## Vapor Sorption Input
Penetrant Properties | Value | Uncertainty | Overall Properties | Value | Uncertainty | Parameters | Value | Uncertainty (Jackknife) | Units
Penetrant Name | Methanol | ----- | Temperature (K) | 298.15 | 0.005 | Dual Mode (CH') | 74.24036 | 3.003019 | (CC/CC)
Antoine A (K -> Bar) | 5.20409 | 0 | Pressure Transducer Err (%/100 e.g., 1% -> 0.01) | ----- | 0.0025 | Dual Mode (b) | 822.7283 | 62.27415 | 1 / MPa |  |  | 40.45455 | 0.1
Antoine B (K -> Bar) | 1581.341 | 0 | Charge Chamber Vol. (cm3) | 29.47783133 | 0.098002 | Dual Mode (kd) | 6615.265 | 287.0528 | (CC/CC) / MPa
Antoine C (K -> Bar) | -33.5 | 0 | Sampling Chamber Vol. (empty) (cm3) | 7.630675074 | 0.023176 | GAB (Cp) | 93.86986 | 0.9515007 | (CC/CC)
Pen. MW (g/mol) | 32 | 0 | Num steel beads | 0 | --- | GAB (k) | 0.6218608 | 0.01099088 | Unitless
Polymer Properties | Value | Uncertainty | Volume of steel bead (cm3) | 0.13399839 | 0 | GAB (a) | 18.31272 | 0.1832229 | Unitless
Polymer Name | TPBO-0.25 | -----
Pol. dens (g/cm3) | 1.393 | 0.002 | Vapor Pressure (MPa) | 0.01693845 | 4.402923e-06
Pol. mass (g) | 0.0234 | 5e-05
Step | Initial System Pressure (Pa) | Final System Pressure (Pa) | Final Charge Pressure (after valve is closed, Pa) |  | Pressure (MPa) | Pres. err (MPa) | Concentration (CC(STP)/CC(Pol)) | Conc. err (CC(STP)/CC(Pol)) | Concentration (g/g(Pol)) | Conc. err (g/g(Pol)) | Activity | act. err | Mass frac. | Mass frac. err | Dual Mode Pred (CC/CC) | Dual Mode Pred Err (CC/CC) | GAB Pred (CC/CC) | GAB Pred Err (CC/CC) | Thermodynamic Factor α | α err
1 | 2681.815 | 643.2714 | 643.947 |  | 0.0006432714 | 1.608178e-06 | 29.7083 | 0.1726894 | 0.0304479 | 0.0001715069 | 0.03797699 | 9.54543e-05 |  |  | 29.94847 | 1.653558 | 29.51231 | 0.530002 | 1.612067 | 0.01283825
2 | 3921.566 | 1860.511 | 1867.33 |  | 0.001860511 | 4.651278e-06 | 57.41084 | 0.3375032 | 0.0588401 | 0.000335437 | 0.1098395 | 0.0002760791 |  |  | 57.21218 | 2.322491 | 57.74231 | 0.8387849 | 1.750417 | 0.01066973
3 | 5857.474 | 3801.419 | 3818.829 |  | 0.003801419 | 9.503547e-06 | 81.97084 | 0.5325006 | 0.08401153 | 0.0005322727 | 0.2244254 | 0.0005640882 |  |  | 81.40114 | 2.728014 | 81.6174 | 1.079856 | 2.091601 | 0.02608031
4 | 7107.193 | 5635.725 | 5643.369 |  | 0.005635725 | 1.408931e-05 | 97.52434 | 0.7112693 | 0.09995224 | 0.0007147267 | 0.3327179 | 0.0008362787 |  |  | 98.35121 | 3.066963 | 97.87247 | 1.309095 | 2.11791 | 0.05395876
5 | 8091.369 | 6991.558 | 7025.708 |  | 0.006991558 | 1.74789e-05 | 109.2967 | 0.8774823 | 0.1120177 | 0.0008848467 | 0.4127626 | 0.001037469 |  |  | 109.4963 | 3.330851 | 109.0414 | 1.517988 | 1.860495 | 0.0708856
6 | 9556.431 | 8417.086 | 0 |  | 0.008417086 | 2.104271e-05 | 120.9903 | 1.060264 | 0.1240024 | 0.001071994 | 0.4969218 | 0.001249002 |  |  | 120.5537 | 3.62395 | 121.0667 | 1.797602 | 1.825598 | 0.1387316

## Transient Sorption Input
Overall Properties | Value | Uncertainty | Step 1 |  | Fick. Model | Fick. err | BH Model | BH err | MBH Model | MBH err |  |  | Step 2 |  | Fick. Model | Fick. err | BH Model | BH err | MBH Model | MBH err |  |  | Step 3 |  | Fick. Model | Fick. err | BH Model | BH err | MBH Model | MBH err |  |  | Step 4 |  | Fick. Model | Fick. err | BH Model | BH err | MBH Model | MBH err |  |  | Step 5 |  | Fick. Model | Fick. err | BH Model | BH err | MBH Model | MBH err |  |  | Step 6 |  | Fick. Model | Fick. err | BH Model | BH err | MBH Model | MBH err |  |  | Step 7 |  | Fick. Model | Fick. err | BH Model | BH err | MBH Model | MBH err |  |  | Step 8 |  | Fick. Model | Fick. err | BH Model | BH err | MBH Model | MBH err |  |  | Step 9 |  | Fick. Model | Fick. err | BH Model | BH err | MBH Model | MBH err |  |  | -> Copy the step template pattern and adjust the "# steps" value accordingly to add steps. ->
|  |  | M (fick) |  | 0.9994305 | 0.00057802 | 0.3869862 | 0.07019082 | 0.390923 | 0.07435099 |  |  | M (fick) |  | 0.9866385 | 0.0009748099 | 0.9599187 | 0.003713367 | 0.9599404 | 0.003641295 |  |  | M (fick) |  | 0.9670213 | 0.004502471 | 0.9013434 | 0.005651978 | 0.9013475 | 0.007100371 |  |  | M (fick) |  | 0.9150489 | 0.006823549 | 0.7802509 | 0.004483785 | 0.7802304 | 0.008731142 |  |  | M (fick) |  | 0.8678712 | 0.01579758 | 0.665981 | 0.003843559 | 0.6659509 | 0.004326435 |  |  | M (fick) |  | 0.7035679 | 0.01029979 | 0.5547183 | 0.003623096 | 0.5546978 | 0.003415766 |  |  | M (fick) |  | TBD | TBD | TBD | TBD | TBD | TBD |  |  | M (fick) |  | TBD | TBD | TBD | TBD | TBD | TBD |  |  | M (fick) |  | TBD | TBD | TBD | TBD | TBD | TBD
semi-thickness (cm) | 0.00703182 | 0.000224628 | kf (1/s) |  | 0.00116057 | 8.36765e-05 | 0.0006884842 | 7.918501e-05 | 0.000692811 | 8.359625e-05 |  |  | kf (1/s) |  | 0.001001406 | 9.193679e-05 | 0.001090586 | 9.752098e-05 | 0.001091114 | 0.0001028906 |  |  | kf (1/s) |  | 0.001359029 | 0.0002879315 | 0.001756918 | 0.0001132294 | 0.001758371 | 0.0002904865 |  |  | kf (1/s) |  | 0.001957796 | 0.0009466477 | 0.004055261 | 0.0005197765 | 0.004065599 | 0.0006951253 |  |  | kf (1/s) |  | 0.0008132591 | 0.0007003913 | 0.005311532 | 0.0009134221 | 0.00534485 | 0.001737071 |  |  | kf (1/s) |  | 0.002674971 | 0.001748558 | 0.01090965 | 0.00114303 | 0.01097869 | 0.004559637 |  |  | kf (1/s) |  | TBD | TBD | TBD | TBD | TBD | TBD |  |  | kf (1/s) |  | TBD | TBD | TBD | TBD | TBD | TBD |  |  | kf (1/s) |  | TBD | TBD | TBD | TBD | TBD | TBD
# steps | 6 | --- | M (relax) |  | --- | --- | 0.6129639 | 0.07049525 | 0.6090228 | 0.074463 |  |  | M (relax) |  | --- | --- | 0.03686621 | 0.002395914 | 0.0368502 | 0.002867933 |  |  | M (relax) |  | --- | --- | 0.09592844 | 0.004349594 | 0.09592539 | 0.006082187 |  |  | M (relax) |  | --- | --- | 0.2033124 | 0.007397726 | 0.2033265 | 0.00546673 |  |  | M (relax) |  | --- | --- | 0.3224615 | 0.004347505 | 0.3224798 | 0.00368894 |  |  | M (relax) |  | --- | --- | 0.2864038 | 0.004301488 | 0.2864072 | 0.004469756 |  |  | M (relax) |  | --- | --- | TBD | TBD | TBD | TBD |  |  | M (relax) |  | --- | --- | TBD | TBD | TBD | TBD |  |  | M (relax) |  | --- | --- | TBD | TBD | TBD | TBD
| >Interpolation< Interpolate the input data to some size of points according to some interpolation function making the data easier to fit while losing little information in the process. It can also help the parameter optimization understand where the "valuable" information is. You almost always want 'root', as ideal fickian sorption is mostly linear with it. 'linear' is even interpolation (it will just reduce the data size) and 'log' will very heavily cut down long sorption steps (think on the order of months or years, not days). |  | kr (1/s) |  | --- | --- | 0.002111988 | 5.27404e-05 | 0.002115979 | 7.965698e-05 |  |  | kr (1/s) |  | --- | --- | 8.861759e-06 | 2.447922e-06 | 8.849252e-06 | 2.204693e-06 |  |  | kr (1/s) |  | --- | --- | 5.395419e-06 | 7.806924e-07 | 5.394911e-06 | 7.130392e-07 |  |  | kr (1/s) |  | --- | --- | 9.11451e-06 | 3.074398e-07 | 9.116601e-06 | 1.15397e-06 |  |  | kr (1/s) |  | --- | --- | 3.814268e-06 | 1.597081e-07 | 3.815117e-06 | 2.184521e-07 |  |  | kr (1/s) |  | --- | --- | 5.586557e-06 | 1.316284e-07 | 5.587821e-06 | 3.232126e-07 |  |  | kr (1/s) |  | --- | --- | TBD | TBD | TBD | TBD |  |  | kr (1/s) |  | --- | --- | TBD | TBD | TBD | TBD |  |  | kr (1/s) |  | --- | --- | TBD | TBD | TBD | TBD
Interpolation method | root | >Options< "linear", "root", "log", "none" | beta |  | --- | --- | --- | --- | 2.71846 | 5.979617 |  |  | beta |  | --- | --- | --- | --- | 2.787872 | 6.4919 |  |  | beta |  | --- | --- | --- | --- | 3.169001 | 6.295334 |  |  | beta |  | --- | --- | --- | --- | 2.743326 | 1.933638 |  |  | beta |  | --- | --- | --- | --- | 1.341214 | 1.767662 |  |  | beta |  | --- | --- | --- | --- | 2.66692 | 2.665515 |  |  | beta |  | --- | --- | --- | --- | TBD | TBD |  |  | beta |  | --- | --- | --- | --- | TBD | TBD |  |  | beta |  | --- | --- | --- | --- | TBD | TBD
Interpolation size | 100 | --- | D (cm^2/s) |  | 2.325771e-08 | 2.240497e-09 | 1.379716e-08 | 1.815253e-09 | 1.388387e-08 | 1.895604e-09 |  |  | D (cm^2/s) |  | 2.006808e-08 | 2.244618e-09 | 2.185524e-08 | 2.401877e-09 | 2.186583e-08 | 2.490597e-09 |  |  | D (cm^2/s) |  | 2.723483e-08 | 6.026766e-09 | 3.520847e-08 | 3.195121e-09 | 3.52376e-08 | 6.241485e-09 |  |  | D (cm^2/s) |  | 3.923406e-08 | 1.913562e-08 | 8.126707e-08 | 1.163857e-08 | 8.147424e-08 | 1.487101e-08 |  |  | D (cm^2/s) |  | 1.629764e-08 | 1.407435e-08 | 1.064426e-07 | 1.952732e-08 | 1.071103e-07 | 3.547699e-08 |  |  | D (cm^2/s) |  | 5.360618e-08 | 3.520791e-08 | 2.186284e-07 | 2.682907e-08 | 2.20012e-07 | 9.244954e-08 |  |  | D (cm^2/s) |  | TBD | TBD | TBD | TBD | TBD | TBD |  |  | D (cm^2/s) |  | TBD | TBD | TBD | TBD | TBD | TBD |  |  | D (cm^2/s) |  | TBD | TBD | TBD | TBD | TBD | TBD
| Resampling This is the number of times the data is randomly resampled and fit. This is done to determine a histogram |  | Fit error |  | 0.3683688 | 0.03556994 | 0.05777886 | 0.2512149 | 0.05771745 | 0.2785865 |  |  | Fit error |  | 1.454162 | 0.04571108 | 0.6319107 | 0.1448022 | 0.6241218 | 0.1525754 |  |  | Fit error |  | 11.49343 | 0.7330889 | 0.9421004 | 0.3122646 | 0.941142 | 0.3912687 |  |  | Fit error |  | 25.99064 | 2.804504 | 0.9753787 | 0.2063158 | 0.9755908 | 0.3979086 |  |  | Fit error |  | 37.01889 | 6.813491 | 0.7965214 | 0.05410412 | 0.7983636 | 0.07145325 |  |  | Fit error |  | 14.95571 | 1.567424 | 0.2851213 | 0.03040526 | 0.286039 | 0.0544548 |  |  | Fit error | [9 empty] | Fit error | [9 empty] | Fit error
Resampling count | 5 | --- | t - t0 | Dim.less sorption | [6 empty] | Resampled time | Resampled dim.less sorption | t - t0 | Dim.less sorption | [6 empty] | Resampled time | Resampled dim.less sorption | t - t0 | Dim.less sorption | [6 empty] | Resampled time | Resampled dim.less sorption | t - t0 | Dim.less sorption | [6 empty] | Resampled time | Resampled dim.less sorption | t - t0 | Dim.less sorption | [6 empty] | Resampled time | Resampled dim.less sorption | t - t0 | Dim.less sorption | [6 empty] | Resampled time | Resampled dim.less sorption | t - t0 | Dim.less sorption | [6 empty] | Resampled time | Resampled dim.less sorption | t - t0 | Dim.less sorption | [6 empty] | Resampled time | Resampled dim.less sorption | t - t0 | Dim.less sorption | [6 empty] | Resampled time | Resampled dim.less sorption
|  |  | 0 | 0 | 0.01265382 | 7.31833e-06 | 0.004899644 | 0.0008886881 | 1.196552e-06 | 1.493198 | 0 | 0 | 0 | 0 | 0.01249186 | 1.23421e-05 | 0.01215356 | 4.701506e-05 | 3.120793e-05 | 2.604369 | 0 | 0 | 0 | 0 | 0.01224349 | 5.700592e-05 | 0.01141194 | 7.155986e-05 | 1.064121e-05 | 1.542664 | 0 | 0 | 0 | 0 | 0.01158546 | 8.639316e-05 | 0.00987878 | 5.676934e-05 | -1.947164e-05 | 0.265182 | 0 | 0 | 0 | 0 | 0.01098814 | 0.0002000136 | 0.008432006 | 4.866342e-05 | -0.00317055 | 0.006692191 | 0 | 0 | 0 | 0 | 0.008907894 | 0.000130406 | 0.007023305 | 4.587212e-05 | -0.002512155 | 0.004141638 | 0 | 0 | Paste your (from sorption start) time data here! | [9 empty] | Paste your (from sorption start) time data here! | [9 empty] | Paste your (from sorption start) time data here!
|  |  | 1 | 0.007720501 | 0.02530037 | 0.0007733973 | 0.00929326 | 0.00149387 | 0.00952841 | 0.09431 | 43.76002 | 0.09552438 | 1 | 0 | 0.0234952 | 0.0008733863 | 0.02367388 | 0.0008855377 | 0.02238657 | 0.1477912 | 87.68962 | 0.1344973 | 5 | 0.01733838 | 0.05726322 | 0.006070716 | 0.06068833 | 0.001992168 | 0.05876081 | 0.006324932 | 122.1977 | 0.2666741 | 5 | 0.0619712 | 0.06503518 | 0.0157305 | 0.07982047 | 0.005135357 | 0.07688649 | 0.00699513 | 62.64463 | 0.2853997 | 5 | 0.1005708 | 0.03977022 | 0.01706809 | 0.07796976 | 0.006718769 | 0.07177054 | 0.01512846 | 122.4732 | 0.4022762 | 5 | 0.1000896 | 0.05845017 | 0.01912281 | 0.09307551 | 0.004913201 | 0.08971549 | 0.01902487 | 53.91899 | 0.3165175 |  | Paste your (dimensionless) sorption data here! | [9 empty] | Paste your (dimensionless) sorption data here! | [9 empty] | Paste your (dimensionless) sorption data here!
|  |  | 2 | 0.007720501 | 0.03475172 | 0.001210794 | 0.01313457 | 0.002011023 | 0.01334552 | 0.004975203 | 175.0401 | 0.2932158 | 2 | 0.003524161 | 0.03196542 | 0.00139419 | 0.03239351 | 0.001395939 | 0.03099762 | 0.00319562 | 350.7585 | 0.4028423 | 10.0000002 | 0.03460265 | 0.08098147 | 0.008586872 | 0.08582768 | 0.002817408 | 0.08448665 | 0.007541679 | 488.7909 | 0.6210657 | 9.9999996 | 0.08887489 | 0.0919736 | 0.02224644 | 0.1128886 | 0.007262491 | 0.1109299 | 0.009680992 | 250.5785 | 0.5737251 | 9.9999996 | 0.1386159 | 0.05622195 | 0.02423014 | 0.1102695 | 0.009501774 | 0.1063112 | 0.01827757 | 489.8929 | 0.5988701 | 10 | 0.1414231 | 0.08266102 | 0.02704374 | 0.1316333 | 0.006948315 | 0.1295197 | 0.02702737 | 215.676 | 0.4994898
|  |  | 3 | 0.01488816 | 0.04239926 | 0.001515898 | 0.01659426 | 0.002453494 | 0.01660158 | 0.002801107 | 393.8402 | 0.4935163 | 3 | 0.003524161 | 0.03891305 | 0.001760417 | 0.03948876 | 0.001753281 | 0.03782805 | 0.005271716 | 789.2066 | 0.6523756 | 15 | 0.05294592 | 0.09918164 | 0.01051673 | 0.1051184 | 0.003450606 | 0.1040443 | 0.008919866 | 1099.78 | 0.7984987 | 15 | 0.1140971 | 0.1126442 | 0.02724622 | 0.1382649 | 0.008894699 | 0.1367343 | 0.01184911 | 563.8017 | 0.6938051 | 15 | 0.1654712 | 0.06885739 | 0.02967699 | 0.1350554 | 0.01163725 | 0.1320148 | 0.02197228 | 1102.259 | 0.6191961 | 15 | 0.1718794 | 0.1012387 | 0.03312169 | 0.1612216 | 0.008509909 | 0.1596776 | 0.03323274 | 485.2709 | 0.5175399
|  |  | 4 | 0.01936795 | 0.04892508 | 0.001760096 | 0.01978056 | 0.00284311 | 0.01966679 | 0.003256075 | 700.1604 | 0.6620065 | 4 | 0.01024736 | 0.04487564 | 0.002051074 | 0.045557 | 0.002038295 | 0.04383809 | 0.005284127 | 1403.034 | 0.8170313 | 19.9999998 | 0.06373609 | 0.1145251 | 0.01214367 | 0.1213817 | 0.003984417 | 0.1204668 | 0.01018037 | 1955.164 | 0.847102 | 19.9999998 | 0.1359564 | 0.1300703 | 0.03146122 | 0.1596595 | 0.01027071 | 0.1583885 | 0.01369276 | 1002.314 | 0.7304224 | 19.9999998 | 0.1878506 | 0.07950966 | 0.03426805 | 0.1559518 | 0.01343754 | 0.1534599 | 0.02527156 | 1959.571 | 0.6279825 | 20 | 0.2023357 | 0.1169003 | 0.03824563 | 0.1861668 | 0.009826164 | 0.1849808 | 0.03846365 | 862.7038 | 0.5261444
|  |  | 5 | 0.01936795 | 0.05469227 | 0.001970728 | 0.02276399 | 0.003194938 | 0.02258994 | 0.003558165 | 1094.001 | 0.7855915 | 5 | 0.0160101 | 0.05015703 | 0.002299597 | 0.0509244 | 0.002283291 | 0.04924626 | 0.004995298 | 2192.241 | 0.8993923 | 25.0000002 | 0.07884232 | 0.1280429 | 0.01357704 | 0.1357102 | 0.004454714 | 0.1349047 | 0.01132476 | 3054.943 | 0.8676033 | 24.9999996 | 0.1578156 | 0.145423 | 0.03517472 | 0.1785096 | 0.01148301 | 0.1774198 | 0.01532116 | 1566.116 | 0.7433462 | 24.9999996 | 0.2079921 | 0.0888945 | 0.03831285 | 0.1743627 | 0.01502362 | 0.1722523 | 0.02823196 | 3061.83 | 0.6287799 | 25 | 0.2197393 | 0.1306985 | 0.04275991 | 0.2081429 | 0.0109837 | 0.2072153 | 0.04306096 | 1347.975 | 0.5347478
|  |  | 6 | 0.02205583 | 0.05991053 | 0.002159685 | 0.02559183 | 0.003518858 | 0.02539384 | 0.003850005 | 1575.361 | 0.8729222 | 6 | 0.0160101 | 0.05493985 | 0.002521348 | 0.05578243 | 0.002502637 | 0.05418128 | 0.004791088 | 3156.826 | 0.9322861 | 30 | 0.08963248 | 0.140264 | 0.0148729 | 0.1486645 | 0.004879895 | 0.1479403 | 0.01237424 | 4399.118 | 0.8792822 | 30 | 0.1763119 | 0.159303 | 0.03853197 | 0.1955523 | 0.012579 | 0.1945997 | 0.01679465 | 2255.207 | 0.7563534 | 30 | 0.2281336 | 0.09737905 | 0.04196962 | 0.191008 | 0.01645755 | 0.1891861 | 0.03092927 | 4409.036 | 0.6410268 | 30 | 0.2349674 | 0.1431731 | 0.04684114 | 0.2280023 | 0.01202222 | 0.2272765 | 0.04718345 | 1941.084 | 0.54394
|  |  | 7 | 0.02205583 | 0.0647103 | 0.002332985 | 0.02829674 | 0.003821455 | 0.02809584 | 0.004136519 | 2144.241 | 0.927375 | 7.0000002 | 0.0160101 | 0.0593405 | 0.002724167 | 0.06025137 | 0.002703613 | 0.05873572 | 0.004664696 | 4296.792 | 0.9447721 | 34.9999998 | 0.1025807 | 0.1515025 | 0.01606457 | 0.1605773 | 0.005270889 | 0.159917 | 0.01334692 | 5987.689 | 0.8874427 | 34.9999998 | 0.1964897 | 0.1720669 | 0.04161928 | 0.2112255 | 0.01358688 | 0.2103821 | 0.01815008 | 3069.587 | 0.7648303 | 60 | 0.2482751 | 0.1377148 | 0.05935401 | 0.2701348 | 0.02325438 | 0.269275 | 0.04380327 | 6001.188 | 0.650666 | 35 | 0.2588973 | 0.1546446 | 0.05059421 | 0.2462402 | 0.01295909 | 0.2456802 | 0.05090068 | 2642.03 | 0.5432862
|  |  | 8 | 0.02743158 | 0.0691781 | 0.002494143 | 0.0309019 | 0.004107251 | 0.03070998 | 0.004416458 | 2800.642 | 0.9576793 | 7.9999998 | 0.02081239 | 0.06343726 | 0.00291254 | 0.06441139 | 0.002890431 | 0.06297844 | 0.004595485 | 5612.136 | 0.9495743 | 40.0000002 | 0.1133708 | 0.1619629 | 0.01717375 | 0.1716657 | 0.005634817 | 0.1710574 | 0.01425658 | 7820.655 | 0.8965954 | 39.9999996 | 0.20826 | 0.1839472 | 0.04449289 | 0.2258143 | 0.01452498 | 0.2250613 | 0.01941176 | 4009.256 | 0.7684434 | 90 | 0.3243651 | 0.1686655 | 0.07269351 | 0.3305895 | 0.02817984 | 0.3302338 | 0.0531563 | 7838.286 | 0.6619705 | 40 | 0.2784764 | 0.165322 | 0.05408749 | 0.2631666 | 0.01380066 | 0.2627475 | 0.05423757 | 3450.815 | 0.5483651
|  |  | 9 | 0.03011945 | 0.07337442 | 0.002645461 | 0.03342425 | 0.004379453 | 0.03324772 | 0.004689315 | 3544.562 | 0.9731263 | 9 | 0.02081239 | 0.06728525 | 0.003089315 | 0.06831871 | 0.003065813 | 0.0669616 | 0.004567978 | 7102.86 | 0.9524557 | 45 | 0.124161 | 0.1717876 | 0.01821551 | 0.1820803 | 0.005976626 | 0.1815156 | 0.01511357 | 9898.017 | 0.9021675 | 45 | 0.2334823 | 0.1951055 | 0.04719183 | 0.239517 | 0.01540603 | 0.2388407 | 0.02059669 | 5074.215 | 0.7751832 | 120 | 0.3982172 | 0.1947581 | 0.08393924 | 0.3805444 | 0.03154924 | 0.3805286 | 0.05954664 | 9920.331 | 0.6612402 | 45 | 0.2893536 | 0.1753505 | 0.05736844 | 0.2789853 | 0.0145488 | 0.2786887 | 0.0572008 | 4367.438 | 0.5503534
|  |  | 10 | 0.03011945 | 0.07734342 | 0.002788567 | 0.0358765 | 0.004640411 | 0.03571854 | 0.004955149 | 4376.002 | 0.9818055 | 10.0000002 | 0.02369376 | 0.07092484 | 0.00325646 | 0.0720144 | 0.003231665 | 0.07072534 | 0.004571085 | 8768.962 | 0.9562975 | 49.9999998 | 0.1360302 | 0.1810801 | 0.01920083 | 0.1919308 | 0.006299918 | 0.1914033 | 0.01592582 | 12219.77 | 0.9086059 | 49.9999998 | 0.2452526 | 0.2056592 | 0.04974456 | 0.2524777 | 0.01623926 | 0.2518681 | 0.02171722 | 6264.463 | 0.785008 | 150 | 0.447452 | 0.2177462 | 0.09384692 | 0.4227663 | 0.0334884 | 0.422992 | 0.06320503 | 12247.32 | 0.6709625 | 50 | 0.3045817 | 0.1848357 | 0.06047165 | 0.2938367 | 0.01520443 | 0.293648 | 0.05979339 | 5391.899 | 0.5554522
|  |  | 11.0000004 | 0.03370328 | 0.08111847 | 0.002924676 | 0.03826839 | 0.004891892 | 0.03813026 | 0.005214293 | 5294.963 | 0.9871685 | 10.9999998 | 0.02369376 | 0.07438659 | 0.003415416 | 0.0755295 | 0.003389404 | 0.07430105 | 0.004596812 | 10610.44 | 0.9582185 | 55.0000002 | 0.1489784 | 0.1899184 | 0.020138 | 0.2013001 | 0.006607409 | 0.2008049 | 0.01669952 | 14785.93 | 0.911843 | 54.9999996 | 0.2671119 | 0.2156972 | 0.05217253 | 0.2648054 | 0.01703152 | 0.2642544 | 0.02278258 | 7580 | 0.7900525 | 180 | 0.483259 | 0.238529 | 0.1028041 | 0.4586839 | 0.0342362 | 0.4590789 | 0.06458816 | 14819.26 | 0.680198 | 55 | 0.3198099 | 0.1938573 | 0.06342319 | 0.3078219 | 0.01576917 | 0.3077288 | 0.06202128 | 6524.198 | 0.5573993
|  |  | 12 | 0.03907903 | 0.08472547 | 0.003054725 | 0.04060756 | 0.005135261 | 0.04048944 | 0.005467195 | 6301.444 | 0.9878985 | 12 | 0.02465422 | 0.07769426 | 0.00356729 | 0.07888815 | 0.003540119 | 0.07771367 | 0.004639348 | 12627.31 | 0.9603997 | 60 | 0.1597685 | 0.1983633 | 0.02103346 | 0.2102524 | 0.006901214 | 0.2097858 | 0.01743958 | 17596.47 | 0.9165526 | 60 | 0.2738378 | 0.2252884 | 0.05449243 | 0.2765843 | 0.01778801 | 0.2760858 | 0.02379974 | 9020.826 | 0.7950969 | 210 | 0.5101143 | 0.2576407 | 0.1110411 | 0.4892947 | 0.0340624 | 0.4898034 | 0.06421374 | 17636.14 | 0.6846739 | 60 | 0.335038 | 0.2024773 | 0.06624335 | 0.3210171 | 0.01624578 | 0.3210093 | 0.0638953 | 7764.334 | 0.560528
|  |  | 13 | 0.03907903 | 0.08818507 | 0.003179459 | 0.04290014 | 0.005371594 | 0.04280155 | 0.005714331 | 7395.444 | 0.9901127 | 13.0000002 | 0.02849604 | 0.08086674 | 0.003712955 | 0.08210956 | 0.003684673 | 0.08098324 | 0.004694425 | 14819.55 | 0.9626159 | 64.9999998 | 0.1684007 | 0.206463 | 0.02189232 | 0.218839 | 0.007183012 | 0.2183978 | 0.01814996 | 20651.42 | 0.9218521 | 64.9999998 | 0.2956971 | 0.2344876 | 0.05671752 | 0.2878815 | 0.01851263 | 0.2874304 | 0.02477402 | 10586.94 | 0.8013013 | 240 | 0.5302558 | 0.2754295 | 0.1187072 | 0.5153969 | 0.03321035 | 0.5159765 | 0.06254835 | 20697.97 | 0.6913877 | 65 | 0.3437398 | 0.2107451 | 0.06894819 | 0.333483 | 0.01663816 | 0.3335511 | 0.06543093 | 9112.309 | 0.5674651
|  |  | 14.0000004 | 0.0417669 | 0.09151397 | 0.003299481 | 0.0451511 | 0.005601758 | 0.04507126 | 0.005956168 | 8576.965 | 0.9911466 | 14 | 0.02849604 | 0.08391938 | 0.003853116 | 0.08520928 | 0.003823766 | 0.08412617 | 0.004758881 | 17187.17 | 0.9648851 | 70.0000002 | 0.1791908 | 0.2142568 | 0.02271873 | 0.2271012 | 0.007454163 | 0.226683 | 0.01883393 | 23950.76 | 0.9237122 | 69.9999996 | 0.3041045 | 0.2433393 | 0.05885855 | 0.2987509 | 0.01920834 | 0.298343 | 0.02570938 | 12278.35 | 0.8063161 | 270 | 0.5459214 | 0.2921368 | 0.1259055 | 0.5376584 | 0.03188076 | 0.5382762 | 0.0599761 | 24004.75 | 0.6948621 | 70.0000002 | 0.3567925 | 0.2187005 | 0.07155075 | 0.3452696 | 0.01695108 | 0.3454053 | 0.06664722 | 10568.12 | 0.5699864
|  |  | 15 | 0.0417669 | 0.09472596 | 0.003415287 | 0.04736454 | 0.005826459 | 0.04730251 | 0.00619314 | 9846.006 | 0.9906311 | 15 | 0.03233787 | 0.08686482 | 0.003988354 | 0.08820015 | 0.003957974 | 0.08715599 | 0.004830353 | 19730.17 | 0.9659021 | 75 | 0.1856649 | 0.2217769 | 0.02351612 | 0.2350734 | 0.007715792 | 0.234676 | 0.0194942 | 27494.49 | 0.9257586 | 75 | 0.3175563 | 0.2518801 | 0.06092439 | 0.3092366 | 0.01987732 | 0.3088685 | 0.02660877 | 14095.04 | 0.8119117 | 300 | 0.563825 | 0.3079385 | 0.1327088 | 0.556646 | 0.03023278 | 0.5572774 | 0.05680089 | 27556.47 | 0.7092123 | 75 | 0.3654943 | 0.2263764 | 0.07406167 | 0.3564199 | 0.01718983 | 0.3566158 | 0.06756547 | 12131.77 | 0.5721619
|  |  | 16.0000002 | 0.04624669 | 0.09783255 | 0.003527293 | 0.0495439 | 0.006046284 | 0.04949868 | 0.006425647 | 11202.57 | 0.9917105 | 16.0000002 | 0.03425879 | 0.0897136 | 0.004119155 | 0.09109289 | 0.004087778 | 0.09008405 | 0.00490706 | 22448.54 | 0.9687835 | 79.9999998 | 0.1975341 | 0.2290502 | 0.02428734 | 0.2427841 | 0.007968836 | 0.2424057 | 0.02013304 | 31282.62 | 0.9313466 | 79.9999998 | 0.3226008 | 0.2601406 | 0.06292243 | 0.3193753 | 0.02052114 | 0.319044 | 0.02747435 | 16037.02 | 0.8152747 | 330 | 0.5705388 | 0.3229667 | 0.1391692 | 0.5728421 | 0.02838996 | 0.573469 | 0.05325809 | 31353.14 | 0.714462 | 80 | 0.3763715 | 0.2338005 | 0.07648976 | 0.3669719 | 0.01736 | 0.3672211 | 0.06820815 | 13803.26 | 0.5775516
|  |  | 17 | 0.05072648 | 0.1008435 | 0.003635851 | 0.05169209 | 0.006261723 | 0.05166268 | 0.006654049 | 12646.65 | 0.9932742 | 16.9999998 | 0.03425879 | 0.09247466 | 0.004245927 | 0.09389657 | 0.004213585 | 0.09291992 | 0.004987649 | 25342.3 | 0.9691155 | 85.0000002 | 0.2050872 | 0.2360995 | 0.02503482 | 0.2502574 | 0.008214088 | 0.2498965 | 0.02075241 | 35315.15 | 0.9314277 | 84.9999996 | 0.3377341 | 0.2681468 | 0.06485892 | 0.3291974 | 0.0211409 | 0.3289004 | 0.0283076 | 18104.3 | 0.8253636 | 360 | 0.5772526 | 0.3373234 | 0.1453235 | 0.586658 | 0.02644676 | 0.5872672 | 0.04952709 | 35394.76 | 0.7257347 | 85.0000002 | 0.3850733 | 0.2409958 | 0.07884234 | 0.3769601 | 0.01746724 | 0.3772562 | 0.06859802 | 15582.59 | 0.5838342
|  |  | 18 | 0.05072648 | 0.1037671 | 0.003741259 | 0.0538116 | 0.006473192 | 0.05379705 | 0.006878668 | 14178.25 | 0.9932276 | 18 | 0.03714016 | 0.09515564 | 0.004369023 | 0.09661894 | 0.004335743 | 0.09567178 | 0.005071087 | 28411.44 | 0.9698546 | 90 | 0.2126404 | 0.2429444 | 0.02576062 | 0.2575141 | 0.008452225 | 0.2571694 | 0.02135395 | 39592.07 | 0.9319405 | 90 | 0.3461415 | 0.2759208 | 0.06673922 | 0.3387286 | 0.02173737 | 0.3384636 | 0.02910957 | 20296.86 | 0.8238711 | 390 | 0.5862044 | 0.3510891 | 0.1511972 | 0.5984442 | 0.02447425 | 0.5990267 | 0.04574245 | 39681.32 | 0.722878 | 90 | 0.3937751 | 0.2479823 | 0.0811255 | 0.386416 | 0.01751713 | 0.3867533 | 0.06875749 | 17469.75 | 0.588911
|  |  | 19.0000002 | 0.05431031 | 0.1066105 | 0.003843779 | 0.05590458 | 0.006681048 | 0.05590399 | 0.007099795 | 15797.37 | 0.9941702 | 19.0000002 | 0.03714016 | 0.09776313 | 0.004488745 | 0.09926669 | 0.004454553 | 0.09834667 | 0.005156576 | 31655.95 | 0.9713766 | 94.9999998 | 0.2255885 | 0.2496017 | 0.02646652 | 0.2645719 | 0.008683832 | 0.2642422 | 0.02193911 | 44113.38 | 0.9324826 | 94.9999998 | 0.3612748 | 0.2834817 | 0.06856791 | 0.3479907 | 0.02231102 | 0.3477559 | 0.0298809 | 22614.71 | 0.833405 | 420 | 0.5906803 | 0.3643281 | 0.1568073 | 0.6084997 | 0.02252498 | 0.6090494 | 0.04200318 | 44212.83 | 0.7349642 | 95 | 0.4046524 | 0.254777 | 0.08334432 | 0.3953688 | 0.01751505 | 0.395742 | 0.06870822 | 19464.75 | 0.5901182
|  |  | 20 | 0.0587901 | 0.1093801 | 0.003943634 | 0.05797289 | 0.006885598 | 0.05798543 | 0.007317685 | 17504.01 | 0.9939612 | 19.9999998 | 0.04002153 | 0.1003028 | 0.004605355 | 0.1018456 | 0.004570275 | 0.1009507 | 0.0052435 | 35075.85 | 0.9727209 | 100.0000002 | 0.2331417 | 0.2560859 | 0.02715408 | 0.2714463 | 0.008909417 | 0.2711307 | 0.02250916 | 48879.09 | 0.9330539 | 99.9999996 | 0.3713637 | 0.290846 | 0.07034896 | 0.3570022 | 0.02286216 | 0.3567959 | 0.03062204 | 25057.85 | 0.8368857 | 450 | 0.5973941 | 0.3770924 | 0.1621646 | 0.6170795 | 0.02063686 | 0.6175928 | 0.03838028 | 48989.29 | 0.7424234 | 100.0000002 | 0.4090032 | 0.2613947 | 0.08550299 | 0.4038457 | 0.01746612 | 0.40425 | 0.06847081 | 21567.6 | 0.6055738
|  |  | 21 | 0.0587901 | 0.1120813 | 0.004041022 | 0.06001818 | 0.007087108 | 0.06004307 | 0.007532572 | 19298.17 | 0.9941702 | 21 | 0.04386336 | 0.1027798 | 0.004719084 | 0.1043609 | 0.004683138 | 0.1034892 | 0.005331381 | 38671.12 | 0.9745462 | 105 | 0.2406948 | 0.26241 | 0.02782465 | 0.278151 | 0.009129422 | 0.2778486 | 0.02306518 | 53889.2 | 0.9336546 | 105 | 0.3797711 | 0.2980284 | 0.07208583 | 0.3657791 | 0.02339098 | 0.3655997 | 0.03133322 | 27626.28 | 0.839677 | 480 | 0.5973941 | 0.3894248 | 0.1672756 | 0.6244009 | 0.01883637 | 0.6248758 | 0.03492292 | 54010.69 | 0.7477041 | 105 | 0.417705 | 0.2678483 | 0.08760497 | 0.4118725 | 0.01737518 | 0.4123035 | 0.06806471 | 23778.27 | 0.59985
|  |  | 22.0000002 | 0.06147798 | 0.1147188 | 0.004136118 | 0.06204189 | 0.007285812 | 0.06207842 | 0.00774466 | 21179.85 | 0.9945275 | 22.0000002 | 0.04386336 | 0.1051985 | 0.004830137 | 0.1068169 | 0.004793345 | 0.105967 | 0.005419844 | 42441.78 | 0.975173 | 109.9999998 | 0.2471689 | 0.2685851 | 0.02847943 | 0.2846979 | 0.009344238 | 0.2844079 | 0.02360815 | 59143.7 | 0.9342846 | 109.9999998 | 0.38986 | 0.3050417 | 0.07378155 | 0.3743352 | 0.02389757 | 0.3741813 | 0.03201459 | 30320 | 0.8455413 | 510 | 0.60187 | 0.4013603 | 0.1721439 | 0.6306493 | 0.01714114 | 0.6310854 | 0.03166335 | 59277.04 | 0.755415 | 110 | 0.4242314 | 0.2741492 | 0.0896531 | 0.4194733 | 0.01724677 | 0.4199268 | 0.06750808 | 26096.79 | 0.6026181
|  |  | 23.0000004 | 0.06147798 | 0.1172971 | 0.004229076 | 0.06404531 | 0.007481914 | 0.06409281 | 0.007954136 | 23149.05 | 0.9943415 | 22.9999998 | 0.04674473 | 0.1075628 | 0.004938693 | 0.1092178 | 0.004901074 | 0.1083881 | 0.005508595 | 46387.81 | 0.9764671 | 115.0000002 | 0.25688 | 0.2746215 | 0.02911949 | 0.2910977 | 0.009554209 | 0.2908193 | 0.02413893 | 64642.6 | 0.9349438 | 114.9999996 | 0.3965859 | 0.3118972 | 0.07543874 | 0.3826824 | 0.02438201 | 0.3825527 | 0.03266625 | 33139.01 | 0.8489043 | 540 | 0.6041079 | 0.4129284 | 0.1767713 | 0.6359828 | 0.01556198 | 0.6363804 | 0.02862089 | 64788.33 | 0.755654 | 115.0000002 | 0.4329332 | 0.2803073 | 0.09164965 | 0.4266707 | 0.0170851 | 0.4271432 | 0.06681782 | 28523.14 | 0.6061673
|  |  | 24 | 0.06506181 | 0.1198199 | 0.004320034 | 0.06602958 | 0.007675597 | 0.06608745 | 0.008161167 | 25205.77 | 0.9951126 | 24 | 0.0496261 | 0.1098763 | 0.005044914 | 0.111567 | 0.005006485 | 0.1107562 | 0.005597406 | 50509.22 | 0.9779502 | 120 | 0.2633541 | 0.280528 | 0.02974578 | 0.2973598 | 0.009759637 | 0.2970925 | 0.02465826 | 70385.9 | 0.9429611 | 120 | 0.4066748 | 0.3186052 | 0.07705971 | 0.3908311 | 0.02484436 | 0.3907246 | 0.0332883 | 36083.31 | 0.8550883 | 570 | 0.60187 | 0.4241536 | 0.181159 | 0.640536 | 0.01410457 | 0.6408965 | 0.02580503 | 70544.57 | 0.7630019 | 120 | 0.4351086 | 0.2863316 | 0.09359646 | 0.4334864 | 0.01689408 | 0.4339744 | 0.06600958 | 31057.34 | 0.6069883
|  |  | 25.0000002 | 0.0695416 | 0.1222907 | 0.004409117 | 0.06799573 | 0.007867022 | 0.06806342 | 0.008365903 | 27350.02 | 0.9943343 | 25.0000002 | 0.0496261 | 0.112142 | 0.005148943 | 0.1138677 | 0.005109723 | 0.1130748 | 0.005686094 | 54806.01 | 0.97826 | 124.9999998 | 0.2709072 | 0.2863127 | 0.03035915 | 0.3034927 | 0.009960793 | 0.303236 | 0.02516683 | 76373.58 | 0.9380013 | 124.9999998 | 0.4184452 | 0.3251746 | 0.07864648 | 0.3987905 | 0.02528468 | 0.3987061 | 0.03388082 | 39152.89 | 0.8556302 | 600 | 0.6041079 | 0.4350571 | 0.1853077 | 0.644424 | 0.01277068 | 0.6447489 | 0.02321799 | 76545.76 | 0.7651336 | 125.0000004 | 0.4438104 | 0.2922299 | 0.09549496 | 0.4399405 | 0.01667731 | 0.4404411 | 0.0650978 | 33699.37 | 0.6161105
|  |  | 26.0000004 | 0.0695416 | 0.1247125 | 0.004496434 | 0.0699447 | 0.008056333 | 0.07002169 | 0.00856848 | 29581.78 | 0.9950662 | 25.9999998 | 0.05154701 | 0.1143628 | 0.005250912 | 0.1161229 | 0.005210915 | 0.1153468 | 0.005774517 | 59278.19 | 0.9793485 | 130.0000002 | 0.2784604 | 0.2919828 | 0.03096036 | 0.3095042 | 0.01015792 | 0.3092574 | 0.02566523 | 82605.67 | 0.9398974 | 129.9999996 | 0.4251711 | 0.3316137 | 0.08020082 | 0.4065688 | 0.02570309 | 0.4065054 | 0.03444397 | 42347.77 | 0.8630973 | 630 | 0.6063459 | 0.4456565 | 0.1892182 | 0.6477447 | 0.01155927 | 0.648036 | 0.02085668 | 82791.89 | 0.7719536 | 130.0000002 | 0.4503368 | 0.2980093 | 0.09734626 | 0.4460525 | 0.01643813 | 0.4465628 | 0.06409577 | 36449.24 | 0.6217288
|  |  | 27 | 0.07222947 | 0.1270882 | 0.004582088 | 0.07187731 | 0.00824366 | 0.07196313 | 0.00876902 | 31901.06 | 0.9952972 | 27 | 0.05154701 | 0.1165414 | 0.005350939 | 0.1183352 | 0.00531018 | 0.1175749 | 0.005862565 | 63925.74 | 0.980309 | 135 | 0.2914085 | 0.2975449 | 0.03155009 | 0.3154011 | 0.01035122 | 0.3151638 | 0.02615399 | 89082.15 | 0.9417754 | 135 | 0.4335785 | 0.3379298 | 0.08172424 | 0.4141732 | 0.0260997 | 0.4141299 | 0.03497791 | 45667.93 | 0.8690821 | 660 | 0.60187 | 0.4559674 | 0.1928918 | 0.6505817 | 0.01046724 | 0.6508417 | 0.01871425 | 89282.98 | 0.7777501 | 135 | 0.4503368 | 0.3036759 | 0.09915122 | 0.4518403 | 0.01617959 | 0.4523579 | 0.06301569 | 39306.94 | 0.6309433
|  |  | 28.0000002 | 0.07491735 | 0.1294203 | 0.00466617 | 0.07379434 | 0.008429118 | 0.07388854 | 0.008967637 | 34307.86 | 0.9959621 | 28.0000002 | 0.05442838 | 0.1186799 | 0.005449129 | 0.1205068 | 0.005407622 | 0.1197616 | 0.00595015 | 68748.66 | 0.9809407 | 139.9999998 | 0.2968036 | 0.3030049 | 0.03212899 | 0.3211896 | 0.01054089 | 0.3209614 | 0.02663359 | 95803.02 | 0.9420554 | 139.9999998 | 0.4419859 | 0.3441296 | 0.08321809 | 0.4216102 | 0.0264747 | 0.4215862 | 0.03548288 | 49113.39 | 0.8659063 | 690 | 0.6085838 | 0.4660033 | 0.1963305 | 0.6530062 | 0.009490042 | 0.6532371 | 0.01678132 | 96019 | 0.7805996 | 140.0000004 | 0.4568631 | 0.3092356 | 0.1009105 | 0.4573213 | 0.0159045 | 0.4578438 | 0.06186873 | 42272.49 | 0.630899
|  |  | 29.0000004 | 0.07491735 | 0.1317111 | 0.004748764 | 0.07569648 | 0.008612814 | 0.07579866 | 0.009164432 | 36802.18 | 0.9949141 | 28.9999998 | 0.05730976 | 0.1207806 | 0.005545582 | 0.12264 | 0.00550334 | 0.1219091 | 0.006037204 | 73746.97 | 0.9812725 | 145.0000002 | 0.3021987 | 0.3083682 | 0.0326976 | 0.3268755 | 0.01072709 | 0.3266561 | 0.02710443 | 102768.3 | 0.9420554 | 144.9999996 | 0.4520748 | 0.3502192 | 0.0846835 | 0.4288856 | 0.02682829 | 0.42888 | 0.03595917 | 52684.13 | 0.8724219 | 720 | 0.6108218 | 0.475776 | 0.1995367 | 0.6550791 | 0.008622123 | 0.655283 | 0.01504685 | 103000 | 0.787321 | 145.0000002 | 0.4655649 | 0.3146932 | 0.1026245 | 0.4625117 | 0.01561542 | 0.4630371 | 0.06066512 | 45345.87 | 0.6350371
|  |  | 30 | 0.07939714 | 0.1339627 | 0.004829945 | 0.07758437 | 0.008794842 | 0.07769414 | 0.009359499 | 39384.02 | 0.9968581 | 30 | 0.05730976 | 0.1228454 | 0.005640385 | 0.1247367 | 0.005597421 | 0.1240193 | 0.006123675 | 78920.66 | 0.9829513 | 150 | 0.3097518 | 0.3136398 | 0.03325645 | 0.3324641 | 0.01090997 | 0.332253 | 0.02756689 | 109978 | 0.9446377 | 150 | 0.4588007 | 0.3562041 | 0.08612147 | 0.4360047 | 0.02716073 | 0.4360168 | 0.03640714 | 56380.17 | 0.8752494 | 750 | 0.6130597 | 0.4852961 | 0.2025136 | 0.656852 | 0.007857239 | 0.6570313 | 0.0134989 | 110225.9 | 0.7925867 | 150 | 0.4677403 | 0.3200534 | 0.1042936 | 0.467427 | 0.01531471 | 0.4679535 | 0.05941419 | 48527.09 | 0.6374253
|  |  | 31.0000002 | 0.07939714 | 0.1361771 | 0.004909784 | 0.07945859 | 0.008975289 | 0.07957561 | 0.009552921 | 42053.38 | 0.9965801 | 31.0000002 | 0.06019113 | 0.124876 | 0.005733621 | 0.1267988 | 0.005689947 | 0.1260943 | 0.006209524 | 84269.73 | 0.9831903 | 154.9999998 | 0.3173049 | 0.3188242 | 0.033806 | 0.33796 | 0.01108967 | 0.3377569 | 0.02802129 | 117432 | 0.9458106 | 154.9999998 | 0.4672081 | 0.3620892 | 0.08753283 | 0.4429726 | 0.02747231 | 0.4430015 | 0.03682716 | 60201.49 | 0.880732 | 780 | 0.6108218 | 0.494573 | 0.205265 | 0.6583691 | 0.007188674 | 0.6585261 | 0.01212509 | 117696.8 | 0.8010469 | 155.0000004 | 0.4720912 | 0.3253204 | 0.105918 | 0.4720818 | 0.0150045 | 0.4726077 | 0.05812444 | 51816.15 | 0.6417762
|  |  | 32.0000004 | 0.08298097 | 0.1383561 | 0.004988346 | 0.08131968 | 0.009154235 | 0.08144362 | 0.009744778 | 44810.27 | 0.9968581 | 31.9999998 | 0.06115158 | 0.1268742 | 0.005825364 | 0.1288279 | 0.005780991 | 0.1281357 | 0.00629472 | 89794.17 | 0.9831903 | 160.0000002 | 0.3248581 | 0.3239256 | 0.03434668 | 0.3433676 | 0.01126629 | 0.3431722 | 0.02846791 | 125130.5 | 0.9463715 | 159.9999996 | 0.473934 | 0.3678793 | 0.08891831 | 0.4497935 | 0.02776336 | 0.4498385 | 0.0372197 | 64148.1 | 0.8849788 | 810 | 0.6175356 | 0.5036153 | 0.2077952 | 0.6596682 | 0.006609384 | 0.6598048 | 0.01091297 | 125412.6 | 0.8081145 | 160.0000002 | 0.4720912 | 0.3304979 | 0.1074979 | 0.4764899 | 0.01468675 | 0.4770137 | 0.0568036 | 55213.04 | 0.6471928
|  |  | 33 | 0.08746076 | 0.1405013 | 0.005065689 | 0.08316813 | 0.009331752 | 0.08329868 | 0.009935142 | 47654.67 | 0.9977142 | 33 | 0.06115158 | 0.1288413 | 0.005915685 | 0.1308255 | 0.005870625 | 0.130145 | 0.006379243 | 95494 | 0.9831903 | 165 | 0.3291741 | 0.3289478 | 0.03487888 | 0.3486909 | 0.01143993 | 0.348503 | 0.028907 | 133073.3 | 0.9496086 | 165 | 0.48066 | 0.3735786 | 0.0902785 | 0.4564717 | 0.02803426 | 0.4565322 | 0.03758524 | 68220 | 0.8892599 | 840 | 0.6152977 | 0.5124308 | 0.2101092 | 0.6607814 | 0.006112088 | 0.6608996 | 0.009850244 | 133373.3 | 0.8088548 | 165 | 0.480793 | 0.3355894 | 0.1090334 | 0.4806644 | 0.01436324 | 0.4811848 | 0.05545869 | 58717.78 | 0.6452891
|  |  | 34.0000002 | 0.08746076 | 0.1426142 | 0.005141869 | 0.08500442 | 0.009507906 | 0.08514129 | 0.01012408 | 50586.59 | 0.9976732 | 34.0000002 | 0.06403295 | 0.1307789 | 0.006004648 | 0.1327931 | 0.00595891 | 0.1321238 | 0.006463078 | 101369.2 | 0.9831903 | 169.9999998 | 0.3356482 | 0.3338945 | 0.03540296 | 0.3539337 | 0.01161068 | 0.3537529 | 0.02933879 | 141260.6 | 0.9510514 | 169.9999998 | 0.4890674 | 0.3791908 | 0.0916139 | 0.463011 | 0.02828538 | 0.4630863 | 0.03792431 | 72417.19 | 0.8916454 | 870 | 0.6130597 | 0.5210267 | 0.2122122 | 0.661736 | 0.005689338 | 0.6618376 | 0.008924906 | 141579 | 0.8183465 | 170.0000004 | 0.4764421 | 0.3405978 | 0.1105246 | 0.4846177 | 0.01403559 | 0.4851335 | 0.05409609 | 62330.35 | 0.6521433
|  |  | 35.0000004 | 0.08925267 | 0.1446963 | 0.005216937 | 0.08682896 | 0.009682758 | 0.08697188 | 0.01031165 | 53606.03 | 0.997754 | 34.9999998 | 0.06403295 | 0.1326882 | 0.006092312 | 0.1347319 | 0.006045906 | 0.1340734 | 0.006546214 | 107419.8 | 0.984875 | 175.0000002 | 0.3453594 | 0.3387689 | 0.03591923 | 0.3590993 | 0.01177863 | 0.3589254 | 0.02976345 | 149692.2 | 0.9517666 | 174.9999996 | 0.4974748 | 0.3847197 | 0.09292495 | 0.4694151 | 0.02851715 | 0.4695046 | 0.03823748 | 76739.67 | 0.8943043 | 900 | 0.6130597 | 0.5294098 | 0.2141099 | 0.6625554 | 0.005333598 | 0.6626421 | 0.008125267 | 150029.7 | 0.8216406 | 175.0000002 | 0.4829685 | 0.3455262 | 0.1119715 | 0.4883616 | 0.01370524 | 0.4888717 | 0.05272154 | 66050.76 | 0.6512701
|  |  | 36 | 0.09283651 | 0.1467488 | 0.00529094 | 0.08864215 | 0.009856365 | 0.08879087 | 0.01049791 | 56712.99 | 0.9973135 | 36 | 0.06691433 | 0.1345704 | 0.006178732 | 0.1366433 | 0.006131667 | 0.1359951 | 0.006628648 | 113645.8 | 0.9831895 | 180 | 0.3507545 | 0.343574 | 0.03642799 | 0.3641909 | 0.01194382 | 0.3640237 | 0.03018114 | 158368.3 | 0.9539246 | 180 | 0.5025192 | 0.3901684 | 0.09421197 | 0.4756873 | 0.02873001 | 0.4757903 | 0.03852534 | 81187.44 | 0.8993487 | 930 | 0.6152977 | 0.5375862 | 0.2158082 | 0.6632596 | 0.005037334 | 0.6633328 | 0.00743996 | 158725.3 | 0.8234263 | 180 | 0.4851439 | 0.350377 | 0.1133742 | 0.4919071 | 0.01337353 | 0.4924107 | 0.05134023 | 69879.01 | 0.6587303
|  |  | 37.0000002 | 0.09283651 | 0.148773 | 0.005363922 | 0.09044436 | 0.01002878 | 0.09059863 | 0.01068291 | 59907.47 | 0.9978696 | 37.0000002 | 0.0697957 | 0.1364266 | 0.00626396 | 0.1385282 | 0.006216246 | 0.13789 | 0.006710376 | 120047.1 | 0.9831903 | 184.9999998 | 0.3561495 | 0.3483128 | 0.0369295 | 0.3692114 | 0.01210633 | 0.3690507 | 0.03059202 | 167288.7 | 0.9543875 | 184.9999998 | 0.5075637 | 0.3955401 | 0.09547524 | 0.4818309 | 0.02892441 | 0.4819469 | 0.03878851 | 85760.5 | 0.8981184 | 960 | 0.6130597 | 0.5455619 | 0.2173133 | 0.6638654 | 0.004793141 | 0.6639267 | 0.006857911 | 167665.8 | 0.8279022 | 185.0000004 | 0.4873194 | 0.3551527 | 0.1147328 | 0.4952649 | 0.01304166 | 0.4957611 | 0.04995684 | 73815.09 | 0.6612814
|  |  | 42 | 0.09552438 | 0.1585068 | 0.005714868 | 0.0993021 | 0.01087452 | 0.09948099 | 0.01159066 | 63189.48 | 0.9986123 | 37.9999998 | 0.0697957 | 0.1382579 | 0.006348044 | 0.1403879 | 0.00629969 | 0.1397592 | 0.0067914 | 126623.8 | 0.9843999 | 190.0000002 | 0.3626236 | 0.3529878 | 0.03742402 | 0.3741636 | 0.01226619 | 0.3740091 | 0.03099618 | 176453.5 | 0.958264 | 189.9999996 | 0.5142896 | 0.4008375 | 0.09671499 | 0.487849 | 0.02910084 | 0.4879774 | 0.03902763 | 90458.84 | 0.9043932 | 990 | 0.6108218 | 0.5533423 | 0.2186316 | 0.6643874 | 0.004593881 | 0.664438 | 0.006368305 | 176851.3 | 0.8239135 | 190.0000002 | 0.4916703 | 0.3598555 | 0.1160475 | 0.4984448 | 0.01271069 | 0.4989329 | 0.04857556 | 77859.02 | 0.659194
|  |  | 47.0000004 | 0.09552438 | 0.1676765 | 0.006045476 | 0.1079291 | 0.01169636 | 0.1081282 | 0.01247302 | 66559 | 0.9995459 | 39 | 0.07267707 | 0.1400653 | 0.006431028 | 0.1422233 | 0.006382042 | 0.1416037 | 0.006871723 | 133375.9 | 0.9845995 | 195 | 0.3690977 | 0.3576015 | 0.03791176 | 0.3790498 | 0.01242344 | 0.3789015 | 0.03139374 | 185862.8 | 0.9632959 | 195 | 0.519334 | 0.4060633 | 0.0979314 | 0.4937445 | 0.02925977 | 0.4938847 | 0.03924334 | 95282.48 | 0.8993934 | 1020 | 0.6130597 | 0.5609329 | 0.2197694 | 0.6648379 | 0.004432832 | 0.664879 | 0.005960604 | 186281.8 | 0.8340324 | 195 | 0.4916703 | 0.3644875 | 0.1173183 | 0.5014563 | 0.0123816 | 0.5019358 | 0.04720015 | 82010.78 | 0.6627829
|  |  | 52.0000002 | 0.1080678 | 0.1763701 | 0.006358918 | 0.1163521 | 0.01249781 | 0.1165681 | 0.0133336 | 70016.04 | 0.9989788 | 40.0000002 | 0.07363753 | 0.1418497 | 0.006512955 | 0.1440353 | 0.006463345 | 0.1434245 | 0.00695135 | 140303.4 | 0.9862081 | 199.9999998 | 0.3734138 | 0.3621562 | 0.03839291 | 0.3838725 | 0.01257813 | 0.3837301 | 0.03178477 | 195516.4 | 0.9652314 | 199.9999998 | 0.5210155 | 0.4112198 | 0.0991246 | 0.4995202 | 0.0294017 | 0.4996716 | 0.03943632 | 100231.4 | 0.9001233 | 1050 | 0.6175356 | 0.5683387 | 0.2207333 | 0.6652275 | 0.004303817 | 0.6652601 | 0.005624598 | 195957.1 | 0.8390494 | 200.0000004 | 0.4960212 | 0.3690505 | 0.1185454 | 0.5043084 | 0.01205525 | 0.5047787 | 0.04583396 | 86270.38 | 0.6660825
|  |  | 57 | 0.1170274 | 0.1846549 | 0.00665762 | 0.124592 | 0.01328144 | 0.124822 | 0.01417505 | 73560.6 | 0.9995459 | 40.9999998 | 0.07363753 | 0.1436118 | 0.006593865 | 0.1458248 | 0.006543638 | 0.1452225 | 0.007030288 | 147406.3 | 0.9855586 | 205.0000002 | 0.3809669 | 0.3666541 | 0.03886766 | 0.3886338 | 0.01273028 | 0.3884971 | 0.03216934 | 205414.4 | 0.9685071 | 204.9999996 | 0.5277414 | 0.4163092 | 0.1002947 | 0.5051787 | 0.02952711 | 0.5053409 | 0.03960722 | 105305.6 | 0.9008718 | 1080 | 0.6175356 | 0.5755644 | 0.2215298 | 0.6655651 | 0.004201295 | 0.6655902 | 0.00535051 | 205877.5 | 0.8501513 | 205.0000002 | 0.4938457 | 0.3735462 | 0.119729 | 0.5070095 | 0.01173241 | 0.5074701 | 0.04447996 | 90637.82 | 0.670943
|  |  | 62.0000004 | 0.1268829 | 0.1925836 | 0.006943484 | 0.1326651 | 0.01404922 | 0.1329068 | 0.01499943 | 77192.68 | 0.9995459 | 42 | 0.07843981 | 0.1453526 | 0.006673793 | 0.1475926 | 0.006622958 | 0.1469986 | 0.007108544 | 154684.5 | 0.9885593 | 210 | 0.387441 | 0.3710972 | 0.03933618 | 0.3933357 | 0.01287992 | 0.3932047 | 0.03254752 | 215556.8 | 0.9711889 | 210 | 0.5378303 | 0.4213338 | 0.1014418 | 0.5107226 | 0.02963652 | 0.5108951 | 0.03975673 | 110505.1 | 0.9035511 | 1110 | 0.6197735 | 0.5826147 | 0.2221654 | 0.6658583 | 0.004120411 | 0.6658769 | 0.005129144 | 216042.8 | 0.8505389 | 210 | 0.4960212 | 0.3779765 | 0.1208694 | 0.5095676 | 0.01141377 | 0.5100182 | 0.04314079 | 95113.09 | 0.6765385
|  |  | 67.0000002 | 0.1358425 | 0.2001985 | 0.007218035 | 0.1405847 | 0.01480265 | 0.1408361 | 0.01580831 | 80912.29 | 1.00029 | 43.0000002 | 0.07843981 | 0.1470728 | 0.006752776 | 0.1493395 | 0.006701339 | 0.1487534 | 0.007186127 | 162138.1 | 0.9870322 | 214.9999998 | 0.3949941 | 0.3754874 | 0.0397986 | 0.3979802 | 0.01302705 | 0.3978546 | 0.03291934 | 225943.6 | 0.9722679 | 214.9999998 | 0.5411933 | 0.4262953 | 0.1025659 | 0.5161545 | 0.02973043 | 0.5163368 | 0.03988551 | 115829.9 | 0.9077561 | 1140 | 0.6197735 | 0.5894941 | 0.2226465 | 0.6661138 | 0.004057005 | 0.6661265 | 0.004952024 | 226453 | 0.8600318 | 215.0000004 | 0.5003721 | 0.3823426 | 0.1219668 | 0.5119903 | 0.01109994 | 0.5124307 | 0.04181876 | 99696.21 | 0.6784337
|  |  | 72 | 0.145698 | 0.2075342 | 0.007482519 | 0.1483617 | 0.01554295 | 0.1486212 | 0.01660296 | 84719.41 | 1.000442 | 43.9999998 | 0.08132118 | 0.1487732 | 0.006830845 | 0.1510662 | 0.006778814 | 0.1504877 | 0.007263047 | 169767.1 | 0.9879926 | 220.0000002 | 0.4003892 | 0.3798265 | 0.04025505 | 0.402569 | 0.01317171 | 0.4024487 | 0.03328484 | 236574.8 | 0.9741728 | 219.9999996 | 0.5462377 | 0.4311957 | 0.1036671 | 0.5214768 | 0.02980932 | 0.5216683 | 0.03999424 | 121280 | 0.9111191 | 1170 | 0.6197735 | 0.5962069 | 0.2229795 | 0.6663371 | 0.004007577 | 0.6663445 | 0.004811518 | 237108.1 | 0.8633501 | 220.0000002 | 0.4938457 | 0.3866462 | 0.1230215 | 0.5142849 | 0.01079145 | 0.5147147 | 0.0405159 | 104387.2 | 0.6815251
|  |  | 77.0000004 | 0.1528657 | 0.2146193 | 0.007737968 | 0.1560052 | 0.0162711 | 0.1562714 | 0.01738442 | 88614.05 | 1.000442 | 45 | 0.0832421 | 0.1504543 | 0.006908032 | 0.1527734 | 0.006855413 | 0.1522023 | 0.007339312 | 177571.5 | 0.9871138 | 225 | 0.4057843 | 0.3841161 | 0.04070566 | 0.4071037 | 0.0133139 | 0.4069886 | 0.03364406 | 247450.4 | 0.970504 | 225 | 0.5512822 | 0.4360365 | 0.1047454 | 0.5266917 | 0.02987371 | 0.5268921 | 0.04008359 | 126855.4 | 0.9111191 | 1200 | 0.6197735 | 0.6027573 | 0.2231705 | 0.6665329 | 0.003969233 | 0.6665357 | 0.004700915 | 248008.3 | 0.8625515 | 225 | 0.4960212 | 0.3908886 | 0.1240339 | 0.516458 | 0.01048879 | 0.5168771 | 0.03923399 | 109186 | 0.6890715
|  |  | 82.0000002 | 0.1627212 | 0.2214778 | 0.00798525 | 0.163523 | 0.01698789 | 0.1637947 | 0.01815352 | 92596.21 | 1.000025 | 46.0000002 | 0.0832421 | 0.1521168 | 0.006984366 | 0.1544617 | 0.006931166 | 0.1538978 | 0.007414934 | 185551.2 | 0.9870322 | 229.9999998 | 0.4111794 | 0.3883578 | 0.04115052 | 0.4115859 | 0.01345364 | 0.4114759 | 0.03399701 | 258570.4 | 0.9654716 | 229.9999998 | 0.5563266 | 0.4408195 | 0.1058009 | 0.5318016 | 0.02992408 | 0.5320104 | 0.04015421 | 132556 | 0.9174189 | 1230 | 0.6220115 | 0.6091493 | 0.2232259 | 0.6667052 | 0.003939615 | 0.6667041 | 0.00461444 | 259153.3 | 0.866743 | 230.0000004 | 0.5025475 | 0.395071 | 0.1250043 | 0.5185162 | 0.01019234 | 0.5189245 | 0.03797454 | 114092.6 | 0.6918115
|  |  | 87 | 0.1689929 | 0.2281303 | 0.0082251 | 0.1709219 | 0.017694 | 0.1711981 | 0.01891098 | 96665.89 | 1.000935 | 46.9999998 | 0.08516301 | 0.1537614 | 0.007059875 | 0.1561317 | 0.007006099 | 0.1555748 | 0.007489922 | 193706.4 | 0.9869053 | 235.0000002 | 0.4165745 | 0.3925532 | 0.04158974 | 0.4160171 | 0.01359092 | 0.415912 | 0.03434372 | 269934.8 | 0.9685805 | 234.9999996 | 0.5580081 | 0.4455459 | 0.1068336 | 0.5368086 | 0.02996091 | 0.5370254 | 0.04020677 | 138382 | 0.9217907 | 1260 | 0.6197735 | 0.6153868 | 0.2231515 | 0.6668576 | 0.003916824 | 0.6668529 | 0.004547229 | 270543.3 | 0.8691799 | 235.0000002 | 0.4981966 | 0.3991946 | 0.1259332 | 0.5204656 | 0.009902479 | 0.5208629 | 0.03673887 | 119107 | 0.6950961
|  |  | 92.0000004 | 0.1788485 | 0.2345942 | 0.008458152 | 0.1782077 | 0.01838998 | 0.1784873 | 0.01965739 | 100823.1 | 1.001172 | 48 | 0.08708392 | 0.1553885 | 0.007134585 | 0.1577841 | 0.00708024 | 0.157234 | 0.007564288 | 202036.9 | 0.9882545 | 240 | 0.4208905 | 0.3967035 | 0.04202338 | 0.4203985 | 0.01372577 | 0.4202982 | 0.0346842 | 281543.6 | 0.9725685 | 240 | 0.5664155 | 0.4502173 | 0.1078435 | 0.5417149 | 0.02998469 | 0.5419393 | 0.0402419 | 144333.2 | 0.9237121 | 1290 | 0.6197735 | 0.6214737 | 0.2229533 | 0.6669929 | 0.003899346 | 0.6669851 | 0.004495257 | 282178.3 | 0.8762545 | 240 | 0.5025475 | 0.4032606 | 0.126821 | 0.5223119 | 0.009619498 | 0.5226983 | 0.03552807 | 124229.3 | 0.7020219
|  |  | 97.0000002 | 0.1869121 | 0.2408847 | 0.008684952 | 0.1853855 | 0.01907632 | 0.1856677 | 0.02039327 | 105067.8 | 1.000442 | 49.0000002 | 0.08708392 | 0.1569988 | 0.007208521 | 0.1594194 | 0.007153612 | 0.1588758 | 0.007638042 | 210542.8 | 0.987972 | 244.9999998 | 0.4262856 | 0.4008102 | 0.04245153 | 0.4247315 | 0.01385818 | 0.4246359 | 0.03501845 | 293396.8 | 0.9733469 | 244.9999998 | 0.568097 | 0.454835 | 0.1088306 | 0.5465226 | 0.0299959 | 0.5467542 | 0.04026025 | 150409.8 | 0.9271464 | 1320 | 0.6220115 | 0.6274136 | 0.2226369 | 0.6671137 | 0.003885982 | 0.6671031 | 0.004455247 | 294058.2 | 0.8793884 | 245.0000004 | 0.5003721 | 0.40727 | 0.1276682 | 0.5240606 | 0.009343656 | 0.524436 | 0.03434307 | 129459.5 | 0.7048568
|  |  | 102 | 0.1940798 | 0.2470151 | 0.008905979 | 0.1924599 | 0.01975344 | 0.192744 | 0.02111906 | 109400.1 | 0.9999337 | 49.9999998 | 0.09092575 | 0.1585927 | 0.007281705 | 0.1610381 | 0.00722624 | 0.1605009 | 0.007711195 | 219224.1 | 0.9871024 | 250.0000002 | 0.4316807 | 0.4048744 | 0.04287423 | 0.4290173 | 0.01398816 | 0.4289263 | 0.0353465 | 305494.3 | 0.976337 | 249.9999996 | 0.5731414 | 0.4594001 | 0.109795 | 0.5512338 | 0.02999498 | 0.5514721 | 0.04026244 | 156611.6 | 0.9279339 | 1350 | 0.6220115 | 0.6332101 | 0.2222081 | 0.6672221 | 0.003875794 | 0.6672091 | 0.004424562 | 306183 | 0.8825307 | 250.0000002 | 0.5003721 | 0.411224 | 0.1284753 | 0.525717 | 0.009075164 | 0.5260813 | 0.03318462 | 134797.5 | 0.7096685
|  |  | 107.0000004 | 0.2021434 | 0.2529969 | 0.009121651 | 0.1994348 | 0.02042171 | 0.1997201 | 0.02183516 | 113819.8 | 1.000226 | 51 | 0.09092575 | 0.1601708 | 0.007354162 | 0.1626407 | 0.007298145 | 0.1621096 | 0.007783758 | 228080.7 | 0.9889531 | 255 | 0.4381548 | 0.4088973 | 0.04329156 | 0.4332569 | 0.01411572 | 0.4331704 | 0.03566835 | 317836.3 | 0.976584 | 255 | 0.5781859 | 0.4639138 | 0.1107367 | 0.5558503 | 0.02998241 | 0.556095 | 0.04024908 | 162938.7 | 0.9304075 | 1380 | 0.6197735 | 0.6388667 | 0.221672 | 0.66732 | 0.003868048 | 0.6673049 | 0.004401108 | 318552.8 | 0.8868881 | 255 | 0.5025475 | 0.4151235 | 0.1292427 | 0.5272858 | 0.008814198 | 0.5276392 | 0.03205331 | 140243.3 | 0.7136872
|  |  | 112.0000002 | 0.2084151 | 0.2588406 | 0.009332341 | 0.206314 | 0.02108143 | 0.2066 | 0.0225419 | 118327.1 | 1.00095 | 52.0000002 | 0.09284667 | 0.1617335 | 0.007425912 | 0.1642276 | 0.007369348 | 0.1637025 | 0.007855741 | 237112.7 | 0.9889531 | 259.9999998 | 0.4446289 | 0.4128801 | 0.04370355 | 0.4374516 | 0.01424085 | 0.4373694 | 0.035984 | 330422.7 | 0.976584 | 259.9999998 | 0.5815488 | 0.4683771 | 0.1116558 | 0.5603741 | 0.02995863 | 0.5606249 | 0.04022077 | 169391.1 | 0.9296154 | 1410 | 0.6220115 | 0.6443869 | 0.2210341 | 0.6674088 | 0.003862175 | 0.6673919 | 0.004383233 | 331167.6 | 0.8845402 | 260.0000004 | 0.504723 | 0.4189694 | 0.1299711 | 0.5287717 | 0.008560896 | 0.5291143 | 0.03094962 | 145796.9 | 0.7197136
|  |  | 117 | 0.2155827 | 0.2645552 | 0.009538377 | 0.2131008 | 0.02173291 | 0.2133868 | 0.0232396 | 122921.9 | 0.9996353 | 52.9999998 | 0.09572804 | 0.1632812 | 0.007496975 | 0.1657994 | 0.007439869 | 0.1652801 | 0.007927155 | 246320.2 | 0.9899135 | 265.0000002 | 0.4467869 | 0.4168238 | 0.04411025 | 0.4416021 | 0.01436357 | 0.4415243 | 0.03629346 | 343253.4 | 0.9776866 | 264.9999996 | 0.5849118 | 0.4727913 | 0.1125522 | 0.5648072 | 0.02992406 | 0.5650637 | 0.04017809 | 175968.8 | 0.9329154 | 1440 | 0.6197735 | 0.6497738 | 0.2202994 | 0.66749 | 0.003857734 | 0.6674714 | 0.004369647 | 344027.3 | 0.8823454 | 265.0000002 | 0.5025475 | 0.4227626 | 0.130661 | 0.5301792 | 0.008315362 | 0.530511 | 0.02987389 | 151458.4 | 0.7185967
|  |  | 122.0000004 | 0.2236464 | 0.270149 | 0.009740056 | 0.2197981 | 0.02237638 | 0.2200837 | 0.02392854 | 127604.2 | 1.000442 | 54 | 0.09572804 | 0.1648144 | 0.00756737 | 0.1673564 | 0.007509729 | 0.1668428 | 0.007998011 | 255702.9 | 0.9899135 | 270 | 0.45434 | 0.4207294 | 0.04451169 | 0.4457096 | 0.01448387 | 0.445636 | 0.03659674 | 356328.6 | 0.978742 | 270 | 0.5882748 | 0.4771571 | 0.1134262 | 0.5691513 | 0.02987915 | 0.5694132 | 0.04012163 | 182671.7 | 0.9336315 | 1470 | 0.6264874 | 0.6550309 | 0.2194729 | 0.6675646 | 0.003854385 | 0.6675446 | 0.004359347 | 357131.9 | 0.8950405 | 270 | 0.5025475 | 0.4265041 | 0.131313 | 0.5315124 | 0.00807767 | 0.5318335 | 0.02882633 | 157227.8 | 0.7247009
|  |  | 127.0000002 | 0.2299181 | 0.2756292 | 0.009937643 | 0.2264088 | 0.0230121 | 0.2266935 | 0.02460895 | 132374.1 | 1.000986 | 55.0000002 | 0.09764895 | 0.1663335 | 0.007637117 | 0.168899 | 0.007578944 | 0.168391 | 0.008068319 | 265261.1 | 0.9899135 | 274.9999998 | 0.4575771 | 0.4245979 | 0.0449079 | 0.4497749 | 0.01460176 | 0.4497054 | 0.03689385 | 369648.1 | 0.9786994 | 274.9999998 | 0.5933192 | 0.4814755 | 0.1142776 | 0.5734084 | 0.02982431 | 0.5736753 | 0.04005194 | 189500 | 0.9347719 | 1500 | 0.6264874 | 0.6601612 | 0.2185592 | 0.6676336 | 0.003851867 | 0.6676124 | 0.004351557 | 370481.5 | 0.9028208 | 275.0000004 | 0.5025475 | 0.4301946 | 0.1319277 | 0.5327752 | 0.00784787 | 0.5330858 | 0.02780707 | 163104.9 | 0.7207441
|  |  | 132 | 0.2379817 | 0.2810026 | 0.01013138 | 0.2329353 | 0.02364025 | 0.2332188 | 0.02528107 | 137231.4 | 1.002949 | 55.9999998 | 0.1005303 | 0.1678388 | 0.007706233 | 0.1704277 | 0.007647534 | 0.1699251 | 0.008138088 | 274994.7 | 0.9897492 | 280.0000002 | 0.4640512 | 0.42843 | 0.0452989 | 0.4537988 | 0.01471725 | 0.4537334 | 0.0371848 | 383212.1 | 0.9817917 | 279.9999996 | 0.5933192 | 0.4857473 | 0.1151067 | 0.5775801 | 0.02975993 | 0.5778517 | 0.03996956 | 196453.6 | 0.9346598 | 1530 | 0.6264874 | 0.6651678 | 0.2175631 | 0.6676978 | 0.003849982 | 0.6676755 | 0.00434568 | 384076 | 0.9019932 | 280.0000002 | 0.5025475 | 0.4338351 | 0.1325057 | 0.5339714 | 0.007625981 | 0.5342717 | 0.02681616 | 169089.9 | 0.7266187
|  |  | 137.0000004 | 0.2460453 | 0.2862752 | 0.01032147 | 0.23938 | 0.02426105 | 0.2396619 | 0.02594511 | 142176.3 | 1.002234 | 61.0000002 | 0.1005303 | 0.1751714 | 0.008042907 | 0.1778743 | 0.007981643 | 0.1773967 | 0.008479214 | 284903.6 | 0.9890889 | 285 | 0.4683672 | 0.4322268 | 0.04568473 | 0.4577822 | 0.01483033 | 0.4577208 | 0.03746958 | 397020.4 | 0.981979 | 285 | 0.5950007 | 0.4899735 | 0.1159135 | 0.5816681 | 0.02968643 | 0.5819441 | 0.03987503 | 203532.4 | 0.9397043 | 1560 | 0.6264874 | 0.6700536 | 0.2164889 | 0.667758 | 0.003848576 | 0.6677348 | 0.004341257 | 397915.5 | 0.9035784 | 285 | 0.504723 | 0.4374262 | 0.1330476 | 0.5351046 | 0.007412004 | 0.5353946 | 0.02585354 | 175182.8 | 0.7248378
|  |  | 142.0000002 | 0.2514211 | 0.2914523 | 0.01050813 | 0.2457451 | 0.02487465 | 0.2460251 | 0.02660127 | 147208.7 | 1.000542 | 66 | 0.1024512 | 0.1822092 | 0.008366043 | 0.1850215 | 0.008302318 | 0.1845662 | 0.008808318 | 294987.9 | 0.9903678 | 289.9999998 | 0.4716043 | 0.4359889 | 0.04606538 | 0.4617258 | 0.01494102 | 0.4616683 | 0.03774823 | 411073.2 | 0.9820265 | 289.9999998 | 0.6050896 | 0.4941548 | 0.1166981 | 0.5856742 | 0.02960418 | 0.5859544 | 0.03976888 | 210736.5 | 0.9382665 | 1860 | 0.6287253 | 0.7128807 | 0.202328 | 0.668233 | 0.003844986 | 0.6682051 | 0.00432912 | 411999.9 | 0.9090635 | 290.0000004 | 0.5112493 | 0.4409688 | 0.1335541 | 0.536178 | 0.007205915 | 0.536458 | 0.0249191 | 181383.5 | 0.7284537
|  |  | 147 | 0.2576928 | 0.2965391 | 0.01069153 | 0.2520326 | 0.02548124 | 0.2523103 | 0.02724971 | 152328.6 | 1.002234 | 70.9999998 | 0.1120558 | 0.188985 | 0.008677153 | 0.1919028 | 0.008611059 | 0.1914674 | 0.009126457 | 305247.6 | 0.9911891 | 295.0000002 | 0.4791574 | 0.4397173 | 0.04644089 | 0.4656303 | 0.01504932 | 0.4655766 | 0.03802074 | 425370.3 | 0.9848935 | 294.9999996 | 0.6050896 | 0.498292 | 0.1174606 | 0.5896001 | 0.02951357 | 0.589884 | 0.03965159 | 218066 | 0.9430672 | 2160 | 0.6264874 | 0.7464354 | 0.1842154 | 0.6686212 | 0.003845291 | 0.6685922 | 0.004329183 | 426329.3 | 0.9144942 | 295.0000002 | 0.5090739 | 0.4444635 | 0.1340257 | 0.5371948 | 0.007007673 | 0.5374651 | 0.02401265 | 187692 | 0.7290262
|  |  | 152.0000004 | 0.2648604 | 0.3015401 | 0.01087183 | 0.2582444 | 0.02608095 | 0.2585196 | 0.02789061 | 157536.1 | 1.001303 | 76.0000002 | 0.118779 | 0.1955263 | 0.008977489 | 0.1985458 | 0.008909108 | 0.1981286 | 0.009434567 | 315682.6 | 0.990522 | 300 | 0.4834735 | 0.4434125 | 0.04681126 | 0.4694965 | 0.01515524 | 0.4694466 | 0.03828714 | 439911.8 | 0.9854026 | 300 | 0.6084525 | 0.5023857 | 0.1182012 | 0.5934473 | 0.02941495 | 0.5937348 | 0.03952367 | 225520.7 | 0.9476559 | 2460 | 0.6287253 | 0.7727256 | 0.1645345 | 0.6689914 | 0.003845816 | 0.6689622 | 0.004329972 | 440903.6 | 0.9106103 | 300 | 0.5068984 | 0.4479111 | 0.1344633 | 0.5381581 | 0.006817216 | 0.5384187 | 0.02313395 | 194108.4 | 0.7331927
|  |  | 157.0000002 | 0.2702362 | 0.3064596 | 0.01104919 | 0.2643823 | 0.02667394 | 0.2646547 | 0.02852413 | 162831.1 | 1.00235 | 81 | 0.1245417 | 0.2018556 | 0.009268098 | 0.2049737 | 0.009197503 | 0.204573 | 0.009733476 | 326293.1 | 0.9920038 | 304.9999998 | 0.4877895 | 0.4470752 | 0.0471765 | 0.473325 | 0.01525878 | 0.4732787 | 0.03854745 | 454697.8 | 0.9857116 | 304.9999998 | 0.613497 | 0.5064366 | 0.1189199 | 0.5972174 | 0.02930868 | 0.5975082 | 0.03938559 | 233100.7 | 0.9461013 | 2760 | 0.6309633 | 0.7933242 | 0.1448271 | 0.6693577 | 0.0038464 | 0.6693285 | 0.004330882 | 455722.8 | 0.9146276 | 305.0000004 | 0.5068984 | 0.4513124 | 0.1348673 | 0.5390707 | 0.006634468 | 0.5393219 | 0.0222827 | 200632.6 | 0.7358466
|  |  | 162 | 0.2765079 | 0.3113012 | 0.01122373 | 0.2704479 | 0.02726033 | 0.2707173 | 0.02915041 | 168213.5 | 1.001402 | 85.9999998 | 0.1322254 | 0.2079924 | 0.009549867 | 0.2112061 | 0.009477126 | 0.2108205 | 0.01002391 | 337078.9 | 0.9937554 | 310.0000002 | 0.4910266 | 0.4507063 | 0.04753663 | 0.4771164 | 0.01535995 | 0.4770737 | 0.03880167 | 469728.1 | 0.9878486 | 309.9999996 | 0.6168599 | 0.5104455 | 0.119617 | 0.600912 | 0.02919511 | 0.6012058 | 0.03923781 | 240806 | 0.9513292 | 3060 | 0.6287253 | 0.8094632 | 0.126044 | 0.6697228 | 0.003847044 | 0.6696937 | 0.004331889 | 470787 | 0.9133475 | 310.0000002 | 0.5090739 | 0.4546679 | 0.1352385 | 0.5399353 | 0.006459337 | 0.5401772 | 0.02145858 | 207264.6 | 0.7339035
|  |  | 167.0000004 | 0.2818836 | 0.3160687 | 0.0113956 | 0.2764429 | 0.02784026 | 0.2767091 | 0.02976959 | 173683.5 | 1.002234 | 91.0000002 | 0.1389486 | 0.2139533 | 0.009823558 | 0.21726 | 0.009748732 | 0.2168883 | 0.01030652 | 348040.1 | 0.9934541 | 315 | 0.4953426 | 0.4543062 | 0.04789164 | 0.4808713 | 0.01545876 | 0.4808322 | 0.03904984 | 485002.8 | 0.9862951 | 315 | 0.6202229 | 0.5144129 | 0.1202925 | 0.6045325 | 0.02907457 | 0.6048292 | 0.03908079 | 248636.5 | 0.9514747 | 3360 | 0.6376771 | 0.8221082 | 0.1087293 | 0.6700873 | 0.003847752 | 0.6700583 | 0.004332996 | 486096.2 | 0.9218958 | 315 | 0.5090739 | 0.4579784 | 0.1355776 | 0.5407544 | 0.006291716 | 0.5409872 | 0.02066121 | 214004.5 | 0.741685
|  |  | 172.0000002 | 0.2899473 | 0.3207654 | 0.01156491 | 0.2823687 | 0.02841383 | 0.2826315 | 0.0303818 | 179241.1 | 1.003569 | 96 | 0.1466323 | 0.2197525 | 0.01008983 | 0.2231497 | 0.01001297 | 0.2227909 | 0.01058188 | 359176.7 | 0.9927949 | 319.9999998 | 0.4996587 | 0.4578756 | 0.04824154 | 0.4845903 | 0.01555522 | 0.4845547 | 0.03929197 | 500521.9 | 0.9880077 | 319.9999998 | 0.6185414 | 0.5183395 | 0.1209466 | 0.6080806 | 0.02894738 | 0.6083798 | 0.03891495 | 256592.4 | 0.9531561 | 3660 | 0.6376771 | 0.8320157 | 0.0931525 | 0.6704514 | 0.003848523 | 0.6704225 | 0.004334201 | 501650.3 | 0.9127993 | 320.0000004 | 0.5112493 | 0.4612445 | 0.1358851 | 0.5415304 | 0.006131486 | 0.5417545 | 0.01989018 | 220852.2 | 0.7440223
|  |  | 177 | 0.295323 | 0.3253942 | 0.01173175 | 0.2882268 | 0.02898117 | 0.2884859 | 0.03098718 | 184886.1 | 1.00255 | 100.9999998 | 0.152395 | 0.2254026 | 0.01034925 | 0.2288879 | 0.01027042 | 0.2285412 | 0.01085049 | 370488.7 | 0.9918345 | 325.0000002 | 0.5039748 | 0.461415 | 0.04858635 | 0.488274 | 0.01564935 | 0.4882418 | 0.03952809 | 516285.4 | 0.9889957 | 324.9999996 | 0.6235859 | 0.5222258 | 0.1215795 | 0.6115577 | 0.02881387 | 0.6118592 | 0.03874074 | 264673.6 | 0.9525595 | 3960 | 0.6466289 | 0.8397782 | 0.07940252 | 0.670815 | 0.003849356 | 0.6707863 | 0.004335505 | 517449.3 | 0.9165944 | 325.0000002 | 0.5156002 | 0.4644668 | 0.1361618 | 0.5422656 | 0.005978515 | 0.5424811 | 0.01914504 | 227807.7 | 0.7566959
|  |  | 182.0000004 | 0.3006987 | 0.3299581 | 0.01189625 | 0.2940184 | 0.02954238 | 0.2942738 | 0.03158583 | 190618.7 | 1.003807 | 106.0000002 | 0.1571973 | 0.2309145 | 0.01060232 | 0.2344858 | 0.01052157 | 0.2341504 | 0.01111282 | 381976 | 0.9932111 | 330 | 0.5072118 | 0.4649251 | 0.04892605 | 0.4919228 | 0.01574115 | 0.4918939 | 0.03975824 | 532293.3 | 0.9906112 | 330 | 0.6269488 | 0.5260724 | 0.1221913 | 0.6149651 | 0.02867434 | 0.6152687 | 0.03855855 | 272880 | 0.9531561 | 4260 | 0.639915 | 0.8458602 | 0.06745415 | 0.6711783 | 0.003850253 | 0.6711496 | 0.004336906 | 533493.3 | 0.9171713 | 330 | 0.5090739 | 0.467646 | 0.1364082 | 0.5429623 | 0.005832661 | 0.5431694 | 0.01842536 | 234871.1 | 0.7557052
|  |  | 187.0000002 | 0.3069705 | 0.3344597 | 0.01205847 | 0.299745 | 0.03009757 | 0.2999965 | 0.03217787 | 196438.7 | 1.002094 | 111 | 0.1668019 | 0.2362978 | 0.0108495 | 0.2399533 | 0.01076686 | 0.2396283 | 0.01136926 | 393638.7 | 0.9930918 | 334.9999998 | 0.5136859 | 0.4684062 | 0.04926067 | 0.4955373 | 0.01583063 | 0.4955117 | 0.03998244 | 548545.6 | 0.9895322 | 334.9999998 | 0.6286303 | 0.5298799 | 0.1227823 | 0.6183043 | 0.02852908 | 0.6186098 | 0.03836878 | 281211.7 | 0.954455 | 4560 | 0.642153 | 0.8506254 | 0.05721406 | 0.6715411 | 0.003851211 | 0.6715125 | 0.004338404 | 549782.3 | 0.9357372 | 335.0000004 | 0.5134248 | 0.4707826 | 0.1366252 | 0.5436223 | 0.005693772 | 0.5438214 | 0.01773063 | 242042.3 | 0.757075
|  |  | 192 | 0.3132422 | 0.3389015 | 0.01221852 | 0.3054076 | 0.03064682 | 0.3056551 | 0.03276342 | 202346.4 | 1.001474 | 115.9999998 | 0.1706437 | 0.2415613 | 0.01109116 | 0.2452989 | 0.01100668 | 0.2449839 | 0.01162019 | 405476.8 | 0.9937554 | 340.0000002 | 0.516923 | 0.471859 | 0.04959019 | 0.499118 | 0.01591781 | 0.4990956 | 0.04020071 | 565042.3 | 0.9906112 | 339.9999996 | 0.6319933 | 0.5336487 | 0.1233526 | 0.6215766 | 0.02837838 | 0.6218838 | 0.03817183 | 289668.8 | 0.9597561 | 4860 | 0.6466289 | 0.8543591 | 0.04855192 | 0.6719035 | 0.003852231 | 0.6718751 | 0.004339998 | 566316.2 | 0.9386345 | 340.0000002 | 0.5156002 | 0.4738774 | 0.1368132 | 0.5442478 | 0.005561684 | 0.5444389 | 0.01706036 | 249321.4 | 0.7617565
|  |  | 197.0000004 | 0.3186179 | 0.3432857 | 0.01237647 | 0.3110076 | 0.03119025 | 0.3112509 | 0.03334257 | 208341.5 | 1.002083 | 121.0000002 | 0.1783273 | 0.2467124 | 0.01132768 | 0.2505306 | 0.01124139 | 0.2502249 | 0.01186594 | 417490.3 | 0.9937554 | 345 | 0.5223181 | 0.4752839 | 0.04991464 | 0.5026653 | 0.01600271 | 0.5026461 | 0.04041311 | 581783.4 | 0.991606 | 345 | 0.6319933 | 0.5373794 | 0.1239024 | 0.6247834 | 0.02822253 | 0.6250921 | 0.03796806 | 298251.1 | 0.9598821 | 5160 | 0.6443909 | 0.8572844 | 0.0413208 | 0.6722655 | 0.003853312 | 0.6722372 | 0.004341686 | 583095 | 0.9450582 | 345 | 0.5134248 | 0.4769308 | 0.136973 | 0.5448405 | 0.005436227 | 0.5450239 | 0.01641405 | 256708.3 | 0.7577755
|  |  | 202.0000002 | 0.3239937 | 0.3476147 | 0.01253239 | 0.316546 | 0.03172793 | 0.316785 | 0.03391544 | 214424.1 | 1.001434 | 126 | 0.1840901 | 0.2517582 | 0.01155935 | 0.2556553 | 0.0114713 | 0.2553584 | 0.01210681 | 429679.2 | 0.9937554 | 349.9999998 | 0.5244761 | 0.4786813 | 0.050234 | 0.5061797 | 0.01608533 | 0.5061635 | 0.04061966 | 598768.9 | 0.9920179 | 349.9999998 | 0.6353562 | 0.5410724 | 0.124432 | 0.6279261 | 0.02806179 | 0.6282361 | 0.03775785 | 306958.7 | 0.963245 | 5460 | 0.6466289 | 0.8595763 | 0.03536955 | 0.6726271 | 0.003854454 | 0.6725988 | 0.00434347 | 600118.8 | 0.9420373 | 350.0000004 | 0.5156002 | 0.4799434 | 0.1371052 | 0.5454021 | 0.005317224 | 0.5455781 | 0.01579116 | 264203 | 0.7670159
|  |  | 207 | 0.3293694 | 0.3518903 | 0.01268635 | 0.3220238 | 0.03225996 | 0.3222586 | 0.03448211 | 220594.3 | 1.001942 | 130.9999998 | 0.1898528 | 0.2567048 | 0.01178647 | 0.2606793 | 0.01169669 | 0.2603908 | 0.01234307 | 442043.4 | 0.9953478 | 355.0000002 | 0.5298712 | 0.4820517 | 0.05054829 | 0.5096616 | 0.01616569 | 0.5096485 | 0.0408204 | 615998.8 | 0.9916902 | 354.9999996 | 0.6370377 | 0.5447283 | 0.1249415 | 0.6310058 | 0.02789643 | 0.6313169 | 0.03754153 | 315791.6 | 0.9633099 | 5760 | 0.6488668 | 0.8613721 | 0.03054933 | 0.6729883 | 0.003855656 | 0.6729601 | 0.004345346 | 617387.5 | 0.948136 | 355.0000002 | 0.5134248 | 0.4829158 | 0.1372105 | 0.5459344 | 0.005204489 | 0.5461031 | 0.01519117 | 271805.6 | 0.7702548
|  |  | 212.0000004 | 0.3356411 | 0.3561145 | 0.01283841 | 0.3274423 | 0.03278642 | 0.3276725 | 0.03504268 | 226852 | 1.002174 | 136.0000002 | 0.196576 | 0.2615578 | 0.0120093 | 0.2656083 | 0.01191782 | 0.2653277 | 0.01257498 | 454583 | 0.9947158 | 360 | 0.5331082 | 0.4853955 | 0.0508575 | 0.5131114 | 0.01624381 | 0.5131013 | 0.04101537 | 633473.1 | 0.9906112 | 360 | 0.6404007 | 0.5483475 | 0.1254311 | 0.6340239 | 0.02772669 | 0.6343359 | 0.03731946 | 324749.8 | 0.9620722 | 6060 | 0.6511047 | 0.8627791 | 0.02671592 | 0.6733491 | 0.003856917 | 0.673321 | 0.004347316 | 634901.2 | 0.9522171 | 360 | 0.5112493 | 0.4858486 | 0.1372894 | 0.5464388 | 0.005097831 | 0.5466005 | 0.01461355 | 279516 | 0.769315
|  |  | 217.0000002 | 0.3410169 | 0.3602891 | 0.01298862 | 0.3328022 | 0.03330739 | 0.333028 | 0.03559725 | 233197.2 | 1.003743 | 141 | 0.2013783 | 0.2663225 | 0.01222806 | 0.2704476 | 0.01213492 | 0.2701746 | 0.01280276 | 467298 | 0.9947158 | 364.9999998 | 0.5363453 | 0.4887132 | 0.05116166 | 0.5165295 | 0.01631971 | 0.5165224 | 0.04120462 | 651191.7 | 0.990006 | 364.9999998 | 0.6420821 | 0.5519304 | 0.1259011 | 0.6369817 | 0.02755283 | 0.6372944 | 0.03709196 | 333833.2 | 0.966608 | 6360 | 0.6555806 | 0.8638815 | 0.02372991 | 0.6737094 | 0.003858238 | 0.6736814 | 0.004349378 | 652659.8 | 0.9584472 | 365.0000004 | 0.5112493 | 0.4887422 | 0.1373427 | 0.5469169 | 0.004997054 | 0.5470717 | 0.01405775 | 287334.3 | 0.7772134
|  |  | 222 | 0.3454966 | 0.3644157 | 0.01313705 | 0.3381047 | 0.03382295 | 0.3383258 | 0.0361459 | 239629.9 | 1.002347 | 145.9999998 | 0.2071411 | 0.2710034 | 0.01244298 | 0.2752018 | 0.0123482 | 0.274936 | 0.01302661 | 480188.4 | 0.9962678 | 370.0000002 | 0.5417404 | 0.4920051 | 0.05146076 | 0.5199164 | 0.0163934 | 0.5199121 | 0.04138819 | 669154.8 | 0.9923721 | 369.9999996 | 0.6437636 | 0.5554775 | 0.1263517 | 0.6398802 | 0.02737508 | 0.6401935 | 0.03685935 | 343042 | 0.9672472 | 6660 | 0.6511047 | 0.8647453 | 0.02145637 | 0.6740694 | 0.003859618 | 0.6740415 | 0.004351531 | 670663.3 | 0.9600155 | 370.0000002 | 0.5177757 | 0.4915974 | 0.1373708 | 0.54737 | 0.004901958 | 0.5475182 | 0.01352324 | 295260.4 | 0.7817355
|  |  | 227.0000004 | 0.3508724 | 0.3684961 | 0.01328373 | 0.3433506 | 0.03433318 | 0.3435671 | 0.03668872 | 246150.1 | 1.003005 | 151.0000002 | 0.2138643 | 0.2756048 | 0.01265425 | 0.2798753 | 0.01255786 | 0.2796164 | 0.01324674 | 493254.1 | 0.9947158 | 375 | 0.5460564 | 0.4952715 | 0.0517548 | 0.5232724 | 0.0164649 | 0.5232709 | 0.04156612 | 687362.3 | 0.9938482 | 375 | 0.6471266 | 0.5589892 | 0.1267832 | 0.6427207 | 0.02719366 | 0.6430345 | 0.03662195 | 352376 | 0.968245 | 6960 | 0.6533427 | 0.865422 | 0.01976601 | 0.6744289 | 0.003861056 | 0.6744011 | 0.004353774 | 688911.8 | 0.9614053 | 375 | 0.5177757 | 0.4944144 | 0.1373745 | 0.5477995 | 0.004812338 | 0.5479413 | 0.01300947 | 303294.3 | 0.7831803
|  |  | 232.0000002 | 0.3544562 | 0.3725315 | 0.01342872 | 0.3485409 | 0.03483815 | 0.3487526 | 0.0372258 | 252757.9 | 1.003924 | 156 | 0.2225084 | 0.2801306 | 0.01286205 | 0.2844721 | 0.01276408 | 0.2842198 | 0.01346332 | 506495.3 | 0.9956763 | 379.9999998 | 0.5503725 | 0.4985129 | 0.05204381 | 0.5265978 | 0.01653423 | 0.5265992 | 0.04173846 | 705814.1 | 0.9911655 | 379.9999998 | 0.6488081 | 0.562466 | 0.1271956 | 0.6455044 | 0.02700882 | 0.6458184 | 0.03638004 | 361835.4 | 0.9674788 | 7260 | 0.6533427 | 0.8659522 | 0.01853829 | 0.674788 | 0.003862551 | 0.6747603 | 0.004356107 | 707405.3 | 0.9595328 | 380.0000004 | 0.5134248 | 0.4971939 | 0.1373544 | 0.5482066 | 0.004727987 | 0.5483422 | 0.01251591 | 311436.1 | 0.7853558
|  |  | 237 | 0.3616239 | 0.3765236 | 0.01357205 | 0.3536764 | 0.03533794 | 0.3538833 | 0.03775721 | 259453.2 | 1.003495 | 160.9999998 | 0.2253897 | 0.2845845 | 0.01306655 | 0.2889958 | 0.01296701 | 0.2887498 | 0.01367651 | 519911.8 | 0.9947158 | 385.0000002 | 0.5546886 | 0.5017295 | 0.05232779 | 0.5298931 | 0.0166014 | 0.5298972 | 0.04190526 | 724510.4 | 0.9918687 | 384.9999996 | 0.6504896 | 0.5659082 | 0.1275894 | 0.6482324 | 0.02682075 | 0.6485466 | 0.03613392 | 371420 | 0.9698588 | 7560 | 0.6578186 | 0.8663677 | 0.01766565 | 0.6751467 | 0.003864105 | 0.6751191 | 0.004358529 | 726143.7 | 0.9644167 | 385.0000002 | 0.5156002 | 0.4999365 | 0.137311 | 0.5485925 | 0.004648698 | 0.5487221 | 0.01204203 | 319685.7 | 0.7920683
|  |  | 242.0000004 | 0.3643118 | 0.3804736 | 0.01371376 | 0.3587579 | 0.03583262 | 0.35896 | 0.03828304 | 266236 | 1.002401 | 166.0000002 | 0.2321129 | 0.2889697 | 0.01326789 | 0.2934498 | 0.01316681 | 0.2932099 | 0.01388647 | 533503.7 | 0.9951715 | 390 | 0.5590046 | 0.5049218 | 0.05260675 | 0.5331586 | 0.01666645 | 0.5331654 | 0.04206656 | 743451 | 0.9928338 | 390 | 0.655534 | 0.5693162 | 0.1279647 | 0.6509058 | 0.02662966 | 0.65122 | 0.03588386 | 381129.9 | 0.9738953 | 7860 | 0.6622945 | 0.8666932 | 0.01705698 | 0.675505 | 0.003865715 | 0.6754775 | 0.004361039 | 745127.1 | 0.9619244 | 390 | 0.5177757 | 0.5026425 | 0.1372449 | 0.5489583 | 0.004574259 | 0.5490821 | 0.01158729 | 328043.1 | 0.7918821
|  |  | 247.0000002 | 0.3696875 | 0.3843828 | 0.01385388 | 0.3637864 | 0.03632225 | 0.3639836 | 0.03880335 | 273106.3 | 1.00377 | 171 | 0.2369152 | 0.2932894 | 0.01346622 | 0.2978372 | 0.01336362 | 0.2976032 | 0.01409332 | 547270.9 | 0.9956763 | 394.9999998 | 0.5600836 | 0.50809 | 0.05288069 | 0.5363946 | 0.01672938 | 0.536404 | 0.04222243 | 762636.1 | 0.9959202 | 394.9999998 | 0.6538525 | 0.5726904 | 0.1283217 | 0.6535258 | 0.02643577 | 0.6538398 | 0.03563014 | 390965.1 | 0.976053 | 8160 | 0.6578186 | 0.8669482 | 0.01663903 | 0.6758629 | 0.003867381 | 0.6758355 | 0.004363636 | 764355.3 | 0.9651974 | 395.0000004 | 0.5156002 | 0.5053125 | 0.1371567 | 0.5493052 | 0.004504462 | 0.5494234 | 0.01115117 | 336508.4 | 0.7940576
|  |  | 252 | 0.3759592 | 0.3882523 | 0.01399244 | 0.3687625 | 0.0368069 | 0.3689548 | 0.03931824 | 280064.2 | 1.002234 | 175.9999998 | 0.2417175 | 0.2975463 | 0.01366167 | 0.302161 | 0.01355756 | 0.3019326 | 0.01429721 | 561213.6 | 0.9956763 | 400.0000002 | 0.5622417 | 0.5112345 | 0.05314964 | 0.5396014 | 0.01679022 | 0.5396134 | 0.04237291 | 782065.5 | 0.9963461 | 399.9999996 | 0.652171 | 0.5760313 | 0.1286608 | 0.6560933 | 0.02623925 | 0.6564071 | 0.03537302 | 400925.6 | 0.979755 | 8460 | 0.6645324 | 0.867148 | 0.01635566 | 0.6762203 | 0.003869104 | 0.676193 | 0.00436632 | 783828.6 | 0.9666547 | 400.0000002 | 0.5112493 | 0.5079469 | 0.137047 | 0.549634 | 0.004439098 | 0.5497468 | 0.01073315 | 345081.5 | 0.7989776
|  |  | 257.0000004 | 0.380439 | 0.3920834 | 0.01412948 | 0.3736871 | 0.03728665 | 0.3738744 | 0.03982777 | 287109.5 | 1.002585 | 181.0000002 | 0.2455593 | 0.3017432 | 0.01385436 | 0.3064238 | 0.01374876 | 0.3062008 | 0.01449825 | 575331.6 | 0.9948079 | 405 | 0.5676367 | 0.5143554 | 0.05341361 | 0.5427794 | 0.01684899 | 0.542794 | 0.04251805 | 801739.3 | 0.9957209 | 405 | 0.6538525 | 0.5793391 | 0.1289821 | 0.6586095 | 0.02604031 | 0.6589229 | 0.03511275 | 411011.4 | 0.9793233 | 8760 | 0.6600565 | 0.8673046 | 0.01616546 | 0.6765774 | 0.003870881 | 0.6765502 | 0.004369089 | 803546.8 | 0.9682453 | 405 | 0.5177757 | 0.5105463 | 0.1369164 | 0.5499459 | 0.004377959 | 0.5500534 | 0.01033272 | 353762.5 | 0.7998767
|  |  | 262.0000002 | 0.3858148 | 0.395877 | 0.01426502 | 0.3785609 | 0.03776155 | 0.3787433 | 0.04033202 | 294242.4 | 1.003875 | 186 | 0.253243 | 0.3058825 | 0.0140444 | 0.3106281 | 0.01393733 | 0.3104104 | 0.01469655 | 589625 | 0.9966367 | 409.9999998 | 0.5697948 | 0.5174532 | 0.0536726 | 0.5459289 | 0.01690571 | 0.545946 | 0.04265792 | 821657.6 | 0.9988749 | 409.9999998 | 0.6622599 | 0.5826142 | 0.1292859 | 0.6610754 | 0.02583911 | 0.6613882 | 0.03484958 | 421222.5 | 0.9800598 | 9060 | 0.6622945 | 0.8674272 | 0.01603881 | 0.6769341 | 0.003872714 | 0.676907 | 0.004371944 | 823509.9 | 0.9733685 | 410.0000004 | 0.5221266 | 0.5131111 | 0.1367653 | 0.5502416 | 0.004320839 | 0.550344 | 0.009949376 | 362551.3 | 0.8005839
|  |  | 267 | 0.3885026 | 0.3996343 | 0.01439908 | 0.3833847 | 0.03823166 | 0.383562 | 0.04083105 | 301462.8 | 1.002918 | 190.9999998 | 0.2599662 | 0.3099666 | 0.01423189 | 0.3147763 | 0.01412336 | 0.3145636 | 0.01489223 | 604093.8 | 0.9974301 | 415.0000002 | 0.5741108 | 0.5205282 | 0.05392665 | 0.5490502 | 0.0169604 | 0.5490697 | 0.04279256 | 841820.2 | 0.9983075 | 414.9999996 | 0.6605784 | 0.585857 | 0.1295724 | 0.6634919 | 0.02563584 | 0.6638042 | 0.03458373 | 431558.8 | 0.9786155 | 9360 | 0.6667703 | 0.8675233 | 0.01595502 | 0.6772903 | 0.003874602 | 0.6772633 | 0.004374882 | 843718 | 0.9813801 | 415.0000002 | 0.5177757 | 0.5156418 | 0.1365944 | 0.550522 | 0.004267537 | 0.5506196 | 0.009582621 | 371447.9 | 0.8035722
|  |  | 272.0000004 | 0.3929824 | 0.4033562 | 0.01453168 | 0.3881591 | 0.03869705 | 0.3883314 | 0.04132494 | 308770.7 | 1.003664 | 196.0000002 | 0.2647685 | 0.3139975 | 0.01441694 | 0.3188706 | 0.01430696 | 0.3186628 | 0.01508536 | 618738 | 0.9985577 | 420 | 0.5795059 | 0.5235805 | 0.05417575 | 0.5521436 | 0.01701309 | 0.5521655 | 0.04292203 | 862227.2 | 0.9991254 | 420 | 0.6622599 | 0.5890678 | 0.1298419 | 0.6658602 | 0.02543067 | 0.6661717 | 0.03431545 | 442020.5 | 0.9837563 | 9660 | 0.6690083 | 0.8675986 | 0.01589988 | 0.6776462 | 0.003876544 | 0.6776192 | 0.004377904 | 864171 | 0.9817387 | 420 | 0.5177757 | 0.5181389 | 0.1364042 | 0.5507879 | 0.004217852 | 0.5508808 | 0.009231966 | 380452.4 | 0.8027594
|  |  | 277.0000002 | 0.3983582 | 0.4070436 | 0.01466284 | 0.3928848 | 0.03915778 | 0.3930522 | 0.04181375 | 316166.2 | 1.00313 | 201 | 0.2695708 | 0.3179773 | 0.01459964 | 0.3229129 | 0.0144882 | 0.3227098 | 0.01527605 | 633557.5 | 0.9985577 | 424.9999998 | 0.582743 | 0.5266104 | 0.05441994 | 0.5552093 | 0.01706379 | 0.5552336 | 0.04304638 | 882878.6 | 0.9973779 | 424.9999998 | 0.6639414 | 0.592247 | 0.1300947 | 0.6681811 | 0.02522375 | 0.6684917 | 0.03404493 | 452607.4 | 0.9854118 | 9960 | 0.6600565 | 0.8676576 | 0.01586377 | 0.6780016 | 0.003878539 | 0.6779748 | 0.004381008 | 884869 | 0.9876092 | 425.0000004 | 0.5177757 | 0.5206027 | 0.1361952 | 0.5510402 | 0.004171592 | 0.5511286 | 0.008896932 | 389564.7 | 0.8093197
|  |  | 282 | 0.402838 | 0.4106974 | 0.01479258 | 0.3975626 | 0.03961391 | 0.3977249 | 0.04229756 | 323649.1 | 1.0033 | 205.9999998 | 0.274373 | 0.3219079 | 0.01478006 | 0.3269053 | 0.01466718 | 0.3267068 | 0.01546438 | 648552.5 | 0.9975972 | 430.0000002 | 0.584901 | 0.5296182 | 0.05465923 | 0.5582477 | 0.01711253 | 0.5582743 | 0.04316569 | 903774.4 | 0.9981643 | 429.9999996 | 0.6656229 | 0.5953949 | 0.130331 | 0.6704556 | 0.02501525 | 0.6707653 | 0.03377241 | 463319.7 | 0.9898106 | 10260 | 0.6690083 | 0.8677039 | 0.01584022 | 0.6783566 | 0.003880587 | 0.6783299 | 0.004384195 | 905811.9 | 0.9901959 | 430.0000002 | 0.5221266 | 0.5230338 | 0.1359679 | 0.5512795 | 0.004128566 | 0.5513635 | 0.008577048 | 398784.8 | 0.8109209
|  |  | 287.0000004 | 0.4073177 | 0.4143184 | 0.01492092 | 0.4021931 | 0.04006549 | 0.4023503 | 0.04277642 | 331219.6 | 1.002996 | 211.0000002 | 0.2772544 | 0.3257911 | 0.01495829 | 0.3308495 | 0.01484396 | 0.3306554 | 0.01565042 | 663722.8 | 0.9999127 | 435 | 0.5881381 | 0.5326041 | 0.05489364 | 0.5612591 | 0.01715934 | 0.561288 | 0.04327999 | 924914.7 | 0.9992433 | 435 | 0.6689858 | 0.5985119 | 0.130551 | 0.6726846 | 0.02480532 | 0.6729933 | 0.03349808 | 474157.2 | 0.9884672 | 10560 | 0.6645324 | 0.8677401 | 0.01582491 | 0.6787112 | 0.003882688 | 0.6786846 | 0.004387462 | 926999.8 | 0.9948577 | 435 | 0.5177757 | 0.5254325 | 0.1357228 | 0.5515065 | 0.00408859 | 0.5515863 | 0.00827185 | 408112.8 | 0.8171806
|  |  | 292.0000002 | 0.4135895 | 0.4179075 | 0.01504786 | 0.4067769 | 0.04051258 | 0.4069291 | 0.0432504 | 338877.6 | 1.00394 | 216 | 0.2830172 | 0.3296285 | 0.0151344 | 0.3347472 | 0.01501863 | 0.3345574 | 0.01583425 | 679068.4 | 1.000694 | 439.9999998 | 0.5913751 | 0.5355684 | 0.05512318 | 0.5642437 | 0.01720423 | 0.5642748 | 0.04338936 | 946299.3 | 1.002763 | 439.9999998 | 0.6656229 | 0.6015982 | 0.1307549 | 0.674869 | 0.0245941 | 0.6751766 | 0.03322214 | 485120 | 0.9900366 | 10860 | 0.6690083 | 0.8677685 | 0.01581501 | 0.6790655 | 0.003884842 | 0.6790389 | 0.004390809 | 948432.6 | 0.9941233 | 440.0000004 | 0.5156002 | 0.5277994 | 0.1354605 | 0.5517219 | 0.004051484 | 0.5517976 | 0.007980884 | 417548.6 | 0.8170976
|  |  | 297 | 0.4171733 | 0.4214654 | 0.01517342 | 0.4113147 | 0.04095524 | 0.4114619 | 0.04371956 | 346623.2 | 1.002234 | 220.9999998 | 0.2887799 | 0.3334217 | 0.01530847 | 0.3386 | 0.01519123 | 0.3384144 | 0.01601592 | 694589.5 | 0.9995181 | 445.0000002 | 0.5956912 | 0.5385113 | 0.0553479 | 0.5672018 | 0.01724723 | 0.5672351 | 0.04349385 | 967928.3 | 0.9999798 | 444.9999996 | 0.6706673 | 0.6046543 | 0.1309432 | 0.6770098 | 0.02438174 | 0.6773162 | 0.03294478 | 496208.1 | 0.9932662 | 11160 | 0.6690083 | 0.8677907 | 0.01580863 | 0.6794193 | 0.003887047 | 0.6793928 | 0.004394236 | 970110.4 | 0.9935152 | 445.0000002 | 0.5177757 | 0.5301348 | 0.1351815 | 0.5519263 | 0.004017078 | 0.5519981 | 0.007703703 | 427092.3 | 0.8121639
|  |  | 302.0000004 | 0.4216531 | 0.4249927 | 0.0152976 | 0.415807 | 0.04139353 | 0.4159492 | 0.04418396 | 354456.2 | 1.00313 | 226.0000002 | 0.2926217 | 0.3371723 | 0.01548055 | 0.3424094 | 0.01536184 | 0.3422279 | 0.01619552 | 710286 | 1.000479 | 450 | 0.5978492 | 0.541433 | 0.05556779 | 0.5701336 | 0.01728836 | 0.5701691 | 0.04359353 | 989801.7 | 1.001252 | 450 | 0.6706673 | 0.6076803 | 0.1311158 | 0.6791079 | 0.02416836 | 0.6794129 | 0.03266618 | 507421.5 | 0.9921582 | 11460 | 0.6667703 | 0.8678081 | 0.01580453 | 0.6797727 | 0.003889303 | 0.6797463 | 0.004397741 | 992033.1 | 0.9976418 | 450 | 0.5156002 | 0.5324391 | 0.1348861 | 0.5521202 | 0.003985204 | 0.5521882 | 0.007439869 | 436743.8 | 0.8154597
|  |  | 307.0000002 | 0.4261329 | 0.4284903 | 0.01542043 | 0.4202546 | 0.04182749 | 0.4203917 | 0.04464368 | 362376.8 | 1.00313 | 231 | 0.2983845 | 0.3408815 | 0.0156507 | 0.3461768 | 0.0155305 | 0.3459993 | 0.01637309 | 726157.8 | 0.9995181 | 454.9999998 | 0.6021653 | 0.5443338 | 0.0557829 | 0.5730395 | 0.01732764 | 0.573077 | 0.04368844 | 1011919.4 | 1.001401 | 454.9999998 | 0.6706673 | 0.6106767 | 0.1312733 | 0.6811639 | 0.02395412 | 0.6814676 | 0.03238653 | 518760.2 | 0.99284 | 11760 | 0.6734842 | 0.8678218 | 0.01580192 | 0.6801257 | 0.003891611 | 0.6800994 | 0.004401324 | 1014200.7 | 0.9923217 | 455.0000004 | 0.5177757 | 0.5347128 | 0.1345749 | 0.5523043 | 0.003955703 | 0.5523687 | 0.007188951 | 446503.1 | 0.8211014
|  |  | 312 | 0.4297167 | 0.4319587 | 0.01554191 | 0.4246579 | 0.04225718 | 0.4247901 | 0.04509875 | 370384.8 | 1.004004 | 235.9999998 | 0.3041472 | 0.3445508 | 0.01581899 | 0.3499036 | 0.01569728 | 0.34973 | 0.01654868 | 742205 | 1.000667 | 460.0000002 | 0.6075604 | 0.5472138 | 0.05599324 | 0.5759196 | 0.01736511 | 0.5759592 | 0.04377865 | 1034281.6 | 1.003122 | 459.9999996 | 0.6723488 | 0.6136437 | 0.1314157 | 0.6831789 | 0.02373912 | 0.6834812 | 0.03210598 | 530224.1 | 0.9931985 | 12060 | 0.6667703 | 0.8678325 | 0.01580026 | 0.6804783 | 0.003893968 | 0.6804521 | 0.004404985 | 1036613.3 | 0.9957479 | 460.0000002 | 0.5177757 | 0.5369563 | 0.1342484 | 0.552479 | 0.003928423 | 0.5525399 | 0.006950527 | 456370.3 | 0.8249399
|  |  | 317.0000004 | 0.4341965 | 0.4353986 | 0.01566203 | 0.4290176 | 0.04268265 | 0.4291447 | 0.04554925 | 378480.5 | 1.003991 | 241.0000002 | 0.307989 | 0.3481813 | 0.01598546 | 0.3535911 | 0.01586222 | 0.3534212 | 0.01672235 | 758427.6 | 1.0017 | 465 | 0.6086394 | 0.5500733 | 0.05619884 | 0.5787742 | 0.01740077 | 0.5788159 | 0.04386423 | 1056888.2 | 1.002222 | 465 | 0.6740303 | 0.6165816 | 0.1315433 | 0.6851537 | 0.0235235 | 0.6854544 | 0.03182471 | 541813.4 | 0.992764 | 12360 | 0.6734842 | 0.8678408 | 0.01579921 | 0.6808305 | 0.003896376 | 0.6808044 | 0.004408721 | 1059270.9 | 0.9883691 | 465 | 0.5134248 | 0.53917 | 0.133907 | 0.5526449 | 0.003903218 | 0.5527024 | 0.006724179 | 466345.3 | 0.8248331
|  |  | 322.0000002 | 0.4377803 | 0.4388106 | 0.01578082 | 0.4333342 | 0.04310396 | 0.4334564 | 0.04599523 | 386663.6 | 1.004708 | 246 | 0.3127913 | 0.3517743 | 0.01615016 | 0.3572404 | 0.01602536 | 0.3570742 | 0.01689414 | 774825.5 | 1.001373 | 469.9999998 | 0.6118764 | 0.5529124 | 0.05639973 | 0.5816036 | 0.01743467 | 0.5816473 | 0.04394523 | 1079739.2 | 1.002405 | 469.9999998 | 0.6757118 | 0.6194907 | 0.1316564 | 0.687089 | 0.02330736 | 0.6873881 | 0.03154287 | 553527.9 | 0.99517 | 12660 | 0.6757221 | 0.8678474 | 0.01579855 | 0.6811823 | 0.003898833 | 0.6811563 | 0.004412533 | 1082173.3 | 0.9982845 | 470.0000004 | 0.5177757 | 0.5413542 | 0.1335512 | 0.5528024 | 0.003879948 | 0.5528567 | 0.006509498 | 476428.2 | 0.8310402
|  |  | 327 | 0.4422601 | 0.4421953 | 0.01589828 | 0.4376083 | 0.04352114 | 0.4377255 | 0.04643675 | 394934.2 | 1.004749 | 250.9999998 | 0.3175936 | 0.3553309 | 0.01631314 | 0.3608527 | 0.01618675 | 0.36069 | 0.01706409 | 791398.9 | 1.001439 | 475.0000002 | 0.6129554 | 0.5557314 | 0.05659594 | 0.5844081 | 0.01746681 | 0.5844537 | 0.04402171 | 1102834.6 | 1.002663 | 474.9999996 | 0.6773932 | 0.6223714 | 0.1317552 | 0.6889856 | 0.02309083 | 0.689283 | 0.03126062 | 565367.8 | 0.9969432 | 12960 | 0.6712462 | 0.8678525 | 0.01579814 | 0.6815337 | 0.003901339 | 0.6815078 | 0.00441642 | 1105320.8 | 0.9979859 | 475.0000002 | 0.5199511 | 0.5435094 | 0.1331814 | 0.552952 | 0.003858483 | 0.5530031 | 0.006306082 | 486618.9 | 0.8333442
|  |  | 332.0000004 | 0.4485318 | 0.4455532 | 0.0160144 | 0.4418404 | 0.04393426 | 0.4419527 | 0.04687386 | 403292.4 | 1.003725 | 256.0000002 | 0.3214354 | 0.3588522 | 0.01647444 | 0.364429 | 0.01634641 | 0.3642698 | 0.01723224 | 808147.6 | 1.000479 | 480 | 0.6172715 | 0.5585304 | 0.05678748 | 0.5871877 | 0.01749723 | 0.5872353 | 0.04409373 | 1126174.3 | 1.000785 | 480 | 0.6807562 | 0.6252238 | 0.1318399 | 0.6908443 | 0.02287401 | 0.6911401 | 0.0309781 | 577332.9 | 0.9988202 | 13260 | 0.6734842 | 0.8678566 | 0.01579789 | 0.6818847 | 0.003903894 | 0.6818589 | 0.004420381 | 1128713.2 | 1.004955 | 480 | 0.5177757 | 0.545636 | 0.132798 | 0.553094 | 0.003838697 | 0.5531422 | 0.006113532 | 496917.4 | 0.8412995
|  |  | 337.0000002 | 0.4521156 | 0.4488848 | 0.0161292 | 0.4460311 | 0.04434336 | 0.4461384 | 0.04730662 | 411738.1 | 1.002395 | 261 | 0.3262377 | 0.3623392 | 0.0166341 | 0.3679704 | 0.0165044 | 0.3678147 | 0.01739863 | 825071.7 | 1.001439 | 484.9999998 | 0.6194295 | 0.5613097 | 0.05697441 | 0.5899429 | 0.01752594 | 0.5899923 | 0.04416136 | 1149758.5 | 0.9995975 | 484.9999998 | 0.6790747 | 0.6280484 | 0.1319108 | 0.692666 | 0.02265701 | 0.6929599 | 0.03069546 | 589423.3 | 0.9992843 | 13560 | 0.6734842 | 0.8678597 | 0.01579774 | 0.6822352 | 0.003906497 | 0.6822096 | 0.004424414 | 1152350.5 | 0.9959605 | 485.0000004 | 0.5177757 | 0.5477343 | 0.1324014 | 0.5532289 | 0.003820472 | 0.5532742 | 0.005931458 | 507323.8 | 0.8351916
|  |  | 342 | 0.4548035 | 0.4521907 | 0.01624268 | 0.4501808 | 0.04474849 | 0.4502833 | 0.04773508 | 420271.3 | 1.003789 | 265.9999998 | 0.3300796 | 0.3657929 | 0.01679216 | 0.3714779 | 0.01666073 | 0.3713255 | 0.01756328 | 842171.1 | 1.00184 | 490.0000002 | 0.6215876 | 0.5640693 | 0.05715673 | 0.5926738 | 0.01755298 | 0.592725 | 0.04422466 | 1173587.0 | 1.001401 | 489.9999996 | 0.6807562 | 0.6308453 | 0.1319682 | 0.6944512 | 0.02243992 | 0.6947433 | 0.03041282 | 601639 | 1.003371 | 13860 | 0.6757221 | 0.8678622 | 0.01579765 | 0.6825854 | 0.003909147 | 0.6825598 | 0.004428521 | 1176232.8 | 1.003751 | 490.0000002 | 0.5134248 | 0.5498047 | 0.1319921 | 0.5533571 | 0.003803697 | 0.5533997 | 0.005759473 | 517838 | 0.8384515
|  |  | 347.0000004 | 0.4601793 | 0.4554713 | 0.01635483 | 0.4542901 | 0.0451497 | 0.4543877 | 0.04815929 | 428892 | 1.004026 | 271.0000002 | 0.3358423 | 0.3692141 | 0.01694865 | 0.3749524 | 0.01681544 | 0.3748032 | 0.01772624 | 859446 | 1.002399 | 495 | 0.6259036 | 0.5668096 | 0.05733448 | 0.5953806 | 0.01757836 | 0.5954337 | 0.04428368 | 1197660 | 1.00248 | 495 | 0.6807562 | 0.6336149 | 0.1320122 | 0.6962008 | 0.02222285 | 0.696491 | 0.03013032 | 613980 | 1.003601 | 14160 | 0.67796 | 0.8678641 | 0.0157976 | 0.6829352 | 0.003911845 | 0.6829097 | 0.004432698 | 1200360 | 0.99351 | 495 | 0.5199511 | 0.5518477 | 0.1315705 | 0.5534789 | 0.003788266 | 0.5535188 | 0.005597195 | 528460 | 0.8353911
|  |  | 352.0000002 | 0.4628671 | 0.4587271 | 0.01646568 | 0.4583596 | 0.04554702 | 0.4584523 | 0.04857931 |  |  | 276 | 0.3406446 | 0.3726038 | 0.0171036 | 0.3783947 | 0.01696855 | 0.3782486 | 0.01788752 |  |  | 499.9999998 | 0.6280617 | 0.5695306 | 0.0575077 | 0.5980636 | 0.01760211 | 0.5981184 | 0.04433849 |  |  | 499.9999998 | 0.6841192 | 0.6363574 | 0.1320432 | 0.6979155 | 0.02200589 | 0.6982037 | 0.02984809 |  |  | 14460 | 0.680198 | 0.8678657 | 0.01579758 | 0.6832846 | 0.003914589 | 0.6832592 | 0.004436947 |  |  | 500.0000004 | 0.5199511 | 0.5538634 | 0.131137 | 0.5535947 | 0.003774081 | 0.553632 | 0.005444249
|  |  | 357 | 0.4673469 | 0.4619585 | 0.0165752 | 0.4623896 | 0.04594052 | 0.4624775 | 0.04899519 |  |  | 280.9999998 | 0.3444864 | 0.3759627 | 0.01725704 | 0.3818056 | 0.01712009 | 0.3816627 | 0.01804716 |  |  | 505.0000002 | 0.6323777 | 0.5722326 | 0.05767642 | 0.6007229 | 0.01762425 | 0.6007795 | 0.04438914 |  |  | 504.9999996 | 0.6824377 | 0.6390731 | 0.1320612 | 0.6995959 | 0.02178912 | 0.6998821 | 0.02956624 |  |  | 14760 | 0.680198 | 0.8678669 | 0.01579756 | 0.6836336 | 0.00391738 | 0.6836083 | 0.004441266 |  |  | 505.0000002 | 0.5177757 | 0.5558524 | 0.1306919 | 0.5537047 | 0.00376105 | 0.5537396 | 0.005300263
|  |  | 362.0000004 | 0.4700348 | 0.465166 | 0.01668342 | 0.4663806 | 0.04633023 | 0.4664638 | 0.04940698 |  |  | 286.0000002 | 0.3502492 | 0.3792918 | 0.01740899 | 0.3851861 | 0.01727008 | 0.3850463 | 0.01820516 |  |  | 510 | 0.6345358 | 0.5749156 | 0.05784066 | 0.6033589 | 0.01764481 | 0.6034172 | 0.0444357 |  |  | 510 | 0.6858007 | 0.6417623 | 0.1320667 | 0.7012428 | 0.02157263 | 0.701527 | 0.02928489 |  |  | 15060 | 0.680198 | 0.8678678 | 0.01579756 | 0.6839822 | 0.003920216 | 0.683957 | 0.004445653 |  |  | 510 | 0.5221266 | 0.557815 | 0.1302356 | 0.5538093 | 0.003749086 | 0.5538419 | 0.005164869
|  |  | 367.0000002 | 0.4745146 | 0.4683499 | 0.01679032 | 0.4703333 | 0.04671619 | 0.4704116 | 0.04981472 |  |  | 291 | 0.3531305 | 0.3825917 | 0.01755949 | 0.3885369 | 0.01741854 | 0.3884 | 0.01836157 |  |  | 514.9999998 | 0.6377728 | 0.57758 | 0.05800047 | 0.6059717 | 0.0176638 | 0.6060317 | 0.04447823 |  |  | 514.9999998 | 0.6858007 | 0.6444252 | 0.1320597 | 0.7028568 | 0.02135652 | 0.7031389 | 0.02900416 |  |  | 15360 | 0.680198 | 0.8678685 | 0.01579756 | 0.6843304 | 0.003923098 | 0.6843052 | 0.00445011 |  |  | 515.0000004 | 0.5199511 | 0.5597514 | 0.1297686 | 0.5539088 | 0.003738108 | 0.5539391 | 0.005037706
|  |  | 372 | 0.4789944 | 0.4715107 | 0.01689591 | 0.4742479 | 0.04709846 | 0.4743215 | 0.05021847 |  |  | 295.9999998 | 0.3569724 | 0.3858631 | 0.01770856 | 0.3918586 | 0.01756549 | 0.3917246 | 0.01851638 |  |  | 520.0000002 | 0.6399308 | 0.5802257 | 0.05815587 | 0.6085616 | 0.01768126 | 0.6086232 | 0.04451678 |  |  | 519.9999996 | 0.6858007 | 0.6470621 | 0.1320405 | 0.7044386 | 0.02114084 | 0.7047186 | 0.02872414 |  |  | 15660 | 0.67796 | 0.8678691 | 0.01579756 | 0.6846782 | 0.003926024 | 0.6846531 | 0.004454634 |  |  | 520.0000002 | 0.5112493 | 0.5616622 | 0.1292912 | 0.5540034 | 0.003728039 | 0.5540316 | 0.004918417
|  |  | 377.0000004 | 0.4825782 | 0.4746487 | 0.01700019 | 0.478125 | 0.04747707 | 0.478194 | 0.05061828 |  |  | 301.0000002 | 0.3617746 | 0.3891068 | 0.01785622 | 0.395152 | 0.01771094 | 0.3950209 | 0.01866963 |  |  | 525 | 0.6420889 | 0.582853 | 0.0583069 | 0.6111287 | 0.01769721 | 0.6111919 | 0.04455143 |  |  | 525 | 0.6858007 | 0.6496733 | 0.1320094 | 0.7059888 | 0.02092569 | 0.7062667 | 0.02844494 |  |  | 15960 | 0.6824359 | 0.8678695 | 0.01579756 | 0.6850255 | 0.003928996 | 0.6850006 | 0.004459225 |  |  | 525 | 0.5177757 | 0.5635475 | 0.1288036 | 0.5540935 | 0.003718811 | 0.5541195 | 0.004806648
|  |  | 382.0000002 | 0.4852661 | 0.4777644 | 0.01710317 | 0.481965 | 0.04785206 | 0.4820293 | 0.05101419 |  |  | 306 | 0.3656165 | 0.3923235 | 0.01800248 | 0.3984177 | 0.01785491 | 0.3982894 | 0.01882132 |  |  | 529.9999998 | 0.6453259 | 0.5854621 | 0.0584536 | 0.6136732 | 0.01771166 | 0.613738 | 0.04458221 |  |  | 529.9999998 | 0.6858007 | 0.652259 | 0.1319666 | 0.7075081 | 0.02071112 | 0.7077838 | 0.02816667 |  |  | 16260 | 0.6824359 | 0.8678699 | 0.01579756 | 0.6853725 | 0.003932011 | 0.6853477 | 0.004463883 |  |  | 530.0000004 | 0.5199511 | 0.5654078 | 0.1283064 | 0.5541791 | 0.003710356 | 0.5542032 | 0.004702052
|  |  | 387 | 0.4888499 | 0.4808579 | 0.01720484 | 0.4857684 | 0.04822349 | 0.4858281 | 0.05140625 |  |  | 310.9999998 | 0.3713792 | 0.3955137 | 0.01814736 | 0.4016563 | 0.01799741 | 0.4015308 | 0.01897147 |  |  | 535.0000002 | 0.647484 | 0.5880531 | 0.05859599 | 0.6161955 | 0.01772465 | 0.6162618 | 0.04460921 |  |  | 534.9999996 | 0.6908451 | 0.6548194 | 0.1319122 | 0.7089971 | 0.02049723 | 0.7092706 | 0.02788941 |  |  | 16560 | 0.680198 | 0.8678702 | 0.01579756 | 0.6857191 | 0.00393507 | 0.6856944 | 0.004468606 |  |  | 535.0000002 | 0.5112493 | 0.5672434 | 0.1277999 | 0.5542607 | 0.003702615 | 0.5542828 | 0.004604288
|  |  | 392.0000004 | 0.4915378 | 0.4839297 | 0.0173052 | 0.4895356 | 0.04859138 | 0.4895907 | 0.0517945 |  |  | 316.0000002 | 0.375221 | 0.3986781 | 0.01829089 | 0.4048686 | 0.01813846 | 0.4047458 | 0.01912009 |  |  | 540 | 0.649642 | 0.5906261 | 0.05873412 | 0.6186956 | 0.01773619 | 0.6187634 | 0.04463246 |  |  | 540 | 0.6908451 | 0.6573549 | 0.1318465 | 0.7104564 | 0.02028406 | 0.7107276 | 0.02761325 |  |  | 16860 | 0.680198 | 0.8678704 | 0.01579757 | 0.6860653 | 0.003938172 | 0.6860407 | 0.004473394 |  |  | 540 | 0.5177757 | 0.5690546 | 0.1272842 | 0.5543383 | 0.00369553 | 0.5543586 | 0.004513021
|  |  | 397.0000002 | 0.4969135 | 0.4869801 | 0.01740426 | 0.4932671 | 0.04895578 | 0.4933176 | 0.052179 |  |  | 321 | 0.3790629 | 0.4018172 | 0.01843307 | 0.4080549 | 0.01827806 | 0.4079348 | 0.01926719 |  |  | 544.9999998 | 0.652879 | 0.5931813 | 0.05886803 | 0.6211737 | 0.01774631 | 0.6212431 | 0.04465204 |  |  | 544.9999998 | 0.6925266 | 0.6598656 | 0.1317698 | 0.7118866 | 0.02007168 | 0.7121555 | 0.02733828 |  |  | 17160 | 0.6824359 | 0.8678705 | 0.01579757 | 0.6864112 | 0.003941316 | 0.6863866 | 0.004478246 |  |  | 545.0000004 | 0.5199511 | 0.5708418 | 0.1267599 | 0.5544123 | 0.003689048 | 0.5544308 | 0.004427921
|  |  | 402 | 0.5004974 | 0.4900094 | 0.01750202 | 0.4969632 | 0.04931673 | 0.4970092 | 0.05255978 |  |  | 325.9999998 | 0.3838651 | 0.4049316 | 0.01857392 | 0.411216 | 0.01841623 | 0.4110985 | 0.01941278 |  |  | 550.0000002 | 0.6550371 | 0.5957188 | 0.05899773 | 0.6236302 | 0.01775503 | 0.6237009 | 0.044668 |  |  | 549.9999996 | 0.6908451 | 0.6623518 | 0.1316822 | 0.7132882 | 0.01986016 | 0.7135549 | 0.02706459 |  |  | 17460 | 0.6846739 | 0.8678707 | 0.01579757 | 0.6867566 | 0.003944503 | 0.6867321 | 0.004483161 |  |  | 550.0000002 | 0.5177757 | 0.5726051 | 0.1262273 | 0.5544827 | 0.003683122 | 0.5544996 | 0.004348666
|  |  | 407.0000004 | 0.5040812 | 0.4930179 | 0.01759847 | 0.5006244 | 0.04967427 | 0.500666 | 0.05293689 |  |  | 331.0000002 | 0.387707 | 0.4080218 | 0.01871345 | 0.4143523 | 0.01855297 | 0.4142373 | 0.01955687 |  |  | 555 | 0.6571951 | 0.5982388 | 0.05912329 | 0.626065 | 0.01776237 | 0.6261372 | 0.04468039 |  |  | 555 | 0.6908451 | 0.6648137 | 0.1315839 | 0.7146619 | 0.01964956 | 0.7149263 | 0.02679224 |  |  | 17760 | 0.6846739 | 0.8678708 | 0.01579757 | 0.6871016 | 0.003947732 | 0.6870772 | 0.004488138 |  |  | 555 | 0.5177757 | 0.5743451 | 0.1256865 | 0.5545498 | 0.003677705 | 0.5545651 | 0.004274941
|  |  | 412.0000002 | 0.5067691 | 0.4960059 | 0.01769362 | 0.504251 | 0.05002844 | 0.5042882 | 0.05331037 |  |  | 336 | 0.3896279 | 0.4110884 | 0.01885168 | 0.4174642 | 0.01868829 | 0.4173518 | 0.01969947 |  |  | 559.9999998 | 0.6593531 | 0.6007414 | 0.05924472 | 0.6284786 | 0.01776836 | 0.6285522 | 0.04468928 |  |  | 559.9999998 | 0.6925266 | 0.6672517 | 0.1314752 | 0.7160082 | 0.01943992 | 0.7162702 | 0.02652133 |  |  | 18060 | 0.6846739 | 0.8678709 | 0.01579757 | 0.6874462 | 0.003951002 | 0.6874219 | 0.004493178 |  |  | 560.0000004 | 0.5177757 | 0.5760619 | 0.125138 | 0.5546138 | 0.003672757 | 0.5546275 | 0.004206441
|  |  | 417 | 0.5112489 | 0.4989737 | 0.01778747 | 0.5078436 | 0.05037928 | 0.5078764 | 0.05368027 |  |  | 340.9999998 | 0.3944302 | 0.4141318 | 0.0189886 | 0.4205524 | 0.0188222 | 0.4204425 | 0.01984059 |  |  | 565.0000002 | 0.6625902 | 0.6032267 | 0.05936207 | 0.630871 | 0.01777301 | 0.6309459 | 0.04469471 |  |  | 564.9999996 | 0.6942081 | 0.6696659 | 0.1313563 | 0.7173277 | 0.0192313 | 0.7175873 | 0.02625191 |  |  | 18360 | 0.6846739 | 0.8678709 | 0.01579757 | 0.6877904 | 0.003954313 | 0.6877662 | 0.004498278 |  |  | 565.0000002 | 0.5177757 | 0.577756 | 0.1245821 | 0.5546748 | 0.003668238 | 0.554687 | 0.004142867
|  |  | 422.0000004 | 0.5148327 | 0.5019215 | 0.01788001 | 0.5114024 | 0.05072682 | 0.5114309 | 0.05404662 |  |  | 346.0000002 | 0.398272 | 0.4171526 | 0.01912424 | 0.4236173 | 0.0189547 | 0.4235098 | 0.01998022 |  |  | 570 | 0.6636692 | 0.6056949 | 0.05947538 | 0.6332424 | 0.01777636 | 0.6333187 | 0.04469676 |  |  | 570 | 0.6958895 | 0.6720565 | 0.1312273 | 0.7186209 | 0.01902376 | 0.7188781 | 0.02598406 |  |  | 18660 | 0.6869118 | 0.867871 | 0.01579758 | 0.6881343 | 0.003957665 | 0.6881101 | 0.004503439 |  |  | 570 | 0.5199511 | 0.5794275 | 0.124019 | 0.554733 | 0.003664113 | 0.5547438 | 0.004083931
|  |  | 427.0000002 | 0.5184165 | 0.5048496 | 0.01797126 | 0.5149279 | 0.0510711 | 0.5149521 | 0.05440948 |  |  | 351 | 0.4030743 | 0.420151 | 0.0192586 | 0.4266593 | 0.01908579 | 0.4265542 | 0.02011838 |  |  | 574.9999998 | 0.6679853 | 0.6081462 | 0.05958468 | 0.6355931 | 0.01777841 | 0.6356707 | 0.04469546 |  |  | 574.9999998 | 0.6958895 | 0.6744238 | 0.1310884 | 0.7198883 | 0.01881734 | 0.7201431 | 0.02571784 |  |  | 18960 | 0.6891498 | 0.867871 | 0.01579758 | 0.6884777 | 0.003961057 | 0.6884537 | 0.004508659 |  |  | 575.0000004 | 0.5177757 | 0.5810768 | 0.123449 | 0.5547886 | 0.00366035 | 0.554798 | 0.004029354
|  |  | 432 | 0.5211044 | 0.5077582 | 0.01806122 | 0.5184205 | 0.05141216 | 0.5184404 | 0.05476888 |  |  | 355.9999998 | 0.4069161 | 0.4231277 | 0.01939169 | 0.4296788 | 0.01921549 | 0.429576 | 0.02025506 |  |  | 580.0000002 | 0.6701433 | 0.6105805 | 0.05969001 | 0.6379232 | 0.0177792 | 0.638002 | 0.04469088 |  |  | 579.9999996 | 0.6958895 | 0.676768 | 0.1309399 | 0.7211305 | 0.01861209 | 0.7213829 | 0.02545332 |  |  | 19260 | 0.6891498 | 0.867871 | 0.01579758 | 0.6888207 | 0.003964488 | 0.6887968 | 0.004513938 |  |  | 580.0000002 | 0.5177757 | 0.5827042 | 0.1228724 | 0.5548416 | 0.003656917 | 0.5548497 | 0.003978865
|  |  | 437.0000004 | 0.5246882 | 0.5106476 | 0.01814987 | 0.5218805 | 0.05175003 | 0.5218961 | 0.05512486 |  |  | 361.0000002 | 0.4107579 | 0.426083 | 0.01952351 | 0.4326762 | 0.0193438 | 0.4325758 | 0.02039028 |  |  | 585 | 0.6723013 | 0.6129982 | 0.05979141 | 0.6402328 | 0.01777874 | 0.6403129 | 0.04468308 |  |  | 585 | 0.697571 | 0.6790894 | 0.130782 | 0.7223479 | 0.01840806 | 0.7225978 | 0.02519056 |  |  | 19560 | 0.6936256 | 0.8678711 | 0.01579758 | 0.6891634 | 0.003967959 | 0.6891396 | 0.004519276 |  |  | 585 | 0.5177757 | 0.58431 | 0.1222896 | 0.5548922 | 0.003653788 | 0.554899 | 0.003932208
|  |  | 442.0000002 | 0.5264802 | 0.513518 | 0.01823724 | 0.5253083 | 0.05208476 | 0.5253198 | 0.05547746 |  |  | 366 | 0.4145998 | 0.4290172 | 0.01965407 | 0.435652 | 0.01947071 | 0.4355539 | 0.02052404 |  |  | 589.9999998 | 0.6744594 | 0.6153993 | 0.05988891 | 0.6425223 | 0.01777705 | 0.6426036 | 0.0446721 |  |  | 589.9999998 | 0.700934 | 0.6813881 | 0.1306148 | 0.723541 | 0.01820528 | 0.7237885 | 0.02492961 |  |  | 19860 | 0.6891498 | 0.8678711 | 0.01579758 | 0.6895057 | 0.003971469 | 0.6894819 | 0.00452467 |  |  | 590.0000004 | 0.5177757 | 0.5858944 | 0.1217007 | 0.5549405 | 0.003650936 | 0.5549462 | 0.003889132
|  |  | 447 | 0.5309599 | 0.5163696 | 0.01832331 | 0.5287042 | 0.05241637 | 0.5287116 | 0.05582672 |  |  | 370.9999998 | 0.4184416 | 0.4319309 | 0.01978337 | 0.4386065 | 0.01959623 | 0.4385107 | 0.02065633 |  |  | 595.0000002 | 0.6776964 | 0.6177838 | 0.05998256 | 0.6447917 | 0.01777417 | 0.6448742 | 0.044658 |  |  | 594.9999996 | 0.6992525 | 0.6836645 | 0.1304386 | 0.7247104 | 0.01800379 | 0.7249555 | 0.02467053 |  |  | 20160 | 0.6891498 | 0.8678711 | 0.01579758 | 0.6898475 | 0.003975016 | 0.6898239 | 0.004530122 |  |  | 595.0000002 | 0.5177757 | 0.5874578 | 0.121106 | 0.5549867 | 0.003648339 | 0.5549913 | 0.003849401
|  |  | 452.0000004 | 0.5354397 | 0.5192027 | 0.01840809 | 0.5320687 | 0.0527449 | 0.5320721 | 0.05617268 |  |  | 376.0000002 | 0.421323 | 0.4348243 | 0.01991143 | 0.4415401 | 0.01972037 | 0.4414465 | 0.02078717 |  |  | 600 | 0.6766174 | 0.6201521 | 0.0600724 | 0.6470413 | 0.01777009 | 0.6471249 | 0.04464083 |  |  | 600 | 0.697571 | 0.6859186 | 0.1302534 | 0.7258565 | 0.01780363 | 0.7260991 | 0.02441336 |  |  | 20460 | 0.6913877 | 0.8678711 | 0.01579758 | 0.690189 | 0.003978602 | 0.6901654 | 0.004535629 |  |  | 600 | 0.5156002 | 0.5890004 | 0.1205058 | 0.5550309 | 0.003645973 | 0.5550343 | 0.003812789
|  |  | 457.0000002 | 0.5372316 | 0.5220175 | 0.01849159 | 0.5354021 | 0.05307039 | 0.5354014 | 0.05651537 |  |  | 381 | 0.4251648 | 0.4376978 | 0.02003823 | 0.4444531 | 0.01984313 | 0.4443617 | 0.02091655 |  |  | 604.9999998 | 0.6798545 | 0.6225041 | 0.06015845 | 0.6492711 | 0.01776486 | 0.6493559 | 0.04462065 |  |  | 604.9999998 | 0.6992525 | 0.6881508 | 0.1300596 | 0.7269798 | 0.01760485 | 0.7272199 | 0.02415817 |  |  | 20760 | 0.6913877 | 0.8678711 | 0.01579758 | 0.6905301 | 0.003982226 | 0.6905066 | 0.004541192 |  |  | 605.0000004 | 0.5112493 | 0.5905226 | 0.1199004 | 0.5550732 | 0.00364382 | 0.5550755 | 0.003779079
|  |  | 462 | 0.5417114 | 0.5248142 | 0.0185738 | 0.5387048 | 0.05339286 | 0.5387001 | 0.05685484 |  |  | 385.9999998 | 0.4299671 | 0.4405517 | 0.0201638 | 0.4473459 | 0.0199645 | 0.4472566 | 0.02104447 |  |  | 610.0000002 | 0.6820125 | 0.62484 | 0.06024077 | 0.6514815 | 0.01775848 | 0.6515674 | 0.04459751 |  |  | 609.9999996 | 0.7026155 | 0.6903612 | 0.1298573 | 0.7280807 | 0.01740746 | 0.7283184 | 0.02390498 |  |  | 21060 | 0.6958636 | 0.8678711 | 0.01579758 | 0.6908708 | 0.003985886 | 0.6908474 | 0.00454681 |  |  | 610.0000002 | 0.5177757 | 0.5920245 | 0.1192899 | 0.5551136 | 0.003641861 | 0.555115 | 0.003748069
|  |  | 467.0000004 | 0.5443993 | 0.5275929 | 0.01865473 | 0.541977 | 0.05371236 | 0.5419684 | 0.05719113 |  |  | 391.0000002 | 0.431888 | 0.4433865 | 0.02028812 | 0.4502188 | 0.02008449 | 0.4501316 | 0.02117094 |  |  | 615 | 0.6852495 | 0.6271599 | 0.06031939 | 0.6536725 | 0.01775099 | 0.6537595 | 0.04457145 |  |  | 615 | 0.700934 | 0.69255 | 0.1296467 | 0.7291597 | 0.01721152 | 0.7293949 | 0.02365385 |  |  | 21360 | 0.6936256 | 0.8678711 | 0.01579758 | 0.6912111 | 0.003989584 | 0.6911878 | 0.004552481 |  |  | 615 | 0.5177757 | 0.5935064 | 0.1186747 | 0.5551523 | 0.00364008 | 0.5551527 | 0.003719563
|  |  | 472.0000002 | 0.5461912 | 0.5303539 | 0.01873438 | 0.5452192 | 0.05402892 | 0.5452067 | 0.05752426 |  |  | 396 | 0.4366903 | 0.4462023 | 0.02041121 | 0.4530721 | 0.0202031 | 0.452987 | 0.02129596 |  |  | 619.9999998 | 0.6863286 | 0.629464 | 0.06039434 | 0.6558443 | 0.01774239 | 0.6559324 | 0.04454254 |  |  | 619.9999998 | 0.6992525 | 0.6947176 | 0.1294279 | 0.7302173 | 0.01701703 | 0.7304499 | 0.02340482 |  |  | 21660 | 0.6958636 | 0.8678711 | 0.01579758 | 0.691551 | 0.003993317 | 0.6915278 | 0.004558205 |  |  | 620.0000004 | 0.5177757 | 0.5949687 | 0.118055 | 0.5551894 | 0.00363846 | 0.5551889 | 0.003693381
|  |  | 477 | 0.5488791 | 0.5330973 | 0.01881275 | 0.5484316 | 0.05434256 | 0.5484152 | 0.05785428 |  |  | 400.9999998 | 0.4405321 | 0.4489995 | 0.02053306 | 0.455906 | 0.02032034 | 0.455823 | 0.02141953 |  |  | 625.0000002 | 0.6895656 | 0.6317523 | 0.06046567 | 0.6579972 | 0.0177327 | 0.6580863 | 0.04451081 |  |  | 624.9999996 | 0.700934 | 0.696864 | 0.1292011 | 0.7312537 | 0.01682405 | 0.7314839 | 0.02315792 |  |  | 21960 | 0.6981015 | 0.8678711 | 0.01579758 | 0.6918906 | 0.003997087 | 0.6918674 | 0.004563982 |  |  | 625.0000002 | 0.5177757 | 0.5964115 | 0.1174309 | 0.5552249 | 0.003636988 | 0.5552235 | 0.00366935
|  |  | 482.0000004 | 0.551567 | 0.5358234 | 0.01888985 | 0.5516146 | 0.05465332 | 0.5515945 | 0.05818121 |  |  | 406.0000002 | 0.4443739 | 0.4517785 | 0.02065368 | 0.458721 | 0.0204362 | 0.45864 | 0.02154164 |  |  | 630 | 0.6895656 | 0.634025 | 0.06053341 | 0.6601312 | 0.01772196 | 0.6602213 | 0.04447633 |  |  | 630 | 0.7026155 | 0.6989895 | 0.1289666 | 0.7322696 | 0.01663258 | 0.7324973 | 0.0229132 |  |  | 22260 | 0.6936256 | 0.8678711 | 0.01579758 | 0.6922297 | 0.004000892 | 0.6922067 | 0.004569811 |  |  | 630 | 0.5221266 | 0.5978352 | 0.1168027 | 0.555259 | 0.003635651 | 0.5552567 | 0.003647307
|  |  | 487.0000002 | 0.5569427 | 0.5385322 | 0.01896568 | 0.5547686 | 0.05496123 | 0.5547447 | 0.05850511 |  |  | 411 | 0.4491762 | 0.4545394 | 0.02077307 | 0.4615172 | 0.02055068 | 0.4614382 | 0.02166231 |  |  | 634.9999998 | 0.6917236 | 0.6362821 | 0.06059761 | 0.6622465 | 0.01771017 | 0.6623376 | 0.04443914 |  |  | 634.9999998 | 0.7026155 | 0.7010942 | 0.1287244 | 0.7332653 | 0.01644266 | 0.7334905 | 0.02267069 |  |  | 22560 | 0.6936256 | 0.8678711 | 0.01579758 | 0.6925685 | 0.004004732 | 0.6925455 | 0.004575691 |  |  | 635.0000004 | 0.5177757 | 0.5992399 | 0.1161707 | 0.5552917 | 0.003634436 | 0.5552886 | 0.003627103
|  |  | 492 | 0.5578387 | 0.5412241 | 0.01904025 | 0.5578938 | 0.05526633 | 0.5578661 | 0.05882599 |  |  | 415.9999998 | 0.4520576 | 0.4572826 | 0.02089123 | 0.4642949 | 0.02066379 | 0.464218 | 0.02178153 |  |  | 640.0000002 | 0.6938817 | 0.6385238 | 0.0606583 | 0.6643434 | 0.01769735 | 0.6644354 | 0.04439929 |  |  | 639.9999996 | 0.7026155 | 0.7031785 | 0.1284747 | 0.7342411 | 0.01625431 | 0.7344638 | 0.02243042 |  |  | 22860 | 0.6981015 | 0.8678712 | 0.01579758 | 0.6929068 | 0.004008606 | 0.692884 | 0.004581622 |  |  | 640.0000002 | 0.5156002 | 0.600626 | 0.1155351 | 0.555323 | 0.003633334 | 0.5553192 | 0.003608595
|  |  | 497.0000004 | 0.5614225 | 0.5438991 | 0.01911355 | 0.5609905 | 0.05556864 | 0.5609592 | 0.0591439 |  |  | 421.0000002 | 0.4539785 | 0.4600083 | 0.02100816 | 0.4670544 | 0.02077552 | 0.4669794 | 0.0218993 |  |  | 645 | 0.6949607 | 0.6407503 | 0.06071552 | 0.6664219 | 0.01768354 | 0.6665149 | 0.04435683 |  |  | 645 | 0.7042969 | 0.7052425 | 0.1282178 | 0.7351976 | 0.01606756 | 0.7354178 | 0.02219241 |  |  | 23160 | 0.6981015 | 0.8678712 | 0.01579758 | 0.6932448 | 0.004012515 | 0.693222 | 0.004587602 |  |  | 645 | 0.5177757 | 0.6019936 | 0.114896 | 0.5553532 | 0.003632335 | 0.5553486 | 0.00359165
|  |  | 502.0000002 | 0.5650063 | 0.5465574 | 0.0191856 | 0.5640591 | 0.0558682 | 0.5640243 | 0.05945887 |  |  | 426 | 0.4568599 | 0.4627167 | 0.02112387 | 0.469796 | 0.02088589 | 0.4697229 | 0.02201563 |  |  | 649.9999998 | 0.6981977 | 0.6429615 | 0.06076931 | 0.6684823 | 0.01766873 | 0.6685762 | 0.0443118 |  |  | 649.9999998 | 0.7042969 | 0.7072863 | 0.1279537 | 0.736135 | 0.01588242 | 0.7363528 | 0.02195671 |  |  | 23460 | 0.7003395 | 0.8678712 | 0.01579758 | 0.6935824 | 0.004016458 | 0.6935597 | 0.004593631 |  |  | 650.0000004 | 0.5177757 | 0.6033431 | 0.1142537 | 0.5553821 | 0.003631428 | 0.5553769 | 0.003576145
|  |  | 507 | 0.5685902 | 0.5491992 | 0.01925639 | 0.5670999 | 0.05616503 | 0.5670615 | 0.05977093 |  |  | 430.9999998 | 0.4626226 | 0.4654082 | 0.02123834 | 0.4725198 | 0.02099488 | 0.4724486 | 0.02213051 |  |  | 655.0000002 | 0.7003558 | 0.6451577 | 0.0608197 | 0.6705246 | 0.01765296 | 0.6706194 | 0.04426425 |  |  | 654.9999996 | 0.6992525 | 0.7093102 | 0.1276827 | 0.7370539 | 0.01569892 | 0.7372691 | 0.02172333 |  |  | 23760 | 0.7003395 | 0.8678712 | 0.01579758 | 0.6939196 | 0.004020435 | 0.693897 | 0.004599709 |  |  | 655.0000002 | 0.5156002 | 0.6046747 | 0.1136083 | 0.55541 | 0.003630606 | 0.555404 | 0.003561966
|  |  | 512.0000004 | 0.5694861 | 0.5518246 | 0.01932593 | 0.5701133 | 0.05645917 | 0.5700713 | 0.06008011 |  |  | 436.0000002 | 0.465504 | 0.4680829 | 0.0213516 | 0.4752261 | 0.0211025 | 0.4751569 | 0.02224395 |  |  | 660 | 0.7025138 | 0.6473389 | 0.06086674 | 0.6725491 | 0.01763623 | 0.6726447 | 0.04421423 |  |  | 660 | 0.7076599 | 0.7113144 | 0.1274048 | 0.7379544 | 0.01551707 | 0.7381671 | 0.0214923 |  |  | 24060 | 0.6936256 | 0.8678712 | 0.01579758 | 0.6942565 | 0.004024444 | 0.6942339 | 0.004605835 |  |  | 660 | 0.524302 | 0.6059886 | 0.1129601 | 0.5554367 | 0.003629862 | 0.5554302 | 0.003549005
|  |  | 517.0000002 | 0.572174 | 0.5544338 | 0.01939423 | 0.5730993 | 0.05675064 | 0.573054 | 0.06038645 |  |  | 441 | 0.4683854 | 0.4707412 | 0.02146363 | 0.4779152 | 0.02120874 | 0.4778478 | 0.02235594 |  |  | 664.9999998 | 0.7025138 | 0.6495053 | 0.06091046 | 0.6745559 | 0.01761858 | 0.6746524 | 0.0441618 |  |  | 664.9999998 | 0.7076599 | 0.7132991 | 0.1271204 | 0.7388371 | 0.01533689 | 0.7390473 | 0.02126365 |  |  | 24360 | 0.6958636 | 0.8678712 | 0.01579758 | 0.6945929 | 0.004028486 | 0.6945705 | 0.004612007 |  |  | 665.0000004 | 0.5199511 | 0.607285 | 0.1123093 | 0.5554625 | 0.003629188 | 0.5554553 | 0.003537163
|  |  | 522 | 0.5757578 | 0.5570269 | 0.01946129 | 0.5760585 | 0.05703947 | 0.5760097 | 0.06068998 |  |  | 445.9999998 | 0.4731877 | 0.4733831 | 0.02157443 | 0.4805872 | 0.02131363 | 0.4805216 | 0.02246649 |  |  | 670.0000002 | 0.7057508 | 0.6516569 | 0.06095091 | 0.6765451 | 0.01760001 | 0.6766424 | 0.04410698 |  |  | 669.9999996 | 0.7076599 | 0.7152645 | 0.1268294 | 0.7397022 | 0.0151584 | 0.73991 | 0.02103739 |  |  | 24660 | 0.6981015 | 0.8678712 | 0.01579758 | 0.694929 | 0.00403256 | 0.6949066 | 0.004618227 |  |  | 670.0000002 | 0.5156002 | 0.6085642 | 0.111656 | 0.5554874 | 0.003628577 | 0.5554796 | 0.003526348
|  |  | 527.0000004 | 0.5766538 | 0.5596041 | 0.01952712 | 0.5789911 | 0.0573257 | 0.5789389 | 0.06099073 |  |  | 451.0000002 | 0.4751086 | 0.476009 | 0.02168402 | 0.4832424 | 0.02141714 | 0.4831786 | 0.0225756 |  |  | 675 | 0.7068299 | 0.6537938 | 0.06098811 | 0.678517 | 0.01758054 | 0.6786151 | 0.04404983 |  |  | 675 | 0.7059784 | 0.7172106 | 0.126532 | 0.7405502 | 0.01498161 | 0.7407555 | 0.02081354 |  |  | 24960 | 0.6936256 | 0.8678712 | 0.01579758 | 0.6952646 | 0.004036667 | 0.6952424 | 0.004624492 |  |  | 675 | 0.5221266 | 0.6098264 | 0.1110005 | 0.5555113 | 0.003628025 | 0.555503 | 0.003516476
|  |  | 532.0000002 | 0.5820295 | 0.5621655 | 0.01959172 | 0.5818973 | 0.05760934 | 0.5818418 | 0.06128874 |  |  | 456 | 0.4789504 | 0.478619 | 0.02179238 | 0.4858809 | 0.02151929 | 0.4858189 | 0.02268327 |  |  | 679.9999998 | 0.7089879 | 0.6559162 | 0.06102211 | 0.6804716 | 0.0175602 | 0.6805705 | 0.04399039 |  |  | 679.9999998 | 0.7059784 | 0.7191379 | 0.1262285 | 0.7413813 | 0.01480654 | 0.7415841 | 0.02059213 |  |  | 25260 | 0.7003395 | 0.8678712 | 0.01579758 | 0.6955999 | 0.004040804 | 0.6955777 | 0.004630802 |  |  | 680.0000004 | 0.5221266 | 0.6110718 | 0.1103428 | 0.5555344 | 0.003627526 | 0.5555255 | 0.003507468
|  |  | 537 | 0.5838215 | 0.5647112 | 0.0196551 | 0.5847775 | 0.05789043 | 0.5847187 | 0.06158402 |  |  | 460.9999998 | 0.4818318 | 0.4812133 | 0.02189952 | 0.488503 | 0.02162007 | 0.4884428 | 0.0227895 |  |  | 685.0000002 | 0.7079089 | 0.6580242 | 0.06105294 | 0.6824091 | 0.01753899 | 0.6825088 | 0.0439287 |  |  | 684.9999996 | 0.7110229 | 0.7210463 | 0.125919 | 0.7421959 | 0.01463319 | 0.7423963 | 0.02037316 |  |  | 25560 | 0.7003395 | 0.8678712 | 0.01579758 | 0.6959348 | 0.004044973 | 0.6959127 | 0.004637157 |  |  | 685.0000002 | 0.5221266 | 0.6123007 | 0.1096832 | 0.5555567 | 0.003627075 | 0.5555473 | 0.003499252
|  |  | 542.0000004 | 0.5847174 | 0.5672413 | 0.01971725 | 0.5876319 | 0.058169 | 0.5875699 | 0.06187662 |  |  | 466.0000002 | 0.4847131 | 0.4837921 | 0.02200544 | 0.4911088 | 0.0217195 | 0.4910504 | 0.02289429 |  |  | 690 | 0.7100669 | 0.6601178 | 0.06108065 | 0.6843297 | 0.01751694 | 0.6844302 | 0.04386481 |  |  | 690 | 0.7110229 | 0.7229362 | 0.1256035 | 0.7429944 | 0.01446158 | 0.7431923 | 0.02015666 |  |  | 25860 | 0.6981015 | 0.8678712 | 0.01579758 | 0.6962693 | 0.004049173 | 0.6962473 | 0.004643555 |  |  | 690 | 0.5221266 | 0.6135133 | 0.1090219 | 0.5555782 | 0.003626668 | 0.5555683 | 0.00349176
|  |  | 547.0000002 | 0.5891972 | 0.5697561 | 0.0197782 | 0.5904608 | 0.05844508 | 0.5903957 | 0.06216656 |  |  | 471 | 0.488555 | 0.4863557 | 0.02211014 | 0.4936986 | 0.02181756 | 0.4936419 | 0.02299765 |  |  | 694.9999998 | 0.714383 | 0.6621972 | 0.06110526 | 0.6862335 | 0.01749406 | 0.6863347 | 0.04379877 |  |  | 694.9999998 | 0.7076599 | 0.7248076 | 0.1252823 | 0.743777 | 0.01429172 | 0.7439725 | 0.01994264 |  |  | 26160 | 0.7003395 | 0.8678712 | 0.01579758 | 0.6966035 | 0.004053403 | 0.6965815 | 0.004649997 |  |  | 695.0000004 | 0.5177757 | 0.6147097 | 0.108359 | 0.555599 | 0.0036263 | 0.5555887 | 0.003484931
|  |  | 552 | 0.592781 | 0.5722556 | 0.01983794 | 0.5932645 | 0.05871868 | 0.5931962 | 0.06245388 |  |  | 475.9999998 | 0.4914363 | 0.4889042 | 0.02221362 | 0.4962724 | 0.02191426 | 0.4962175 | 0.02309958 |  |  | 700.0000002 | 0.715462 | 0.6642624 | 0.06112682 | 0.6881207 | 0.01747037 | 0.6882226 | 0.04373061 |  |  | 699.9999996 | 0.7127043 | 0.7266608 | 0.1249554 | 0.744544 | 0.01412362 | 0.7447371 | 0.0197311 |  |  | 26460 | 0.7070533 | 0.8678712 | 0.01579758 | 0.6969372 | 0.004057663 | 0.6969154 | 0.004656482 |  |  | 700.0000002 | 0.5221266 | 0.6158903 | 0.1076946 | 0.5556192 | 0.003625969 | 0.5556084 | 0.003478709
|  |  | 557.0000004 | 0.594573 | 0.57474 | 0.01989648 | 0.5960433 | 0.05898984 | 0.5959719 | 0.06273859 |  |  | 481.0000002 | 0.4943177 | 0.4914377 | 0.02231589 | 0.4988306 | 0.02200961 | 0.4987773 | 0.02320008 |  |  | 705 | 0.716541 | 0.6663136 | 0.06114536 | 0.6899914 | 0.01744589 | 0.690094 | 0.04366038 |  |  | 705 | 0.7110229 | 0.728496 | 0.1246231 | 0.7452959 | 0.01395729 | 0.7454866 | 0.01952206 |  |  | 26760 | 0.7048154 | 0.8678712 | 0.01579758 | 0.6972706 | 0.004061952 | 0.6972488 | 0.004663009 |  |  | 705 | 0.5156002 | 0.6170552 | 0.107029 | 0.5556387 | 0.00362567 | 0.5556274 | 0.003473041
|  |  | 562.0000002 | 0.5963649 | 0.5772094 | 0.01995382 | 0.5987974 | 0.05925858 | 0.5987229 | 0.06302074 |  |  | 486 | 0.4981595 | 0.4939565 | 0.02241694 | 0.5013732 | 0.0221036 | 0.5013216 | 0.02329915 |  |  | 709.9999998 | 0.71762 | 0.6683509 | 0.06116092 | 0.6918458 | 0.01742063 | 0.691949 | 0.04358811 |  |  | 709.9999998 | 0.7127043 | 0.7303133 | 0.1242855 | 0.7460329 | 0.01379273 | 0.7462212 | 0.01931553 |  |  | 27060 | 0.7048154 | 0.8678712 | 0.01579758 | 0.6976036 | 0.004066271 | 0.6975819 | 0.004669577 |  |  | 710.0000004 | 0.5199511 | 0.6182045 | 0.1063623 | 0.5556575 | 0.003625401 | 0.5556459 | 0.00346788
|  |  | 567 | 0.5990527 | 0.5796638 | 0.02000998 | 0.601527 | 0.05952493 | 0.6014496 | 0.06330034 |  |  | 490.9999998 | 0.5020014 | 0.4964607 | 0.02251677 | 0.5039004 | 0.02219624 | 0.5038505 | 0.02339679 |  |  | 715.0000002 | 0.7208571 | 0.6703743 | 0.06117354 | 0.6936839 | 0.0173946 | 0.6937878 | 0.04351386 |  |  | 714.9999996 | 0.7110229 | 0.7321128 | 0.1239426 | 0.7467552 | 0.01362995 | 0.7469411 | 0.01911152 |  |  | 27360 | 0.7048154 | 0.8678712 | 0.01579758 | 0.6979362 | 0.004070618 | 0.6979146 | 0.004676186 |  |  | 715.0000002 | 0.5177757 | 0.6193387 | 0.1056946 | 0.5556758 | 0.003625158 | 0.5556638 | 0.003463181
|  |  | 572.0000004 | 0.6026366 | 0.5821035 | 0.02006496 | 0.6042325 | 0.05978891 | 0.6041522 | 0.06357743 |  |  | 496.0000002 | 0.5048827 | 0.4989505 | 0.02261538 | 0.5064124 | 0.02228753 | 0.5063641 | 0.02349302 |  |  | 720 | 0.7219361 | 0.6723839 | 0.06118325 | 0.695506 | 0.01736783 | 0.6956105 | 0.04343765 |  |  | 720 | 0.7093414 | 0.7338949 | 0.1235947 | 0.7474633 | 0.01346896 | 0.7476468 | 0.01891003 |  |  | 27660 | 0.7115292 | 0.8678712 | 0.01579758 | 0.6982684 | 0.004074995 | 0.6982469 | 0.004682835 |  |  | 720 | 0.5156002 | 0.6204577 | 0.105026 | 0.5556936 | 0.003624941 | 0.5556811 | 0.003458905
|  |  | 577.0000002 | 0.6053245 | 0.5845285 | 0.02011876 | 0.6069141 | 0.06005055 | 0.6068309 | 0.06385204 |  |  | 501 | 0.5077641 | 0.501426 | 0.02271279 | 0.5089094 | 0.02237748 | 0.5088626 | 0.02358782 |  |  | 724.9999998 | 0.7240941 | 0.6743799 | 0.06119009 | 0.6973122 | 0.01734033 | 0.6974173 | 0.04335953 |  |  | 724.9999998 | 0.7127043 | 0.7356596 | 0.1232418 | 0.7481573 | 0.01330976 | 0.7483384 | 0.01871107 |  |  | 27960 | 0.7070533 | 0.8678712 | 0.01579758 | 0.6986003 | 0.004079399 | 0.6985789 | 0.004689524 |  |  | 725.0000004 | 0.524302 | 0.6215619 | 0.1043568 | 0.5557108 | 0.003624745 | 0.555698 | 0.003455015
|  |  | 582 | 0.6071164 | 0.5869389 | 0.0201714 | 0.6095721 | 0.06030988 | 0.609486 | 0.06412418 |  |  | 505.9999998 | 0.5106455 | 0.5038874 | 0.02280898 | 0.5113914 | 0.02246608 | 0.5113462 | 0.02368121 |  |  | 730.0000002 | 0.7262522 | 0.6763624 | 0.06119409 | 0.6991026 | 0.01731211 | 0.6992082 | 0.04327954 |  |  | 729.9999996 | 0.7110229 | 0.7374071 | 0.1228841 | 0.7488376 | 0.01315235 | 0.7490164 | 0.01851464 |  |  | 28260 | 0.7048154 | 0.8678712 | 0.01579758 | 0.6989317 | 0.004083831 | 0.6989104 | 0.004696251 |  |  | 730.0000002 | 0.5264774 | 0.6226514 | 0.103687 | 0.5557275 | 0.003624569 | 0.5557144 | 0.003451476
|  |  | 587.0000004 | 0.6098042 | 0.5893349 | 0.02022288 | 0.6122066 | 0.06056691 | 0.6121178 | 0.0643939 |  |  | 511.0000002 | 0.5154478 | 0.5063348 | 0.02290396 | 0.5138586 | 0.02255335 | 0.513815 | 0.02377318 |  |  | 735 | 0.7262522 | 0.6783313 | 0.06119529 | 0.7008773 | 0.01728319 | 0.7009836 | 0.04319772 |  |  | 735 | 0.7143858 | 0.7391375 | 0.1225218 | 0.7495044 | 0.01299675 | 0.7496808 | 0.01832075 |  |  | 28560 | 0.7003395 | 0.8678712 | 0.01579758 | 0.6992628 | 0.00408829 | 0.6992416 | 0.004703017 |  |  | 735 | 0.5221266 | 0.6237265 | 0.1030168 | 0.5557438 | 0.003624412 | 0.5557304 | 0.003448258
|  |  | 592.0000002 | 0.6124921 | 0.5917166 | 0.0202732 | 0.614818 | 0.06082168 | 0.6147264 | 0.06466121 |  |  | 516 | 0.5173687 | 0.5087684 | 0.02299773 | 0.5163112 | 0.02263927 | 0.5162692 | 0.02386375 |  |  | 739.9999998 | 0.7284102 | 0.680287 | 0.06119372 | 0.7026366 | 0.01725359 | 0.7027434 | 0.0431141 |  |  | 739.9999998 | 0.7160673 | 0.7408511 | 0.1221549 | 0.750158 | 0.01284294 | 0.7503321 | 0.0181294 |  |  | 28860 | 0.7070533 | 0.8678712 | 0.01579758 | 0.6995936 | 0.004092776 | 0.6995724 | 0.004709821 |  |  | 740.0000004 | 0.5177757 | 0.6247872 | 0.1023464 | 0.5557596 | 0.00362427 | 0.5557459 | 0.003445332
|  |  | 597 | 0.61518 | 0.594084 | 0.02032238 | 0.6174065 | 0.06107421 | 0.6173122 | 0.06492615 |  |  | 520.9999998 | 0.5212105 | 0.5111883 | 0.02309029 | 0.5187493 | 0.02272387 | 0.5187089 | 0.0239529 |  |  | 745.0000002 | 0.7294892 | 0.6822293 | 0.06118942 | 0.7043805 | 0.01722331 | 0.7044878 | 0.04302872 |  |  | 744.9999996 | 0.7160673 | 0.742548 | 0.1217835 | 0.7507986 | 0.01269094 | 0.7509704 | 0.01794058 |  |  | 29160 | 0.7115292 | 0.8678712 | 0.01579758 | 0.6999239 | 0.004097289 | 0.6999028 | 0.004716663 |  |  | 745.0000002 | 0.5221266 | 0.6258339 | 0.1016758 | 0.555775 | 0.003624144 | 0.555761 | 0.003442673
|  |  | 602.0000004 | 0.6178679 | 0.5964373 | 0.02037042 | 0.6199724 | 0.06132451 | 0.6198754 | 0.06518873 |  |  | 526.0000002 | 0.5231314 | 0.5135947 | 0.02318165 | 0.521173 | 0.02280714 | 0.5211341 | 0.02404066 |  |  | 750 | 0.7305682 | 0.6841584 | 0.06118243 | 0.7061091 | 0.01719238 | 0.7062169 | 0.04294163 |  |  | 750 | 0.7143858 | 0.7442284 | 0.1214078 | 0.7514266 | 0.01254074 | 0.7515961 | 0.01775431 |  |  | 29460 | 0.7160051 | 0.8678712 | 0.01579758 | 0.7002538 | 0.004101829 | 0.7002329 | 0.00472354 |  |  | 750 | 0.524302 | 0.6268666 | 0.1010052 | 0.55579 | 0.003624031 | 0.5557757 | 0.003440257
|  |  | 607.0000002 | 0.6187638 | 0.5987766 | 0.02041732 | 0.6225158 | 0.06157262 | 0.6224161 | 0.06544898 |  |  | 531 | 0.5260128 | 0.5159876 | 0.0232718 | 0.5235825 | 0.02288908 | 0.5235451 | 0.02412702 |  |  | 754.9999998 | 0.7327263 | 0.6860745 | 0.06117278 | 0.7078226 | 0.01716081 | 0.707931 | 0.04285285 |  |  | 754.9999998 | 0.7143858 | 0.7458924 | 0.121028 | 0.7520422 | 0.01239235 | 0.7522094 | 0.01757057 |  |  | 29760 | 0.7070533 | 0.8678712 | 0.01579758 | 0.7005834 | 0.004106394 | 0.7005625 | 0.004730454 |  |  | 755.0000004 | 0.5199511 | 0.6278857 | 0.1003346 | 0.5558047 | 0.00362393 | 0.5557901 | 0.003438062
|  |  | 612 | 0.6205557 | 0.6011019 | 0.0204631 | 0.625037 | 0.06181856 | 0.6249348 | 0.06570693 |  |  | 535.9999998 | 0.5288942 | 0.5183673 | 0.02336075 | 0.525978 | 0.0229697 | 0.525942 | 0.02421199 |  |  | 760.0000002 | 0.7338053 | 0.6879775 | 0.06116051 | 0.7095212 | 0.01712861 | 0.70963 | 0.04276243 |  |  | 759.9999996 | 0.7127043 | 0.7475402 | 0.120644 | 0.7526456 | 0.01224576 | 0.7528105 | 0.01738937 |  |  | 30060 | 0.7115292 | 0.8678712 | 0.01579758 | 0.7009126 | 0.004110985 | 0.7008918 | 0.004737404 |  |  | 760.0000002 | 0.524302 | 0.6288912 | 0.09966429 | 0.555819 | 0.003623841 | 0.5558041 | 0.003436068
|  |  | 617.0000004 | 0.6250355 | 0.6034135 | 0.02050777 | 0.6275362 | 0.06206235 | 0.6274315 | 0.06596261 |  |  | 541.0000002 | 0.5317755 | 0.5207338 | 0.0234485 | 0.5283594 | 0.02304901 | 0.528325 | 0.02429557 |  |  | 765 | 0.7348843 | 0.6898677 | 0.06114564 | 0.711205 | 0.0170958 | 0.7113143 | 0.04267039 |  |  | 765 | 0.7160673 | 0.749172 | 0.1202561 | 0.753237 | 0.01210097 | 0.7533998 | 0.0172107 |  |  | 30360 | 0.7092912 | 0.8678712 | 0.01579758 | 0.7012415 | 0.004115601 | 0.7012207 | 0.004744388 |  |  | 765 | 0.524302 | 0.6298833 | 0.09899429 | 0.5558329 | 0.003623761 | 0.5558178 | 0.003434258
|  |  | 622.0000002 | 0.6268274 | 0.6057113 | 0.02055133 | 0.6300137 | 0.06230401 | 0.6299065 | 0.06621603 |  |  | 546 | 0.5336964 | 0.5230873 | 0.02353506 | 0.530727 | 0.023127 | 0.530694 | 0.02437777 |  |  | 769.9999998 | 0.7370423 | 0.691745 | 0.06112821 | 0.712874 | 0.01706238 | 0.7129837 | 0.04257679 |  |  | 769.9999998 | 0.7143858 | 0.7507878 | 0.1198644 | 0.7538168 | 0.01195798 | 0.7539773 | 0.01703456 |  |  | 30660 | 0.7115292 | 0.8678712 | 0.01579758 | 0.7015699 | 0.004120242 | 0.7015493 | 0.004751406 |  |  | 770.0000004 | 0.5221266 | 0.6308623 | 0.09832473 | 0.5558465 | 0.00362369 | 0.5558312 | 0.003432614
|  |  | 627 | 0.6295153 | 0.6079955 | 0.02059378 | 0.6324697 | 0.06254357 | 0.6323601 | 0.06646723 |  |  | 550.9999998 | 0.5384987 | 0.5254278 | 0.02362041 | 0.5330808 | 0.02320369 | 0.5330493 | 0.02445858 |  |  | 775.0000002 | 0.7392004 | 0.6936096 | 0.06110826 | 0.7145285 | 0.01702839 | 0.7146386 | 0.04248164 |  |  | 774.9999996 | 0.7160673 | 0.752388 | 0.1194689 | 0.7543852 | 0.0118168 | 0.7545434 | 0.01686095 |  |  | 30960 | 0.7137671 | 0.8678712 | 0.01579758 | 0.701898 | 0.004124908 | 0.7018774 | 0.004758459 |  |  | 775.0000002 | 0.524302 | 0.6318282 | 0.09765572 | 0.5558599 | 0.003623627 | 0.5558443 | 0.003431123
|  |  | 632.0000004 | 0.6313072 | 0.6102662 | 0.02063514 | 0.6349044 | 0.06278105 | 0.6347924 | 0.06671622 |  |  | 556.0000002 | 0.5413801 | 0.5277555 | 0.02370458 | 0.535421 | 0.02327907 | 0.5353909 | 0.02453803 |  |  | 780 | 0.7402794 | 0.6954615 | 0.06108581 | 0.7161685 | 0.01699382 | 0.7162791 | 0.04238498 |  |  | 780 | 0.7177488 | 0.7539725 | 0.1190698 | 0.7549423 | 0.01167741 | 0.7550983 | 0.01668985 |  |  | 31260 | 0.7137671 | 0.8678712 | 0.01579758 | 0.7022257 | 0.004129597 | 0.7022052 | 0.004765545 |  |  | 780 | 0.5221266 | 0.6327814 | 0.09698737 | 0.5558729 | 0.003623571 | 0.5558572 | 0.003429769
|  |  | 637.0000002 | 0.6330991 | 0.6125234 | 0.02067542 | 0.637318 | 0.06301646 | 0.6372037 | 0.06696303 |  |  | 561 | 0.543301 | 0.5300706 | 0.02378756 | 0.5377478 | 0.02335316 | 0.5377191 | 0.0246161 |  |  | 784.9999998 | 0.7413584 | 0.6973009 | 0.06106091 | 0.7177942 | 0.01695869 | 0.7179052 | 0.04228686 |  |  | 784.9999998 | 0.7160673 | 0.7555416 | 0.1186671 | 0.7554884 | 0.01153982 | 0.7556422 | 0.01652127 |  |  | 31560 | 0.7160051 | 0.8678712 | 0.01579758 | 0.702553 | 0.004134311 | 0.7025326 | 0.004772663 |  |  | 785.0000004 | 0.524302 | 0.6337218 | 0.09631977 | 0.5558857 | 0.003623522 | 0.5558697 | 0.003428542
|  |  | 642 | 0.635787 | 0.6147673 | 0.02071462 | 0.6397108 | 0.06324984 | 0.6395942 | 0.06720769 |  |  | 565.9999998 | 0.5461824 | 0.532373 | 0.02386935 | 0.5400611 | 0.02342596 | 0.5400338 | 0.02469282 |  |  | 790.0000002 | 0.7413584 | 0.6991277 | 0.06103359 | 0.7194057 | 0.01692301 | 0.719517 | 0.04218729 |  |  | 789.9999996 | 0.7160673 | 0.7570954 | 0.1182611 | 0.7560237 | 0.01140401 | 0.7561754 | 0.0163552 |  |  | 31860 | 0.7092912 | 0.8678712 | 0.01579758 | 0.70288 | 0.004139048 | 0.7028596 | 0.004779814 |  |  | 790.0000002 | 0.524302 | 0.6346498 | 0.09565303 | 0.5558982 | 0.003623479 | 0.5558821 | 0.003427428
|  |  | 647.0000004 | 0.6402668 | 0.6169979 | 0.02075275 | 0.642083 | 0.06348119 | 0.6419641 | 0.06745022 |  |  | 571.0000002 | 0.5490638 | 0.534663 | 0.02394996 | 0.5423611 | 0.02349747 | 0.5423352 | 0.02476817 |  |  | 795 | 0.7424374 | 0.7009422 | 0.06100387 | 0.7210031 | 0.0168868 | 0.7211148 | 0.04208632 |  |  | 795 | 0.7194303 | 0.758634 | 0.1178517 | 0.7565485 | 0.01126999 | 0.756698 | 0.01619162 |  |  | 32160 | 0.7137671 | 0.8678712 | 0.01579758 | 0.7032065 | 0.004143809 | 0.7031863 | 0.004786996 |  |  | 795 | 0.524302 | 0.6355654 | 0.09498725 | 0.5559105 | 0.003623441 | 0.5558941 | 0.003426419
|  |  | 652.0000002 | 0.6411628 | 0.6192154 | 0.02078982 | 0.6444347 | 0.06371055 | 0.6443136 | 0.06769063 |  |  | 576 | 0.5509847 | 0.5369406 | 0.02402938 | 0.544648 | 0.0235677 | 0.5446235 | 0.02484218 |  |  | 799.9999998 | 0.7435164 | 0.7027444 | 0.0609718 | 0.7225865 | 0.01685008 | 0.7226986 | 0.04198398 |  |  | 799.9999998 | 0.7194303 | 0.7601577 | 0.1174391 | 0.7570629 | 0.01113775 | 0.7572103 | 0.01603053 |  |  | 32460 | 0.7160051 | 0.8678712 | 0.01579758 | 0.7035327 | 0.004148592 | 0.7035126 | 0.004794209 |  |  | 800.0000004 | 0.5286529 | 0.6364689 | 0.09432251 | 0.5559225 | 0.003623407 | 0.555906 | 0.003425504
|  |  | 657 | 0.6438506 | 0.6214199 | 0.02082583 | 0.6467663 | 0.06393794 | 0.6466429 | 0.06792895 |  |  | 580.9999998 | 0.555787 | 0.5392059 | 0.02410764 | 0.5469218 | 0.02363665 | 0.5468986 | 0.02491484 |  |  | 805.0000002 | 0.7445954 | 0.7045344 | 0.06093739 | 0.7241562 | 0.01681284 | 0.7242686 | 0.0418803 |  |  | 804.9999996 | 0.7194303 | 0.7616665 | 0.1170235 | 0.7575672 | 0.01100729 | 0.7577125 | 0.01587191 |  |  | 32760 | 0.7160051 | 0.8678712 | 0.01579758 | 0.7038586 | 0.004153398 | 0.7038385 | 0.004801453 |  |  | 805.0000002 | 0.5286529 | 0.6373603 | 0.09365892 | 0.5559344 | 0.003623378 | 0.5559177 | 0.003424675
|  |  | 662.0000004 | 0.6456426 | 0.6236113 | 0.0208608 | 0.6490778 | 0.06416337 | 0.6489523 | 0.06816521 |  |  | 586.0000002 | 0.5567474 | 0.5414591 | 0.02418471 | 0.5491826 | 0.02370434 | 0.5491608 | 0.02498616 |  |  | 810 | 0.7467535 | 0.7063122 | 0.06090069 | 0.7257121 | 0.01677511 | 0.7258249 | 0.04177531 |  |  | 810 | 0.7194303 | 0.7631607 | 0.1166048 | 0.7580615 | 0.0108786 | 0.7582047 | 0.01571577 |  |  | 33060 | 0.7137671 | 0.8678712 | 0.01579758 | 0.704184 | 0.004158226 | 0.704164 | 0.004808727 |  |  | 810 | 0.524302 | 0.63824 | 0.09299656 | 0.555946 | 0.003623353 | 0.5559292 | 0.003423924
|  |  | 667.0000002 | 0.6465385 | 0.6257898 | 0.02089473 | 0.6513695 | 0.06438686 | 0.651242 | 0.06839943 |  |  | 591 | 0.5615497 | 0.5437002 | 0.02426062 | 0.5514306 | 0.02377076 | 0.55141 | 0.02505615 |  |  | 814.9999998 | 0.7489115 | 0.708078 | 0.06086173 | 0.7272544 | 0.0167369 | 0.7273675 | 0.04166904 |  |  | 814.9999998 | 0.7194303 | 0.7646403 | 0.1161832 | 0.7585461 | 0.01075168 | 0.7586872 | 0.01556209 |  |  | 33360 | 0.7115292 | 0.8678712 | 0.01579758 | 0.7045091 | 0.004163076 | 0.7044892 | 0.00481603 |  |  | 815.0000004 | 0.5264774 | 0.6391079 | 0.09233552 | 0.5559574 | 0.003623332 | 0.5559404 | 0.003423244
|  |  | 672 | 0.6492264 | 0.6279556 | 0.02092764 | 0.6536416 | 0.06460844 | 0.6535121 | 0.06863163 |  |  | 595.9999998 | 0.5625102 | 0.5459294 | 0.02433536 | 0.5536657 | 0.02383593 | 0.5536465 | 0.02512481 |  |  | 820.0000002 | 0.7489115 | 0.7098318 | 0.06082053 | 0.7287833 | 0.01669822 | 0.7288967 | 0.04156152 |  |  | 819.9999996 | 0.7177488 | 0.7661054 | 0.1157588 | 0.7590212 | 0.01062651 | 0.7591602 | 0.01541085 |  |  | 33660 | 0.7160051 | 0.8678712 | 0.01579758 | 0.7048338 | 0.004167948 | 0.704814 | 0.004823362 |  |  | 820.0000002 | 0.5264774 | 0.6399643 | 0.09167587 | 0.5559687 | 0.003623313 | 0.5559515 | 0.003422629
|  |  | 677.0000004 | 0.6519143 | 0.6301086 | 0.02095952 | 0.6558944 | 0.06482813 | 0.6557628 | 0.06886182 |  |  | 601.0000002 | 0.5653915 | 0.5481466 | 0.02440894 | 0.5558882 | 0.02389985 | 0.5558703 | 0.02519216 |  |  | 825 | 0.7521486 | 0.7115737 | 0.06077713 | 0.7302988 | 0.01665908 | 0.7304125 | 0.04145279 |  |  | 825 | 0.7177488 | 0.7675563 | 0.1153317 | 0.7594869 | 0.01050309 | 0.7596239 | 0.01526204 |  |  | 33960 | 0.718243 | 0.8678712 | 0.01579758 | 0.7051582 | 0.004172841 | 0.7051384 | 0.004830723 |  |  | 850.0000002 | 0.524302 | 0.644869 | 0.0877519 | 0.5560328 | 0.00362325 | 0.5560149 | 0.003419992
|  |  | 682.0000002 | 0.6546021 | 0.6322489 | 0.02099039 | 0.6581279 | 0.06504593 | 0.6579944 | 0.06909004 |  |  | 606 | 0.5673124 | 0.5503521 | 0.02448136 | 0.5580981 | 0.02396252 | 0.5580815 | 0.02525819 |  |  | 829.9999998 | 0.7532276 | 0.7133038 | 0.06073156 | 0.7318011 | 0.01661949 | 0.7319151 | 0.04134287 |  |  | 829.9999998 | 0.7194303 | 0.7689931 | 0.114902 | 0.7599434 | 0.01038142 | 0.7600784 | 0.01511566 |  |  | 34260 | 0.7160051 | 0.8678712 | 0.01579758 | 0.7054821 | 0.004177755 | 0.7054625 | 0.004838112 |  |  | 880.0000002 | 0.5286529 | 0.6493955 | 0.08389709 | 0.5560924 | 0.003623238 | 0.5560739 | 0.003418568
|  |  | 687 | 0.6563941 | 0.6343767 | 0.02102026 | 0.6603425 | 0.06526189 | 0.660207 | 0.06931629 |  |  | 610.9999998 | 0.5701938 | 0.5525459 | 0.02455263 | 0.5602955 | 0.02402395 | 0.5602802 | 0.02532291 |  |  | 835.0000002 | 0.7543066 | 0.7150222 | 0.06068385 | 0.7332903 | 0.01657946 | 0.7334045 | 0.0412318 |  |  | 834.9999996 | 0.7211118 | 0.7704158 | 0.1144698 | 0.760391 | 0.01026149 | 0.7605239 | 0.01497168 |  |  | 34560 | 0.7160051 | 0.8678712 | 0.01579758 | 0.7058057 | 0.004182689 | 0.7057862 | 0.004845528 |  |  | 910.0000002 | 0.524302 | 0.6535729 | 0.08012468 | 0.5561486 | 0.003623251 | 0.5561298 | 0.003417819
|  |  | 692.0000004 | 0.6563941 | 0.636492 | 0.02104913 | 0.6625382 | 0.065476 | 0.6624008 | 0.06954061 |  |  | 616.0000002 | 0.5730752 | 0.5547281 | 0.02462274 | 0.5624806 | 0.02408416 | 0.5624665 | 0.02538634 |  |  | 840 | 0.7543066 | 0.716729 | 0.06063403 | 0.7347665 | 0.01653902 | 0.734881 | 0.0411196 |  |  | 840 | 0.7227932 | 0.7718248 | 0.1140351 | 0.7608298 | 0.01014328 | 0.7609607 | 0.0148301 |  |  | 34860 | 0.720481 | 0.8678712 | 0.01579758 | 0.706129 | 0.004187644 | 0.7061095 | 0.004852971 |  |  | 940.0000002 | 0.524302 | 0.6574282 | 0.07644547 | 0.5562025 | 0.003623274 | 0.5561833 | 0.003417446
|  |  | 697.0000002 | 0.6608738 | 0.638595 | 0.02107701 | 0.6647153 | 0.0656883 | 0.6645761 | 0.06976302 |  |  | 621 | 0.5749961 | 0.5568987 | 0.02469172 | 0.5646533 | 0.02414314 | 0.5646404 | 0.02544847 |  |  | 844.9999998 | 0.7564646 | 0.7184241 | 0.06058213 | 0.7362297 | 0.01649816 | 0.7363445 | 0.0410063 |  |  | 844.9999998 | 0.7211118 | 0.7732199 | 0.113598 | 0.7612599 | 0.0100268 | 0.7613889 | 0.01469089 |  |  | 35160 | 0.720481 | 0.8678712 | 0.01579758 | 0.7064518 | 0.004192619 | 0.7064324 | 0.004860441 |  |  | 970.0000002 | 0.5264774 | 0.6609862 | 0.07286816 | 0.5562547 | 0.0036233 | 0.5562353 | 0.003417281
|  |  | 702 | 0.6626658 | 0.6406856 | 0.02110392 | 0.666874 | 0.06589879 | 0.666733 | 0.06998352 |  |  | 625.9999998 | 0.576917 | 0.5590579 | 0.02475955 | 0.5668138 | 0.0242009 | 0.5668021 | 0.02550932 |  |  | 850.0000002 | 0.7553856 | 0.7201078 | 0.06052818 | 0.7376803 | 0.0164569 | 0.7377952 | 0.04089193 |  |  | 849.9999996 | 0.7211118 | 0.7746015 | 0.1131587 | 0.7616816 | 0.009912024 | 0.7618086 | 0.01455405 |  |  | 35460 | 0.7271948 | 0.8678712 | 0.01579758 | 0.7067743 | 0.004197613 | 0.706755 | 0.004867936 |  |  | 1000 | 0.5330038 | 0.6642698 | 0.0693996 | 0.5563056 | 0.003623327 | 0.556286 | 0.00341723
|  |  | 707.0000004 | 0.6644577 | 0.6427639 | 0.02112985 | 0.6690144 | 0.06610751 | 0.6688716 | 0.07020215 |  |  | 631.0000002 | 0.5807588 | 0.5612058 | 0.02482624 | 0.5689621 | 0.02425745 | 0.5689517 | 0.02556889 |  |  | 855 | 0.7564646 | 0.7217801 | 0.06047221 | 0.7391181 | 0.01641524 | 0.7392332 | 0.04077652 |  |  | 855 | 0.7244747 | 0.7759697 | 0.1127172 | 0.762095 | 0.009798955 | 0.7622201 | 0.01441955 |  |  | 35760 | 0.7227189 | 0.8678712 | 0.01579758 | 0.7070964 | 0.004202627 | 0.7070772 | 0.004875458 |  |  | 1030 | 0.5373547 | 0.6673002 | 0.06604499 | 0.5563556 | 0.003623353 | 0.5563359 | 0.003417243
|  |  | 712.0000002 | 0.6653536 | 0.6448301 | 0.02115482 | 0.6711368 | 0.06631446 | 0.6709923 | 0.07041893 |  |  | 636 | 0.5826798 | 0.5633424 | 0.02489181 | 0.5710984 | 0.0243128 | 0.5710892 | 0.02562719 |  |  | 859.9999998 | 0.7586227 | 0.723441 | 0.06041425 | 0.7405434 | 0.01637321 | 0.7406587 | 0.04066009 |  |  | 859.9999998 | 0.7211118 | 0.7773245 | 0.1122737 | 0.7625003 | 0.009687579 | 0.7626235 | 0.01428739 |  |  | 36060 | 0.7294327 | 0.8678712 | 0.01579758 | 0.7074182 | 0.00420766 | 0.707399 | 0.004883004 |  |  | 1060 | 0.5351792 | 0.670097 | 0.06280817 | 0.556405 | 0.003623378 | 0.5563852 | 0.00341729
|  |  | 717 | 0.6689375 | 0.6468843 | 0.02117884 | 0.6732413 | 0.06651967 | 0.6730951 | 0.07063386 |  |  | 640.9999998 | 0.5855611 | 0.5654678 | 0.02495624 | 0.5732227 | 0.02436696 | 0.5732147 | 0.02568424 |  |  | 865.0000002 | 0.7575436 | 0.7250907 | 0.06035432 | 0.7419562 | 0.01633081 | 0.7420718 | 0.04054268 |  |  | 864.9999996 | 0.7211118 | 0.7786661 | 0.1118281 | 0.7628976 | 0.009577889 | 0.7630189 | 0.01415754 |  |  | 36360 | 0.7249568 | 0.8678712 | 0.01579758 | 0.7077396 | 0.004212711 | 0.7077205 | 0.004890574 |  |  | 1090 | 0.5330038 | 0.672678 | 0.05969171 | 0.5564539 | 0.003623402 | 0.556434 | 0.003417358
|  |  | 722.0000004 | 0.6698334 | 0.6489264 | 0.02120191 | 0.6753281 | 0.06672315 | 0.6751802 | 0.07084698 |  |  | 646.0000002 | 0.5884425 | 0.5675821 | 0.02501956 | 0.5753352 | 0.02441992 | 0.5753283 | 0.02574002 |  |  | 870 | 0.7597017 | 0.7267292 | 0.06029247 | 0.7433567 | 0.01628806 | 0.7434724 | 0.0404243 |  |  | 870 | 0.7211118 | 0.7799946 | 0.1113806 | 0.7632872 | 0.009469873 | 0.7634066 | 0.01402999 |  |  | 36660 | 0.7227189 | 0.8678712 | 0.01579758 | 0.7080606 | 0.004217782 | 0.7080416 | 0.004898169 |  |  | 1120 | 0.5395301 | 0.6750601 | 0.05669718 | 0.5565024 | 0.003623424 | 0.5564826 | 0.003417437
|  |  | 727.0000002 | 0.6725213 | 0.6509566 | 0.02122405 | 0.6773973 | 0.06692492 | 0.6772479 | 0.07105829 |  |  | 651 | 0.5903634 | 0.5696854 | 0.02508175 | 0.5774358 | 0.0244717 | 0.5774301 | 0.02579456 |  |  | 874.9999998 | 0.7629387 | 0.7283566 | 0.0602287 | 0.744745 | 0.01624495 | 0.7448609 | 0.04030499 |  |  | 874.9999998 | 0.7227932 | 0.7813102 | 0.1109312 | 0.7636691 | 0.009363523 | 0.7637867 | 0.01390471 |  |  | 36960 | 0.7227189 | 0.8678712 | 0.01579758 | 0.7083813 | 0.00422287 | 0.7083623 | 0.004905787 |  |  | 1150 | 0.5351792 | 0.6772584 | 0.0538252 | 0.5565508 | 0.003623446 | 0.5565309 | 0.003417523
|  |  | 732 | 0.6716253 | 0.6529749 | 0.02124526 | 0.6794493 | 0.067125 | 0.6792983 | 0.07126783 |  |  | 655.9999998 | 0.5922843 | 0.5717777 | 0.02514284 | 0.5795247 | 0.02452231 | 0.5795202 | 0.02584786 |  |  | 880.0000002 | 0.7650967 | 0.7299729 | 0.06016306 | 0.7461212 | 0.01620151 | 0.7462372 | 0.04018477 |  |  | 879.9999996 | 0.7227932 | 0.782613 | 0.1104801 | 0.7640436 | 0.009258826 | 0.7641592 | 0.0137817 |  |  | 37260 | 0.7227189 | 0.8678712 | 0.01579758 | 0.7087015 | 0.004227976 | 0.7086827 | 0.004913429 |  |  | 1180 | 0.5373547 | 0.6792872 | 0.05107566 | 0.5565989 | 0.003623468 | 0.556579 | 0.003417614
|  |  | 737.0000004 | 0.6743132 | 0.6549814 | 0.02126555 | 0.681484 | 0.0673234 | 0.6813315 | 0.07147561 |  |  | 661.0000002 | 0.5942052 | 0.5738591 | 0.02520282 | 0.581602 | 0.02457176 | 0.5815986 | 0.02589993 |  |  | 885 | 0.7629387 | 0.7315784 | 0.06009557 | 0.7474853 | 0.01615773 | 0.7476015 | 0.04006367 |  |  | 885 | 0.7227932 | 0.7839031 | 0.1100272 | 0.7644107 | 0.009155774 | 0.7645245 | 0.01366092 |  |  | 37560 | 0.720481 | 0.8678712 | 0.01579758 | 0.7090215 | 0.0042331 | 0.7090027 | 0.004921093 |  |  | 1210 | 0.5330038 | 0.6811596 | 0.04844776 | 0.5566469 | 0.003623489 | 0.556627 | 0.003417708
|  |  | 742.0000002 | 0.677897 | 0.6569763 | 0.02128493 | 0.6835018 | 0.06752015 | 0.6833478 | 0.07168164 |  |  | 666 | 0.5961262 | 0.5759297 | 0.0252617 | 0.5836677 | 0.02462004 | 0.5836655 | 0.02595078 |  |  | 889.9999998 | 0.7650967 | 0.7331729 | 0.06002625 | 0.7488376 | 0.01611364 | 0.7489539 | 0.03994171 |  |  | 889.9999998 | 0.7244747 | 0.7851806 | 0.1095728 | 0.7647706 | 0.009054355 | 0.7648826 | 0.01354237 |  |  | 37860 | 0.7249568 | 0.8678712 | 0.01579758 | 0.709341 | 0.004238241 | 0.7093223 | 0.004928779 |  |  | 1240 | 0.5373547 | 0.6828876 | 0.04594019 | 0.5566948 | 0.003623511 | 0.5566749 | 0.003417805
|  |  | 747 | 0.679689 | 0.6589595 | 0.0213034 | 0.6855027 | 0.06771526 | 0.6853472 | 0.07188594 |  |  | 670.9999998 | 0.599968 | 0.5779896 | 0.02531949 | 0.5857219 | 0.02466718 | 0.5857208 | 0.02600042 |  |  | 895.0000002 | 0.7672548 | 0.7347566 | 0.05995514 | 0.750178 | 0.01606925 | 0.7502944 | 0.03981892 |  |  | 894.9999996 | 0.7227932 | 0.7864457 | 0.1091168 | 0.7651235 | 0.008954558 | 0.7652337 | 0.01342602 |  |  | 38160 | 0.7294327 | 0.8678712 | 0.01579758 | 0.7096602 | 0.004243399 | 0.7096416 | 0.004936487 |  |  | 1270 | 0.5373547 | 0.6844823 | 0.04355116 | 0.5567426 | 0.003623532 | 0.5567227 | 0.003417905
|  |  | 752.0000004 | 0.6814809 | 0.6609311 | 0.02132098 | 0.687487 | 0.06790874 | 0.6873301 | 0.07208854 |  |  | 676.0000002 | 0.6018889 | 0.5800388 | 0.02537618 | 0.5877647 | 0.02471317 | 0.5877647 | 0.02604884 |  |  | 900 | 0.7672548 | 0.7363296 | 0.05988227 | 0.7515067 | 0.01602455 | 0.7516232 | 0.03969532 |  |  | 900 | 0.7227932 | 0.7876984 | 0.1086594 | 0.7654695 | 0.008856372 | 0.765578 | 0.01331186 |  |  | 38460 | 0.7227189 | 0.8678712 | 0.01579758 | 0.709979 | 0.004248574 | 0.7099605 | 0.004944217 |  |  | 1300 | 0.5373547 | 0.6859541 | 0.04127849 | 0.5567904 | 0.003623554 | 0.5567705 | 0.003418007
|  |  | 757.0000002 | 0.6832728 | 0.6628913 | 0.02133768 | 0.6894548 | 0.06810061 | 0.6892965 | 0.07228944 |  |  | 681 | 0.6047703 | 0.5820774 | 0.02543179 | 0.5897961 | 0.02475803 | 0.5897972 | 0.02609607 |  |  | 904.9999998 | 0.7672548 | 0.737892 | 0.05980765 | 0.7528239 | 0.01597957 | 0.7529405 | 0.03957093 |  |  | 904.9999998 | 0.7227932 | 0.788939 | 0.1082005 | 0.7658087 | 0.008759786 | 0.7659154 | 0.01319985 |  |  | 38760 | 0.720481 | 0.8678712 | 0.01579758 | 0.7102975 | 0.004253765 | 0.710279 | 0.004951967 |  |  | 1330 | 0.5373547 | 0.6873123 | 0.03911973 | 0.5568382 | 0.003623576 | 0.5568182 | 0.003418111
|  |  | 762 | 0.6859607 | 0.66484 | 0.02135349 | 0.6914062 | 0.0682909 | 0.6912466 | 0.07248868 |  |  | 685.9999998 | 0.6066912 | 0.5841055 | 0.02548632 | 0.5918163 | 0.02480176 | 0.5918185 | 0.02614211 |  |  | 910.0000002 | 0.7694128 | 0.7394437 | 0.05973132 | 0.7541295 | 0.0159343 | 0.7542462 | 0.03944579 |  |  | 909.9999996 | 0.7244747 | 0.7901674 | 0.1077403 | 0.7661413 | 0.008664787 | 0.7662463 | 0.01308999 |  |  | 39060 | 0.7249568 | 0.8678712 | 0.01579758 | 0.7106156 | 0.004258973 | 0.7105972 | 0.004959738 |  |  | 1360 | 0.5330038 | 0.6885658 | 0.03707214 | 0.5568859 | 0.003623598 | 0.5568659 | 0.003418217
|  |  | 767.0000004 | 0.6868566 | 0.6667774 | 0.02136844 | 0.6933415 | 0.0684796 | 0.6931805 | 0.07268625 |  |  | 691.0000002 | 0.6095726 | 0.5861231 | 0.02553978 | 0.5938253 | 0.02484437 | 0.5938285 | 0.02618697 |  |  | 915 | 0.7672548 | 0.740985 | 0.0596533 | 0.7554237 | 0.01588877 | 0.7555405 | 0.0393199 |  |  | 915 | 0.7227932 | 0.7913839 | 0.1072789 | 0.7664674 | 0.008571364 | 0.7665707 | 0.01298225 |  |  | 39360 | 0.7271948 | 0.8678712 | 0.01579758 | 0.7109333 | 0.004264196 | 0.710915 | 0.004967529 |  |  | 1390 | 0.5351792 | 0.6897227 | 0.03513282 | 0.5569335 | 0.003623621 | 0.5569136 | 0.003418326
|  |  | 772.0000002 | 0.6886485 | 0.6687035 | 0.02138253 | 0.6952607 | 0.06866675 | 0.6950985 | 0.07288219 |  |  | 696 | 0.6114935 | 0.5881304 | 0.02559217 | 0.5958232 | 0.02488586 | 0.5958275 | 0.02623066 |  |  | 919.9999998 | 0.7726499 | 0.7425158 | 0.05957362 | 0.7567067 | 0.01584297 | 0.7568235 | 0.03919331 |  |  | 919.9999998 | 0.7244747 | 0.7925886 | 0.1068163 | 0.7667871 | 0.008479504 | 0.7668887 | 0.0128766 |  |  | 39660 | 0.7227189 | 0.8678712 | 0.01579758 | 0.7112507 | 0.004269435 | 0.7112324 | 0.004975339 |  |  | 1420 | 0.5351792 | 0.6907904 | 0.0332987 | 0.5569812 | 0.003623644 | 0.5569613 | 0.003418437
|  |  | 777 | 0.6904405 | 0.6706183 | 0.02139576 | 0.6971642 | 0.06885235 | 0.6970007 | 0.07307651 |  |  | 700.9999998 | 0.6124539 | 0.5901273 | 0.0256435 | 0.59781 | 0.02492626 | 0.5978153 | 0.02627318 |  |  | 925.0000002 | 0.7704918 | 0.7440362 | 0.0594923 | 0.7579784 | 0.01579692 | 0.7580953 | 0.03906602 |  |  | 924.9999996 | 0.7261562 | 0.7937815 | 0.1063526 | 0.7671006 | 0.008389196 | 0.7672006 | 0.01277303 |  |  | 39960 | 0.7249568 | 0.8678712 | 0.01579758 | 0.7115677 | 0.00427469 | 0.7115495 | 0.004983168 |  |  | 1450 | 0.5395301 | 0.6917757 | 0.03156662 | 0.5570288 | 0.003623667 | 0.5570089 | 0.00341855
|  |  | 782.0000004 | 0.6931283 | 0.6725221 | 0.02140815 | 0.6990519 | 0.06903643 | 0.6988872 | 0.07326922 |  |  | 706.0000002 | 0.6172562 | 0.5921139 | 0.02569378 | 0.5997858 | 0.02496556 | 0.5997922 | 0.02631455 |  |  | 930 | 0.7737289 | 0.7455464 | 0.05940938 | 0.759239 | 0.01575063 | 0.759356 | 0.03893807 |  |  | 930 | 0.7244747 | 0.7949628 | 0.1058878 | 0.767408 | 0.008300426 | 0.7675063 | 0.01267152 |  |  | 40260 | 0.7339086 | 0.8678712 | 0.01579758 | 0.7118843 | 0.004279959 | 0.7118662 | 0.004991016 |  |  | 1480 | 0.5373547 | 0.692685 | 0.02993333 | 0.5570765 | 0.003623691 | 0.5570566 | 0.003418665
|  |  | 787.0000002 | 0.6949202 | 0.6744147 | 0.02141971 | 0.7009241 | 0.06921899 | 0.7007582 | 0.07346035 |  |  | 711 | 0.6191771 | 0.5940903 | 0.025743 | 0.6017507 | 0.02500377 | 0.6017581 | 0.02635476 |  |  | 934.9999998 | 0.7748079 | 0.7470463 | 0.05932486 | 0.7604887 | 0.01570411 | 0.7606057 | 0.03880946 |  |  | 934.9999998 | 0.7278377 | 0.7961326 | 0.105422 | 0.7677095 | 0.008213183 | 0.7678061 | 0.01257204 |  |  | 40560 | 0.7271948 | 0.8678712 | 0.01579758 | 0.7122006 | 0.004285243 | 0.7121826 | 0.004998883 |  |  | 1510 | 0.5395301 | 0.6935242 | 0.02839553 | 0.5571241 | 0.003623715 | 0.5571042 | 0.003418783
|  |  | 792 | 0.6967122 | 0.6762964 | 0.02143043 | 0.7027808 | 0.06940006 | 0.7026139 | 0.0736499 |  |  | 715.9999998 | 0.621098 | 0.5960567 | 0.02579119 | 0.6037047 | 0.02504091 | 0.6037132 | 0.02639384 |  |  | 940.0000002 | 0.7737289 | 0.748536 | 0.05923879 | 0.7617274 | 0.01565735 | 0.7618444 | 0.03868024 |  |  | 939.9999996 | 0.7295192 | 0.797291 | 0.1049553 | 0.768005 | 0.008127452 | 0.7681 | 0.01247456 |  |  | 40860 | 0.7271948 | 0.8678712 | 0.01579758 | 0.7125165 | 0.004290542 | 0.7124986 | 0.005006767 |  |  | 1540 | 0.5417056 | 0.6942987 | 0.02694991 | 0.5571717 | 0.00362374 | 0.5571518 | 0.003418903
|  |  | 797.0000004 | 0.6985041 | 0.6781671 | 0.02144034 | 0.7046224 | 0.06957964 | 0.7044543 | 0.0738379 |  |  | 721.0000002 | 0.6220585 | 0.5980129 | 0.02583834 | 0.605648 | 0.02507697 | 0.6056574 | 0.02643179 |  |  | 945 | 0.7758869 | 0.7500157 | 0.05915118 | 0.7629553 | 0.01561038 | 0.7630724 | 0.03855041 |  |  | 945 | 0.7278377 | 0.7984381 | 0.1044877 | 0.7682948 | 0.008043222 | 0.7683882 | 0.01237908 |  |  | 41160 | 0.7294327 | 0.8678712 | 0.01579758 | 0.7128321 | 0.004295855 | 0.7128142 | 0.005014669 |  |  | 1570 | 0.5395301 | 0.6950135 | 0.02559312 | 0.5572193 | 0.003623765 | 0.5571994 | 0.003419026
|  |  | 802.0000002 | 0.700296 | 0.6800269 | 0.02144944 | 0.7064489 | 0.06975775 | 0.7062797 | 0.07402435 |  |  | 726 | 0.6239794 | 0.5999591 | 0.02588445 | 0.6075806 | 0.02511197 | 0.607591 | 0.02646862 |  |  | 949.9999998 | 0.7748079 | 0.7514853 | 0.05906207 | 0.7641725 | 0.0155632 | 0.7642896 | 0.03842 |  |  | 949.9999998 | 0.7278377 | 0.799574 | 0.1040194 | 0.768579 | 0.007960479 | 0.7686708 | 0.01228555 |  |  | 41460 | 0.7294327 | 0.8678712 | 0.01579758 | 0.7131473 | 0.004301182 | 0.7131295 | 0.005022588 |  |  | 1600 | 0.5395301 | 0.6956732 | 0.02432184 | 0.5572668 | 0.003623791 | 0.557247 | 0.00341915
|  |  | 807 | 0.701192 | 0.6818759 | 0.02145773 | 0.7082604 | 0.06993441 | 0.7080902 | 0.07420928 |  |  | 730.9999998 | 0.6278212 | 0.6018954 | 0.02592955 | 0.6095025 | 0.02514592 | 0.6095139 | 0.02650434 |  |  | 955.0000002 | 0.7769659 | 0.752945 | 0.05897146 | 0.7653791 | 0.01551582 | 0.7654962 | 0.03828902 |  |  | 954.9999996 | 0.7244747 | 0.8006989 | 0.1035503 | 0.7688576 | 0.007879209 | 0.7689479 | 0.01219397 |  |  | 41760 | 0.7339086 | 0.8678712 | 0.01579758 | 0.7134621 | 0.004306523 | 0.7134444 | 0.005030524 |  |  | 1630 | 0.5395301 | 0.696282 | 0.02313275 | 0.5573144 | 0.003623817 | 0.5572946 | 0.003419277
|  |  | 812.0000004 | 0.7047758 | 0.6837142 | 0.02146523 | 0.7100571 | 0.07010963 | 0.709886 | 0.0743927 |  |  | 736.0000002 | 0.6278212 | 0.6038218 | 0.02597362 | 0.6114138 | 0.02517882 | 0.6114262 | 0.02653895 |  |  | 960 | 0.7769659 | 0.7543948 | 0.05887939 | 0.7665752 | 0.01546825 | 0.7666922 | 0.03815751 |  |  | 960 | 0.7244747 | 0.8018128 | 0.1030805 | 0.7691309 | 0.007799399 | 0.7692196 | 0.01210429 |  |  | 42060 | 0.7316707 | 0.8678712 | 0.01579758 | 0.7137766 | 0.004311877 | 0.713759 | 0.005038476 |  |  | 1660 | 0.5417056 | 0.6968438 | 0.02202257 | 0.557362 | 0.003623844 | 0.5573421 | 0.003419406
|  |  | 817.0000002 | 0.7065677 | 0.6855418 | 0.02147194 | 0.7118392 | 0.07028343 | 0.7116671 | 0.07457463 |  |  | 741 | 0.6316631 | 0.6057383 | 0.02601668 | 0.6133146 | 0.02521068 | 0.6133279 | 0.02657247 |  |  | 964.9999998 | 0.779124 | 0.7558347 | 0.05878589 | 0.7677608 | 0.01542049 | 0.7678778 | 0.03802547 |  |  | 964.9999998 | 0.7278377 | 0.8029158 | 0.1026101 | 0.7693988 | 0.007721036 | 0.769486 | 0.01201651 |  |  | 42360 | 0.7249568 | 0.8678712 | 0.01579758 | 0.7140907 | 0.004317245 | 0.7140732 | 0.005046443 |  |  | 1690 | 0.5417056 | 0.6973623 | 0.02098803 | 0.5574095 | 0.003623871 | 0.5573897 | 0.003419538
|  |  | 822 | 0.7083596 | 0.6873588 | 0.02147787 | 0.7136068 | 0.07045582 | 0.7134337 | 0.07475508 |  |  | 745.9999998 | 0.633584 | 0.6076451 | 0.02605874 | 0.6152049 | 0.02524152 | 0.6152192 | 0.0266049 |  |  | 970.0000002 | 0.7780449 | 0.7572649 | 0.05869097 | 0.768936 | 0.01537256 | 0.7690531 | 0.03789294 |  |  | 969.9999996 | 0.7345636 | 0.8040082 | 0.1021391 | 0.7696615 | 0.007644105 | 0.7697472 | 0.0119306 |  |  | 42660 | 0.7294327 | 0.8678712 | 0.01579758 | 0.7144045 | 0.004322625 | 0.714387 | 0.005054427 |  |  | 1720 | 0.5395301 | 0.6978408 | 0.02002589 | 0.5574571 | 0.003623898 | 0.5574373 | 0.003419672
|  |  | 827.0000004 | 0.7083596 | 0.6891652 | 0.02148303 | 0.7153601 | 0.07062681 | 0.7151861 | 0.07493406 |  |  | 751.0000002 | 0.6355049 | 0.6095422 | 0.0260998 | 0.6170849 | 0.02527133 | 0.6171001 | 0.02663625 |  |  | 975 | 0.780203 | 0.7586855 | 0.05859466 | 0.770101 | 0.01532445 | 0.770218 | 0.03775992 |  |  | 975 | 0.7244747 | 0.8050898 | 0.1016676 | 0.7699192 | 0.007568592 | 0.7700034 | 0.01184653 |  |  | 42960 | 0.7294327 | 0.8678712 | 0.01579758 | 0.7147178 | 0.004328018 | 0.7147005 | 0.005062425 |  |  | 1750 | 0.543881 | 0.6982825 | 0.01913293 | 0.5575046 | 0.003623926 | 0.5574848 | 0.003419808
|  |  | 832.0000002 | 0.7101515 | 0.6909611 | 0.02148743 | 0.7170991 | 0.07079641 | 0.7169242 | 0.0751116 |  |  | 756 | 0.6364653 | 0.6114296 | 0.02613987 | 0.6189545 | 0.02530013 | 0.6189707 | 0.02666653 |  |  | 979.9999998 | 0.781282 | 0.7600964 | 0.05849697 | 0.7712559 | 0.01527618 | 0.7713728 | 0.03762644 |  |  | 979.9999998 | 0.7295192 | 0.806161 | 0.1011956 | 0.7701719 | 0.007494484 | 0.7702546 | 0.01176428 |  |  | 43260 | 0.7294327 | 0.8678712 | 0.01579758 | 0.7150309 | 0.004333424 | 0.7150136 | 0.005070438 |  |  | 1780 | 0.543881 | 0.6986901 | 0.01830598 | 0.5575522 | 0.003623955 | 0.5575324 | 0.003419946
|  |  | 837 | 0.7128394 | 0.6927466 | 0.02149107 | 0.718824 | 0.07096465 | 0.7186483 | 0.0752877 |  |  | 760.9999998 | 0.6403072 | 0.6133074 | 0.02617895 | 0.6208139 | 0.02532793 | 0.6208309 | 0.02669576 |  |  | 985.0000002 | 0.782361 | 0.7614977 | 0.05839795 | 0.7724006 | 0.01522776 | 0.7725175 | 0.03749252 |  |  | 984.9999996 | 0.7295192 | 0.8072217 | 0.1007233 | 0.7704197 | 0.007421766 | 0.7705009 | 0.01168382 |  |  | 43560 | 0.7316707 | 0.8678712 | 0.01579758 | 0.7153436 | 0.004338842 | 0.7153263 | 0.005078466 |  |  | 1900 | 0.5417056 | 0.7000294 | 0.01559551 | 0.5577422 | 0.003624073 | 0.5577224 | 0.003420522
|  |  | 842.0000004 | 0.7146313 | 0.6945218 | 0.02149397 | 0.720535 | 0.07113154 | 0.7203585 | 0.07546238 |  |  | 766.0000002 | 0.6431885 | 0.6151756 | 0.02621706 | 0.622663 | 0.02535473 | 0.622681 | 0.02672393 |  |  | 990 | 0.78344 | 0.7628896 | 0.0582976 | 0.7735354 | 0.01517919 | 0.7736523 | 0.03735817 |  |  | 990 | 0.7261562 | 0.808272 | 0.1002506 | 0.7706626 | 0.007350424 | 0.7707424 | 0.01160513 |  |  | 43860 | 0.7339086 | 0.8678712 | 0.01579758 | 0.7156559 | 0.004344272 | 0.7156387 | 0.005086507 |  |  | 2020 | 0.5482319 | 0.701001 | 0.01369363 | 0.5579321 | 0.003624199 | 0.5579124 | 0.003421134
|  |  | 847.0000002 | 0.7164232 | 0.6962866 | 0.02149613 | 0.7222322 | 0.07129708 | 0.7220549 | 0.07563566 |  |  | 771 | 0.6431885 | 0.6170344 | 0.02625419 | 0.624502 | 0.02538054 | 0.6245209 | 0.02675106 |  |  | 994.9999998 | 0.782361 | 0.764272 | 0.05819595 | 0.7746603 | 0.01513048 | 0.7747771 | 0.03722342 |  |  | 994.9999998 | 0.7312006 | 0.8093122 | 0.09977762 | 0.7709009 | 0.007280443 | 0.7709793 | 0.01152818 |  |  | 44160 | 0.7361466 | 0.8678712 | 0.01579758 | 0.7159679 | 0.004349713 | 0.7159508 | 0.005094562 |  |  | 2140 | 0.543881 | 0.7017058 | 0.01241272 | 0.5581219 | 0.003624333 | 0.5581022 | 0.003421783
|  |  | 852 | 0.7173192 | 0.6980412 | 0.02149756 | 0.7239157 | 0.07146129 | 0.7237376 | 0.07580754 |  |  | 775.9999998 | 0.6470304 | 0.6188837 | 0.02629036 | 0.6263309 | 0.02540537 | 0.6263507 | 0.02677716 |  |  | 1000 | 0.7855981 | 0.7656451 | 0.05809302 | 0.7757753 | 0.01508164 | 0.775892 | 0.03708828 |  |  | 999.9999996 | 0.7312006 | 0.8103422 | 0.09930438 | 0.7711346 | 0.007211808 | 0.7712116 | 0.01145295 |  |  | 44460 | 0.7294327 | 0.8678712 | 0.01579758 | 0.7162795 | 0.004355166 | 0.7162625 | 0.005102631 |  |  | 2260 | 0.5460565 | 0.702217 | 0.01158335 | 0.5583115 | 0.003624474 | 0.5582919 | 0.003422467
|  |  | 857.0000004 | 0.7200071 | 0.6997856 | 0.02149826 | 0.7255856 | 0.07162419 | 0.7254068 | 0.07597805 |  |  | 781.0000002 | 0.6479908 | 0.6207237 | 0.02632556 | 0.6281498 | 0.02542924 | 0.6281705 | 0.02680223 |  |  | 1005 | 0.7855981 | 0.7670088 | 0.05798883 | 0.7768807 | 0.01503267 | 0.7769973 | 0.03695277 |  |  | 1005 | 0.7295192 | 0.8113621 | 0.09883095 | 0.7713638 | 0.007144506 | 0.7714394 | 0.01137941 |  |  | 44760 | 0.7271948 | 0.8678712 | 0.01579758 | 0.7165907 | 0.004360631 | 0.7165738 | 0.005110712 |  |  | 2560 | 0.543881 | 0.7029624 | 0.01064182 | 0.5587851 | 0.003624859 | 0.5587656 | 0.003424334
|  |  | 862.0000002 | 0.720903 | 0.7015199 | 0.02149825 | 0.7272422 | 0.07178579 | 0.7270627 | 0.07614719 |  |  | 786 | 0.6499117 | 0.6225543 | 0.02635982 | 0.6299587 | 0.02545214 | 0.6299803 | 0.02682628 |  |  | 1010 | 0.7877561 | 0.7683634 | 0.05788341 | 0.7779763 | 0.01498359 | 0.7780929 | 0.0368169 |  |  | 1010 | 0.7295192 | 0.8123722 | 0.09835737 | 0.7715886 | 0.007078521 | 0.7716628 | 0.01130754 |  |  | 45060 | 0.7316707 | 0.8678712 | 0.01579758 | 0.7169016 | 0.004366106 | 0.7168848 | 0.005118806 |  |  | 2860 | 0.5417056 | 0.7032965 | 0.01038487 | 0.5592579 | 0.00362529 | 0.5592385 | 0.003426422
|  |  | 867 | 0.721799 | 0.7032441 | 0.02149753 | 0.7288854 | 0.0719461 | 0.7287053 | 0.07631499 |  |  | 790.9999998 | 0.6537536 | 0.6243756 | 0.02639313 | 0.6317577 | 0.02547408 | 0.6317801 | 0.02684933 |  |  | 1015 | 0.7877561 | 0.7697087 | 0.05777677 | 0.7790624 | 0.01493439 | 0.7791789 | 0.03668071 |  |  | 1015 | 0.7261562 | 0.8133724 | 0.0978837 | 0.771809 | 0.007013838 | 0.7718819 | 0.01123731 |  |  | 45360 | 0.7316707 | 0.8678712 | 0.01579758 | 0.7172122 | 0.004371592 | 0.7171954 | 0.005126911 |  |  | 3160 | 0.5525828 | 0.7034462 | 0.01031992 | 0.5597299 | 0.003625767 | 0.5597106 | 0.003428728
|  |  | 872.0000004 | 0.7235909 | 0.7049583 | 0.02149612 | 0.7305155 | 0.07210513 | 0.7303347 | 0.07648144 |  |  | 796.0000002 | 0.654714 | 0.6261877 | 0.0264255 | 0.6335469 | 0.02549508 | 0.6335701 | 0.02687138 |  |  | 1020 | 0.7877561 | 0.771045 | 0.05766895 | 0.7801391 | 0.01488508 | 0.7802554 | 0.03654419 |  |  | 1020 | 0.7278377 | 0.8143628 | 0.09740997 | 0.7720252 | 0.006950442 | 0.7720967 | 0.0111687 |  |  | 45660 | 0.7316707 | 0.8678712 | 0.01579758 | 0.7175223 | 0.004377089 | 0.7175056 | 0.005135029 |  |  | 3460 | 0.5482319 | 0.7035134 | 0.01030428 | 0.5602011 | 0.003626289 | 0.560182 | 0.00343125
|  |  | 877.0000002 | 0.7262788 | 0.7066626 | 0.02149401 | 0.7321326 | 0.07226289 | 0.7319512 | 0.07664657 |  |  | 801 | 0.6566349 | 0.6279906 | 0.02645694 | 0.6353262 | 0.02551514 | 0.6353503 | 0.02689245 |  |  | 1025 | 0.7909931 | 0.7723721 | 0.05755995 | 0.7812063 | 0.01483568 | 0.7813226 | 0.03640737 |  |  | 1025 | 0.7278377 | 0.8153436 | 0.09693624 | 0.7722373 | 0.006888318 | 0.7723074 | 0.01110169 |  |  | 45960 | 0.7361466 | 0.8678712 | 0.01579758 | 0.7178322 | 0.004382596 | 0.7178155 | 0.005143158 |  |  | 3760 | 0.5504074 | 0.7035434 | 0.01030069 | 0.5606715 | 0.003626856 | 0.5606525 | 0.003433986
|  |  | 882 | 0.7271747 | 0.708357 | 0.02149121 | 0.7337368 | 0.0724194 | 0.7335548 | 0.0768104 |  |  | 805.9999998 | 0.6575954 | 0.6297845 | 0.02648745 | 0.6370958 | 0.02553428 | 0.6371208 | 0.02691253 |  |  | 1030 | 0.7909931 | 0.7736903 | 0.0574498 | 0.7822643 | 0.01478619 | 0.7823804 | 0.03627027 |  |  | 1030 | 0.7295192 | 0.8163149 | 0.09646255 | 0.7724453 | 0.006827451 | 0.7725141 | 0.01103623 |  |  | 46260 | 0.7294327 | 0.8678712 | 0.01579758 | 0.7181417 | 0.004388114 | 0.7181251 | 0.005151299 |  |  | 4060 | 0.5482319 | 0.7035569 | 0.01029993 | 0.5611412 | 0.003627467 | 0.5611222 | 0.003436931
|  |  | 887.0000004 | 0.7289666 | 0.7100415 | 0.02148774 | 0.7353282 | 0.07257468 | 0.7351456 | 0.07697292 |  |  | 811.0000002 | 0.6595163 | 0.6315692 | 0.02651705 | 0.6388558 | 0.02555249 | 0.6388815 | 0.02693164 |  |  | 1035 | 0.7920722 | 0.7749996 | 0.05733852 | 0.783313 | 0.01473661 | 0.783429 | 0.0361329 |  |  | 1035 | 0.7295192 | 0.8172767 | 0.09598894 | 0.7726493 | 0.006767826 | 0.7727168 | 0.01097232 |  |  | 46560 | 0.7428604 | 0.8678712 | 0.01579758 | 0.7184508 | 0.004393641 | 0.7184343 | 0.00515945 |  |  | 4360 | 0.5504074 | 0.703563 | 0.01029979 | 0.56161 | 0.003628122 | 0.5615912 | 0.003440085
|  |  | 892.0000002 | 0.7316545 | 0.7117163 | 0.0214836 | 0.7369069 | 0.07272872 | 0.7367239 | 0.07713416 |  |  | 816 | 0.6623977 | 0.6333449 | 0.02654573 | 0.6406061 | 0.02556979 | 0.6406327 | 0.02694978 |  |  | 1040 | 0.7920722 | 0.7763 | 0.05722613 | 0.7843525 | 0.01468695 | 0.7844684 | 0.03599527 |  |  | 1040 | 0.7261562 | 0.8182291 | 0.09551546 | 0.7728493 | 0.006709426 | 0.7729156 | 0.01090992 |  |  | 46860 | 0.7383845 | 0.8678712 | 0.01579758 | 0.7187595 | 0.004399177 | 0.7187431 | 0.005167611 |  |  | 4660 | 0.5482319 | 0.7035657 | 0.01029978 | 0.5620781 | 0.00362882 | 0.5620594 | 0.003443443
|  |  | 897 | 0.7316545 | 0.7133814 | 0.02147879 | 0.7384731 | 0.07288155 | 0.7382896 | 0.07729413 |  |  | 820.9999998 | 0.6643186 | 0.6351117 | 0.02657351 | 0.6423468 | 0.02558619 | 0.6423742 | 0.02696697 |  |  | 1045 | 0.7920722 | 0.7775916 | 0.05711265 | 0.785383 | 0.01463722 | 0.7854988 | 0.03585741 |  |  | 1045 | 0.7312006 | 0.8191722 | 0.09504216 | 0.7730456 | 0.006652238 | 0.7731106 | 0.01084902 |  |  | 47160 | 0.7383845 | 0.8678712 | 0.01579758 | 0.719068 | 0.004404724 | 0.7190516 | 0.005175783 |  |  | 4960 | 0.5504074 | 0.7035669 | 0.01029978 | 0.5625454 | 0.003629562 | 0.5625267 | 0.003447004
|  |  | 902.0000004 | 0.7334464 | 0.7150369 | 0.02147333 | 0.7400269 | 0.07303318 | 0.7398429 | 0.07745284 |  |  | 826.0000002 | 0.6652791 | 0.6368695 | 0.02660039 | 0.644078 | 0.02560169 | 0.6441062 | 0.02698322 |  |  | 1050 | 0.7920722 | 0.7788745 | 0.0569981 | 0.7864045 | 0.01458742 | 0.7865201 | 0.03571933 |  |  | 1050 | 0.7278377 | 0.8201062 | 0.09456907 | 0.7732381 | 0.006596245 | 0.7733018 | 0.01078957 |  |  | 47460 | 0.7339086 | 0.8678712 | 0.01579758 | 0.719376 | 0.004410279 | 0.7193598 | 0.005183965 |  |  | 5260 | 0.5525828 | 0.7035674 | 0.01029979 | 0.5630119 | 0.003630346 | 0.5629933 | 0.003450764
|  |  | 907.0000002 | 0.7352384 | 0.7166827 | 0.02146723 | 0.7415684 | 0.07318362 | 0.7413839 | 0.0776103 |  |  | 831 | 0.6681604 | 0.6386185 | 0.02662638 | 0.6457998 | 0.0256163 | 0.6458288 | 0.02699853 |  |  | 1055 | 0.7931512 | 0.7801486 | 0.0568825 | 0.7874171 | 0.01453756 | 0.7875326 | 0.03558104 |  |  | 1055 | 0.7328821 | 0.8210311 | 0.09409623 | 0.7734269 | 0.006541431 | 0.7734894 | 0.01073157 |  |  | 47760 | 0.7339086 | 0.8678712 | 0.01579758 | 0.7196837 | 0.004415843 | 0.7196675 | 0.005192156 |  |  | 5560 | 0.5591092 | 0.7035677 | 0.01029979 | 0.5634776 | 0.003631173 | 0.5634592 | 0.003454722
|  |  | 912 | 0.7379262 | 0.718319 | 0.02146048 | 0.7430977 | 0.07333287 | 0.7429128 | 0.07776653 |  |  | 835.9999998 | 0.6700813 | 0.6403586 | 0.02665148 | 0.6475121 | 0.02563003 | 0.6475419 | 0.02701291 |  |  | 1060 | 0.7942302 | 0.7814142 | 0.05676587 | 0.7884208 | 0.01448764 | 0.7885362 | 0.03544256 |  |  | 1060 | 0.7295192 | 0.8219469 | 0.09362369 | 0.7736121 | 0.006487781 | 0.7736734 | 0.01067498 |  |  | 48060 | 0.7383845 | 0.8678712 | 0.01579758 | 0.7199911 | 0.004421416 | 0.719975 | 0.005200356 |  |  | 5860 | 0.5569337 | 0.7035678 | 0.01029979 | 0.5639425 | 0.003632041 | 0.5639242 | 0.003458873
|  |  | 917.0000004 | 0.7397181 | 0.7199458 | 0.0214531 | 0.744615 | 0.07348096 | 0.7444297 | 0.07792154 |  |  | 841.0000002 | 0.6710418 | 0.64209 | 0.02667571 | 0.6492151 | 0.02564289 | 0.6492457 | 0.02702637 |  |  | 1065 | 0.7953092 | 0.7826711 | 0.05664823 | 0.7894158 | 0.01443767 | 0.789531 | 0.0353039 |  |  | 1065 | 0.7278377 | 0.8228538 | 0.09315149 | 0.7737937 | 0.00643528 | 0.7738539 | 0.01061978 |  |  | 48360 | 0.7383845 | 0.8678712 | 0.01579758 | 0.7202981 | 0.004426998 | 0.7202821 | 0.005208565 |  |  | 6160 | 0.5591092 | 0.7035678 | 0.01029979 | 0.5644067 | 0.003632951 | 0.5643885 | 0.003463216
|  |  | 922.0000002 | 0.7397181 | 0.7215632 | 0.02144509 | 0.7461203 | 0.07362788 | 0.7459347 | 0.07807533 |  |  | 846 | 0.6739232 | 0.6438126 | 0.02669907 | 0.6509088 | 0.02565489 | 0.6509401 | 0.02703892 |  |  | 1070 | 0.7942302 | 0.7839196 | 0.0565296 | 0.7904021 | 0.01438766 | 0.7905171 | 0.03516508 |  |  | 1070 | 0.7312006 | 0.8237519 | 0.09267965 | 0.7739719 | 0.006383911 | 0.7740309 | 0.01056594 |  |  | 48660 | 0.7406224 | 0.8678712 | 0.01579758 | 0.7206048 | 0.004432588 | 0.7205888 | 0.005216782 |  |  | 6460 | 0.5569337 | 0.7035678 | 0.01029979 | 0.56487 | 0.003633902 | 0.5648519 | 0.003467747
|  |  | 927 | 0.7415101 | 0.7231713 | 0.02143647 | 0.7476138 | 0.07377367 | 0.7474278 | 0.07822793 |  |  | 850.9999998 | 0.6758441 | 0.6455265 | 0.02672156 | 0.6525933 | 0.02566603 | 0.6526253 | 0.02705056 |  |  | 1075 | 0.7974672 | 0.7851596 | 0.05640999 | 0.7913798 | 0.01433762 | 0.7914947 | 0.03502611 |  |  | 1075 | 0.7312006 | 0.8246413 | 0.09220823 | 0.7741468 | 0.006333659 | 0.7742045 | 0.01051344 |  |  | 48960 | 0.7428604 | 0.8678712 | 0.01579758 | 0.7209111 | 0.004438186 | 0.7208952 | 0.005225008 |  |  | 6760 | 0.5591092 | 0.7035679 | 0.01029979 | 0.5653326 | 0.003634894 | 0.5653147 | 0.003472465
|  |  | 932.0000004 | 0.742406 | 0.72477 | 0.02142724 | 0.7490956 | 0.07391831 | 0.7489092 | 0.07837934 |  |  | 856.0000002 | 0.6768045 | 0.6472318 | 0.02674319 | 0.6542685 | 0.02567633 | 0.6543013 | 0.02706132 |  |  | 1080 | 0.7985463 | 0.7863912 | 0.05628943 | 0.792349 | 0.01428754 | 0.7924637 | 0.03488701 |  |  | 1080 | 0.7328821 | 0.8255219 | 0.09173726 | 0.7743182 | 0.006284508 | 0.7743749 | 0.01046226 |  |  | 49260 | 0.7383845 | 0.8678712 | 0.01579758 | 0.721217 | 0.004443792 | 0.7212012 | 0.005233241 |  |  | 7060 | 0.5634601 | 0.7035679 | 0.01029979 | 0.5657945 | 0.003635926 | 0.5657766 | 0.003477366
|  |  | 937.0000002 | 0.7450939 | 0.7263594 | 0.0214174 | 0.7505657 | 0.07406183 | 0.7503791 | 0.07852958 |  |  | 861 | 0.6787255 | 0.6489286 | 0.02676398 | 0.6559347 | 0.02568579 | 0.6559682 | 0.02707118 |  |  | 1085 | 0.7963882 | 0.7876144 | 0.05616793 | 0.7933097 | 0.01423743 | 0.7934242 | 0.03474779 |  |  | 1085 | 0.7295192 | 0.8263941 | 0.09126678 | 0.7744865 | 0.006236443 | 0.774542 | 0.01041236 |  |  | 49560 | 0.7406224 | 0.8678712 | 0.01579758 | 0.7215226 | 0.004449406 | 0.7215069 | 0.005241482 |  |  | 7360 | 0.5591092 | 0.7035679 | 0.01029979 | 0.5662555 | 0.003636998 | 0.5662377 | 0.003482447
|  |  | 942 | 0.7450939 | 0.7279396 | 0.02140696 | 0.7520244 | 0.07420424 | 0.7518375 | 0.07867865 |  |  | 865.9999998 | 0.6796859 | 0.6506167 | 0.02678392 | 0.6575917 | 0.02569441 | 0.6576259 | 0.02708017 |  |  | 1090 | 0.7985463 | 0.7888294 | 0.05604552 | 0.7942621 | 0.0141873 | 0.7943764 | 0.03460846 |  |  | 1090 | 0.7312006 | 0.8272577 | 0.09079681 | 0.7746515 | 0.006189446 | 0.7747059 | 0.01036373 |  |  | 49860 | 0.7428604 | 0.8678712 | 0.01579758 | 0.7218279 | 0.004455027 | 0.7218122 | 0.005249731 |  |  | 7660 | 0.5612846 | 0.7035679 | 0.01029979 | 0.5667158 | 0.003638109 | 0.5666981 | 0.003487705
|  |  | 947.0000004 | 0.7468858 | 0.7295107 | 0.02139594 | 0.7534716 | 0.07434555 | 0.7532845 | 0.07882657 |  |  | 871.0000002 | 0.6835277 | 0.6522964 | 0.02680303 | 0.6592397 | 0.02570222 | 0.6592746 | 0.0270883 |  |  | 1095 | 0.7974672 | 0.7900362 | 0.0559222 | 0.7952061 | 0.01413716 | 0.7953202 | 0.03446903 |  |  | 1095 | 0.7328821 | 0.8281129 | 0.0903274 | 0.7748134 | 0.006143504 | 0.7748667 | 0.01031634 |  |  | 50160 | 0.7428604 | 0.8678712 | 0.01579758 | 0.7221328 | 0.004460656 | 0.7221172 | 0.005257986 |  |  | 7960 | 0.5591092 | 0.7035679 | 0.01029979 | 0.5671753 | 0.00363926 | 0.5671578 | 0.003493139
|  |  | 952.0000002 | 0.7477818 | 0.7310727 | 0.02138433 | 0.7549076 | 0.07448576 | 0.7547203 | 0.07897335 |  |  | 876 | 0.6844882 | 0.6539676 | 0.0268213 | 0.6608787 | 0.02570921 | 0.6609143 | 0.02709556 |  |  | 1100 | 0.7985463 | 0.7912347 | 0.055798 | 0.7961419 | 0.014087 | 0.7962558 | 0.03432953 |  |  | 1100 | 0.7312006 | 0.8289597 | 0.08985858 | 0.7749723 | 0.006098598 | 0.7750244 | 0.01027016 |  |  | 50460 | 0.7473363 | 0.8678712 | 0.01579758 | 0.7224374 | 0.004466292 | 0.7224218 | 0.005266248 |  |  | 8260 | 0.5612846 | 0.7035679 | 0.01029979 | 0.5676341 | 0.003640449 | 0.5676166 | 0.003498745
|  |  | 957 | 0.7495737 | 0.7326256 | 0.02137214 | 0.7563324 | 0.07462489 | 0.7561449 | 0.079119 |  |  | 880.9999998 | 0.6864091 | 0.6556305 | 0.02683875 | 0.6625087 | 0.02571539 | 0.6625451 | 0.02710197 |  |  | 1105 | 0.8007043 | 0.7924252 | 0.05567294 | 0.7970696 | 0.01403684 | 0.7971833 | 0.03418996 |  |  | 1105 | 0.7312006 | 0.8297983 | 0.08939038 | 0.7751281 | 0.006054715 | 0.7751792 | 0.01022518 |  |  | 50760 | 0.7428604 | 0.8678712 | 0.01579758 | 0.7227416 | 0.004471935 | 0.7227261 | 0.005274516 |  |  | 8560 | 0.5612846 | 0.7035679 | 0.01029979 | 0.568092 | 0.003641676 | 0.5680747 | 0.00350452
|  |  | 962.0000004 | 0.7513656 | 0.7341695 | 0.02135938 | 0.7577462 | 0.07476296 | 0.7575585 | 0.07926354 |  |  | 886.0000002 | 0.68833 | 0.6572849 | 0.02685539 | 0.6641299 | 0.02572077 | 0.664167 | 0.02710753 |  |  | 1110 | 0.8007043 | 0.7936076 | 0.05554703 | 0.7979891 | 0.01398668 | 0.7981026 | 0.03405034 |  |  | 1110 | 0.7312006 | 0.8306288 | 0.08892284 | 0.775281 | 0.006011837 | 0.775331 | 0.01018136 |  |  | 51060 | 0.7428604 | 0.8678712 | 0.01579758 | 0.7230454 | 0.004477584 | 0.72303 | 0.005282791 |  |  | 8860 | 0.5656355 | 0.7035679 | 0.01029979 | 0.5685492 | 0.003642941 | 0.568532 | 0.003510462
|  |  | 967.0000002 | 0.7531575 | 0.7357045 | 0.02134607 | 0.7591489 | 0.07489996 | 0.7589611 | 0.07940696 |  |  | 891 | 0.6912114 | 0.6589311 | 0.02687122 | 0.6657422 | 0.02572536 | 0.66578 | 0.02711227 |  |  | 1115 | 0.7996253 | 0.7947819 | 0.05542029 | 0.7989007 | 0.01393652 | 0.799014 | 0.03391067 |  |  | 1115 | 0.7328821 | 0.8314511 | 0.08845599 | 0.775431 | 0.005969949 | 0.77548 | 0.01013869 |  |  | 51360 | 0.7406224 | 0.8678712 | 0.01579758 | 0.7233489 | 0.00448324 | 0.7233336 | 0.005291071 |  |  | 9160 | 0.567811 | 0.7035679 | 0.01029979 | 0.5690057 | 0.003644244 | 0.5689885 | 0.003516567
|  |  | 972 | 0.7531575 | 0.7372306 | 0.02133219 | 0.7605408 | 0.07503591 | 0.7603529 | 0.07954929 |  |  | 895.9999998 | 0.6921719 | 0.6605689 | 0.02688624 | 0.6673457 | 0.02572917 | 0.6673842 | 0.02711617 |  |  | 1120 | 0.8007043 | 0.7959484 | 0.05529274 | 0.7998042 | 0.01388637 | 0.7999173 | 0.03377097 |  |  | 1120 | 0.7328821 | 0.8322655 | 0.08798986 | 0.7755782 | 0.005929035 | 0.7756261 | 0.01009713 |  |  | 51660 | 0.7450983 | 0.8678712 | 0.01579758 | 0.7236521 | 0.004488902 | 0.7236369 | 0.005299357 |  |  | 9460 | 0.5699864 | 0.7035679 | 0.01029979 | 0.5694613 | 0.003645584 | 0.5694443 | 0.003522835
|  |  | 977.0000004 | 0.7549494 | 0.7387479 | 0.02131777 | 0.761922 | 0.07517082 | 0.7617339 | 0.07969053 |  |  | 901.0000002 | 0.6931323 | 0.6621986 | 0.02690047 | 0.6689405 | 0.0257322 | 0.6689797 | 0.02711926 |  |  | 1125 | 0.8028623 | 0.7971069 | 0.05516439 | 0.8006999 | 0.01383623 | 0.8008128 | 0.03363126 |  |  | 1125 | 0.7312006 | 0.8330719 | 0.08752448 | 0.7757226 | 0.00588908 | 0.7757695 | 0.01005668 |  |  | 51960 | 0.7450983 | 0.8678712 | 0.01579758 | 0.7239549 | 0.00449457 | 0.7239397 | 0.005307648 |  |  | 9760 | 0.5721619 | 0.7035679 | 0.01029979 | 0.5699163 | 0.00364696 | 0.5698993 | 0.00352926
|  |  | 982.0000002 | 0.7567413 | 0.7402563 | 0.0213028 | 0.7632925 | 0.07530469 | 0.7631043 | 0.07983069 |  |  | 906 | 0.6940928 | 0.66382 | 0.0269139 | 0.6705267 | 0.02573447 | 0.6705664 | 0.02712153 |  |  | 1130 | 0.8017833 | 0.7982576 | 0.05503526 | 0.8015878 | 0.01378611 | 0.8017005 | 0.03349154 |  |  | 1130 | 0.7328821 | 0.8338704 | 0.08705987 | 0.7758643 | 0.005850067 | 0.7759102 | 0.0100173 |  |  | 52260 | 0.7450983 | 0.8678712 | 0.01579758 | 0.7242574 | 0.004500245 | 0.7242423 | 0.005315944 |  |  | 10060 | 0.5721619 | 0.7035679 | 0.01029979 | 0.5703704 | 0.003648373 | 0.5703536 | 0.003535842
|  |  | 987 | 0.7576373 | 0.7417561 | 0.0212873 | 0.7646524 | 0.07543755 | 0.7644642 | 0.07996979 |  |  | 910.9999998 | 0.6969741 | 0.6654333 | 0.02692656 | 0.6721041 | 0.02573597 | 0.6721446 | 0.02712301 |  |  | 1135 | 0.8060994 | 0.7994005 | 0.05490537 | 0.802468 | 0.01373602 | 0.8025804 | 0.03335183 |  |  | 1135 | 0.7312006 | 0.8346612 | 0.08659608 | 0.7760033 | 0.005811981 | 0.7760482 | 0.009978968 |  |  | 52560 | 0.7450983 | 0.8678712 | 0.01579758 | 0.7245595 | 0.004505925 | 0.7245445 | 0.005324245 |  |  | 10360 | 0.5699864 | 0.7035679 | 0.01029979 | 0.5708238 | 0.003649821 | 0.5708071 | 0.003542576
|  |  | 992.0000004 | 0.7594292 | 0.7432471 | 0.02127127 | 0.7660019 | 0.0755694 | 0.7658136 | 0.08010783 |  |  | 916.0000002 | 0.6988951 | 0.6670385 | 0.02693844 | 0.673673 | 0.02573673 | 0.6737141 | 0.02712369 |  |  | 1140 | 0.8039413 | 0.8005356 | 0.05477474 | 0.8033404 | 0.01368595 | 0.8034526 | 0.03321213 |  |  | 1140 | 0.7328821 | 0.8354443 | 0.08613313 | 0.7761397 | 0.005774805 | 0.7761837 | 0.009941667 |  |  | 52860 | 0.7406224 | 0.8678712 | 0.01579758 | 0.7248613 | 0.004511611 | 0.7248463 | 0.00533255 |  |  | 10660 | 0.5699864 | 0.7035679 | 0.01029979 | 0.5712764 | 0.003651305 | 0.5712598 | 0.003549461
|  |  | 997.0000002 | 0.7603252 | 0.7447295 | 0.02125471 | 0.767341 | 0.07570025 | 0.7671527 | 0.08024483 |  |  | 921 | 0.6998555 | 0.6686357 | 0.02694955 | 0.6752333 | 0.02573674 | 0.6752751 | 0.02712358 |  |  | 1145 | 0.8060994 | 0.8016631 | 0.05464337 | 0.8042053 | 0.01363591 | 0.8043172 | 0.03307246 |  |  | 1145 | 0.7312006 | 0.8362197 | 0.08567104 | 0.7762736 | 0.005738525 | 0.7763166 | 0.009905372 |  |  | 53160 | 0.7406224 | 0.8678712 | 0.01579758 | 0.7251628 | 0.004517302 | 0.7251479 | 0.00534086 |  |  | 10960 | 0.5721619 | 0.7035679 | 0.01029979 | 0.5717283 | 0.003652825 | 0.5717118 | 0.003556494
|  |  | 1002 | 0.7621171 | 0.7462034 | 0.02123764 | 0.7686699 | 0.0758301 | 0.7684816 | 0.08038079 |  |  | 925.9999998 | 0.7017764 | 0.6702248 | 0.02695989 | 0.6767852 | 0.02573601 | 0.6768275 | 0.0271227 |  |  | 1150 | 0.8050204 | 0.8027829 | 0.05451129 | 0.8050626 | 0.01358591 | 0.8051743 | 0.03293283 |  |  | 1150 | 0.7345636 | 0.8369876 | 0.08520985 | 0.776405 | 0.005703125 | 0.776447 | 0.009870062 |  |  | 53460 | 0.7450983 | 0.8678712 | 0.01579758 | 0.7254638 | 0.004522998 | 0.725449 | 0.005349173 |  |  | 11260 | 0.5743373 | 0.7035679 | 0.01029979 | 0.5721794 | 0.003654379 | 0.572163 | 0.003563673
|  |  | 1007 | 0.763909 | 0.7476687 | 0.02122006 | 0.7699886 | 0.07595897 | 0.7698003 | 0.08051572 |  |  | 931.0000002 | 0.7017764 | 0.671806 | 0.02696948 | 0.6783285 | 0.02573455 | 0.6783715 | 0.02712105 |  |  | 1155 | 0.8060994 | 0.8038952 | 0.0543785 | 0.8059125 | 0.01353595 | 0.8060239 | 0.03279325 |  |  | 1155 | 0.7312006 | 0.837748 | 0.08474958 | 0.7765339 | 0.005668588 | 0.776575 | 0.009835714 |  |  | 53760 | 0.7495742 | 0.8678712 | 0.01579758 | 0.7257646 | 0.004528699 | 0.7257498 | 0.00535749 |  |  | 11560 | 0.5699864 | 0.7035679 | 0.01029979 | 0.5726298 | 0.003655967 | 0.5726135 | 0.003570993
|  |  | 1012 | 0.764805 | 0.7491255 | 0.02120197 | 0.7712972 | 0.07608687 | 0.771109 | 0.08064964 |  |  | 936 | 0.7056183 | 0.6733792 | 0.02697833 | 0.6798635 | 0.02573237 | 0.6799071 | 0.02711863 |  |  | 1160 | 0.8060994 | 0.8049999 | 0.05424504 | 0.8067549 | 0.01348604 | 0.8068661 | 0.03265373 |  |  | 1160 | 0.7345636 | 0.838501 | 0.08429026 | 0.7766604 | 0.0056349 | 0.7767006 | 0.009802307 |  |  | 54060 | 0.7473363 | 0.8678712 | 0.01579758 | 0.726065 | 0.004534405 | 0.7260503 | 0.00536581 |  |  | 11860 | 0.5721619 | 0.7035679 | 0.01029979 | 0.5730794 | 0.00365759 | 0.5730632 | 0.003578454
|  |  | 1017 | 0.7657009 | 0.7505739 | 0.02118339 | 0.7725958 | 0.0762138 | 0.7724077 | 0.08078256 |  |  | 940.9999998 | 0.7056183 | 0.6749445 | 0.02698642 | 0.6813901 | 0.02572948 | 0.6814343 | 0.02711547 |  |  | 1165 | 0.8071784 | 0.8060971 | 0.05411091 | 0.80759 | 0.01343617 | 0.8077009 | 0.03251429 |  |  | 1165 | 0.7345636 | 0.8392467 | 0.08383191 | 0.7767846 | 0.005602046 | 0.7768238 | 0.00976982 |  |  | 54360 | 0.7473363 | 0.8678712 | 0.01579758 | 0.7263651 | 0.004540116 | 0.7263504 | 0.005374134 |  |  | 12160 | 0.5721619 | 0.7035679 | 0.01029979 | 0.5735282 | 0.003659246 | 0.5735121 | 0.003586052
|  |  | 1022 | 0.7683888 | 0.7520139 | 0.02116431 | 0.7738846 | 0.07633978 | 0.7736965 | 0.08091448 |  |  | 946.0000002 | 0.7084996 | 0.676502 | 0.02699379 | 0.6829084 | 0.02572588 | 0.6829533 | 0.02711155 |  |  | 1170 | 0.8071784 | 0.8071869 | 0.05397613 | 0.8084178 | 0.01338636 | 0.8085285 | 0.03237492 |  |  | 1170 | 0.7362451 | 0.8399851 | 0.08337456 | 0.7769064 | 0.005570008 | 0.7769447 | 0.009738231 |  |  | 54660 | 0.7450983 | 0.8678712 | 0.01579758 | 0.7266648 | 0.004545831 | 0.7266502 | 0.00538246 |  |  | 12460 | 0.5743373 | 0.7035679 | 0.01029979 | 0.5739763 | 0.003660935 | 0.5739603 | 0.003593785
|  |  | 1027 | 0.7683888 | 0.7534455 | 0.02114475 | 0.7751635 | 0.07646482 | 0.7749756 | 0.08104541 |  |  | 951 | 0.7084996 | 0.6780517 | 0.02700042 | 0.6844185 | 0.02572158 | 0.6844639 | 0.0271069 |  |  | 1175 | 0.8082574 | 0.8082693 | 0.0538407 | 0.8092384 | 0.0133366 | 0.8093488 | 0.03223565 |  |  | 1175 | 0.7345636 | 0.8407163 | 0.08291823 | 0.777026 | 0.005538774 | 0.7770634 | 0.00970752 |  |  | 54960 | 0.7540501 | 0.8678712 | 0.01579758 | 0.7269642 | 0.004551551 | 0.7269497 | 0.005390789 |  |  | 12760 | 0.5808637 | 0.7035679 | 0.01029979 | 0.5744237 | 0.003662658 | 0.5744078 | 0.00360165
|  |  | 1032 | 0.7701807 | 0.7548689 | 0.02112471 | 0.7764328 | 0.07658891 | 0.776245 | 0.08117536 |  |  | 955.9999998 | 0.711381 | 0.6795936 | 0.02700633 | 0.6859203 | 0.02571659 | 0.6859663 | 0.02710151 |  |  | 1180 | 0.8071784 | 0.8093444 | 0.05370466 | 0.8100518 | 0.01328691 | 0.810162 | 0.03209648 |  |  | 1180 | 0.7345636 | 0.8414404 | 0.08246295 | 0.7771434 | 0.005508327 | 0.7771799 | 0.009677667 |  |  | 55260 | 0.7450983 | 0.8678712 | 0.01579758 | 0.7272632 | 0.004557275 | 0.7272488 | 0.00539912 |  |  | 13060 | 0.5786882 | 0.7035679 | 0.01029979 | 0.5748703 | 0.003664413 | 0.5748545 | 0.003609644
|  |  | 1037 | 0.7701807 | 0.756284 | 0.0211042 | 0.7776924 | 0.07671208 | 0.7775047 | 0.08130435 |  |  | 961.0000002 | 0.7133019 | 0.6811278 | 0.02701152 | 0.6874139 | 0.02571091 | 0.6874605 | 0.02709541 |  |  | 1185 | 0.8082574 | 0.8104122 | 0.05356801 | 0.8108582 | 0.01323728 | 0.8109681 | 0.03195742 |  |  | 1185 | 0.7362451 | 0.8421575 | 0.08200874 | 0.7772586 | 0.005478652 | 0.7772943 | 0.009648652 |  |  | 55560 | 0.7473363 | 0.8678712 | 0.01579758 | 0.7275619 | 0.004563002 | 0.7275475 | 0.005407454 |  |  | 13360 | 0.5808637 | 0.7035679 | 0.01029979 | 0.5753162 | 0.0036662 | 0.5753004 | 0.003617766
|  |  | 1042 | 0.7719726 | 0.757691 | 0.02108322 | 0.7789425 | 0.07683433 | 0.778755 | 0.08143238 |  |  | 966 | 0.7152228 | 0.6826542 | 0.027016 | 0.6888995 | 0.02570456 | 0.6889466 | 0.02708859 |  |  | 1190 | 0.8114945 | 0.8114728 | 0.05343076 | 0.8116575 | 0.01318772 | 0.8117671 | 0.03181849 |  |  | 1190 | 0.7345636 | 0.8428675 | 0.08155562 | 0.7773716 | 0.005449734 | 0.7774065 | 0.009620454 |  |  | 55860 | 0.7495742 | 0.8678712 | 0.01579758 | 0.7278602 | 0.004568734 | 0.727846 | 0.005415789 |  |  | 13660 | 0.5765128 | 0.7035679 | 0.01029979 | 0.5757613 | 0.003668018 | 0.5757456 | 0.003626012
|  |  | 1047 | 0.7737645 | 0.7590897 | 0.02106178 | 0.7801832 | 0.07695567 | 0.7799959 | 0.08155946 |  |  | 970.9999998 | 0.7142624 | 0.6841731 | 0.02701978 | 0.6903769 | 0.02569754 | 0.6904246 | 0.02708106 |  |  | 1195 | 0.8071784 | 0.8125262 | 0.05329294 | 0.8124498 | 0.01313823 | 0.8125592 | 0.03167968 |  |  | 1195 | 0.7379266 | 0.8435706 | 0.08110362 | 0.7774826 | 0.005421559 | 0.7775166 | 0.009593054 |  |  | 56160 | 0.7450983 | 0.8678712 | 0.01579758 | 0.7281582 | 0.004574469 | 0.728144 | 0.005424126 |  |  | 13960 | 0.5786882 | 0.7035679 | 0.01029979 | 0.5762056 | 0.003669869 | 0.5761901 | 0.003634381
|  |  | 1052 | 0.7746605 | 0.7604804 | 0.02103989 | 0.7814145 | 0.07707611 | 0.7812274 | 0.08168559 |  |  | 976.0000002 | 0.7181042 | 0.6856843 | 0.02702286 | 0.6918463 | 0.02568985 | 0.6918946 | 0.02707283 |  |  | 1200 | 0.8114945 | 0.8135725 | 0.05315455 | 0.8132353 | 0.01308881 | 0.8133443 | 0.03154102 |  |  | 1200 | 0.7379266 | 0.8442669 | 0.08065276 | 0.7775915 | 0.005394111 | 0.7776247 | 0.009566434 |  |  | 56460 | 0.7495742 | 0.8678712 | 0.01579758 | 0.7284559 | 0.004580208 | 0.7284418 | 0.005432464 |  |  | 14260 | 0.5808637 | 0.7035679 | 0.01029979 | 0.5766493 | 0.00367175 | 0.5766338 | 0.003642869
|  |  | 1057 | 0.7773484 | 0.7618631 | 0.02101754 | 0.7826366 | 0.07719565 | 0.7824497 | 0.0818108 |  |  | 981 | 0.7190647 | 0.6871879 | 0.02702524 | 0.6933077 | 0.02568151 | 0.6933565 | 0.02706391 |  |  | 1205 | 0.8093364 | 0.8146116 | 0.05301561 | 0.8140139 | 0.01303948 | 0.8141227 | 0.0314025 |  |  | 1205 | 0.7345636 | 0.8449564 | 0.08020305 | 0.7776985 | 0.005367377 | 0.7777308 | 0.009540573 |  |  | 56760 | 0.7495742 | 0.8678712 | 0.01579758 | 0.7287532 | 0.00458595 | 0.7287392 | 0.005440804 |  |  | 14560 | 0.5786882 | 0.7035679 | 0.01029979 | 0.5770921 | 0.003673662 | 0.5770768 | 0.003651475
|  |  | 1062 | 0.7773484 | 0.7632377 | 0.02099475 | 0.7838495 | 0.07731431 | 0.7836628 | 0.08193508 |  |  | 985.9999998 | 0.7200251 | 0.688684 | 0.02702695 | 0.6947611 | 0.02567251 | 0.6948105 | 0.0270543 |  |  | 1210 | 0.8104154 | 0.8156438 | 0.05287613 | 0.8147857 | 0.01299023 | 0.8148942 | 0.03126414 |  |  | 1210 | 0.7312006 | 0.8456392 | 0.07975452 | 0.7778035 | 0.005341341 | 0.777835 | 0.009515454 |  |  | 57060 | 0.7518122 | 0.8678712 | 0.01579758 | 0.7290502 | 0.004591695 | 0.7290362 | 0.005449144 |  |  | 14860 | 0.5808637 | 0.7035679 | 0.01029979 | 0.5775343 | 0.003675604 | 0.577519 | 0.003660195
|  |  | 1067 | 0.7782443 | 0.7646044 | 0.02097153 | 0.7850533 | 0.07743209 | 0.7848669 | 0.08205845 |  |  | 991.0000002 | 0.721946 | 0.6901727 | 0.02702797 | 0.6962067 | 0.02566288 | 0.6962566 | 0.02704402 |  |  | 1215 | 0.8104154 | 0.8166689 | 0.05273614 | 0.8155507 | 0.01294107 | 0.815659 | 0.03112595 |  |  | 1215 | 0.7362451 | 0.8463154 | 0.0793072 | 0.7779065 | 0.005315989 | 0.7779373 | 0.009491058 |  |  | 57360 | 0.7495742 | 0.8678712 | 0.01579758 | 0.7293469 | 0.004597443 | 0.7293329 | 0.005457485 |  |  | 15160 | 0.58739 | 0.7035679 | 0.01029979 | 0.5779757 | 0.003677576 | 0.5779605 | 0.003669028
|  |  | 1072 | 0.7791403 | 0.7659632 | 0.02094787 | 0.7862481 | 0.07754901 | 0.786062 | 0.08218091 |  |  | 996 | 0.7238669 | 0.6916538 | 0.02702833 | 0.6976444 | 0.02565261 | 0.6976948 | 0.02703307 |  |  | 1220 | 0.8125735 | 0.8176871 | 0.05259563 | 0.8163091 | 0.01289199 | 0.8164171 | 0.03098793 |  |  | 1220 | 0.7362451 | 0.8469849 | 0.07886109 | 0.7780077 | 0.005291307 | 0.7780376 | 0.009467367 |  |  | 57660 | 0.7473363 | 0.8678712 | 0.01579758 | 0.7296432 | 0.004603194 | 0.7296293 | 0.005465827 |  |  | 15460 | 0.58739 | 0.7035679 | 0.01029979 | 0.5784163 | 0.003679578 | 0.5784013 | 0.003677971
|  |  | 1077 | 0.7809322 | 0.7673141 | 0.02092379 | 0.787434 | 0.07766506 | 0.7872481 | 0.08230247 |  |  | 1001 | 0.7248274 | 0.6931276 | 0.02702801 | 0.6990742 | 0.02564172 | 0.6991252 | 0.02702145 |  |  | 1225 | 0.8114945 | 0.8186984 | 0.05245462 | 0.8170609 | 0.01284301 | 0.8171686 | 0.0308501 |  |  | 1225 | 0.7412895 | 0.8476479 | 0.07841622 | 0.778107 | 0.005267281 | 0.7781362 | 0.009444364 |  |  | 57960 | 0.7495742 | 0.8678712 | 0.01579758 | 0.7299392 | 0.004608948 | 0.7299254 | 0.005474169 |  |  | 15760 | 0.5786882 | 0.7035679 | 0.01029979 | 0.5788562 | 0.00368161 | 0.5788413 | 0.003687022
|  |  | 1082 | 0.7827241 | 0.7686572 | 0.02089928 | 0.788611 | 0.07778026 | 0.7884255 | 0.08242315 |  |  | 1006 | 0.7267483 | 0.6945939 | 0.02702704 | 0.7004963 | 0.0256302 | 0.7005478 | 0.02700918 |  |  | 1230 | 0.8125735 | 0.8197029 | 0.05231313 | 0.8178062 | 0.01279413 | 0.8179135 | 0.03071246 |  |  | 1230 | 0.7362451 | 0.8483045 | 0.07797261 | 0.7782045 | 0.005243896 | 0.7782329 | 0.009422031 |  |  | 58260 | 0.7473363 | 0.8678712 | 0.01579758 | 0.7302348 | 0.004614704 | 0.7302211 | 0.005482511 |  |  | 16060 | 0.5852146 | 0.7035679 | 0.01029979 | 0.5792954 | 0.00368367 | 0.5792806 | 0.003696178
|  |  | 1087 | 0.7836201 | 0.7699925 | 0.02087436 | 0.7897793 | 0.07789461 | 0.789594 | 0.08254294 |  |  | 1011 | 0.7277088 | 0.6960529 | 0.02702541 | 0.7019107 | 0.02561807 | 0.7019627 | 0.02699626 |  |  | 1235 | 0.8158105 | 0.8207006 | 0.05217118 | 0.8185449 | 0.01274535 | 0.818652 | 0.03057502 |  |  | 1235 | 0.7379266 | 0.8489547 | 0.07753027 | 0.7783002 | 0.00522114 | 0.7783279 | 0.009400352 |  |  | 58560 | 0.7518122 | 0.8678712 | 0.01579758 | 0.7305301 | 0.004620462 | 0.7305164 | 0.005490853 |  |  | 16360 | 0.5852146 | 0.7035679 | 0.01029979 | 0.5797339 | 0.003685759 | 0.5797191 | 0.003705437
|  |  | 1092 | 0.784516 | 0.7713201 | 0.02084903 | 0.7909389 | 0.07800813 | 0.790754 | 0.08266186 |  |  | 1016 | 0.7286692 | 0.6975047 | 0.02702314 | 0.7033173 | 0.02560533 | 0.7033699 | 0.0269827 |  |  | 1240 | 0.8136525 | 0.8216915 | 0.05202876 | 0.8192772 | 0.01269667 | 0.819384 | 0.03043779 |  |  | 1240 | 0.7362451 | 0.8495985 | 0.07708923 | 0.7783942 | 0.005198999 | 0.7784212 | 0.009379309 |  |  | 58860 | 0.7518122 | 0.8678712 | 0.01579758 | 0.730825 | 0.004626223 | 0.7308114 | 0.005499194 |  |  | 16660 | 0.58739 | 0.7035679 | 0.01029979 | 0.5801716 | 0.003687876 | 0.5801569 | 0.003714798
|  |  | 1097 | 0.7872039 | 0.77264 | 0.0208233 | 0.7920899 | 0.07812082 | 0.7919053 | 0.08277992 |  |  | 1021 | 0.7305901 | 0.6989491 | 0.02702023 | 0.7047163 | 0.025592 | 0.7047694 | 0.02696851 |  |  | 1245 | 0.8125735 | 0.8226756 | 0.0518859 | 0.8200032 | 0.0126481 | 0.8201096 | 0.03030078 |  |  | 1245 | 0.7379266 | 0.8502361 | 0.07664949 | 0.7784865 | 0.005177458 | 0.7785127 | 0.009358886 |  |  | 59160 | 0.756288 | 0.8678712 | 0.01579758 | 0.7311197 | 0.004631986 | 0.7311061 | 0.005507535 |  |  | 16960 | 0.58739 | 0.7035679 | 0.01029979 | 0.5806085 | 0.00369002 | 0.580594 | 0.003724257
|  |  | 1102 | 0.7889958 | 0.7739522 | 0.02079717 | 0.7932323 | 0.07823269 | 0.7930482 | 0.08289712 |  |  | 1026 | 0.7315506 | 0.7003863 | 0.02701668 | 0.7061077 | 0.02557807 | 0.7061613 | 0.02695369 |  |  | 1250 | 0.8158105 | 0.8236532 | 0.05174262 | 0.8207228 | 0.01259963 | 0.8208289 | 0.03016399 |  |  | 1250 | 0.7345636 | 0.8508674 | 0.07621109 | 0.7785771 | 0.005156505 | 0.7786026 | 0.009339068 |  |  | 59460 | 0.7540501 | 0.8678712 | 0.01579758 | 0.7314139 | 0.00463775 | 0.7314005 | 0.005515875 |  |  | 17260 | 0.58739 | 0.7035679 | 0.01029979 | 0.5810448 | 0.003692193 | 0.5810303 | 0.003733812
|  |  | 1107 | 0.7880999 | 0.7752569 | 0.02077065 | 0.7943663 | 0.07834375 | 0.7941826 | 0.08301348 |  |  | 1031 | 0.734432 | 0.7018164 | 0.0270125 | 0.7074916 | 0.02556355 | 0.7075456 | 0.02693825 |  |  | 1255 | 0.8147315 | 0.8246241 | 0.05159891 | 0.8214361 | 0.01255128 | 0.8215419 | 0.03002743 |  |  | 1255 | 0.7345636 | 0.8514926 | 0.07577402 | 0.7786661 | 0.005136126 | 0.7786909 | 0.009319837 |  |  | 59760 | 0.7450983 | 0.8678712 | 0.01579758 | 0.7317079 | 0.004643517 | 0.7316945 | 0.005524214 |  |  | 17560 | 0.5895654 | 0.7035679 | 0.01029979 | 0.5814803 | 0.003694393 | 0.5814659 | 0.003743461
|  |  | 1112 | 0.7889958 | 0.776554 | 0.02074374 | 0.795492 | 0.078454 | 0.7953086 | 0.08312899 |  |  | 1036 | 0.7353924 | 0.7032392 | 0.02700769 | 0.7088679 | 0.02554845 | 0.7089224 | 0.0269222 |  |  | 1260 | 0.8158105 | 0.8255884 | 0.05145479 | 0.8221432 | 0.01250304 | 0.8222487 | 0.02989111 |  |  | 1260 | 0.7345636 | 0.8521118 | 0.07533832 | 0.7787535 | 0.005116309 | 0.7787776 | 0.00930118 |  |  | 60060 | 0.7540501 | 0.8678712 | 0.01579758 | 0.7320015 | 0.004649285 | 0.7319882 | 0.005532552 |  |  | 17860 | 0.58739 | 0.7035679 | 0.01029979 | 0.5819151 | 0.003696619 | 0.5819008 | 0.003753203
|  |  | 1117 | 0.7907877 | 0.7778436 | 0.02071644 | 0.7966094 | 0.07856345 | 0.7964264 | 0.08324367 |  |  | 1041 | 0.7373133 | 0.704655 | 0.02700228 | 0.7102367 | 0.02553278 | 0.7102917 | 0.02690554 |  |  | 1265 | 0.8168895 | 0.8265462 | 0.05131028 | 0.8228441 | 0.01245492 | 0.8229493 | 0.02975504 |  |  | 1265 | 0.7379266 | 0.8527248 | 0.074904 | 0.7788393 | 0.005097041 | 0.7788627 | 0.009283081 |  |  | 60360 | 0.7540501 | 0.8678712 | 0.01579758 | 0.7322948 | 0.004655054 | 0.7322815 | 0.005540888 |  |  | 18160 | 0.5852146 | 0.7035679 | 0.01029979 | 0.5823492 | 0.003698872 | 0.582335 | 0.003763035
|  |  | 1122 | 0.7907877 | 0.7791258 | 0.02068877 | 0.7977185 | 0.07867211 | 0.797536 | 0.08335753 |  |  | 1046 | 0.7382738 | 0.7060636 | 0.02699625 | 0.7115981 | 0.02551654 | 0.7116535 | 0.02688829 |  |  | 1270 | 0.8168895 | 0.8274975 | 0.05116539 | 0.823539 | 0.01240693 | 0.8236439 | 0.02961922 |  |  | 1270 | 0.7379266 | 0.853332 | 0.07447106 | 0.7789236 | 0.005078308 | 0.7789463 | 0.009265524 |  |  | 60660 | 0.758526 | 0.8678712 | 0.01579758 | 0.7325877 | 0.004660825 | 0.7325745 | 0.005549223 |  |  | 18460 | 0.5939163 | 0.7035679 | 0.01029979 | 0.5827825 | 0.003701152 | 0.5827684 | 0.003772954
|  |  | 1127 | 0.7916837 | 0.7804005 | 0.02066073 | 0.7988195 | 0.07877998 | 0.7986374 | 0.08347056 |  |  | 1051 | 0.7401947 | 0.7074652 | 0.02698961 | 0.7129521 | 0.02549974 | 0.713008 | 0.02687044 |  |  | 1275 | 0.8190476 | 0.8284424 | 0.05102013 | 0.8242278 | 0.01235905 | 0.8243323 | 0.02948366 |  |  | 1275 | 0.7362451 | 0.8539331 | 0.07403953 | 0.7790063 | 0.005060099 | 0.7790284 | 0.009248496 |  |  | 60960 | 0.7518122 | 0.8678712 | 0.01579758 | 0.7328803 | 0.004666597 | 0.7328672 | 0.005557556 |  |  | 18760 | 0.5917409 | 0.7035679 | 0.01029979 | 0.5832151 | 0.003703457 | 0.5832011 | 0.003782959
|  |  | 1132 | 0.7943716 | 0.7816679 | 0.02063232 | 0.7999124 | 0.07888708 | 0.7997308 | 0.08358279 |  |  | 1056 | 0.7401947 | 0.7088598 | 0.02698238 | 0.7142987 | 0.02548239 | 0.7143551 | 0.02685201 |  |  | 1280 | 0.8168895 | 0.8293809 | 0.05087451 | 0.8249106 | 0.01231131 | 0.8250148 | 0.02934837 |  |  | 1280 | 0.739608 | 0.8545285 | 0.07360942 | 0.7790876 | 0.005042402 | 0.779109 | 0.009231983 |  |  | 61260 | 0.7518122 | 0.8678712 | 0.01579758 | 0.7331726 | 0.00467237 | 0.7331595 | 0.005565886 |  |  | 19060 | 0.5917409 | 0.7035679 | 0.01029979 | 0.583647 | 0.003705788 | 0.5836331 | 0.003793048
|  |  | 1137 | 0.7961635 | 0.7829279 | 0.02060355 | 0.8009974 | 0.07899341 | 0.8008162 | 0.08369422 |  |  | 1061 | 0.7411552 | 0.7102475 | 0.02697455 | 0.715638 | 0.02546448 | 0.7156948 | 0.026833 |  |  | 1285 | 0.8179686 | 0.830313 | 0.05072854 | 0.8255874 | 0.01226369 | 0.8256913 | 0.02921335 |  |  | 1285 | 0.7379266 | 0.855118 | 0.07318074 | 0.7791675 | 0.005025203 | 0.7791882 | 0.009215969 |  |  | 61560 | 0.758526 | 0.8678712 | 0.01579758 | 0.7334645 | 0.004678144 | 0.7334515 | 0.005574215 |  |  | 19360 | 0.5939163 | 0.7035679 | 0.01029979 | 0.5840781 | 0.003708144 | 0.5840643 | 0.003803218
|  |  | 1142 | 0.7961635 | 0.7841806 | 0.02057442 | 0.8020744 | 0.07909898 | 0.8018938 | 0.08380485 |  |  | 1066 | 0.7440365 | 0.7116282 | 0.02696613 | 0.71697 | 0.02544604 | 0.7170273 | 0.02681341 |  |  | 1290 | 0.8179686 | 0.8312388 | 0.05058224 | 0.8262583 | 0.0122162 | 0.8263619 | 0.02907861 |  |  | 1290 | 0.7412895 | 0.8557018 | 0.07275351 | 0.7792459 | 0.005008492 | 0.779266 | 0.009200443 |  |  | 61860 | 0.7540501 | 0.8678712 | 0.01579758 | 0.7337561 | 0.004683919 | 0.7337432 | 0.005582541 |  |  | 19660 | 0.5830391 | 0.7035679 | 0.01029979 | 0.5845086 | 0.003710524 | 0.5844948 | 0.003813468
|  |  | 1147 | 0.7988514 | 0.7854261 | 0.02054495 | 0.8031436 | 0.07920379 | 0.8029634 | 0.0839147 |  |  | 1071 | 0.7440365 | 0.7130019 | 0.02695714 | 0.7182948 | 0.02542706 | 0.7183525 | 0.02679327 |  |  | 1295 | 0.8190476 | 0.8321583 | 0.05043561 | 0.8269234 | 0.01216885 | 0.8270267 | 0.02894416 |  |  | 1295 | 0.7345636 | 0.8562799 | 0.07232774 | 0.7793229 | 0.004992256 | 0.7793424 | 0.00918539 |  |  | 62160 | 0.7518122 | 0.8678712 | 0.01579758 | 0.7340474 | 0.004689694 | 0.7340345 | 0.005590865 |  |  | 19960 | 0.5939163 | 0.7035679 | 0.01029979 | 0.5849383 | 0.00371293 | 0.5849246 | 0.003823795
|  |  | 1152 | 0.7997473 | 0.7866643 | 0.02051512 | 0.804205 | 0.07930785 | 0.8040254 | 0.08402376 |  |  | 1076 | 0.7469179 | 0.7143688 | 0.02694756 | 0.7196124 | 0.02540756 | 0.7196705 | 0.02677256 |  |  | 1300 | 0.8190476 | 0.8330716 | 0.05028867 | 0.8275827 | 0.01212163 | 0.8276857 | 0.02881001 |  |  | 1300 | 0.7379266 | 0.8568524 | 0.07190344 | 0.7793986 | 0.004976485 | 0.7794175 | 0.009170797 |  |  | 62460 | 0.7518122 | 0.8678712 | 0.01579758 | 0.7343383 | 0.00469547 | 0.7343255 | 0.005599186 |  |  | 20260 | 0.5917409 | 0.7035679 | 0.01029979 | 0.5853673 | 0.00371536 | 0.5853537 | 0.003834199
|  |  | 1157 | 0.7997473 | 0.7878954 | 0.02048496 | 0.8052587 | 0.07941117 | 0.8050796 | 0.08413205 |  |  | 1081 | 0.7478784 | 0.7157289 | 0.02693742 | 0.7209228 | 0.02538753 | 0.7209814 | 0.02675131 |  |  | 1305 | 0.8201266 | 0.8339788 | 0.05014142 | 0.8282363 | 0.01207455 | 0.8283389 | 0.02867615 |  |  | 1305 | 0.7362451 | 0.8574193 | 0.07148063 | 0.7794729 | 0.004961166 | 0.7794912 | 0.009156652 |  |  | 62760 | 0.7540501 | 0.8678712 | 0.01579758 | 0.7346289 | 0.004701246 | 0.7346162 | 0.005607504 |  |  | 20560 | 0.6026181 | 0.7035679 | 0.01029979 | 0.5857956 | 0.003717813 | 0.5857821 | 0.003844676
|  |  | 1162 | 0.8006433 | 0.7891194 | 0.02045445 | 0.8063047 | 0.07951376 | 0.8061262 | 0.08423958 |  |  | 1086 | 0.7497993 | 0.7170822 | 0.02692671 | 0.7222261 | 0.02536698 | 0.7222851 | 0.02672951 |  |  | 1310 | 0.8190476 | 0.8348797 | 0.04999389 | 0.8288841 | 0.01202762 | 0.8289864 | 0.0285426 |  |  | 1310 | 0.7412895 | 0.8579807 | 0.07105931 | 0.779546 | 0.004946288 | 0.7795636 | 0.009142943 |  |  | 63060 | 0.756288 | 0.8678712 | 0.01579758 | 0.7349192 | 0.004707022 | 0.7349065 | 0.005615818 |  |  | 20860 | 0.5917409 | 0.7035679 | 0.01029979 | 0.5862231 | 0.003720291 | 0.5862097 | 0.003855224
|  |  | 1167 | 0.8015392 | 0.7903363 | 0.02042362 | 0.8073432 | 0.07961562 | 0.8071652 | 0.08434634 |  |  | 1091 | 0.7488388 | 0.7184287 | 0.02691545 | 0.7235223 | 0.02534593 | 0.7235817 | 0.02670717 |  |  | 1315 | 0.8201266 | 0.8357746 | 0.04984608 | 0.8295263 | 0.01198083 | 0.8296283 | 0.02840936 |  |  | 1315 | 0.7412895 | 0.8585366 | 0.0706395 | 0.7796177 | 0.004931841 | 0.7796348 | 0.009129657 |  |  | 63360 | 0.7495742 | 0.8678712 | 0.01579758 | 0.7352091 | 0.004712799 | 0.7351965 | 0.00562413 |  |  | 21160 | 0.5939163 | 0.7035679 | 0.01029979 | 0.58665 | 0.003722791 | 0.5866367 | 0.003865843
|  |  | 1172 | 0.8024352 | 0.7915461 | 0.02039246 | 0.8083742 | 0.07971675 | 0.8081968 | 0.08445236 |  |  | 1096 | 0.7517202 | 0.7197684 | 0.02690363 | 0.7248115 | 0.02532437 | 0.7248713 | 0.02668429 |  |  | 1320 | 0.8190476 | 0.8366634 | 0.04969799 | 0.830163 | 0.01193418 | 0.8302646 | 0.02827643 |  |  | 1320 | 0.739608 | 0.8590871 | 0.07022121 | 0.7796882 | 0.004917813 | 0.7797047 | 0.009116782 |  |  | 63660 | 0.7518122 | 0.8678712 | 0.01579758 | 0.7354987 | 0.004718575 | 0.7354862 | 0.005632438 |  |  | 21460 | 0.6047936 | 0.7035679 | 0.01029979 | 0.5870761 | 0.003725315 | 0.5870629 | 0.00387653
|  |  | 1177 | 0.8051231 | 0.792749 | 0.02036098 | 0.8093977 | 0.07981717 | 0.8092209 | 0.08455763 |  |  | 1101 | 0.7517202 | 0.7211015 | 0.02689126 | 0.7260937 | 0.02530231 | 0.7261539 | 0.0266609 |  |  | 1325 | 0.8201266 | 0.8375462 | 0.04954965 | 0.830794 | 0.01188769 | 0.8308953 | 0.02814384 |  |  | 1325 | 0.7345636 | 0.8596323 | 0.06980446 | 0.7797574 | 0.004904195 | 0.7797733 | 0.009104306 |  |  | 63960 | 0.756288 | 0.8678712 | 0.01579758 | 0.735788 | 0.004724352 | 0.7357755 | 0.005640742 |  |  | 21760 | 0.606969 | 0.7035679 | 0.01029979 | 0.5875015 | 0.003727861 | 0.5874884 | 0.003887283
|  |  | 1182 | 0.806019 | 0.7939449 | 0.02032918 | 0.8104139 | 0.07991689 | 0.8102377 | 0.08466216 |  |  | 1106 | 0.7526807 | 0.7224279 | 0.02687835 | 0.7273689 | 0.02527976 | 0.7274295 | 0.02663698 |  |  | 1330 | 0.8222846 | 0.838423 | 0.04940106 | 0.8314196 | 0.01184134 | 0.8315206 | 0.02801156 |  |  | 1330 | 0.739608 | 0.8601721 | 0.06938924 | 0.7798255 | 0.004890975 | 0.7798408 | 0.009092219 |  |  | 64260 | 0.756288 | 0.8678712 | 0.01579758 | 0.7360769 | 0.004730128 | 0.7360645 | 0.005649042 |  |  | 22060 | 0.6004427 | 0.7035679 | 0.01029979 | 0.5879262 | 0.00373043 | 0.5879132 | 0.0038981
|  |  | 1187 | 0.806019 | 0.7951338 | 0.02029707 | 0.8114228 | 0.0800159 | 0.8112472 | 0.08476596 |  |  | 1111 | 0.7565225 | 0.7237477 | 0.02686491 | 0.7286371 | 0.02525672 | 0.7286981 | 0.02661255 |  |  | 1335 | 0.8222846 | 0.8392939 | 0.04925223 | 0.8320397 | 0.01179515 | 0.8321404 | 0.02787963 |  |  | 1335 | 0.739608 | 0.8607067 | 0.06897557 | 0.7798923 | 0.004878144 | 0.7799071 | 0.00908051 |  |  | 64560 | 0.7607639 | 0.8678712 | 0.01579758 | 0.7363655 | 0.004735903 | 0.7363532 | 0.005657338 |  |  | 22360 | 0.5960918 | 0.7035679 | 0.01029979 | 0.5883502 | 0.00373302 | 0.5883373 | 0.00390898
|  |  | 1192 | 0.8078109 | 0.7963159 | 0.02026465 | 0.8124244 | 0.08011421 | 0.8122494 | 0.08486903 |  |  | 1116 | 0.7574829 | 0.7250608 | 0.02685093 | 0.7298985 | 0.02523321 | 0.7299599 | 0.02658761 |  |  | 1340 | 0.8212056 | 0.8401589 | 0.04910317 | 0.8326545 | 0.01174911 | 0.8327547 | 0.02774803 |  |  | 1340 | 0.739608 | 0.861236 | 0.06856347 | 0.779958 | 0.004865691 | 0.7799723 | 0.009069167 |  |  | 64860 | 0.7540501 | 0.8678712 | 0.01579758 | 0.7366538 | 0.004741678 | 0.7366415 | 0.00566563 |  |  | 22660 | 0.6004427 | 0.7035679 | 0.01029979 | 0.5887735 | 0.003735633 | 0.5887607 | 0.003919921
|  |  | 1197 | 0.8087069 | 0.7974912 | 0.02023192 | 0.8134189 | 0.08021184 | 0.8132445 | 0.08497139 |  |  | 1121 | 0.7584434 | 0.7263674 | 0.02683643 | 0.7311531 | 0.02520922 | 0.7312148 | 0.02656217 |  |  | 1345 | 0.8222846 | 0.841018 | 0.04895389 | 0.8332639 | 0.01170323 | 0.8333638 | 0.02761678 |  |  | 1345 | 0.739608 | 0.8617602 | 0.06815294 | 0.7800226 | 0.004853607 | 0.7800363 | 0.00905818 |  |  | 65160 | 0.7540501 | 0.8678712 | 0.01579758 | 0.7369418 | 0.004747453 | 0.7369296 | 0.005673918 |  |  | 22960 | 0.5982672 | 0.7035679 | 0.01029979 | 0.5891961 | 0.003738267 | 0.5891833 | 0.003930921
|  |  | 1202 | 0.8096029 | 0.7986596 | 0.0201989 | 0.8144063 | 0.08030878 | 0.8142325 | 0.08507303 |  |  | 1126 | 0.7594039 | 0.7276675 | 0.02682141 | 0.7324008 | 0.02518476 | 0.7324629 | 0.02653624 |  |  | 1350 | 0.8233636 | 0.8418713 | 0.04880441 | 0.8338679 | 0.0116575 | 0.8339675 | 0.02748588 |  |  | 1350 | 0.739608 | 0.8622793 | 0.06774398 | 0.7800861 | 0.004841882 | 0.7800992 | 0.009047539 |  |  | 65460 | 0.7540501 | 0.8678712 | 0.01579758 | 0.7372294 | 0.004753226 | 0.7372172 | 0.005682201 |  |  | 23260 | 0.5939163 | 0.7035679 | 0.01029979 | 0.5896179 | 0.003740922 | 0.5896053 | 0.003941979
|  |  | 1207 | 0.8104988 | 0.7998213 | 0.02016558 | 0.8153866 | 0.08040504 | 0.8152135 | 0.08517397 |  |  | 1131 | 0.7594039 | 0.7289611 | 0.02680587 | 0.7336417 | 0.02515984 | 0.7337042 | 0.02650982 |  |  | 1355 | 0.8244427 | 0.8427189 | 0.04865472 | 0.8344667 | 0.01161194 | 0.834566 | 0.02735533 |  |  | 1355 | 0.739608 | 0.8627934 | 0.06733662 | 0.7801484 | 0.004830507 | 0.7801611 | 0.009037234 |  |  | 65760 | 0.756288 | 0.8678712 | 0.01579758 | 0.7375167 | 0.004758999 | 0.7375046 | 0.00569048 |  |  | 23560 | 0.5982672 | 0.7035679 | 0.01029979 | 0.5900391 | 0.003743598 | 0.5900265 | 0.003953092
|  |  | 1212 | 0.8122907 | 0.8009763 | 0.02013198 | 0.8163599 | 0.08050064 | 0.8161875 | 0.08527421 |  |  | 1136 | 0.7622852 | 0.7302482 | 0.02678983 | 0.7348759 | 0.02513446 | 0.7349388 | 0.02648292 |  |  | 1360 | 0.8233636 | 0.8435607 | 0.04850485 | 0.8350603 | 0.01156654 | 0.8351592 | 0.02722514 |  |  | 1360 | 0.7412895 | 0.8633024 | 0.06693085 | 0.7802097 | 0.004819471 | 0.7802218 | 0.009027255 |  |  | 66060 | 0.7630019 | 0.8678712 | 0.01579758 | 0.7378036 | 0.00476477 | 0.7377916 | 0.005698753 |  |  | 23860 | 0.6004427 | 0.7035679 | 0.01029979 | 0.5904595 | 0.003746295 | 0.5904471 | 0.00396426
|  |  | 1217 | 0.8131867 | 0.8021245 | 0.02009809 | 0.8173264 | 0.08059557 | 0.8171546 | 0.08537375 |  |  | 1141 | 0.7632457 | 0.7315288 | 0.02677328 | 0.7361034 | 0.02510863 | 0.7361666 | 0.02645553 |  |  | 1365 | 0.8222846 | 0.8443968 | 0.0483548 | 0.8356487 | 0.01152131 | 0.8357473 | 0.02709532 |  |  | 1365 | 0.7412895 | 0.8638065 | 0.06652668 | 0.78027 | 0.004808767 | 0.7802816 | 0.009017593 |  |  | 66360 | 0.7630019 | 0.8678712 | 0.01579758 | 0.7380903 | 0.004770541 | 0.7380783 | 0.005707022 |  |  | 24160 | 0.6004427 | 0.7035679 | 0.01029979 | 0.5908793 | 0.003749012 | 0.5908669 | 0.00397548
|  |  | 1222 | 0.8149786 | 0.8032662 | 0.02006392 | 0.8182859 | 0.08068984 | 0.8181149 | 0.08547261 |  |  | 1146 | 0.7642061 | 0.7328031 | 0.02675623 | 0.7373242 | 0.02508235 | 0.7373878 | 0.02642768 |  |  | 1370 | 0.8222846 | 0.8452272 | 0.04820458 | 0.836232 | 0.01147624 | 0.8363302 | 0.02696587 |  |  | 1370 | 0.739608 | 0.8643056 | 0.06612413 | 0.7803292 | 0.004798386 | 0.7803403 | 0.009008238 |  |  | 66660 | 0.756288 | 0.8678712 | 0.01579758 | 0.7383766 | 0.00477631 | 0.7383647 | 0.005715285 |  |  | 24460 | 0.5982672 | 0.7035679 | 0.01029979 | 0.5912983 | 0.003751749 | 0.591286 | 0.003986751
|  |  | 1227 | 0.8158746 | 0.8044012 | 0.02002947 | 0.8192387 | 0.08078346 | 0.8190684 | 0.08557079 |  |  | 1151 | 0.7670875 | 0.734071 | 0.02673869 | 0.7385383 | 0.02505564 | 0.7386023 | 0.02639937 |  |  | 1375 | 0.8233636 | 0.846052 | 0.04805419 | 0.8368103 | 0.01143134 | 0.8369081 | 0.02683679 |  |  | 1375 | 0.7412895 | 0.8647999 | 0.0657232 | 0.7803874 | 0.004788318 | 0.780398 | 0.008999181 |  |  | 66960 | 0.7607639 | 0.8678712 | 0.01579758 | 0.7386626 | 0.004782078 | 0.7386508 | 0.005723543 |  |  | 24760 | 0.6004427 | 0.7035679 | 0.01029979 | 0.5917167 | 0.003754505 | 0.5917045 | 0.003998072
|  |  | 1232 | 0.8158746 | 0.8055297 | 0.01999475 | 0.8201848 | 0.08087643 | 0.8200151 | 0.08566829 |  |  | 1156 | 0.766127 | 0.7353326 | 0.02672066 | 0.7397459 | 0.02502848 | 0.7398102 | 0.0263706 |  |  | 1380 | 0.8244427 | 0.8468712 | 0.04790366 | 0.8373834 | 0.01138661 | 0.8374809 | 0.02670809 |  |  | 1380 | 0.7412895 | 0.8652894 | 0.0653239 | 0.7804447 | 0.004778555 | 0.7804548 | 0.008990414 |  |  | 67260 | 0.758526 | 0.8678712 | 0.01579758 | 0.7389482 | 0.004787844 | 0.7389365 | 0.005731796 |  |  | 25060 | 0.606969 | 0.7035679 | 0.01029979 | 0.5921343 | 0.003757281 | 0.5921222 | 0.00400944
|  |  | 1237 | 0.8176665 | 0.8066516 | 0.01995976 | 0.8211241 | 0.08096876 | 0.8209552 | 0.08576513 |  |  | 1161 | 0.7670875 | 0.7365878 | 0.02670215 | 0.740947 | 0.02500091 | 0.7410116 | 0.02634137 |  |  | 1385 | 0.8244427 | 0.8476849 | 0.04775298 | 0.8379516 | 0.01134205 | 0.8380488 | 0.02657977 |  |  | 1385 | 0.742971 | 0.8657741 | 0.06492624 | 0.7805009 | 0.004769089 | 0.7805106 | 0.008981928 |  |  | 67560 | 0.758526 | 0.8678712 | 0.01579758 | 0.7392336 | 0.004793609 | 0.7392219 | 0.005740043 |  |  | 25360 | 0.606969 | 0.7035679 | 0.01029979 | 0.5925513 | 0.003760077 | 0.5925392 | 0.004020855
|  |  | 1242 | 0.8176665 | 0.807767 | 0.01992451 | 0.8220569 | 0.08106045 | 0.8218887 | 0.0858613 |  |  | 1166 | 0.7690084 | 0.7378368 | 0.02668316 | 0.7421415 | 0.0249729 | 0.7422064 | 0.02631169 |  |  | 1390 | 0.8255217 | 0.848493 | 0.04760217 | 0.8385149 | 0.01129767 | 0.8386117 | 0.02645184 |  |  | 1390 | 0.739608 | 0.8662541 | 0.06453021 | 0.7805563 | 0.004759912 | 0.7805654 | 0.008973714 |  |  | 67860 | 0.758526 | 0.8678712 | 0.01579758 | 0.7395186 | 0.004799372 | 0.7395069 | 0.005748284 |  |  | 25660 | 0.6004427 | 0.7035679 | 0.01029979 | 0.5929675 | 0.003762891 | 0.5929556 | 0.004032314
|  |  | 1247 | 0.8185624 | 0.808876 | 0.019889 | 0.8229831 | 0.08115152 | 0.8228156 | 0.08595682 |  |  | 1171 | 0.7690084 | 0.7390795 | 0.02666369 | 0.7433295 | 0.02494448 | 0.7433948 | 0.02628158 |  |  | 1395 | 0.8255217 | 0.8492957 | 0.04745124 | 0.8390732 | 0.01125346 | 0.8391696 | 0.02632431 |  |  | 1395 | 0.739608 | 0.8667294 | 0.06413584 | 0.7806106 | 0.004751015 | 0.7806193 | 0.008965765 |  |  | 68160 | 0.7607639 | 0.8678712 | 0.01579758 | 0.7398032 | 0.004805133 | 0.7397917 | 0.005756519 |  |  | 25960 | 0.6026181 | 0.7035679 | 0.01029979 | 0.5933831 | 0.003765723 | 0.5933712 | 0.004043817
|  |  | 1252 | 0.8203544 | 0.8099786 | 0.01985323 | 0.8239028 | 0.08124196 | 0.8237361 | 0.08605169 |  |  | 1176 | 0.7718898 | 0.7403161 | 0.02664376 | 0.744511 | 0.02491565 | 0.7445766 | 0.02625103 |  |  | 1400 | 0.8255217 | 0.850093 | 0.04730019 | 0.8396267 | 0.01120943 | 0.8397228 | 0.02619716 |  |  | 1400 | 0.7446525 | 0.8672001 | 0.06374311 | 0.7806641 | 0.004742392 | 0.7806724 | 0.008958072 |  |  | 68460 | 0.756288 | 0.8678712 | 0.01579758 | 0.7400876 | 0.004810892 | 0.7400761 | 0.005764748 |  |  | 26260 | 0.6026181 | 0.7035679 | 0.01029979 | 0.5937979 | 0.003768574 | 0.5937861 | 0.004055361
|  |  | 1257 | 0.8212503 | 0.8110748 | 0.01981721 | 0.824816 | 0.08133178 | 0.8246501 | 0.08614591 |  |  | 1181 | 0.7718898 | 0.7415464 | 0.02662337 | 0.7456862 | 0.0248864 | 0.7457521 | 0.02622005 |  |  | 1405 | 0.8244427 | 0.8508848 | 0.04714903 | 0.8401754 | 0.01116557 | 0.8402711 | 0.02607042 |  |  | 1405 | 0.7412895 | 0.8676662 | 0.06335205 | 0.7807167 | 0.004734034 | 0.7807245 | 0.008950629 |  |  | 68760 | 0.7607639 | 0.8678712 | 0.01579758 | 0.7403716 | 0.00481665 | 0.7403602 | 0.005772971 |  |  | 26560 | 0.606969 | 0.7035679 | 0.01029979 | 0.5942121 | 0.003771444 | 0.5942004 | 0.004066946
|  |  | 1262 | 0.8221463 | 0.8121646 | 0.01978095 | 0.8257229 | 0.08142098 | 0.8255577 | 0.08623949 |  |  | 1186 | 0.7738107 | 0.7427706 | 0.02660252 | 0.7468549 | 0.02485676 | 0.7469212 | 0.02618864 |  |  | 1410 | 0.8276797 | 0.8516713 | 0.04699777 | 0.8407193 | 0.0111219 | 0.8408146 | 0.02594408 |  |  | 1410 | 0.739608 | 0.8681278 | 0.06296266 | 0.7807685 | 0.004725934 | 0.7807758 | 0.008943427 |  |  | 69060 | 0.7652398 | 0.8678712 | 0.01579758 | 0.7406553 | 0.004822405 | 0.7406439 | 0.005781187 |  |  | 26860 | 0.6047936 | 0.7035679 | 0.01029979 | 0.5946256 | 0.00377433 | 0.5946139 | 0.00407857
|  |  | 1267 | 0.8239382 | 0.8132481 | 0.01974444 | 0.8266234 | 0.08150958 | 0.8264591 | 0.08633244 |  |  | 1191 | 0.7747712 | 0.7439887 | 0.02658122 | 0.7480173 | 0.02482672 | 0.7480839 | 0.02615681 |  |  | 1415 | 0.8255217 | 0.8524525 | 0.04684643 | 0.8412584 | 0.01107841 | 0.8413534 | 0.02581815 |  |  | 1415 | 0.739608 | 0.8685849 | 0.06257493 | 0.7808193 | 0.004718084 | 0.7808262 | 0.008936458 |  |  | 69360 | 0.7630019 | 0.8678712 | 0.01579758 | 0.7409387 | 0.004828158 | 0.7409274 | 0.005789397 |  |  | 27160 | 0.6091445 | 0.7035679 | 0.01029979 | 0.5950383 | 0.003777235 | 0.5950268 | 0.004090231
|  |  | 1272 | 0.8248341 | 0.8143254 | 0.0197077 | 0.8275177 | 0.08159758 | 0.8273541 | 0.08642476 |  |  | 1196 | 0.7757316 | 0.7452007 | 0.02655947 | 0.7491734 | 0.02479629 | 0.7492403 | 0.02612458 |  |  | 1420 | 0.8255217 | 0.8532284 | 0.046695 | 0.8417929 | 0.0110351 | 0.8418875 | 0.02569263 |  |  | 1420 | 0.7412895 | 0.8690375 | 0.06218888 | 0.7808694 | 0.004710478 | 0.7808758 | 0.008929717 |  |  | 69660 | 0.7607639 | 0.8678712 | 0.01579758 | 0.7412217 | 0.004833908 | 0.7412105 | 0.0057976 |  |  | 27460 | 0.6091445 | 0.7035679 | 0.01029979 | 0.5954504 | 0.003780156 | 0.595439 | 0.004101929
|  |  | 1277 | 0.8248341 | 0.8153964 | 0.01967072 | 0.8284058 | 0.08168498 | 0.828243 | 0.08651646 |  |  | 1201 | 0.7776525 | 0.7464066 | 0.02653727 | 0.7503232 | 0.02476547 | 0.7503904 | 0.02609193 |  |  | 1425 | 0.8266007 | 0.853999 | 0.04654349 | 0.8423227 | 0.01099197 | 0.842417 | 0.02556752 |  |  | 1425 | 0.7412895 | 0.8694857 | 0.06180452 | 0.7809186 | 0.004703109 | 0.7809246 | 0.008923196 |  |  | 69960 | 0.7607639 | 0.8678712 | 0.01579758 | 0.7415045 | 0.004839656 | 0.7414933 | 0.005805797 |  |  | 27760 | 0.6047936 | 0.7035679 | 0.01029979 | 0.5958618 | 0.003783095 | 0.5958504 | 0.004113661
|  |  | 1282 | 0.8248341 | 0.8164613 | 0.0196335 | 0.8292876 | 0.08177179 | 0.8291257 | 0.08660754 |  |  | 1206 | 0.778613 | 0.7476065 | 0.02651464 | 0.7514668 | 0.02473427 | 0.7515343 | 0.02605888 |  |  | 1430 | 0.8255217 | 0.8547644 | 0.04639192 | 0.8428479 | 0.01094903 | 0.8429418 | 0.02544283 |  |  | 1430 | 0.7412895 | 0.8699295 | 0.06142184 | 0.780967 | 0.00469597 | 0.7809726 | 0.008916889 |  |  | 70260 | 0.7630019 | 0.8678712 | 0.01579758 | 0.7417869 | 0.004845401 | 0.7417757 | 0.005813986 |  |  | 28060 | 0.606969 | 0.7035679 | 0.01029979 | 0.5962725 | 0.00378605 | 0.5962612 | 0.004125427
|  |  | 1287 | 0.8257301 | 0.8175199 | 0.01959606 | 0.8301634 | 0.08185802 | 0.8300023 | 0.08669801 |  |  | 1211 | 0.7805339 | 0.7488005 | 0.02649158 | 0.7526041 | 0.02470269 | 0.7526719 | 0.02602543 |  |  | 1435 | 0.8276797 | 0.8555246 | 0.0462403 | 0.8433685 | 0.01090627 | 0.8434621 | 0.02531857 |  |  | 1435 | 0.739608 | 0.8703691 | 0.06104084 | 0.7810146 | 0.004689053 | 0.7810198 | 0.008910788 |  |  | 70560 | 0.7630019 | 0.8678712 | 0.01579758 | 0.742069 | 0.004851144 | 0.7420579 | 0.005822169 |  |  | 28360 | 0.6026181 | 0.7035679 | 0.01029979 | 0.5966825 | 0.003789021 | 0.5966713 | 0.004137226
|  |  | 1292 | 0.8266261 | 0.8185725 | 0.0195584 | 0.8310331 | 0.08194366 | 0.8308728 | 0.08678788 |  |  | 1216 | 0.7805339 | 0.7499884 | 0.02646808 | 0.7537353 | 0.02467074 | 0.7538034 | 0.02599159 |  |  | 1440 | 0.8276797 | 0.8562797 | 0.04608862 | 0.8438846 | 0.01086371 | 0.8439778 | 0.02519472 |  |  | 1440 | 0.7379266 | 0.8708043 | 0.06066155 | 0.7810614 | 0.004682354 | 0.7810662 | 0.008904888 |  |  | 70860 | 0.7652398 | 0.8678712 | 0.01579758 | 0.7423507 | 0.004856884 | 0.7423397 | 0.005830344 |  |  | 28660 | 0.6091445 | 0.7035679 | 0.01029979 | 0.5970918 | 0.003792009 | 0.5970807 | 0.004149055
|  |  | 1297 | 0.8293139 | 0.819619 | 0.01952052 | 0.8318969 | 0.08202872 | 0.8317374 | 0.08687714 |  |  | 1221 | 0.7805339 | 0.7511704 | 0.02644417 | 0.7548603 | 0.02463843 | 0.7549287 | 0.02595737 |  |  | 1445 | 0.8287587 | 0.8570296 | 0.0459369 | 0.8443962 | 0.01082133 | 0.844489 | 0.02507131 |  |  | 1445 | 0.7412895 | 0.8712353 | 0.06028395 | 0.7811075 | 0.004675866 | 0.7811119 | 0.008899183 |  |  | 71160 | 0.7630019 | 0.8678712 | 0.01579758 | 0.7426322 | 0.004862621 | 0.7426212 | 0.005838512 |  |  | 28960 | 0.606969 | 0.7035679 | 0.01029979 | 0.5975005 | 0.003795013 | 0.5974895 | 0.004160914
|  |  | 1302 | 0.8293139 | 0.8206594 | 0.01948242 | 0.8327546 | 0.08211322 | 0.832596 | 0.08696581 |  |  | 1226 | 0.7824548 | 0.7523465 | 0.02641983 | 0.7559793 | 0.02460575 | 0.7560479 | 0.02592276 |  |  | 1450 | 0.8287587 | 0.8577745 | 0.04578514 | 0.8449033 | 0.01077914 | 0.8449958 | 0.02494833 |  |  | 1450 | 0.739608 | 0.8716621 | 0.05990805 | 0.7811529 | 0.004669582 | 0.7811569 | 0.008893666 |  |  | 71460 | 0.7652398 | 0.8678712 | 0.01579758 | 0.7429133 | 0.004868355 | 0.7429024 | 0.005846672 |  |  | 29260 | 0.6047936 | 0.7035679 | 0.01029979 | 0.5979085 | 0.003798032 | 0.5978975 | 0.004172802
|  |  | 1307 | 0.8311059 | 0.8216937 | 0.01944411 | 0.8336065 | 0.08219714 | 0.8334487 | 0.08705389 |  |  | 1231 | 0.7834153 | 0.7535167 | 0.02639509 | 0.7570921 | 0.02457272 | 0.757161 | 0.02588778 |  |  | 1455 | 0.8276797 | 0.8585143 | 0.04563336 | 0.8454061 | 0.01073714 | 0.8454982 | 0.02482578 |  |  | 1455 | 0.742971 | 0.8720847 | 0.05953386 | 0.7811975 | 0.004663496 | 0.7812011 | 0.008888331 |  |  | 71760 | 0.7652398 | 0.8678712 | 0.01579758 | 0.7431941 | 0.004874086 | 0.7431832 | 0.005854825 |  |  | 29560 | 0.6113199 | 0.7035679 | 0.01029979 | 0.5983157 | 0.003801067 | 0.5983049 | 0.004184716
|  |  | 1312 | 0.8302099 | 0.8227221 | 0.0194056 | 0.8344525 | 0.08228051 | 0.8342956 | 0.08714138 |  |  | 1236 | 0.7853362 | 0.7546811 | 0.02636993 | 0.7581989 | 0.02453933 | 0.7582681 | 0.02585242 |  |  | 1460 | 0.8266007 | 0.8592491 | 0.04548156 | 0.8459044 | 0.01069534 | 0.8459962 | 0.02470367 |  |  | 1460 | 0.739608 | 0.8725033 | 0.05916138 | 0.7812414 | 0.004657604 | 0.7812446 | 0.008883174 |  |  | 72060 | 0.7674778 | 0.8678712 | 0.01579758 | 0.7434745 | 0.004879814 | 0.7434638 | 0.00586297 |  |  | 29860 | 0.6134954 | 0.7035679 | 0.01029979 | 0.5987223 | 0.003804117 | 0.5987115 | 0.004196657
|  |  | 1317 | 0.8320018 | 0.8237446 | 0.01936687 | 0.8352928 | 0.08236332 | 0.8351367 | 0.0872283 |  |  | 1241 | 0.7843757 | 0.7558397 | 0.02634437 | 0.7592997 | 0.0245056 | 0.7593691 | 0.0258167 |  |  | 1465 | 0.8309167 | 0.859979 | 0.04532974 | 0.8463985 | 0.01065373 | 0.8464899 | 0.02458201 |  |  | 1465 | 0.7412895 | 0.8729177 | 0.05879061 | 0.7812846 | 0.004651898 | 0.7812875 | 0.008878188 |  |  | 72360 | 0.7674778 | 0.8678712 | 0.01579758 | 0.7437547 | 0.004885539 | 0.743744 | 0.005871108 |  |  | 30160 | 0.6178463 | 0.7035679 | 0.01029979 | 0.5991282 | 0.003807182 | 0.5991175 | 0.004208623
|  |  | 1322 | 0.8337937 | 0.8247611 | 0.01932795 | 0.8361273 | 0.08244558 | 0.8359721 | 0.08731464 |  |  | 1246 | 0.7853362 | 0.7569925 | 0.0263184 | 0.7603945 | 0.02447153 | 0.7604642 | 0.02578062 |  |  | 1470 | 0.8287587 | 0.8607039 | 0.04517792 | 0.8468882 | 0.01061232 | 0.8469792 | 0.02446078 |  |  | 1470 | 0.742971 | 0.8733281 | 0.05842156 | 0.7813271 | 0.004646374 | 0.7813296 | 0.008873368 |  |  | 72660 | 0.7652398 | 0.8678712 | 0.01579758 | 0.7440345 | 0.00489126 | 0.7440239 | 0.005879237 |  |  | 30460 | 0.6091445 | 0.7035679 | 0.01029979 | 0.5995335 | 0.003810261 | 0.5995228 | 0.004220613
|  |  | 1327 | 0.8346897 | 0.8257718 | 0.01928883 | 0.8369561 | 0.08252729 | 0.8368017 | 0.08740041 |  |  | 1251 | 0.7872571 | 0.7581395 | 0.02629205 | 0.7614834 | 0.02443712 | 0.7615533 | 0.02574418 |  |  | 1475 | 0.8298377 | 0.8614239 | 0.04502611 | 0.8473737 | 0.0105711 | 0.8474643 | 0.02434 |  |  | 1475 | 0.739608 | 0.8737345 | 0.05805422 | 0.781369 | 0.004641026 | 0.7813711 | 0.008868709 |  |  | 72960 | 0.7697157 | 0.8678712 | 0.01579758 | 0.744314 | 0.004896978 | 0.7443034 | 0.005887358 |  |  | 30760 | 0.6091445 | 0.7035679 | 0.01029979 | 0.599938 | 0.003813355 | 0.5999275 | 0.004232625
|  |  | 1332 | 0.8355856 | 0.8267766 | 0.01924952 | 0.8377792 | 0.08260847 | 0.8376258 | 0.08748561 |  |  | 1256 | 0.7901385 | 0.7592808 | 0.0262653 | 0.7625663 | 0.02440237 | 0.7626365 | 0.02570739 |  |  | 1480 | 0.8298377 | 0.862139 | 0.0448743 | 0.8478549 | 0.01053007 | 0.8479452 | 0.02421967 |  |  | 1480 | 0.742971 | 0.874137 | 0.0576886 | 0.7814102 | 0.004635849 | 0.781412 | 0.008864206 |  |  | 73260 | 0.7652398 | 0.8678712 | 0.01579758 | 0.7445932 | 0.004902692 | 0.7445827 | 0.005895471 |  |  | 31060 | 0.606969 | 0.7035679 | 0.01029979 | 0.6003419 | 0.003816463 | 0.6003314 | 0.004244658
|  |  | 1337 | 0.8346897 | 0.8277756 | 0.01921001 | 0.8385968 | 0.0826891 | 0.8384442 | 0.08757025 |  |  | 1261 | 0.789178 | 0.7604164 | 0.02623816 | 0.7636434 | 0.0243673 | 0.7637138 | 0.02567025 |  |  | 1485 | 0.8309167 | 0.8628493 | 0.04472251 | 0.848332 | 0.01048925 | 0.8484219 | 0.0240998 |  |  | 1485 | 0.742971 | 0.8745355 | 0.0573247 | 0.7814507 | 0.004630838 | 0.7814522 | 0.008859853 |  |  | 73560 | 0.7652398 | 0.8678712 | 0.01579758 | 0.7448721 | 0.004908403 | 0.7448616 | 0.005903576 |  |  | 31360 | 0.6200217 | 0.7035679 | 0.01029979 | 0.6007451 | 0.003819585 | 0.6007347 | 0.004256712
|  |  | 1342 | 0.8382735 | 0.8287688 | 0.01917032 | 0.8394088 | 0.0827692 | 0.8392571 | 0.08765434 |  |  | 1266 | 0.7910989 | 0.7615463 | 0.02621065 | 0.7647146 | 0.02433191 | 0.7647853 | 0.02563278 |  |  | 1490 | 0.8287587 | 0.8635547 | 0.04457074 | 0.8488049 | 0.01044862 | 0.8488944 | 0.02398037 |  |  | 1490 | 0.7412895 | 0.8749302 | 0.05696252 | 0.7814906 | 0.004625988 | 0.7814917 | 0.008855648 |  |  | 73860 | 0.7607639 | 0.8678712 | 0.01579758 | 0.7451506 | 0.00491411 | 0.7451402 | 0.005911672 |  |  | 31660 | 0.6113199 | 0.7035679 | 0.01029979 | 0.6011476 | 0.003822721 | 0.6011373 | 0.004268786
|  |  | 1347 | 0.8382735 | 0.8297562 | 0.01913045 | 0.8402153 | 0.08284878 | 0.8400645 | 0.08773788 |  |  | 1271 | 0.7901385 | 0.7626705 | 0.02618275 | 0.76578 | 0.02429619 | 0.765851 | 0.02559496 |  |  | 1495 | 0.8298377 | 0.8642554 | 0.044419 | 0.8492737 | 0.0104082 | 0.8493629 | 0.02386141 |  |  | 1495 | 0.742971 | 0.875321 | 0.05660207 | 0.7815299 | 0.004621293 | 0.7815307 | 0.008851584 |  |  | 74160 | 0.7607639 | 0.8678712 | 0.01579758 | 0.7454289 | 0.004919813 | 0.7454185 | 0.00591976 |  |  | 31960 | 0.6156708 | 0.7035679 | 0.01029979 | 0.6015495 | 0.00382587 | 0.6015393 | 0.004280878
|  |  | 1352 | 0.8382735 | 0.830738 | 0.0190904 | 0.8410163 | 0.08292783 | 0.8408665 | 0.08782088 |  |  | 1276 | 0.7920594 | 0.7637892 | 0.02615448 | 0.7668396 | 0.02426017 | 0.7669108 | 0.02555682 |  |  | 1500 | 0.8309167 | 0.8649514 | 0.04426729 | 0.8497384 | 0.01036797 | 0.8498272 | 0.0237429 |  |  | 1500 | 0.739608 | 0.875708 | 0.05624335 | 0.7815686 | 0.004616751 | 0.7815691 | 0.008847657 |  |  | 74460 | 0.7652398 | 0.8678712 | 0.01579758 | 0.7457068 | 0.004925512 | 0.7456965 | 0.005927839 |  |  | 32260 | 0.6156708 | 0.7035679 | 0.01029979 | 0.6019507 | 0.003829032 | 0.6019405 | 0.004292986
|  |  | 1357 | 0.8391695 | 0.831714 | 0.01905017 | 0.841812 | 0.08300636 | 0.8416631 | 0.08790333 |  |  | 1281 | 0.7939803 | 0.7649022 | 0.02612585 | 0.7678935 | 0.02422383 | 0.7679649 | 0.02551835 |  |  | 1505 | 0.8309167 | 0.8656426 | 0.04411563 | 0.8501991 | 0.01032795 | 0.8502875 | 0.02362485 |  |  | 1505 | 0.746334 | 0.8760912 | 0.05588635 | 0.7816067 | 0.004612355 | 0.7816068 | 0.008843863 |  |  | 74760 | 0.7607639 | 0.8678712 | 0.01579758 | 0.7459844 | 0.004931207 | 0.7459742 | 0.005935909 |  |  | 32560 | 0.6134954 | 0.7035679 | 0.01029979 | 0.6023512 | 0.003832208 | 0.6023411 | 0.004305112
|  |  | 1362 | 0.8409614 | 0.8326844 | 0.01900977 | 0.8426022 | 0.08308438 | 0.8424543 | 0.08798525 |  |  | 1286 | 0.7949408 | 0.7660097 | 0.02609685 | 0.7689416 | 0.02418719 | 0.7690133 | 0.02547955 |  |  | 1510 | 0.8319958 | 0.8663291 | 0.04396402 | 0.8506557 | 0.01028813 | 0.8507438 | 0.02350727 |  |  | 1510 | 0.742971 | 0.8764707 | 0.05553109 | 0.7816443 | 0.004608101 | 0.781644 | 0.008840197 |  |  | 75060 | 0.7697157 | 0.8678712 | 0.01579758 | 0.7462617 | 0.004936898 | 0.7462515 | 0.005943971 |  |  | 32860 | 0.6134954 | 0.7035679 | 0.01029979 | 0.602751 | 0.003835396 | 0.602741 | 0.004317252
|  |  | 1367 | 0.8418573 | 0.8336492 | 0.0189692 | 0.8433872 | 0.08316189 | 0.8432402 | 0.08806663 |  |  | 1291 | 0.7949408 | 0.7671117 | 0.02606749 | 0.7699841 | 0.02415024 | 0.7700559 | 0.02544044 |  |  | 1515 | 0.8298377 | 0.867011 | 0.04381247 | 0.8511084 | 0.01024851 | 0.8511962 | 0.02339016 |  |  | 1515 | 0.746334 | 0.8768465 | 0.05517755 | 0.7816812 | 0.004603985 | 0.7816807 | 0.008836656 |  |  | 75360 | 0.7607639 | 0.8678712 | 0.01579758 | 0.7465386 | 0.004942585 | 0.7465285 | 0.005952023 |  |  | 33160 | 0.6200217 | 0.7035679 | 0.01029979 | 0.6031502 | 0.003838597 | 0.6031403 | 0.004329406
|  |  | 1372 | 0.8418573 | 0.8346085 | 0.01892846 | 0.8441669 | 0.08323889 | 0.8440209 | 0.08814749 |  |  | 1296 | 0.7978221 | 0.7682082 | 0.02603777 | 0.7710209 | 0.024113 | 0.771093 | 0.02540102 |  |  | 1520 | 0.8319958 | 0.8676883 | 0.04366097 | 0.8515572 | 0.01020909 | 0.8516445 | 0.02327351 |  |  | 1520 | 0.739608 | 0.8772186 | 0.05482575 | 0.7817176 | 0.004600003 | 0.7817167 | 0.008833236 |  |  | 75660 | 0.7652398 | 0.8678712 | 0.01579758 | 0.7468153 | 0.004948268 | 0.7468053 | 0.005960066 |  |  | 33460 | 0.6178463 | 0.7035679 | 0.01029979 | 0.6035487 | 0.003841809 | 0.6035388 | 0.004341574
|  |  | 1377 | 0.8436493 | 0.8355621 | 0.01888756 | 0.8449414 | 0.08331539 | 0.8447963 | 0.08822783 |  |  | 1301 | 0.7968617 | 0.7692991 | 0.0260077 | 0.772052 | 0.02407547 | 0.7721243 | 0.02536128 |  |  | 1525 | 0.8330748 | 0.868361 | 0.04350955 | 0.852002 | 0.01016988 | 0.852089 | 0.02315733 |  |  | 1525 | 0.742971 | 0.8775871 | 0.05447568 | 0.7817534 | 0.004596151 | 0.7817523 | 0.008829932 |  |  | 75960 | 0.7652398 | 0.8678712 | 0.01579758 | 0.7470916 | 0.004953946 | 0.7470816 | 0.0059681 |  |  | 33760 | 0.6156708 | 0.7035679 | 0.01029979 | 0.6039465 | 0.003845035 | 0.6039368 | 0.004353754
|  |  | 1382 | 0.8445452 | 0.8365103 | 0.0188465 | 0.8457107 | 0.0833914 | 0.8455665 | 0.08830764 |  |  | 1306 | 0.7978221 | 0.7703847 | 0.02597729 | 0.7730776 | 0.02403765 | 0.7731501 | 0.02532125 |  |  | 1530 | 0.8309167 | 0.8690292 | 0.0433582 | 0.852443 | 0.01013088 | 0.8525297 | 0.02304163 |  |  | 1530 | 0.7412895 | 0.8779521 | 0.05412734 | 0.7817887 | 0.004592425 | 0.7817873 | 0.008826742 |  |  | 76260 | 0.7630019 | 0.8678712 | 0.01579758 | 0.7473676 | 0.00495962 | 0.7473577 | 0.005976125 |  |  | 34060 | 0.6156708 | 0.7035679 | 0.01029979 | 0.6043437 | 0.003848271 | 0.604334 | 0.004365945
|  |  | 1387 | 0.8454412 | 0.837453 | 0.01880528 | 0.8464749 | 0.08346691 | 0.8463317 | 0.08838695 |  |  | 1311 | 0.799743 | 0.7714648 | 0.02594653 | 0.7740976 | 0.02399955 | 0.7741703 | 0.02528091 |  |  | 1535 | 0.8319958 | 0.8696928 | 0.04320693 | 0.8528802 | 0.01009208 | 0.8529664 | 0.0229264 |  |  | 1535 | 0.742971 | 0.8783134 | 0.05378073 | 0.7818235 | 0.00458882 | 0.7818218 | 0.008823661 |  |  | 76560 | 0.7652398 | 0.8678712 | 0.01579758 | 0.7476433 | 0.00496529 | 0.7476335 | 0.00598414 |  |  | 34360 | 0.6156708 | 0.7035679 | 0.01029979 | 0.6047402 | 0.00385152 | 0.6047306 | 0.004378147
|  |  | 1392 | 0.8454412 | 0.8383902 | 0.01876391 | 0.847234 | 0.08354193 | 0.8470917 | 0.08846574 |  |  | 1316 | 0.8007035 | 0.7725395 | 0.02591543 | 0.775112 | 0.02396117 | 0.7751849 | 0.02524028 |  |  | 1540 | 0.8319958 | 0.8703519 | 0.04305574 | 0.8533135 | 0.01005348 | 0.8533994 | 0.02281164 |  |  | 1540 | 0.739608 | 0.8786713 | 0.05343586 | 0.7818578 | 0.004585334 | 0.7818557 | 0.008820686 |  |  | 76860 | 0.7652398 | 0.8678712 | 0.01579758 | 0.7479187 | 0.004970955 | 0.7479089 | 0.005992146 |  |  | 34660 | 0.6178463 | 0.7035679 | 0.01029979 | 0.605136 | 0.00385478 | 0.6051265 | 0.004390359
|  |  | 1397 | 0.8472331 | 0.839322 | 0.01872239 | 0.847988 | 0.08361648 | 0.8478467 | 0.08854403 |  |  | 1321 | 0.8007035 | 0.7736088 | 0.025884 | 0.776121 | 0.02392251 | 0.7761941 | 0.02519936 |  |  | 1545 | 0.8341538 | 0.8710065 | 0.04290465 | 0.8537431 | 0.0100151 | 0.8538286 | 0.02269737 |  |  | 1545 | 0.742971 | 0.8790256 | 0.05309272 | 0.7818916 | 0.004581961 | 0.7818892 | 0.008817813 |  |  | 77160 | 0.7674778 | 0.8678712 | 0.01579758 | 0.7481938 | 0.004976615 | 0.748184 | 0.006000142 |  |  | 34960 | 0.6200217 | 0.7035679 | 0.01029979 | 0.6055312 | 0.003858051 | 0.6055217 | 0.004402579
|  |  | 1402 | 0.8472331 | 0.8402484 | 0.01868072 | 0.848737 | 0.08369054 | 0.8485967 | 0.08862182 |  |  | 1326 | 0.801664 | 0.7746729 | 0.02585224 | 0.7771244 | 0.02388359 | 0.7771978 | 0.02515815 |  |  | 1550 | 0.8341538 | 0.8716568 | 0.04275366 | 0.854169 | 0.009976917 | 0.8542541 | 0.02258357 |  |  | 1550 | 0.7480154 | 0.8793765 | 0.05275131 | 0.7819248 | 0.0045787 | 0.7819222 | 0.008815039 |  |  | 77460 | 0.7719536 | 0.8678712 | 0.01579758 | 0.7484685 | 0.004982271 | 0.7484589 | 0.006008129 |  |  | 35260 | 0.6243726 | 0.7035679 | 0.01029979 | 0.6059257 | 0.003861333 | 0.6059163 | 0.004414806
|  |  | 1407 | 0.8472331 | 0.8411694 | 0.01863891 | 0.8494811 | 0.08376412 | 0.8493418 | 0.08869912 |  |  | 1331 | 0.8045453 | 0.7757315 | 0.02582015 | 0.7781225 | 0.02384439 | 0.778196 | 0.02511666 |  |  | 1555 | 0.8330748 | 0.8723026 | 0.04260277 | 0.8545911 | 0.009938946 | 0.8546759 | 0.02247026 |  |  | 1555 | 0.7446525 | 0.879724 | 0.05241163 | 0.7819576 | 0.004575547 | 0.7819547 | 0.008812361 |  |  | 77760 | 0.7719536 | 0.8678712 | 0.01579758 | 0.748743 | 0.004987922 | 0.7487334 | 0.006016105 |  |  | 35560 | 0.6221972 | 0.7035679 | 0.01029979 | 0.6063195 | 0.003864626 | 0.6063103 | 0.004427041
|  |  | 1412 | 0.849921 | 0.8420851 | 0.01859696 | 0.8502203 | 0.08383724 | 0.850082 | 0.08877592 |  |  | 1336 | 0.8045453 | 0.7767849 | 0.02578773 | 0.7791151 | 0.02380494 | 0.7791887 | 0.0250749 |  |  | 1560 | 0.8341538 | 0.872944 | 0.042452 | 0.8550096 | 0.009901183 | 0.855094 | 0.02235743 |  |  | 1560 | 0.7446525 | 0.8800681 | 0.05207369 | 0.7819899 | 0.004572497 | 0.7819867 | 0.008809777 |  |  | 78060 | 0.7719536 | 0.8678712 | 0.01579758 | 0.7490171 | 0.004993568 | 0.7490075 | 0.006024072 |  |  | 35860 | 0.6221972 | 0.7035679 | 0.01029979 | 0.6067127 | 0.00386793 | 0.6067035 | 0.004439282
|  |  | 1417 | 0.8508169 | 0.8429955 | 0.01855487 | 0.8509545 | 0.08390988 | 0.8508172 | 0.08885223 |  |  | 1341 | 0.8055058 | 0.7778331 | 0.025755 | 0.7801023 | 0.02376522 | 0.7801761 | 0.02503286 |  |  | 1565 | 0.8341538 | 0.8735811 | 0.04230133 | 0.8554244 | 0.00986363 | 0.8555085 | 0.02224508 |  |  | 1565 | 0.742971 | 0.8804089 | 0.05173747 | 0.7820218 | 0.004569548 | 0.7820183 | 0.008807282 |  |  | 78360 | 0.7652398 | 0.8678712 | 0.01579758 | 0.7492909 | 0.004999209 | 0.7492814 | 0.006032028 |  |  | 36160 | 0.6091445 | 0.7035679 | 0.01029979 | 0.6071053 | 0.003871243 | 0.6070961 | 0.004451528
|  |  | 1422 | 0.849921 | 0.8439006 | 0.01851265 | 0.851684 | 0.08398206 | 0.8515477 | 0.08892806 |  |  | 1346 | 0.8064662 | 0.778876 | 0.02572196 | 0.7810841 | 0.02372525 | 0.7811582 | 0.02499055 |  |  | 1570 | 0.8341538 | 0.8742139 | 0.04215079 | 0.8558357 | 0.009826287 | 0.8559194 | 0.02213322 |  |  | 1570 | 0.7446525 | 0.8807463 | 0.05140299 | 0.7820532 | 0.004566697 | 0.7820494 | 0.008804874 |  |  | 78660 | 0.7652398 | 0.8678712 | 0.01579758 | 0.7495644 | 0.005004845 | 0.749555 | 0.006039975 |  |  | 36460 | 0.6221972 | 0.7035679 | 0.01029979 | 0.6074971 | 0.003874567 | 0.6074881 | 0.004463779
|  |  | 1427 | 0.8508169 | 0.8448006 | 0.01847029 | 0.8524087 | 0.08405379 | 0.8522733 | 0.08900341 |  |  | 1351 | 0.8064662 | 0.7799137 | 0.0256886 | 0.7820606 | 0.02368503 | 0.7821349 | 0.02494798 |  |  | 1575 | 0.8330748 | 0.8748424 | 0.04200037 | 0.8562433 | 0.009789154 | 0.8563267 | 0.02202185 |  |  | 1575 | 0.742971 | 0.8810805 | 0.05107024 | 0.7820841 | 0.004563941 | 0.7820801 | 0.00880255 |  |  | 78960 | 0.7674778 | 0.8678712 | 0.01579758 | 0.7498376 | 0.005010476 | 0.7498282 | 0.006047911 |  |  | 36760 | 0.6200217 | 0.7035679 | 0.01029979 | 0.6078884 | 0.003877901 | 0.6078794 | 0.004476033
|  |  | 1432 | 0.8526088 | 0.8456952 | 0.01842781 | 0.8531286 | 0.08412505 | 0.8529942 | 0.08907828 |  |  | 1356 | 0.8064662 | 0.7809462 | 0.02565494 | 0.7830318 | 0.02364457 | 0.7831063 | 0.02490515 |  |  | 1580 | 0.8341538 | 0.8754667 | 0.04185009 | 0.8566474 | 0.009752231 | 0.8567304 | 0.02191097 |  |  | 1580 | 0.7446525 | 0.8814114 | 0.05073922 | 0.7821146 | 0.004561276 | 0.7821103 | 0.008800307 |  |  | 79260 | 0.7652398 | 0.8678712 | 0.01579758 | 0.7501105 | 0.005016101 | 0.7501012 | 0.006055837 |  |  | 37060 | 0.6243726 | 0.7035679 | 0.01029979 | 0.6082789 | 0.003881245 | 0.60827 | 0.00448829
|  |  | 1437 | 0.8517129 | 0.8465848 | 0.01838519 | 0.8538437 | 0.08419587 | 0.8537104 | 0.08915269 |  |  | 1361 | 0.8083872 | 0.7819735 | 0.02562097 | 0.7839978 | 0.02360386 | 0.7840724 | 0.02486206 |  |  | 1585 | 0.8352328 | 0.8760867 | 0.04169994 | 0.857048 | 0.009715519 | 0.8571307 | 0.02180057 |  |  | 1585 | 0.7446525 | 0.881739 | 0.05040992 | 0.7821447 | 0.0045587 | 0.7821402 | 0.008798144 |  |  | 79560 | 0.7764295 | 0.8678712 | 0.01579758 | 0.7503831 | 0.005021722 | 0.7503738 | 0.006063753 |  |  | 37360 | 0.6221972 | 0.7035679 | 0.01029979 | 0.6086688 | 0.003884598 | 0.60866 | 0.004500549
|  |  | 1442 | 0.8535048 | 0.8474691 | 0.01834246 | 0.8545543 | 0.08426624 | 0.854422 | 0.08922662 |  |  | 1366 | 0.8103081 | 0.7829957 | 0.0255867 | 0.7849585 | 0.02356291 | 0.7850332 | 0.02481872 |  |  | 1590 | 0.8341538 | 0.8767025 | 0.04154994 | 0.8574452 | 0.009679018 | 0.8575274 | 0.02169067 |  |  | 1590 | 0.7446525 | 0.8820635 | 0.05008235 | 0.7821743 | 0.00455621 | 0.7821696 | 0.008796056 |  |  | 79860 | 0.7719536 | 0.8678712 | 0.01579758 | 0.7506553 | 0.005027337 | 0.7506461 | 0.006071658 |  |  | 37660 | 0.6134954 | 0.7035679 | 0.01029979 | 0.6090581 | 0.003887961 | 0.6090493 | 0.00451281
|  |  | 1447 | 0.8544008 | 0.8483484 | 0.01829961 | 0.8552601 | 0.08433616 | 0.8551289 | 0.08930009 |  |  | 1371 | 0.8112685 | 0.7840129 | 0.02555214 | 0.785914 | 0.02352173 | 0.7859889 | 0.02477513 |  |  | 1595 | 0.8352328 | 0.8773142 | 0.04140008 | 0.8578388 | 0.009642728 | 0.8579207 | 0.02158127 |  |  | 1595 | 0.746334 | 0.8823848 | 0.0497565 | 0.7822036 | 0.004553803 | 0.7821985 | 0.008794042 |  |  | 80160 | 0.7719536 | 0.8678712 | 0.01579758 | 0.7509272 | 0.005032946 | 0.7509181 | 0.006079552 |  |  | 37960 | 0.6200217 | 0.7035679 | 0.01029979 | 0.6094467 | 0.003891332 | 0.609438 | 0.004525071
|  |  | 1452 | 0.8552967 | 0.8492226 | 0.01825663 | 0.8559614 | 0.08440564 | 0.8558312 | 0.0893731 |  |  | 1376 | 0.8112685 | 0.7850249 | 0.02551729 | 0.7868643 | 0.02348032 | 0.7869393 | 0.0247313 |  |  | 1600 | 0.8341538 | 0.8779217 | 0.04125037 | 0.8582291 | 0.009606651 | 0.8583106 | 0.02147235 |  |  | 1600 | 0.746334 | 0.882703 | 0.04943238 | 0.7822324 | 0.004551476 | 0.7822271 | 0.008792099 |  |  | 80460 | 0.7697157 | 0.8678712 | 0.01579758 | 0.7511989 | 0.005038551 | 0.7511898 | 0.006087436 |  |  | 38260 | 0.6221972 | 0.7035679 | 0.01029979 | 0.6098347 | 0.003894713 | 0.609826 | 0.004537332
|  |  | 1457 | 0.8552967 | 0.8500917 | 0.01821355 | 0.8566582 | 0.08447468 | 0.8565289 | 0.08944566 |  |  | 1381 | 0.8131894 | 0.7860319 | 0.02548215 | 0.7878094 | 0.02343868 | 0.7878846 | 0.02468723 |  |  | 1605 | 0.8363118 | 0.8785251 | 0.04110082 | 0.8586159 | 0.009570786 | 0.8586971 | 0.02136394 |  |  | 1605 | 0.7412895 | 0.8830181 | 0.04910998 | 0.7822608 | 0.004549228 | 0.7822553 | 0.008790225 |  |  | 80760 | 0.7674778 | 0.8678712 | 0.01579758 | 0.7514702 | 0.005044149 | 0.7514611 | 0.006095309 |  |  | 38560 | 0.6243726 | 0.7035679 | 0.01029979 | 0.610222 | 0.003898102 | 0.6102134 | 0.004549592
|  |  | 1462 | 0.8570886 | 0.8509558 | 0.01817035 | 0.8573504 | 0.08454329 | 0.8572222 | 0.08951776 |  |  | 1386 | 0.812229 | 0.7870338 | 0.02544673 | 0.7887494 | 0.02339682 | 0.7888248 | 0.02464292 |  |  | 1610 | 0.8352328 | 0.8791244 | 0.04095143 | 0.8589994 | 0.009535133 | 0.8590802 | 0.02125601 |  |  | 1610 | 0.7446525 | 0.8833301 | 0.0487893 | 0.7822889 | 0.004547055 | 0.7822832 | 0.008788418 |  |  | 81060 | 0.7697157 | 0.8678712 | 0.01579758 | 0.7517412 | 0.005049743 | 0.7517322 | 0.006103172 |  |  | 38860 | 0.6265481 | 0.7035679 | 0.01029979 | 0.6106086 | 0.0039015 | 0.6106001 | 0.004561851
|  |  | 1467 | 0.8588805 | 0.8518148 | 0.01812704 | 0.8580381 | 0.08461148 | 0.8579109 | 0.08958942 |  |  | 1391 | 0.8141499 | 0.7880308 | 0.02541102 | 0.7896843 | 0.02335473 | 0.7897598 | 0.02459838 |  |  | 1615 | 0.8363118 | 0.8797196 | 0.04080221 | 0.8593796 | 0.009499693 | 0.85946 | 0.02114859 |  |  | 1615 | 0.746334 | 0.8836391 | 0.04847034 | 0.7823165 | 0.004544956 | 0.7823106 | 0.008786675 |  |  | 81360 | 0.7719536 | 0.8678712 | 0.01579758 | 0.7520119 | 0.00505533 | 0.752003 | 0.006111023 |  |  | 39160 | 0.6330744 | 0.7035679 | 0.01029979 | 0.6109946 | 0.003904906 | 0.6109862 | 0.004574108
|  |  | 1472 | 0.8588805 | 0.852669 | 0.01808363 | 0.8587214 | 0.08467923 | 0.8585953 | 0.08966063 |  |  | 1396 | 0.8151104 | 0.7890227 | 0.02537504 | 0.7906141 | 0.02331243 | 0.7906898 | 0.02455362 |  |  | 1620 | 0.8352328 | 0.8803108 | 0.04065316 | 0.8597565 | 0.009464466 | 0.8598366 | 0.02104166 |  |  | 1620 | 0.7446525 | 0.8839451 | 0.04815309 | 0.7823438 | 0.004542927 | 0.7823377 | 0.008784994 |  |  | 81660 | 0.7719536 | 0.8678712 | 0.01579758 | 0.7522823 | 0.005060912 | 0.7522734 | 0.006118863 |  |  | 39460 | 0.6287235 | 0.7035679 | 0.01029979 | 0.61138 | 0.003908321 | 0.6113717 | 0.004586362
|  |  | 1477 | 0.8579846 | 0.8535181 | 0.01804011 | 0.8594003 | 0.08474656 | 0.8592752 | 0.08973139 |  |  | 1401 | 0.8170313 | 0.7900097 | 0.02533879 | 0.7915389 | 0.02326992 | 0.7916147 | 0.02450862 |  |  | 1625 | 0.8373908 | 0.880898 | 0.04050429 | 0.8601301 | 0.009429451 | 0.8602098 | 0.02093524 |  |  | 1625 | 0.746334 | 0.8842481 | 0.04783756 | 0.7823708 | 0.004540966 | 0.7823644 | 0.008783374 |  |  | 81960 | 0.7764295 | 0.8678712 | 0.01579758 | 0.7525524 | 0.005066488 | 0.7525435 | 0.006126693 |  |  | 39760 | 0.6287235 | 0.7035679 | 0.01029979 | 0.6117647 | 0.003911743 | 0.6117565 | 0.004598612
|  |  | 1482 | 0.8606725 | 0.8543624 | 0.01799649 | 0.8600748 | 0.08481348 | 0.8599508 | 0.08980172 |  |  | 1406 | 0.8170313 | 0.7909918 | 0.02530226 | 0.7924587 | 0.0232272 | 0.7925346 | 0.02446341 |  |  | 1630 | 0.8363118 | 0.8814813 | 0.0403556 | 0.8605004 | 0.009394651 | 0.8605798 | 0.02082931 |  |  | 1630 | 0.746334 | 0.8845481 | 0.04752373 | 0.7823974 | 0.004539072 | 0.7823907 | 0.008781812 |  |  | 82260 | 0.7719536 | 0.8678712 | 0.01579758 | 0.7528221 | 0.005072058 | 0.7528134 | 0.006134511 |  |  | 40060 | 0.6265481 | 0.7035679 | 0.01029979 | 0.6121488 | 0.003915173 | 0.6121406 | 0.004610858
|  |  | 1487 | 0.8606725 | 0.8552017 | 0.01795277 | 0.860745 | 0.08487998 | 0.860622 | 0.08987162 |  |  | 1411 | 0.8170313 | 0.791969 | 0.02526547 | 0.7933734 | 0.02318428 | 0.7934495 | 0.02441798 |  |  | 1635 | 0.8373908 | 0.8820606 | 0.04020709 | 0.8608675 | 0.009360063 | 0.8609465 | 0.02072389 |  |  | 1635 | 0.746334 | 0.8848452 | 0.04721162 | 0.7824236 | 0.004537242 | 0.7824167 | 0.008780306 |  |  | 82560 | 0.7719536 | 0.8678712 | 0.01579758 | 0.7530916 | 0.005077622 | 0.7530829 | 0.006142318 |  |  | 40360 | 0.6265481 | 0.7035679 | 0.01029979 | 0.6125322 | 0.003918611 | 0.6125241 | 0.0046231
|  |  | 1492 | 0.8606725 | 0.8560363 | 0.01790896 | 0.8614109 | 0.08494606 | 0.861289 | 0.08994109 |  |  | 1416 | 0.8179917 | 0.7929413 | 0.02522842 | 0.7942832 | 0.02314115 | 0.7943595 | 0.02437234 |  |  | 1640 | 0.8352328 | 0.8826359 | 0.04005877 | 0.8612315 | 0.009325689 | 0.8613101 | 0.02061897 |  |  | 1640 | 0.7496969 | 0.8851394 | 0.04690121 | 0.7824495 | 0.004535475 | 0.7824424 | 0.008778855 |  |  | 82860 | 0.7719536 | 0.8678712 | 0.01579758 | 0.7533607 | 0.00508318 | 0.7533521 | 0.006150113 |  |  | 40660 | 0.6330744 | 0.7035679 | 0.01029979 | 0.612915 | 0.003922057 | 0.612907 | 0.004635335
|  |  | 1497 | 0.8624644 | 0.8568659 | 0.01786505 | 0.8620725 | 0.08501174 | 0.8619516 | 0.09001013 |  |  | 1421 | 0.8199126 | 0.7939087 | 0.02519111 | 0.7951881 | 0.02309783 | 0.7952644 | 0.02432649 |  |  | 1645 | 0.8384699 | 0.8832074 | 0.03991065 | 0.8615923 | 0.009291529 | 0.8616705 | 0.02051455 |  |  | 1645 | 0.7446525 | 0.8854308 | 0.04659251 | 0.782475 | 0.004533767 | 0.7824677 | 0.008777456 |  |  | 83160 | 0.7741916 | 0.8678712 | 0.01579758 | 0.7536296 | 0.005088732 | 0.753621 | 0.006157898 |  |  | 40960 | 0.6287235 | 0.7035679 | 0.01029979 | 0.6132972 | 0.003925509 | 0.6132892 | 0.004647565
|  |  | 1502 | 0.8624644 | 0.8576908 | 0.01782106 | 0.8627299 | 0.08507701 | 0.8626101 | 0.09007875 |  |  | 1426 | 0.8199126 | 0.7948713 | 0.02515354 | 0.796088 | 0.02305431 | 0.7961645 | 0.02428043 |  |  | 1650 | 0.8384699 | 0.883775 | 0.03976272 | 0.8619499 | 0.009257583 | 0.8620278 | 0.02041063 |  |  | 1650 | 0.7480154 | 0.8857193 | 0.0462855 | 0.7825002 | 0.004532117 | 0.7824928 | 0.008776109 |  |  | 83460 | 0.7697157 | 0.8678712 | 0.01579758 | 0.7538981 | 0.005094278 | 0.7538896 | 0.00616567 |  |  | 41260 | 0.630899 | 0.7035679 | 0.01029979 | 0.6136787 | 0.003928969 | 0.6136708 | 0.004659789
|  |  | 1507 | 0.8642563 | 0.8585109 | 0.01777697 | 0.8633831 | 0.08514189 | 0.8632644 | 0.09014694 |  |  | 1431 | 0.8208731 | 0.7958291 | 0.02511572 | 0.7969831 | 0.0230106 | 0.7970597 | 0.02423418 |  |  | 1655 | 0.8384699 | 0.8843387 | 0.039615 | 0.8623044 | 0.00922385 | 0.862382 | 0.02030722 |  |  | 1655 | 0.7446525 | 0.886005 | 0.0459802 | 0.7825251 | 0.004530524 | 0.7825174 | 0.00877481 |  |  | 83760 | 0.7786675 | 0.8678712 | 0.01579758 | 0.7541664 | 0.005099818 | 0.7541579 | 0.006173431 |  |  | 41560 | 0.6287235 | 0.7035679 | 0.01029979 | 0.6140595 | 0.003932436 | 0.6140517 | 0.004672005
|  |  | 1512 | 0.8651523 | 0.8593263 | 0.0177328 | 0.8640322 | 0.08520636 | 0.8639145 | 0.09021472 |  |  | 1436 | 0.822794 | 0.7967821 | 0.02507766 | 0.7978733 | 0.0229667 | 0.79795 | 0.02418772 |  |  | 1660 | 0.8384699 | 0.8848987 | 0.03946748 | 0.8626559 | 0.009190331 | 0.8627331 | 0.02020431 |  |  | 1660 | 0.7480154 | 0.8862879 | 0.04567659 | 0.7825497 | 0.004528985 | 0.7825418 | 0.008773559 |  |  | 84060 | 0.7719536 | 0.8678712 | 0.01579758 | 0.7544343 | 0.005105352 | 0.7544259 | 0.006181181 |  |  | 41860 | 0.6265481 | 0.7035679 | 0.01029979 | 0.6144398 | 0.003935909 | 0.614432 | 0.004684213
|  |  | 1517 | 0.8633603 | 0.860137 | 0.01768854 | 0.8646771 | 0.08527043 | 0.8645605 | 0.09028209 |  |  | 1441 | 0.822794 | 0.7977303 | 0.02503934 | 0.7987586 | 0.02292262 | 0.7988355 | 0.02414107 |  |  | 1665 | 0.8373908 | 0.8854548 | 0.03932018 | 0.8630043 | 0.009157026 | 0.8630812 | 0.02010191 |  |  | 1665 | 0.7446525 | 0.8865681 | 0.04537467 | 0.7825739 | 0.004527499 | 0.7825659 | 0.008772354 |  |  | 84360 | 0.7764295 | 0.8678712 | 0.01579758 | 0.7547019 | 0.005110879 | 0.7546935 | 0.006188919 |  |  | 42160 | 0.630899 | 0.7035679 | 0.01029979 | 0.6148194 | 0.003939389 | 0.6148117 | 0.004696413
|  |  | 1522 | 0.8651523 | 0.8609429 | 0.01764421 | 0.865318 | 0.08533412 | 0.8652024 | 0.09034905 |  |  | 1446 | 0.822794 | 0.7986739 | 0.02500079 | 0.7996392 | 0.02287835 | 0.7997162 | 0.02409423 |  |  | 1670 | 0.8373908 | 0.8860072 | 0.03917309 | 0.8633497 | 0.009123935 | 0.8634262 | 0.02000001 |  |  | 1670 | 0.746334 | 0.8868455 | 0.04507445 | 0.7825979 | 0.004526064 | 0.7825897 | 0.008771193 |  |  | 84660 | 0.7809054 | 0.8678712 | 0.01579758 | 0.7549692 | 0.0051164 | 0.7549609 | 0.006196645 |  |  | 42460 | 0.630899 | 0.7035679 | 0.01029979 | 0.6151983 | 0.003942875 | 0.6151907 | 0.004708604
|  |  | 1527 | 0.8669442 | 0.8617442 | 0.0175998 | 0.8659548 | 0.08539742 | 0.8658403 | 0.0904156 |  |  | 1451 | 0.8247149 | 0.7996127 | 0.024962 | 0.800515 | 0.02283391 | 0.8005921 | 0.0240472 |  |  | 1675 | 0.8384699 | 0.8865558 | 0.03902622 | 0.8636921 | 0.009091058 | 0.8637682 | 0.01989862 |  |  | 1675 | 0.7446525 | 0.8871203 | 0.0447759 | 0.7826216 | 0.004524678 | 0.7826131 | 0.008770075 |  |  | 84960 | 0.7697157 | 0.8678712 | 0.01579758 | 0.7552362 | 0.005121914 | 0.755228 | 0.006204359 |  |  | 42760 | 0.6330744 | 0.7035679 | 0.01029979 | 0.6155766 | 0.003946367 | 0.6155691 | 0.004720786
|  |  | 1532 | 0.8669442 | 0.8625409 | 0.01755531 | 0.8665876 | 0.08546033 | 0.8664742 | 0.09048175 |  |  | 1456 | 0.8247149 | 0.8005468 | 0.02492297 | 0.801386 | 0.0227893 | 0.8014632 | 0.02399998 |  |  | 1680 | 0.8395489 | 0.8871008 | 0.03887957 | 0.8640315 | 0.009058395 | 0.8641073 | 0.01979774 |  |  | 1680 | 0.7446525 | 0.8873923 | 0.04447904 | 0.7826449 | 0.00452334 | 0.7826363 | 0.008768999 |  |  | 85260 | 0.7697157 | 0.8678712 | 0.01579758 | 0.7555029 | 0.005127422 | 0.7554947 | 0.006212062 |  |  | 43060 | 0.6287235 | 0.7035679 | 0.01029979 | 0.6159543 | 0.003949866 | 0.6159468 | 0.004732958
|  |  | 1537 | 0.8687361 | 0.8633329 | 0.01751074 | 0.8672164 | 0.08552285 | 0.8671041 | 0.09054751 |  |  | 1461 | 0.8266358 | 0.8014762 | 0.02488372 | 0.8022523 | 0.02274451 | 0.8023296 | 0.02395259 |  |  | 1685 | 0.8384699 | 0.887642 | 0.03873315 | 0.864368 | 0.009025945 | 0.8644434 | 0.01969736 |  |  | 1685 | 0.746334 | 0.8876618 | 0.04418386 | 0.782668 | 0.004522048 | 0.7826592 | 0.008767963 |  |  | 85560 | 0.7719536 | 0.8678712 | 0.01579758 | 0.7557693 | 0.005132924 | 0.7557612 | 0.006219752 |  |  | 43360 | 0.6330744 | 0.7035679 | 0.01029979 | 0.6163314 | 0.00395337 | 0.616324 | 0.004745119
|  |  | 1542 | 0.8678401 | 0.8641204 | 0.01746611 | 0.8678412 | 0.085585 | 0.86773 | 0.09061286 |  |  | 1466 | 0.8275963 | 0.802401 | 0.02484423 | 0.8031139 | 0.02269956 | 0.8031913 | 0.02390502 |  |  | 1690 | 0.8373908 | 0.8881796 | 0.03858696 | 0.8647015 | 0.008993709 | 0.8647766 | 0.01959749 |  |  | 1690 | 0.7480154 | 0.8879285 | 0.04389036 | 0.7826908 | 0.0045208 | 0.7826818 | 0.008766965 |  |  | 85860 | 0.7741916 | 0.8678712 | 0.01579758 | 0.7560354 | 0.005138419 | 0.7560273 | 0.00622743 |  |  | 43660 | 0.6287235 | 0.7035679 | 0.01029979 | 0.6167078 | 0.003956881 | 0.6167005 | 0.004757269
|  |  | 1547 | 0.8687361 | 0.8649033 | 0.0174214 | 0.8684621 | 0.08564678 | 0.868352 | 0.09067782 |  |  | 1471 | 0.8275963 | 0.8033212 | 0.02480452 | 0.8039708 | 0.02265444 | 0.8040484 | 0.02385727 |  |  | 1695 | 0.8395489 | 0.8887135 | 0.038441 | 0.8650322 | 0.008961686 | 0.8651069 | 0.01949813 |  |  | 1695 | 0.7480154 | 0.8881927 | 0.04359853 | 0.7827134 | 0.004519596 | 0.7827042 | 0.008766005 |  |  | 86160 | 0.7652398 | 0.8678712 | 0.01579758 | 0.7563012 | 0.005143907 | 0.7562932 | 0.006235097 |  |  | 43960 | 0.6352499 | 0.7035679 | 0.01029979 | 0.6170836 | 0.003960396 | 0.6170763 | 0.004769408
|  |  | 1552 | 0.871424 | 0.8656817 | 0.01737663 | 0.8690792 | 0.08570818 | 0.8689701 | 0.09074239 |  |  | 1476 | 0.8285568 | 0.8042368 | 0.02476458 | 0.8048231 | 0.02260916 | 0.8049007 | 0.02380935 |  |  | 1700 | 0.8384699 | 0.8892438 | 0.03829528 | 0.86536 | 0.008929877 | 0.8654343 | 0.01939928 |  |  | 1700 | 0.7480154 | 0.8884543 | 0.04330837 | 0.7827356 | 0.004518433 | 0.7827263 | 0.008765082 |  |  | 86460 | 0.7674778 | 0.8678712 | 0.01579758 | 0.7565667 | 0.005149389 | 0.7565587 | 0.006242751 |  |  | 44260 | 0.6352499 | 0.7035679 | 0.01029979 | 0.6174588 | 0.003963918 | 0.6174516 | 0.004781534
|  |  | 1557 | 0.870528 | 0.8664556 | 0.0173318 | 0.8696924 | 0.0857692 | 0.8695844 | 0.09080658 |  |  | 1481 | 0.8285568 | 0.8051478 | 0.02472443 | 0.8056707 | 0.02256372 | 0.8057485 | 0.02376127 |  |  | 1705 | 0.8395489 | 0.8897705 | 0.03814981 | 0.8656849 | 0.008898282 | 0.8657589 | 0.01930093 |  |  | 1705 | 0.746334 | 0.8887134 | 0.04301987 | 0.7827576 | 0.004517311 | 0.7827481 | 0.008764193 |  |  | 86760 | 0.7719536 | 0.8678712 | 0.01579758 | 0.7568319 | 0.005154864 | 0.7568239 | 0.006250393 |  |  | 44560 | 0.6287235 | 0.7035679 | 0.01029979 | 0.6178333 | 0.003967444 | 0.6178262 | 0.004793648
|  |  | 1562 | 0.870528 | 0.867225 | 0.0172869 | 0.8703017 | 0.08582987 | 0.8701948 | 0.09087038 |  |  | 1486 | 0.8304777 | 0.8060543 | 0.02468407 | 0.8065138 | 0.02251813 | 0.8065916 | 0.02371302 |  |  | 1710 | 0.8395489 | 0.8902937 | 0.03800458 | 0.866007 | 0.008866899 | 0.8660807 | 0.0192031 |  |  | 1710 | 0.7480154 | 0.8889699 | 0.04273303 | 0.7827793 | 0.004516227 | 0.7827697 | 0.008763337 |  |  | 87060 | 0.7674778 | 0.8678712 | 0.01579758 | 0.7570967 | 0.005160332 | 0.7570889 | 0.006258022 |  |  | 44860 | 0.6330744 | 0.7035679 | 0.01029979 | 0.6182072 | 0.003970975 | 0.6182002 | 0.00480575
|  |  | 1567 | 0.8723199 | 0.8679899 | 0.01724195 | 0.8709073 | 0.08589017 | 0.8708015 | 0.0909338 |  |  | 1491 | 0.8314381 | 0.8069562 | 0.02464349 | 0.8073523 | 0.02247239 | 0.8074302 | 0.02366462 |  |  | 1715 | 0.8384699 | 0.8908133 | 0.03785959 | 0.8663263 | 0.00883573 | 0.8663997 | 0.01910577 |  |  | 1715 | 0.746334 | 0.889224 | 0.04244785 | 0.7828008 | 0.004515182 | 0.782791 | 0.008762515 |  |  | 87360 | 0.7719536 | 0.8678712 | 0.01579758 | 0.7573613 | 0.005165793 | 0.7573535 | 0.006265639 |  |  | 45160 | 0.6417762 | 0.7035679 | 0.01029979 | 0.6185805 | 0.003974512 | 0.6185735 | 0.004817837
|  |  | 1572 | 0.8723199 | 0.8687504 | 0.01719693 | 0.8715091 | 0.0859501 | 0.8714044 | 0.09099684 |  |  | 1496 | 0.8314381 | 0.8078536 | 0.0246027 | 0.8081862 | 0.02242649 | 0.8082642 | 0.02361605 |  |  | 1720 | 0.8395489 | 0.8913294 | 0.03771486 | 0.8666429 | 0.008804773 | 0.8667159 | 0.01900895 |  |  | 1720 | 0.746334 | 0.8894755 | 0.04216433 | 0.7828221 | 0.004514173 | 0.782812 | 0.008761724 |  |  | 87660 | 0.7719536 | 0.8678712 | 0.01579758 | 0.7576256 | 0.005171247 | 0.7576178 | 0.006273244 |  |  | 45460 | 0.630899 | 0.7035679 | 0.01029979 | 0.6189532 | 0.003978053 | 0.6189462 | 0.004829911
|  |  | 1577 | 0.8732159 | 0.8695066 | 0.01715186 | 0.8721071 | 0.08600968 | 0.8720035 | 0.09105951 |  |  | 1501 | 0.8323986 | 0.8087466 | 0.0245617 | 0.8090156 | 0.02238045 | 0.8090936 | 0.02356733 |  |  | 1725 | 0.8406279 | 0.891842 | 0.03757039 | 0.8669567 | 0.008774029 | 0.8670293 | 0.01891264 |  |  | 1725 | 0.7496969 | 0.8897247 | 0.04188245 | 0.782843 | 0.004513199 | 0.7828329 | 0.008760963 |  |  | 87960 | 0.7786675 | 0.8678712 | 0.01579758 | 0.7578895 | 0.005176694 | 0.7578818 | 0.006280837 |  |  | 45760 | 0.6330744 | 0.7035679 | 0.01029979 | 0.6193252 | 0.003981599 | 0.6193183 | 0.004841971
|  |  | 1582 | 0.8732159 | 0.8702583 | 0.01710674 | 0.8727015 | 0.0860689 | 0.872599 | 0.09112181 |  |  | 1506 | 0.833359 | 0.8096351 | 0.0245205 | 0.8098404 | 0.02233427 | 0.8099186 | 0.02351846 |  |  | 1730 | 0.8406279 | 0.8923511 | 0.03742618 | 0.8672678 | 0.008743497 | 0.8673401 | 0.01881684 |  |  | 1730 | 0.7480154 | 0.8899713 | 0.04160222 | 0.7828638 | 0.004512259 | 0.7828535 | 0.008760232 |  |  | 88260 | 0.7697157 | 0.8678712 | 0.01579758 | 0.7581532 | 0.005182135 | 0.7581455 | 0.006288416 |  |  | 46060 | 0.6330744 | 0.7035679 | 0.01029979 | 0.6196966 | 0.003985149 | 0.6196898 | 0.004854016
|  |  | 1587 | 0.8750078 | 0.8710057 | 0.01706156 | 0.8732922 | 0.08612778 | 0.8731908 | 0.09118374 |  |  | 1511 | 0.8343195 | 0.8105191 | 0.02447911 | 0.8106609 | 0.02228795 | 0.8107391 | 0.02346945 |  |  | 1735 | 0.8417069 | 0.8928568 | 0.03728222 | 0.8675762 | 0.008713177 | 0.8676481 | 0.01872155 |  |  | 1735 | 0.746334 | 0.8902156 | 0.04132363 | 0.7828843 | 0.004511352 | 0.7828738 | 0.008759529 |  |  | 88560 | 0.7764295 | 0.8678712 | 0.01579758 | 0.7584166 | 0.005187568 | 0.758409 | 0.006295983 |  |  | 46360 | 0.6352499 | 0.7035679 | 0.01029979 | 0.6200674 | 0.003988704 | 0.6200607 | 0.004866046
|  |  | 1592 | 0.8741118 | 0.8717488 | 0.01701634 | 0.8738792 | 0.0861863 | 0.8737789 | 0.0912453 |  |  | 1516 | 0.833359 | 0.8113987 | 0.02443751 | 0.8114768 | 0.02224149 | 0.8115551 | 0.02342028 |  |  | 1740 | 0.8406279 | 0.893359 | 0.03713853 | 0.8678819 | 0.008683069 | 0.8679535 | 0.01862676 |  |  | 1740 | 0.7513784 | 0.8904575 | 0.04104667 | 0.7829046 | 0.004510477 | 0.782894 | 0.008758854 |  |  | 88860 | 0.7719536 | 0.8678712 | 0.01579758 | 0.7586796 | 0.005192994 | 0.7586721 | 0.006303538 |  |  | 46660 | 0.6374253 | 0.7035679 | 0.01029979 | 0.6204376 | 0.003992262 | 0.6204309 | 0.00487806
|  |  | 1597 | 0.8759037 | 0.8724875 | 0.01697107 | 0.8744627 | 0.08624447 | 0.8743634 | 0.0913065 |  |  | 1521 | 0.8362404 | 0.812274 | 0.02439572 | 0.8122883 | 0.0221949 | 0.8123667 | 0.02337098 |  |  | 1745 | 0.8406279 | 0.8938579 | 0.03699512 | 0.868185 | 0.008653173 | 0.8682562 | 0.01853249 |  |  | 1745 | 0.7480154 | 0.8906971 | 0.04077135 | 0.7829247 | 0.004509633 | 0.7829139 | 0.008758205 |  |  | 89160 | 0.7786675 | 0.8678712 | 0.01579758 | 0.7589424 | 0.005198413 | 0.7589349 | 0.00631108 |  |  | 46960 | 0.6352499 | 0.7035679 | 0.01029979 | 0.6208071 | 0.003995825 | 0.6208005 | 0.004890058
|  |  | 1602 | 0.8759037 | 0.873222 | 0.01692575 | 0.8750425 | 0.0863023 | 0.8749444 | 0.09136734 |  |  | 1526 | 0.83528 | 0.8131449 | 0.02435374 | 0.8130955 | 0.02214818 | 0.8131739 | 0.02332154 |  |  | 1750 | 0.8417069 | 0.8943533 | 0.03685197 | 0.8684854 | 0.008623487 | 0.8685563 | 0.01843873 |  |  | 1750 | 0.7480154 | 0.8909343 | 0.04049766 | 0.7829445 | 0.004508819 | 0.7829336 | 0.008757581 |  |  | 89460 | 0.7764295 | 0.8678712 | 0.01579758 | 0.7592049 | 0.005203825 | 0.7591974 | 0.006318609 |  |  | 47260 | 0.6352499 | 0.7035679 | 0.01029979 | 0.6211761 | 0.003999392 | 0.6211695 | 0.004902039
|  |  | 1607 | 0.8767997 | 0.8739523 | 0.01688039 | 0.8756188 | 0.08635979 | 0.8755218 | 0.09142783 |  |  | 1531 | 0.8362404 | 0.8140114 | 0.02431157 | 0.8138982 | 0.02210133 | 0.8139767 | 0.02327196 |  |  | 1755 | 0.8406279 | 0.8948454 | 0.0367091 | 0.8687832 | 0.008594013 | 0.8688538 | 0.01834547 |  |  | 1755 | 0.7530599 | 0.8911692 | 0.04022559 | 0.7829641 | 0.004508034 | 0.7829531 | 0.008756983 |  |  | 89760 | 0.7697157 | 0.8678712 | 0.01579758 | 0.759467 | 0.005209229 | 0.7594596 | 0.006326125 |  |  | 47560 | 0.6330744 | 0.7035679 | 0.01029979 | 0.6215444 | 0.004002962 | 0.6215379 | 0.004914004
|  |  | 1612 | 0.8776957 | 0.8746783 | 0.01683499 | 0.8761916 | 0.08641694 | 0.8760957 | 0.09148796 |  |  | 1536 | 0.8381613 | 0.8148736 | 0.02426922 | 0.8146966 | 0.02205435 | 0.8147752 | 0.02322225 |  |  | 1760 | 0.8427859 | 0.8953342 | 0.0365665 | 0.8690785 | 0.00856475 | 0.8691487 | 0.01825272 |  |  | 1760 | 0.7496969 | 0.8914018 | 0.03995514 | 0.7829835 | 0.004507276 | 0.7829723 | 0.008756408 |  |  | 90060 | 0.7741916 | 0.8678712 | 0.01579758 | 0.7597289 | 0.005214627 | 0.7597215 | 0.006333628 |  |  | 47860 | 0.630899 | 0.7035679 | 0.01029979 | 0.6219121 | 0.004006536 | 0.6219057 | 0.004925952
|  |  | 1617 | 0.8794876 | 0.8754001 | 0.01678955 | 0.8767608 | 0.08647376 | 0.876666 | 0.09154773 |  |  | 1541 | 0.8381613 | 0.8157315 | 0.02422668 | 0.8154906 | 0.02200725 | 0.8155693 | 0.02317241 |  |  | 1765 | 0.8417069 | 0.8958197 | 0.03642419 | 0.8693712 | 0.008535696 | 0.869441 | 0.01816048 |  |  | 1765 | 0.7496969 | 0.8916322 | 0.03968631 | 0.7830028 | 0.004506545 | 0.7829914 | 0.008755856 |  |  | 90360 | 0.7719536 | 0.8678712 | 0.01579758 | 0.7599905 | 0.005220017 | 0.7599832 | 0.006341118 |  |  | 48160 | 0.6352499 | 0.7035679 | 0.01029979 | 0.6222791 | 0.004010113 | 0.6222728 | 0.004937882
|  |  | 1622 | 0.8785916 | 0.8761178 | 0.01674408 | 0.8773266 | 0.08653024 | 0.8772329 | 0.09160716 |  |  | 1546 | 0.8391218 | 0.8165851 | 0.02418397 | 0.8162804 | 0.02196003 | 0.8163591 | 0.02312245 |  |  | 1770 | 0.8417069 | 0.8963019 | 0.03628216 | 0.8696613 | 0.008506853 | 0.8697308 | 0.01806875 |  |  | 1770 | 0.7496969 | 0.8918603 | 0.03941909 | 0.7830218 | 0.00450584 | 0.7830103 | 0.008755327 |  |  | 90660 | 0.7764295 | 0.8678712 | 0.01579758 | 0.7602517 | 0.005225399 | 0.7602445 | 0.006348596 |  |  | 48460 | 0.6374253 | 0.7035679 | 0.01029979 | 0.6226456 | 0.004013694 | 0.6226393 | 0.004949794
|  |  | 1627 | 0.8803835 | 0.8768313 | 0.01669857 | 0.877889 | 0.08658639 | 0.8777964 | 0.09166625 |  |  | 1551 | 0.8400822 | 0.8174344 | 0.02414108 | 0.8170658 | 0.0219127 | 0.8171446 | 0.02307236 |  |  | 1775 | 0.8417069 | 0.8967808 | 0.03614041 | 0.8699489 | 0.008478219 | 0.8700181 | 0.01797753 |  |  | 1775 | 0.7496969 | 0.8920862 | 0.03915347 | 0.7830406 | 0.004505161 | 0.7830289 | 0.008754819 |  |  | 90960 | 0.7764295 | 0.8678712 | 0.01579758 | 0.7605127 | 0.005230774 | 0.7605055 | 0.00635606 |  |  | 48760 | 0.6374253 | 0.7035679 | 0.01029979 | 0.6230115 | 0.004017278 | 0.6230053 | 0.004961687
|  |  | 1632 | 0.8794876 | 0.8775406 | 0.01665302 | 0.878448 | 0.08664221 | 0.8783565 | 0.09172499 |  |  | 1556 | 0.8400822 | 0.8182795 | 0.02409801 | 0.817847 | 0.02186525 | 0.8179259 | 0.02302215 |  |  | 1780 | 0.8427859 | 0.8972565 | 0.03599896 | 0.8702341 | 0.008449794 | 0.8703029 | 0.01788681 |  |  | 1780 | 0.7513784 | 0.8923099 | 0.03888945 | 0.7830592 | 0.004504505 | 0.7830474 | 0.008754332 |  |  | 91260 | 0.7719536 | 0.8678712 | 0.01579758 | 0.7607733 | 0.005236142 | 0.7607662 | 0.006363511 |  |  | 49060 | 0.6374253 | 0.7035679 | 0.01029979 | 0.6233767 | 0.004020865 | 0.6233706 | 0.004973562
|  |  | 1637 | 0.8821755 | 0.8782459 | 0.01660745 | 0.8790035 | 0.08669771 | 0.8789131 | 0.09178339 |  |  | 1561 | 0.8400822 | 0.8191204 | 0.02405478 | 0.818624 | 0.02181769 | 0.8187029 | 0.02297182 |  |  | 1785 | 0.8427859 | 0.8977289 | 0.0358578 | 0.8705167 | 0.008421578 | 0.8705853 | 0.0177966 |  |  | 1785 | 0.7530599 | 0.8925314 | 0.03862703 | 0.7830776 | 0.004503873 | 0.7830657 | 0.008753865 |  |  | 91560 | 0.7764295 | 0.8678712 | 0.01579758 | 0.7610337 | 0.005241502 | 0.7610266 | 0.006370949 |  |  | 49360 | 0.6374253 | 0.7035679 | 0.01029979 | 0.6237413 | 0.004024455 | 0.6237353 | 0.004985418
|  |  | 1642 | 0.8821755 | 0.8789471 | 0.01656184 | 0.8795557 | 0.08675289 | 0.8794664 | 0.09184146 |  |  | 1566 | 0.8410427 | 0.819957 | 0.02401137 | 0.8193967 | 0.02177002 | 0.8194757 | 0.02292138 |  |  | 1790 | 0.8427859 | 0.8981982 | 0.03571693 | 0.870797 | 0.00839357 | 0.8708651 | 0.0177069 |  |  | 1790 | 0.7480154 | 0.8927507 | 0.03836621 | 0.7830958 | 0.004503264 | 0.7830838 | 0.008753417 |  |  | 91860 | 0.7786675 | 0.8678712 | 0.01579758 | 0.7612938 | 0.005246854 | 0.7612868 | 0.006378374 |  |  | 49660 | 0.6417762 | 0.7035679 | 0.01029979 | 0.6241054 | 0.004028048 | 0.6240993 | 0.004997255
|  |  | 1647 | 0.8821755 | 0.8796442 | 0.01651621 | 0.8801046 | 0.08680774 | 0.8800164 | 0.09189919 |  |  | 1571 | 0.8420032 | 0.8207895 | 0.02396781 | 0.8201653 | 0.02172224 | 0.8202443 | 0.02287082 |  |  | 1795 | 0.8417069 | 0.8986643 | 0.03557636 | 0.8710747 | 0.00836577 | 0.8711426 | 0.0176177 |  |  | 1795 | 0.7480154 | 0.8929679 | 0.03810696 | 0.7831139 | 0.004502677 | 0.7831017 | 0.008752988 |  |  | 92160 | 0.7809054 | 0.8678712 | 0.01579758 | 0.7615536 | 0.005252199 | 0.7615466 | 0.006385785 |  |  | 49960 | 0.6330744 | 0.7035679 | 0.01029979 | 0.6244688 | 0.004031643 | 0.6244628 | 0.005009072
|  |  | 1652 | 0.8830714 | 0.8803373 | 0.01647055 | 0.8806501 | 0.08686228 | 0.8805631 | 0.09195658 |  |  | 1576 | 0.8420032 | 0.8216179 | 0.02392407 | 0.8209297 | 0.02167436 | 0.8210087 | 0.02282016 |  |  | 1800 | 0.8406279 | 0.8991272 | 0.03543609 | 0.8713501 | 0.008338177 | 0.8714176 | 0.01752902 |  |  | 1800 | 0.7496969 | 0.893183 | 0.0378493 | 0.7831318 | 0.004502111 | 0.7831195 | 0.008752576 |  |  | 92460 | 0.7809054 | 0.8678712 | 0.01579758 | 0.761813 | 0.005257536 | 0.7618061 | 0.006393184 |  |  | 50260 | 0.6374253 | 0.7035679 | 0.01029979 | 0.6248316 | 0.004035241 | 0.6248257 | 0.005020869
|  |  | 1657 | 0.8830714 | 0.8810264 | 0.01642487 | 0.8811924 | 0.0869165 | 0.8811065 | 0.09201365 |  |  | 1581 | 0.8439241 | 0.8224421 | 0.02388018 | 0.8216899 | 0.02162638 | 0.821769 | 0.02276938 |  |  | 1805 | 0.8427859 | 0.899587 | 0.03529612 | 0.8716231 | 0.008310791 | 0.8716903 | 0.01744083 |  |  | 1805 | 0.7480154 | 0.893396 | 0.03759322 | 0.7831495 | 0.004501565 | 0.7831371 | 0.008752183 |  |  | 92760 | 0.7809054 | 0.8678712 | 0.01579758 | 0.7620722 | 0.005262866 | 0.7620653 | 0.006400569 |  |  | 50560 | 0.6461271 | 0.7035679 | 0.01029979 | 0.6251938 | 0.004038841 | 0.6251879 | 0.005032646
|  |  | 1662 | 0.8848633 | 0.8817115 | 0.01637917 | 0.8817315 | 0.08697041 | 0.8816466 | 0.09207039 |  |  | 1586 | 0.8439241 | 0.8232622 | 0.02383613 | 0.822446 | 0.0215783 | 0.8225251 | 0.02271851 |  |  | 1810 | 0.8438649 | 0.9000436 | 0.03515646 | 0.8718938 | 0.008283612 | 0.8719606 | 0.01735316 |  |  | 1810 | 0.7480154 | 0.8936069 | 0.03733871 | 0.783167 | 0.004501039 | 0.7831545 | 0.008751806 |  |  | 93060 | 0.7809054 | 0.8678712 | 0.01579758 | 0.7623311 | 0.005268187 | 0.7623243 | 0.00640794 |  |  | 50860 | 0.6439517 | 0.7035679 | 0.01029979 | 0.6255553 | 0.004042443 | 0.6255496 | 0.005044402
|  |  | 1667 | 0.8848633 | 0.8823926 | 0.01633345 | 0.8822673 | 0.08702401 | 0.8821835 | 0.0921268 |  |  | 1591 | 0.8448845 | 0.8240781 | 0.02379193 | 0.823198 | 0.02153013 | 0.8232772 | 0.02266753 |  |  | 1815 | 0.8427859 | 0.9004972 | 0.0350171 | 0.872162 | 0.008256638 | 0.8722286 | 0.01726598 |  |  | 1815 | 0.7480154 | 0.8938158 | 0.03708577 | 0.7831843 | 0.004500532 | 0.7831717 | 0.008751445 |  |  | 93360 | 0.7831434 | 0.8678712 | 0.01579758 | 0.7625897 | 0.005273501 | 0.7625829 | 0.006415298 |  |  | 51160 | 0.6396008 | 0.7035679 | 0.01029979 | 0.6259163 | 0.004046048 | 0.6259106 | 0.005056137
|  |  | 1672 | 0.8857593 | 0.8830698 | 0.0162877 | 0.8827998 | 0.0870773 | 0.8827172 | 0.0921829 |  |  | 1596 | 0.845845 | 0.8248901 | 0.02374757 | 0.8239459 | 0.02148186 | 0.8240251 | 0.02261646 |  |  | 1820 | 0.8427859 | 0.9009477 | 0.03487806 | 0.872428 | 0.00822987 | 0.8724942 | 0.01717932 |  |  | 1820 | 0.7496969 | 0.8940226 | 0.03683438 | 0.7832015 | 0.004500044 | 0.7831888 | 0.0087511 |  |  | 93660 | 0.7764295 | 0.8678712 | 0.01579758 | 0.762848 | 0.005278807 | 0.7628413 | 0.006422643 |  |  | 51460 | 0.6352499 | 0.7035679 | 0.01029979 | 0.6262767 | 0.004049654 | 0.6262711 | 0.00506785
|  |  | 1677 | 0.8857593 | 0.883743 | 0.01624194 | 0.8833293 | 0.08713029 | 0.8832477 | 0.09223867 |  |  | 1601 | 0.8448845 | 0.8256979 | 0.02370307 | 0.8246898 | 0.0214335 | 0.824769 | 0.02256529 |  |  | 1825 | 0.8438649 | 0.9013952 | 0.03473933 | 0.8726917 | 0.008203307 | 0.8727575 | 0.01709315 |  |  | 1825 | 0.746334 | 0.8942275 | 0.03658456 | 0.7832185 | 0.004499573 | 0.7832057 | 0.00875077 |  |  | 93960 | 0.7786675 | 0.8678712 | 0.01579758 | 0.763106 | 0.005284106 | 0.7630993 | 0.006429974 |  |  | 51760 | 0.6417762 | 0.7035679 | 0.01029979 | 0.6266365 | 0.004053263 | 0.6266309 | 0.005079542
|  |  | 1682 | 0.8875512 | 0.8844124 | 0.01619617 | 0.8838555 | 0.08718297 | 0.8837751 | 0.09229413 |  |  | 1606 | 0.8468054 | 0.8265017 | 0.02365842 | 0.8254296 | 0.02138506 | 0.8255089 | 0.02251402 |  |  | 1830 | 0.8427859 | 0.9018396 | 0.03460091 | 0.872953 | 0.008176948 | 0.8730186 | 0.01700749 |  |  | 1830 | 0.7496969 | 0.8944303 | 0.03633628 | 0.7832354 | 0.00449912 | 0.7832224 | 0.008750454 |  |  | 94260 | 0.7786675 | 0.8678712 | 0.01579758 | 0.7633637 | 0.005289396 | 0.7633571 | 0.006437291 |  |  | 52060 | 0.6417762 | 0.7035679 | 0.01029979 | 0.6269956 | 0.004056873 | 0.6269901 | 0.005091213
|  |  | 1687 | 0.8875512 | 0.8850779 | 0.01615038 | 0.8843787 | 0.08723535 | 0.8842994 | 0.09234927 |  |  | 1611 | 0.845845 | 0.8273015 | 0.02361362 | 0.8261654 | 0.02133653 | 0.8262447 | 0.02246267 |  |  | 1835 | 0.8417069 | 0.902281 | 0.03446281 | 0.8732121 | 0.008150793 | 0.8732774 | 0.01692233 |  |  | 1835 | 0.7547414 | 0.8946311 | 0.03608956 | 0.7832521 | 0.004498683 | 0.783239 | 0.008750153 |  |  | 94560 | 0.7764295 | 0.8678712 | 0.01579758 | 0.7636211 | 0.005294678 | 0.7636145 | 0.006444595 |  |  | 52360 | 0.6396008 | 0.7035679 | 0.01029979 | 0.6273542 | 0.004060485 | 0.6273488 | 0.005102861
|  |  | 1692 | 0.8875512 | 0.8857396 | 0.01610459 | 0.8848987 | 0.08728744 | 0.8848205 | 0.0924041 |  |  | 1616 | 0.8477659 | 0.8280974 | 0.02356869 | 0.8268972 | 0.02128791 | 0.8269766 | 0.02241123 |  |  | 1840 | 0.844944 | 0.9027195 | 0.03432503 | 0.873469 | 0.008124842 | 0.8735339 | 0.01683768 |  |  | 1840 | 0.7513784 | 0.89483 | 0.03584437 | 0.7832687 | 0.004498263 | 0.7832555 | 0.008749865 |  |  | 94860 | 0.7831434 | 0.8678712 | 0.01579758 | 0.7638782 | 0.005299953 | 0.7638717 | 0.006451886 |  |  | 52660 | 0.6396008 | 0.7035679 | 0.01029979 | 0.6277122 | 0.004064098 | 0.6277068 | 0.005114486
|  |  | 1697 | 0.8884472 | 0.8863974 | 0.01605878 | 0.8854157 | 0.08733923 | 0.8853386 | 0.09245862 |  |  | 1621 | 0.8477659 | 0.8288892 | 0.02352361 | 0.8276251 | 0.02123922 | 0.8277044 | 0.0223597 |  |  | 1845 | 0.8438649 | 0.9031549 | 0.03418757 | 0.8737237 | 0.008099093 | 0.8737882 | 0.01675352 |  |  | 1845 | 0.7480154 | 0.895027 | 0.03560072 | 0.7832851 | 0.004497857 | 0.7832718 | 0.00874959 |  |  | 95160 | 0.7853813 | 0.8678712 | 0.01579758 | 0.764135 | 0.005305219 | 0.7641285 | 0.006459162 |  |  | 52960 | 0.6439517 | 0.7035679 | 0.01029979 | 0.6280695 | 0.004067713 | 0.6280642 | 0.005126089
|  |  | 1702 | 0.8884472 | 0.8870514 | 0.01601296 | 0.8859296 | 0.08739072 | 0.8858536 | 0.09251283 |  |  | 1626 | 0.8496868 | 0.8296771 | 0.0234784 | 0.8283489 | 0.02119044 | 0.8284284 | 0.02230809 |  |  | 1850 | 0.8438649 | 0.9035874 | 0.03405043 | 0.8739761 | 0.008073546 | 0.8740403 | 0.01666987 |  |  | 1850 | 0.7513784 | 0.895222 | 0.0353586 | 0.7833013 | 0.004497467 | 0.7832879 | 0.008749328 |  |  | 95460 | 0.7809054 | 0.8678712 | 0.01579758 | 0.7643915 | 0.005310478 | 0.7643851 | 0.006466425 |  |  | 53260 | 0.6396008 | 0.7035679 | 0.01029979 | 0.6284263 | 0.004071329 | 0.628421 | 0.005137669
|  |  | 1707 | 0.8893431 | 0.8877016 | 0.01596714 | 0.8864404 | 0.08744192 | 0.8863656 | 0.09256674 |  |  | 1631 | 0.8516077 | 0.830461 | 0.02343305 | 0.8290689 | 0.02114159 | 0.8291484 | 0.0222564 |  |  | 1855 | 0.844944 | 0.904017 | 0.03391362 | 0.8742263 | 0.0080482 | 0.8742903 | 0.01658672 |  |  | 1855 | 0.7480154 | 0.8954152 | 0.035118 | 0.7833175 | 0.004497092 | 0.783304 | 0.008749079 |  |  | 95760 | 0.7786675 | 0.8678712 | 0.01579758 | 0.7646478 | 0.005315728 | 0.7646414 | 0.006473674 |  |  | 53560 | 0.6417762 | 0.7035679 | 0.01029979 | 0.6287825 | 0.004074946 | 0.6287773 | 0.005149226
|  |  | 1712 | 0.8902391 | 0.8883481 | 0.01592131 | 0.8869483 | 0.08749284 | 0.8868745 | 0.09262034 |  |  | 1636 | 0.8496868 | 0.8312411 | 0.02338757 | 0.829785 | 0.02109267 | 0.8298644 | 0.02220463 |  |  | 1860 | 0.846023 | 0.9044437 | 0.03377713 | 0.8744744 | 0.008023055 | 0.874538 | 0.01650407 |  |  | 1860 | 0.7496969 | 0.8956064 | 0.03487893 | 0.7833334 | 0.00449673 | 0.7833198 | 0.008748841 |  |  | 96060 | 0.7809054 | 0.8678712 | 0.01579758 | 0.7649037 | 0.00532097 | 0.7648974 | 0.006480909 |  |  | 53860 | 0.6396008 | 0.7035679 | 0.01029979 | 0.6291381 | 0.004078564 | 0.6291329 | 0.00516076
|  |  | 1717 | 0.8902391 | 0.8889908 | 0.01587548 | 0.8874532 | 0.08754347 | 0.8873805 | 0.09267365 |  |  | 1641 | 0.8506473 | 0.8320172 | 0.02334197 | 0.8304971 | 0.02104368 | 0.8305766 | 0.02215278 |  |  | 1865 | 0.846023 | 0.9048675 | 0.03364098 | 0.8747204 | 0.007998111 | 0.8747836 | 0.01642191 |  |  | 1865 | 0.7496969 | 0.8957958 | 0.03464137 | 0.7833493 | 0.004496382 | 0.7833356 | 0.008748614 |  |  | 96360 | 0.7831434 | 0.8678712 | 0.01579758 | 0.7651593 | 0.005326204 | 0.7651531 | 0.006488131 |  |  | 54160 | 0.6396008 | 0.7035679 | 0.01029979 | 0.629493 | 0.004082183 | 0.629488 | 0.005172269
|  |  | 1722 | 0.8902391 | 0.8896298 | 0.01582964 | 0.8879551 | 0.08759381 | 0.8878836 | 0.09272665 |  |  | 1646 | 0.8516077 | 0.8327894 | 0.02329623 | 0.8312055 | 0.02099461 | 0.831285 | 0.02210087 |  |  | 1870 | 0.844944 | 0.9052884 | 0.03350516 | 0.8749642 | 0.007973366 | 0.8750271 | 0.01634026 |  |  | 1870 | 0.7513784 | 0.8959834 | 0.03440532 | 0.783365 | 0.004496047 | 0.7833512 | 0.008748398 |  |  | 96660 | 0.7809054 | 0.8678712 | 0.01579758 | 0.7654147 | 0.00533143 | 0.7654085 | 0.006495338 |  |  | 54460 | 0.6417762 | 0.7035679 | 0.01029979 | 0.6298474 | 0.004085803 | 0.6298424 | 0.005183755
|  |  | 1727 | 0.892031 | 0.8902651 | 0.01578381 | 0.8884541 | 0.08764387 | 0.8883837 | 0.09277936 |  |  | 1651 | 0.8516077 | 0.8335578 | 0.02325037 | 0.8319099 | 0.02094548 | 0.8319894 | 0.02204888 |  |  | 1875 | 0.844944 | 0.9057064 | 0.03336967 | 0.8752059 | 0.00794882 | 0.8752685 | 0.0162591 |  |  | 1875 | 0.7496969 | 0.8961691 | 0.03417077 | 0.7833805 | 0.004495724 | 0.7833666 | 0.008748193 |  |  | 96960 | 0.7831434 | 0.8678712 | 0.01579758 | 0.7656698 | 0.005336648 | 0.7656636 | 0.006502531 |  |  | 54760 | 0.6417762 | 0.7035679 | 0.01029979 | 0.6302012 | 0.004089424 | 0.6301963 | 0.005195217
|  |  | 1732 | 0.891135 | 0.8908968 | 0.01573798 | 0.8889502 | 0.08769365 | 0.8888808 | 0.09283178 |  |  | 1656 | 0.8525682 | 0.8343224 | 0.02320439 | 0.8326106 | 0.02089629 | 0.8326901 | 0.02199682 |  |  | 1880 | 0.846023 | 0.9061217 | 0.03323452 | 0.8754455 | 0.007924472 | 0.8755078 | 0.01617844 |  |  | 1880 | 0.7513784 | 0.896353 | 0.03393772 | 0.783396 | 0.004495414 | 0.783382 | 0.008747998 |  |  | 97260 | 0.7853813 | 0.8678712 | 0.01579758 | 0.7659245 | 0.005341857 | 0.7659184 | 0.006509711 |  |  | 55060 | 0.6483025 | 0.7035679 | 0.01029979 | 0.6305544 | 0.004093045 | 0.6305495 | 0.005206654
|  |  | 1737 | 0.892927 | 0.8915248 | 0.01569215 | 0.8894434 | 0.08774315 | 0.8893751 | 0.0928839 |  |  | 1661 | 0.8535286 | 0.8350832 | 0.02315829 | 0.8333074 | 0.02084703 | 0.833387 | 0.0219447 |  |  | 1885 | 0.847102 | 0.9065341 | 0.0330997 | 0.875683 | 0.007900322 | 0.875745 | 0.01609827 |  |  | 1885 | 0.7496969 | 0.8965351 | 0.03370617 | 0.7834113 | 0.004495115 | 0.7833972 | 0.008747813 |  |  | 97560 | 0.7876192 | 0.8678712 | 0.01579758 | 0.766179 | 0.005347058 | 0.7661729 | 0.006516877 |  |  | 55360 | 0.6461271 | 0.7035679 | 0.01029979 | 0.630907 | 0.004096667 | 0.6309022 | 0.005218066
|  |  | 1742 | 0.892927 | 0.8921491 | 0.01564632 | 0.8899337 | 0.08779238 | 0.8898665 | 0.09293574 |  |  | 1666 | 0.8544891 | 0.8358401 | 0.02311208 | 0.8340005 | 0.02079772 | 0.83408 | 0.02189251 |  |  | 1890 | 0.844944 | 0.9069437 | 0.03296523 | 0.8759185 | 0.007876368 | 0.8759802 | 0.0160186 |  |  | 1890 | 0.7496969 | 0.8967155 | 0.0334761 | 0.7834265 | 0.004494828 | 0.7834123 | 0.008747637 |  |  | 97860 | 0.7876192 | 0.8678712 | 0.01579758 | 0.7664332 | 0.005352251 | 0.7664272 | 0.006524028 |  |  | 55660 | 0.6439517 | 0.7035679 | 0.01029979 | 0.631259 | 0.004100289 | 0.6312543 | 0.005229454
|  |  | 1747 | 0.892927 | 0.8927698 | 0.0156005 | 0.8904211 | 0.08784133 | 0.8903551 | 0.09298729 |  |  | 1671 | 0.8554496 | 0.8365933 | 0.02306575 | 0.8346898 | 0.02074834 | 0.8347693 | 0.02184026 |  |  | 1895 | 0.844944 | 0.9073506 | 0.03283109 | 0.876152 | 0.007852611 | 0.8762133 | 0.01593942 |  |  | 1895 | 0.7496969 | 0.8968941 | 0.03324751 | 0.7834415 | 0.004494551 | 0.7834273 | 0.008747471 |  |  | 98160 | 0.7876192 | 0.8678712 | 0.01579758 | 0.7666871 | 0.005357435 | 0.7666811 | 0.006531165 |  |  | 55960 | 0.6417762 | 0.7035679 | 0.01029979 | 0.6316105 | 0.004103911 | 0.6316057 | 0.005240816
|  |  | 1752 | 0.8947189 | 0.893387 | 0.01555469 | 0.8909058 | 0.08789001 | 0.8908409 | 0.09303855 |  |  | 1676 | 0.8554496 | 0.8373427 | 0.0230193 | 0.8353753 | 0.02069891 | 0.8354549 | 0.02178796 |  |  | 1900 | 0.846023 | 0.9077547 | 0.0326973 | 0.8763834 | 0.00782905 | 0.8764444 | 0.01586074 |  |  | 1900 | 0.7480154 | 0.8970709 | 0.0330204 | 0.7834565 | 0.004494285 | 0.7834421 | 0.008747313 |  |  | 98460 | 0.7853813 | 0.8678712 | 0.01579758 | 0.7669407 | 0.005362611 | 0.7669348 | 0.006538289 |  |  | 56260 | 0.6417762 | 0.7035679 | 0.01029979 | 0.6319613 | 0.004107534 | 0.6319566 | 0.005252153
|  |  | 1757 | 0.8956148 | 0.8940006 | 0.01550889 | 0.8913876 | 0.08793842 | 0.8913238 | 0.09308953 |  |  | 1681 | 0.85641 | 0.8380883 | 0.02297275 | 0.8360572 | 0.02064943 | 0.8361368 | 0.02173559 |  |  | 1905 | 0.846023 | 0.908156 | 0.03256385 | 0.8766128 | 0.007805683 | 0.8766735 | 0.01578255 |  |  | 1905 | 0.746334 | 0.897246 | 0.03279476 | 0.7834713 | 0.00449403 | 0.7834569 | 0.008747164 |  |  | 98760 | 0.7853813 | 0.8678712 | 0.01579758 | 0.767194 | 0.005367778 | 0.7671882 | 0.006545398 |  |  | 56560 | 0.6461271 | 0.7035679 | 0.01029979 | 0.6323116 | 0.004111157 | 0.632307 | 0.005263465
|  |  | 1762 | 0.8947189 | 0.8946106 | 0.0154631 | 0.8918667 | 0.08798656 | 0.891804 | 0.09314023 |  |  | 1686 | 0.85641 | 0.8388303 | 0.02292609 | 0.8367353 | 0.02059989 | 0.8368149 | 0.02168318 |  |  | 1910 | 0.847102 | 0.9085547 | 0.03243075 | 0.8768402 | 0.00778251 | 0.8769006 | 0.01570485 |  |  | 1910 | 0.7513784 | 0.8974195 | 0.03257059 | 0.783486 | 0.004493784 | 0.7834715 | 0.008747023 |  |  | 99060 | 0.7831434 | 0.8678712 | 0.01579758 | 0.767447 | 0.005372938 | 0.7674412 | 0.006552493 |  |  | 56860 | 0.6461271 | 0.7035679 | 0.01029979 | 0.6326612 | 0.004114779 | 0.6326567 | 0.005274751
|  |  | 1767 | 0.8947189 | 0.8952171 | 0.01541731 | 0.892343 | 0.08803443 | 0.8922814 | 0.09319065 |  |  | 1691 | 0.85641 | 0.8395685 | 0.02287932 | 0.8374098 | 0.02055031 | 0.8374894 | 0.02163071 |  |  | 1915 | 0.846023 | 0.9089506 | 0.032298 | 0.8770657 | 0.007759531 | 0.8771258 | 0.01562764 |  |  | 1915 | 0.7496969 | 0.8975912 | 0.03234787 | 0.7835006 | 0.004493548 | 0.783486 | 0.00874689 |  |  | 99360 | 0.7853813 | 0.8678712 | 0.01579758 | 0.7676998 | 0.005378088 | 0.767694 | 0.006559574 |  |  | 57160 | 0.6461271 | 0.7035679 | 0.01029979 | 0.6330103 | 0.004118402 | 0.6330058 | 0.005286011
|  |  | 1772 | 0.8956148 | 0.89582 | 0.01537155 | 0.8928165 | 0.08808205 | 0.892756 | 0.0932408 |  |  | 1696 | 0.8573705 | 0.840303 | 0.02283245 | 0.8380806 | 0.02050068 | 0.8381602 | 0.02157819 |  |  | 1920 | 0.846023 | 0.9093439 | 0.03216559 | 0.8772892 | 0.007736744 | 0.877349 | 0.01555092 |  |  | 1920 | 0.7496969 | 0.8977612 | 0.03212661 | 0.7835151 | 0.004493321 | 0.7835004 | 0.008746765 |  |  | 99660 | 0.7876192 | 0.8678712 | 0.01579758 | 0.7679522 | 0.00538323 | 0.7679465 | 0.00656664 |  |  | 57460 | 0.6591798 | 0.7035679 | 0.01029979 | 0.6333588 | 0.004122024 | 0.6333544 | 0.005297245
|  |  | 1777 | 0.8983027 | 0.8964195 | 0.01532579 | 0.8932874 | 0.0881294 | 0.893228 | 0.09329067 |  |  | 1701 | 0.8592914 | 0.8410339 | 0.02278547 | 0.8387478 | 0.020451 | 0.8388273 | 0.02152562 |  |  | 1925 | 0.846023 | 0.9097345 | 0.03203354 | 0.8775108 | 0.007714149 | 0.8775703 | 0.01547468 |  |  | 1925 | 0.7530599 | 0.8979296 | 0.03190679 | 0.7835295 | 0.004493103 | 0.7835147 | 0.008746647 |  |  | 99960 | 0.7853813 | 0.8678712 | 0.01579758 | 0.7682044 | 0.005388364 | 0.7681987 | 0.006573692 |  |  | 57760 | 0.6483025 | 0.7035679 | 0.01029979 | 0.6337067 | 0.004125646 | 0.6337023 | 0.005308453
|  |  | 1782 | 0.8974067 | 0.8970156 | 0.01528005 | 0.8937555 | 0.08817649 | 0.8936972 | 0.09334027 |  |  | 1706 | 0.8573705 | 0.8417611 | 0.0227384 | 0.8394113 | 0.02040128 | 0.8394909 | 0.021473 |  |  | 1930 | 0.846023 | 0.9101224 | 0.03190184 | 0.8777305 | 0.007691744 | 0.8777897 | 0.01539894 |  |  | 1930 | 0.7480154 | 0.8980964 | 0.03168842 | 0.7835438 | 0.004492893 | 0.7835289 | 0.008746536 |  |  | 100260 | 0.7876192 | 0.8678712 | 0.01579758 | 0.7684562 | 0.005393489 | 0.7684506 | 0.00658073 |  |  | 58060 | 0.6483025 | 0.7035679 | 0.01029979 | 0.6340541 | 0.004129267 | 0.6340497 | 0.005319634
|  |  | 1787 | 0.8974067 | 0.8976081 | 0.01523433 | 0.894221 | 0.08822332 | 0.8941638 | 0.0933896 |  |  | 1711 | 0.8592914 | 0.8424847 | 0.02269123 | 0.8400713 | 0.02035152 | 0.8401508 | 0.02142035 |  |  | 1935 | 0.846023 | 0.9105078 | 0.03177049 | 0.8779483 | 0.007669531 | 0.8780071 | 0.01532368 |  |  | 1935 | 0.7496969 | 0.8982615 | 0.03147148 | 0.7835579 | 0.004492692 | 0.783543 | 0.008746432 |  |  | 100560 | 0.7898572 | 0.8678712 | 0.01579758 | 0.7687078 | 0.005398605 | 0.7687023 | 0.006587754 |  |  | 58360 | 0.6461271 | 0.7035679 | 0.01029979 | 0.6344008 | 0.004132888 | 0.6343965 | 0.005330788
|  |  | 1792 | 0.8983027 | 0.8981973 | 0.01518863 | 0.8946838 | 0.0882699 | 0.8946277 | 0.09343866 |  |  | 1716 | 0.8592914 | 0.8432047 | 0.02264397 | 0.8407276 | 0.02030173 | 0.8408072 | 0.02136765 |  |  | 1940 | 0.846023 | 0.9108905 | 0.0316395 | 0.8781642 | 0.007647506 | 0.8782227 | 0.01524891 |  |  | 1940 | 0.7480154 | 0.8984251 | 0.03125598 | 0.783572 | 0.004492499 | 0.783557 | 0.008746335 |  |  | 100860 | 0.7876192 | 0.8678712 | 0.01579758 | 0.7689591 | 0.005403713 | 0.7689536 | 0.006594763 |  |  | 58660 | 0.6461271 | 0.7035679 | 0.01029979 | 0.634747 | 0.004136509 | 0.6347428 | 0.005341916
|  |  | 1797 | 0.9000946 | 0.898783 | 0.01514295 | 0.895144 | 0.08831622 | 0.8950889 | 0.09348745 |  |  | 1721 | 0.8602518 | 0.8439211 | 0.02259661 | 0.8413804 | 0.02025189 | 0.84146 | 0.02131491 |  |  | 1945 | 0.847102 | 0.9112706 | 0.03150886 | 0.8783782 | 0.007625671 | 0.8784364 | 0.01517462 |  |  | 1945 | 0.7530599 | 0.898587 | 0.0310419 | 0.783586 | 0.004492313 | 0.7835709 | 0.008746244 |  |  | 101160 | 0.7853813 | 0.8678712 | 0.01579758 | 0.7692101 | 0.005408812 | 0.7692047 | 0.006601758 |  |  | 58960 | 0.6417762 | 0.7035679 | 0.01029979 | 0.6350926 | 0.004140128 | 0.6350884 | 0.005353017
|  |  | 1802 | 0.9009906 | 0.8993654 | 0.01509728 | 0.8956015 | 0.08836229 | 0.8955476 | 0.09353598 |  |  | 1726 | 0.8612123 | 0.8446339 | 0.02254916 | 0.8420297 | 0.02020202 | 0.8421092 | 0.02126214 |  |  | 1950 | 0.847102 | 0.9116481 | 0.03137858 | 0.8785904 | 0.007604023 | 0.8786483 | 0.01510082 |  |  | 1950 | 0.7530599 | 0.8987474 | 0.03082924 | 0.7835998 | 0.004492135 | 0.7835847 | 0.008746159 |  |  | 101460 | 0.7853813 | 0.8678712 | 0.01579758 | 0.7694609 | 0.005413902 | 0.7694554 | 0.006608738 |  |  | 59260 | 0.6461271 | 0.7035679 | 0.01029979 | 0.6354376 | 0.004143747 | 0.6354335 | 0.00536409
|  |  | 1807 | 0.9009906 | 0.8999444 | 0.01505164 | 0.8960565 | 0.08840812 | 0.8960036 | 0.09358425 |  |  | 1731 | 0.8612123 | 0.8453432 | 0.02250163 | 0.8426754 | 0.02015211 | 0.842755 | 0.02120932 |  |  | 1955 | 0.847102 | 0.9120231 | 0.03124867 | 0.8788007 | 0.007582562 | 0.8788584 | 0.0150275 |  |  | 1955 | 0.7530599 | 0.8989062 | 0.03061799 | 0.7836136 | 0.004491964 | 0.7835984 | 0.00874608 |  |  | 101760 | 0.7809054 | 0.8678712 | 0.01579758 | 0.7697113 | 0.005418984 | 0.7697059 | 0.006615704 |  |  | 59560 | 0.6417762 | 0.7035679 | 0.01029979 | 0.635782 | 0.004147365 | 0.635778 | 0.005375137
|  |  | 1812 | 0.9000946 | 0.90052 | 0.01500603 | 0.8965089 | 0.08845369 | 0.8964571 | 0.09363226 |  |  | 1736 | 0.8621728 | 0.8460489 | 0.022454 | 0.8433177 | 0.02010218 | 0.8433972 | 0.02115648 |  |  | 1960 | 0.847102 | 0.9123956 | 0.03111911 | 0.8790092 | 0.007561288 | 0.8790666 | 0.01495466 |  |  | 1960 | 0.7513784 | 0.8990634 | 0.03040815 | 0.7836273 | 0.0044918 | 0.783612 | 0.008746007 |  |  | 102060 | 0.7809054 | 0.8678712 | 0.01579758 | 0.7699614 | 0.005424057 | 0.7699561 | 0.006622656 |  |  | 59860 | 0.6526534 | 0.7035679 | 0.01029979 | 0.6361259 | 0.004150982 | 0.6361219 | 0.005386155
|  |  | 1817 | 0.9009906 | 0.9010923 | 0.01496044 | 0.8969587 | 0.08849901 | 0.896908 | 0.09368001 |  |  | 1741 | 0.8631332 | 0.846751 | 0.0224063 | 0.8439564 | 0.02005221 | 0.8440359 | 0.02110361 |  |  | 1965 | 0.848181 | 0.9127655 | 0.03098991 | 0.8792159 | 0.007540199 | 0.879273 | 0.0148823 |  |  | 1965 | 0.7530599 | 0.8992191 | 0.03019972 | 0.7836409 | 0.004491642 | 0.7836255 | 0.008745939 |  |  | 102360 | 0.7853813 | 0.8678712 | 0.01579758 | 0.7702113 | 0.005429121 | 0.770206 | 0.006629593 |  |  | 60160 | 0.6548289 | 0.7035679 | 0.01029979 | 0.6364691 | 0.004154598 | 0.6364652 | 0.005397147
|  |  | 1822 | 0.9027825 | 0.9016613 | 0.01491487 | 0.897406 | 0.0885441 | 0.8973564 | 0.0937275 |  |  | 1746 | 0.8631332 | 0.8474497 | 0.02235851 | 0.8445917 | 0.02000222 | 0.8446712 | 0.0210507 |  |  | 1970 | 0.847102 | 0.9131329 | 0.03086108 | 0.8794209 | 0.007519294 | 0.8794776 | 0.01481042 |  |  | 1970 | 0.7530599 | 0.8993733 | 0.02999268 | 0.7836544 | 0.004491491 | 0.7836389 | 0.008745877 |  |  | 102660 | 0.7876192 | 0.8678712 | 0.01579758 | 0.7704609 | 0.005434176 | 0.7704556 | 0.006636515 |  |  | 60460 | 0.6548289 | 0.7035679 | 0.01029979 | 0.6368118 | 0.004158213 | 0.636808 | 0.00540811
|  |  | 1827 | 0.9018865 | 0.902227 | 0.01486933 | 0.8978508 | 0.08858894 | 0.8978023 | 0.09377474 |  |  | 1751 | 0.8631332 | 0.8481449 | 0.02231064 | 0.8452236 | 0.01995221 | 0.845303 | 0.02099777 |  |  | 1975 | 0.848181 | 0.9134979 | 0.03073261 | 0.879624 | 0.007498574 | 0.8796805 | 0.01473901 |  |  | 1975 | 0.7513784 | 0.899526 | 0.02978703 | 0.7836678 | 0.004491347 | 0.7836523 | 0.00874582 |  |  | 102960 | 0.7876192 | 0.8678712 | 0.01579758 | 0.7707102 | 0.005439222 | 0.770705 | 0.006643423 |  |  | 60760 | 0.6591798 | 0.7035679 | 0.01029979 | 0.637154 | 0.004161826 | 0.6371502 | 0.005419045
|  |  | 1832 | 0.9027825 | 0.9027894 | 0.01482383 | 0.8982931 | 0.08863353 | 0.8982456 | 0.09382173 |  |  | 1756 | 0.8650541 | 0.8488366 | 0.02226269 | 0.845852 | 0.01990216 | 0.8459314 | 0.02094481 |  |  | 1980 | 0.847102 | 0.9138604 | 0.03060451 | 0.8798255 | 0.007478036 | 0.8798816 | 0.01466809 |  |  | 1980 | 0.7496969 | 0.8996772 | 0.02958276 | 0.7836811 | 0.004491208 | 0.7836655 | 0.008745768 |  |  | 103260 | 0.7853813 | 0.8678712 | 0.01579758 | 0.7709592 | 0.00544426 | 0.770954 | 0.006650317 |  |  | 61060 | 0.6548289 | 0.7035679 | 0.01029979 | 0.6374955 | 0.004165438 | 0.6374918 | 0.005429953
|  |  | 1837 | 0.9018865 | 0.9033486 | 0.01477835 | 0.8987329 | 0.08867789 | 0.8986865 | 0.09386846 |  |  | 1761 | 0.8660146 | 0.8495248 | 0.02221467 | 0.846477 | 0.0198521 | 0.8465564 | 0.02089183 |  |  | 1985 | 0.846023 | 0.9142204 | 0.03047678 | 0.8800251 | 0.00745768 | 0.880081 | 0.01459763 |  |  | 1985 | 0.7496969 | 0.899827 | 0.02937987 | 0.7836943 | 0.004491075 | 0.7836787 | 0.00874572 |  |  | 103560 | 0.7876192 | 0.8678712 | 0.01579758 | 0.7712079 | 0.005449289 | 0.7712028 | 0.006657195 |  |  | 61360 | 0.6570043 | 0.7035679 | 0.01029979 | 0.6378365 | 0.004169049 | 0.6378328 | 0.005440832
|  |  | 1842 | 0.9036784 | 0.9039045 | 0.0147329 | 0.8991702 | 0.08872201 | 0.8991249 | 0.09391494 |  |  | 1766 | 0.8660146 | 0.8502097 | 0.02216657 | 0.8470986 | 0.01980202 | 0.847178 | 0.02083883 |  |  | 1990 | 0.84926 | 0.9145779 | 0.03034941 | 0.8802231 | 0.007437506 | 0.8802787 | 0.01452766 |  |  | 1990 | 0.7547414 | 0.8999753 | 0.02917836 | 0.7837075 | 0.004490948 | 0.7836918 | 0.008745677 |  |  | 103860 | 0.7920951 | 0.8678712 | 0.01579758 | 0.7714563 | 0.005454309 | 0.7714513 | 0.006664059 |  |  | 61660 | 0.6570043 | 0.7035679 | 0.01029979 | 0.6381769 | 0.004172658 | 0.6381733 | 0.005451682
|  |  | 1847 | 0.9036784 | 0.9044572 | 0.01468748 | 0.8996051 | 0.0887659 | 0.8995609 | 0.09396118 |  |  | 1771 | 0.8650541 | 0.8508911 | 0.0221184 | 0.8477169 | 0.01975192 | 0.8477962 | 0.02078581 |  |  | 1995 | 0.847102 | 0.9149331 | 0.03022241 | 0.8804193 | 0.007417511 | 0.8804746 | 0.01445815 |  |  | 1995 | 0.7530599 | 0.9001221 | 0.02897821 | 0.7837205 | 0.004490826 | 0.7837048 | 0.008745639 |  |  | 104160 | 0.7898572 | 0.8678712 | 0.01579758 | 0.7717045 | 0.00545932 | 0.7716995 | 0.006670909 |  |  | 61960 | 0.6526534 | 0.7035679 | 0.01029979 | 0.6385168 | 0.004176265 | 0.6385132 | 0.005462504
|  |  | 1852 | 0.9036784 | 0.9050067 | 0.0146421 | 0.9000376 | 0.08880955 | 0.8999945 | 0.09400718 |  |  | 1776 | 0.8660146 | 0.8515691 | 0.02207016 | 0.8483318 | 0.0197018 | 0.8484111 | 0.02073277 |  |  | 2000 | 0.850339 | 0.9152858 | 0.03009579 | 0.8806139 | 0.007397696 | 0.8806689 | 0.01438912 |  |  | 2000 | 0.7530599 | 0.9002675 | 0.02877943 | 0.7837335 | 0.004490709 | 0.7837177 | 0.008745605 |  |  | 104460 | 0.7898572 | 0.8678712 | 0.01579758 | 0.7719523 | 0.005464322 | 0.7719474 | 0.006677744 |  |  | 62260 | 0.6526534 | 0.7035679 | 0.01029979 | 0.638856 | 0.004179871 | 0.6388525 | 0.005473298
|  |  | 1857 | 0.9045744 | 0.9055531 | 0.01459675 | 0.9004676 | 0.08885297 | 0.9004256 | 0.09405292 |  |  | 1781 | 0.866975 | 0.8522437 | 0.02202185 | 0.8489433 | 0.01965167 | 0.8490226 | 0.02067972 |  |  | 2005 | 0.848181 | 0.9156362 | 0.02996953 | 0.8808067 | 0.00737806 | 0.8808614 | 0.01432056 |  |  | 2005 | 0.7496969 | 0.9004115 | 0.028582 | 0.7837464 | 0.004490597 | 0.7837306 | 0.008745575 |  |  | 104760 | 0.7943331 | 0.8678712 | 0.01579758 | 0.7721999 | 0.005469315 | 0.772195 | 0.006684564 |  |  | 62560 | 0.650478 | 0.7035679 | 0.01029979 | 0.6391948 | 0.004183475 | 0.6391913 | 0.005484063
|  |  | 1862 | 0.9045744 | 0.9060963 | 0.01455144 | 0.9008953 | 0.08889616 | 0.9008543 | 0.09409843 |  |  | 1786 | 0.8679355 | 0.8529149 | 0.02197347 | 0.8495516 | 0.01960152 | 0.8496308 | 0.02062665 |  |  | 2010 | 0.848181 | 0.9159842 | 0.02984365 | 0.8809979 | 0.007358601 | 0.8810524 | 0.01425247 |  |  | 2010 | 0.7547414 | 0.9005541 | 0.02838592 | 0.7837593 | 0.00449049 | 0.7837433 | 0.008745548 |  |  | 105060 | 0.7943331 | 0.8678712 | 0.01579758 | 0.7724472 | 0.005474299 | 0.7724424 | 0.006691369 |  |  | 62860 | 0.6548289 | 0.7035679 | 0.01029979 | 0.6395329 | 0.004187078 | 0.6395295 | 0.005494799
|  |  | 1867 | 0.9081582 | 0.9066363 | 0.01450616 | 0.9013206 | 0.08893912 | 0.9012807 | 0.0941437 |  |  | 1791 | 0.8679355 | 0.8535828 | 0.02192503 | 0.8501565 | 0.01955137 | 0.8502358 | 0.02057357 |  |  | 2015 | 0.848181 | 0.9163298 | 0.02971813 | 0.8811875 | 0.007339319 | 0.8812416 | 0.01418484 |  |  | 2015 | 0.7530599 | 0.9006953 | 0.02819118 | 0.783772 | 0.004490388 | 0.783756 | 0.008745526 |  |  | 105360 | 0.7898572 | 0.8678712 | 0.01579758 | 0.7726942 | 0.005479274 | 0.7726894 | 0.006698159 |  |  | 63160 | 0.6570043 | 0.7035679 | 0.01029979 | 0.6398705 | 0.004190678 | 0.6398671 | 0.005505506
|  |  | 1872 | 0.9072623 | 0.9071732 | 0.01446092 | 0.9017435 | 0.08898185 | 0.9017047 | 0.09418873 |  |  | 1796 | 0.8679355 | 0.8542473 | 0.02187652 | 0.8507582 | 0.0195012 | 0.8508374 | 0.02052048 |  |  | 2020 | 0.84926 | 0.9166731 | 0.029593 | 0.8813754 | 0.007320213 | 0.8814293 | 0.01411769 |  |  | 2020 | 0.7547414 | 0.9008351 | 0.02799778 | 0.7837847 | 0.00449029 | 0.7837687 | 0.008745508 |  |  | 105660 | 0.7876192 | 0.8678712 | 0.01579758 | 0.772941 | 0.00548424 | 0.7729362 | 0.006704935 |  |  | 63460 | 0.6570043 | 0.7035679 | 0.01029979 | 0.6402075 | 0.004194276 | 0.6402041 | 0.005516184
|  |  | 1877 | 0.9072623 | 0.907707 | 0.01441572 | 0.9021642 | 0.08902436 | 0.9021264 | 0.09423352 |  |  | 1801 | 0.8679355 | 0.8549086 | 0.02182796 | 0.8513566 | 0.01945103 | 0.8514358 | 0.02046738 |  |  | 2025 | 0.848181 | 0.9170141 | 0.02946823 | 0.8815617 | 0.007301282 | 0.8816153 | 0.014051 |  |  | 2025 | 0.7480154 | 0.9009736 | 0.02780572 | 0.7837973 | 0.004490197 | 0.7837812 | 0.008745493 |  |  | 105960 | 0.7853813 | 0.8678712 | 0.01579758 | 0.7731874 | 0.005489197 | 0.7731827 | 0.006711696 |  |  | 63760 | 0.6570043 | 0.7035679 | 0.01029979 | 0.6405439 | 0.004197872 | 0.6405406 | 0.005526832
|  |  | 1882 | 0.9072623 | 0.9082377 | 0.01437056 | 0.9025824 | 0.08906664 | 0.9025457 | 0.09427807 |  |  | 1806 | 0.8679355 | 0.8555665 | 0.02177933 | 0.8519517 | 0.01940085 | 0.8520309 | 0.02041427 |  |  | 2030 | 0.84926 | 0.9173527 | 0.02934385 | 0.8817464 | 0.007282524 | 0.8817997 | 0.01398477 |  |  | 2030 | 0.7547414 | 0.9011107 | 0.02761498 | 0.7838099 | 0.004490108 | 0.7837937 | 0.008745481 |  |  | 106260 | 0.7920951 | 0.8678712 | 0.01579758 | 0.7734336 | 0.005494145 | 0.7734289 | 0.006718443 |  |  | 64060 | 0.6591798 | 0.7035679 | 0.01029979 | 0.6408798 | 0.004201466 | 0.6408766 | 0.005537452
|  |  | 1887 | 0.9081582 | 0.9087654 | 0.01432544 | 0.9029984 | 0.0891087 | 0.9029628 | 0.0943224 |  |  | 1811 | 0.8698564 | 0.8562211 | 0.02173065 | 0.8525436 | 0.01935066 | 0.8526228 | 0.02036116 |  |  | 2035 | 0.848181 | 0.9176891 | 0.02921984 | 0.8819295 | 0.00726394 | 0.8819825 | 0.013919 |  |  | 2035 | 0.7547414 | 0.9012464 | 0.02742556 | 0.7838223 | 0.004490023 | 0.7838061 | 0.008745473 |  |  | 106560 | 0.7898572 | 0.8678712 | 0.01579758 | 0.7736795 | 0.005499083 | 0.7736749 | 0.006725174 |  |  | 64360 | 0.6548289 | 0.7035679 | 0.01029979 | 0.6412151 | 0.004205058 | 0.6412119 | 0.005548042
|  |  | 1892 | 0.9081582 | 0.90929 | 0.01428037 | 0.9034121 | 0.08915054 | 0.9033776 | 0.09436649 |  |  | 1816 | 0.8708169 | 0.8568725 | 0.02168191 | 0.8531324 | 0.01930048 | 0.8532114 | 0.02030804 |  |  | 2040 | 0.848181 | 0.9180232 | 0.02909621 | 0.882111 | 0.007245528 | 0.8821637 | 0.0138537 |  |  | 2040 | 0.7547414 | 0.9013809 | 0.02723745 | 0.7838347 | 0.004489942 | 0.7838185 | 0.008745468 |  |  | 106860 | 0.7943331 | 0.8678712 | 0.01579758 | 0.7739251 | 0.005504013 | 0.7739205 | 0.006731891 |  |  | 64660 | 0.6483025 | 0.7035679 | 0.01029979 | 0.6415499 | 0.004208648 | 0.6415468 | 0.005558602
|  |  | 1897 | 0.9081582 | 0.9098115 | 0.01423533 | 0.9038236 | 0.08919216 | 0.9037901 | 0.09441035 |  |  | 1821 | 0.8698564 | 0.8575206 | 0.02163312 | 0.8537179 | 0.01925029 | 0.8537969 | 0.02025492 |  |  | 2045 | 0.84926 | 0.918355 | 0.02897295 | 0.882291 | 0.007227287 | 0.8823434 | 0.01378886 |  |  | 2045 | 0.7547414 | 0.901514 | 0.02705066 | 0.7838471 | 0.004489865 | 0.7838308 | 0.008745465 |  |  | 107160 | 0.7876192 | 0.8678712 | 0.01579758 | 0.7741704 | 0.005508933 | 0.7741659 | 0.006738592 |  |  | 64960 | 0.6548289 | 0.7035679 | 0.01029979 | 0.6418841 | 0.004212235 | 0.641881 | 0.005569133
|  |  | 1902 | 0.9090542 | 0.9103301 | 0.01419034 | 0.9042328 | 0.08923357 | 0.9042003 | 0.09445398 |  |  | 1826 | 0.8717773 | 0.8581655 | 0.02158427 | 0.8543002 | 0.0192001 | 0.8543792 | 0.02020181 |  |  | 2050 | 0.847102 | 0.9186846 | 0.02885008 | 0.8824694 | 0.007209216 | 0.8825215 | 0.01372447 |  |  | 2050 | 0.7530599 | 0.9016459 | 0.02686516 | 0.7838593 | 0.004489791 | 0.783843 | 0.008745466 |  |  | 107460 | 0.7920951 | 0.8678712 | 0.01579758 | 0.7744155 | 0.005513845 | 0.774411 | 0.006745279 |  |  | 65260 | 0.6570043 | 0.7035679 | 0.01029979 | 0.6422177 | 0.004215819 | 0.6422147 | 0.005579634
|  |  | 1907 | 0.9099502 | 0.9108456 | 0.0141454 | 0.9046397 | 0.08927475 | 0.9046083 | 0.09449739 |  |  | 1831 | 0.8708169 | 0.8588072 | 0.02153538 | 0.8548794 | 0.01914991 | 0.8549584 | 0.02014869 |  |  | 2055 | 0.850339 | 0.9190119 | 0.02872758 | 0.8826462 | 0.007191315 | 0.8826981 | 0.01366055 |  |  | 2055 | 0.7530599 | 0.9017764 | 0.02668096 | 0.7838716 | 0.004489721 | 0.7838551 | 0.00874547 |  |  | 107760 | 0.7920951 | 0.8678712 | 0.01579758 | 0.7746602 | 0.005518747 | 0.7746558 | 0.006751951 |  |  | 65560 | 0.6613552 | 0.7035679 | 0.01029979 | 0.6425508 | 0.004219402 | 0.6425478 | 0.005590105
|  |  | 1912 | 0.9108461 | 0.9113582 | 0.0141005 | 0.9050445 | 0.08931573 | 0.9050141 | 0.09454057 |  |  | 1836 | 0.8727378 | 0.8594456 | 0.02148643 | 0.8554555 | 0.01909973 | 0.8555344 | 0.02009558 |  |  | 2060 | 0.84926 | 0.919337 | 0.02860547 | 0.8828216 | 0.007173582 | 0.8828732 | 0.01359707 |  |  | 2060 | 0.7547414 | 0.9019057 | 0.02649806 | 0.7838837 | 0.004489654 | 0.7838672 | 0.008745477 |  |  | 108060 | 0.798809 | 0.8678712 | 0.01579758 | 0.7749047 | 0.00552364 | 0.7749003 | 0.006758608 |  |  | 65860 | 0.6526534 | 0.7035679 | 0.01029979 | 0.6428833 | 0.004222981 | 0.6428804 | 0.005600546
|  |  | 1917 | 0.9108461 | 0.9118678 | 0.01405565 | 0.905447 | 0.08935649 | 0.9054177 | 0.09458353 |  |  | 1841 | 0.8717773 | 0.8600809 | 0.02143744 | 0.8560284 | 0.01904955 | 0.8561072 | 0.02004247 |  |  | 2065 | 0.850339 | 0.9196599 | 0.02848373 | 0.8829954 | 0.007156016 | 0.8830467 | 0.01353406 |  |  | 2065 | 0.7530599 | 0.9020338 | 0.02631644 | 0.7838958 | 0.00448959 | 0.7838793 | 0.008745486 |  |  | 108360 | 0.798809 | 0.8678712 | 0.01579758 | 0.7751489 | 0.005528524 | 0.7751446 | 0.00676525 |  |  | 66160 | 0.650478 | 0.7035679 | 0.01029979 | 0.6432153 | 0.004226558 | 0.6432124 | 0.005610957
|  |  | 1922 | 0.9117421 | 0.9123744 | 0.01401084 | 0.9058473 | 0.08939704 | 0.9058191 | 0.09462626 |  |  | 1846 | 0.8736982 | 0.860713 | 0.0213884 | 0.8565982 | 0.01899938 | 0.856677 | 0.01998937 |  |  | 2070 | 0.850339 | 0.9199807 | 0.02836238 | 0.8831677 | 0.007138617 | 0.8832188 | 0.01347149 |  |  | 2070 | 0.7530599 | 0.9021605 | 0.02613609 | 0.7839078 | 0.00448953 | 0.7838912 | 0.008745497 |  |  | 108660 | 0.7876192 | 0.8678712 | 0.01579758 | 0.7753929 | 0.005533398 | 0.7753886 | 0.006771877 |  |  | 66460 | 0.6570043 | 0.7035679 | 0.01029979 | 0.6435467 | 0.004230132 | 0.6435439 | 0.005621338
|  |  | 1927 | 0.9108461 | 0.9128781 | 0.01396609 | 0.9062455 | 0.08943738 | 0.9062183 | 0.09466878 |  |  | 1851 | 0.8746587 | 0.8613419 | 0.02133932 | 0.8571649 | 0.01894922 | 0.8572437 | 0.01993628 |  |  | 2075 | 0.84926 | 0.9202992 | 0.02824141 | 0.8833386 | 0.007121383 | 0.8833893 | 0.01340938 |  |  | 2075 | 0.7564229 | 0.9022861 | 0.02595702 | 0.7839198 | 0.004489472 | 0.7839031 | 0.008745512 |  |  | 108960 | 0.7898572 | 0.8678712 | 0.01579758 | 0.7756365 | 0.005538263 | 0.7756323 | 0.006778489 |  |  | 66760 | 0.6526534 | 0.7035679 | 0.01029979 | 0.6438775 | 0.004233703 | 0.6438748 | 0.005631689
|  |  | 1932 | 0.912638 | 0.9133789 | 0.01392138 | 0.9066415 | 0.08947751 | 0.9066153 | 0.09471108 |  |  | 1856 | 0.8746587 | 0.8619677 | 0.0212902 | 0.8577286 | 0.01889907 | 0.8578073 | 0.01988319 |  |  | 2080 | 0.8514181 | 0.9206157 | 0.02812083 | 0.8835079 | 0.007104314 | 0.8835584 | 0.01334772 |  |  | 2080 | 0.7530599 | 0.9024104 | 0.02577922 | 0.7839317 | 0.004489418 | 0.783915 | 0.008745528 |  |  | 109260 | 0.7920951 | 0.8678712 | 0.01579758 | 0.7758799 | 0.005543119 | 0.7758757 | 0.006785087 |  |  | 67060 | 0.6591798 | 0.7035679 | 0.01029979 | 0.6442078 | 0.004237272 | 0.6442051 | 0.00564201
|  |  | 1937 | 0.913534 | 0.9138768 | 0.01387673 | 0.9070354 | 0.08951743 | 0.9070103 | 0.09475316 |  |  | 1861 | 0.8736982 | 0.8625904 | 0.02124104 | 0.8582892 | 0.01884892 | 0.8583679 | 0.01983012 |  |  | 2085 | 0.8514181 | 0.9209299 | 0.02800063 | 0.8836759 | 0.007087409 | 0.8837261 | 0.01328651 |  |  | 2085 | 0.7564229 | 0.9025335 | 0.02560268 | 0.7839435 | 0.004489366 | 0.7839268 | 0.008745547 |  |  | 109560 | 0.796571 | 0.8678712 | 0.01579758 | 0.776123 | 0.005547966 | 0.7761188 | 0.006791669 |  |  | 67360 | 0.6548289 | 0.7035679 | 0.01029979 | 0.6445376 | 0.004240837 | 0.6445349 | 0.0056523
|  |  | 1942 | 0.913534 | 0.9143718 | 0.01383213 | 0.9074272 | 0.08955715 | 0.9074031 | 0.09479502 |  |  | 1866 | 0.8756192 | 0.8632099 | 0.02119184 | 0.8588467 | 0.01879879 | 0.8589254 | 0.01977706 |  |  | 2090 | 0.8514181 | 0.9212421 | 0.02788081 | 0.8838423 | 0.007070666 | 0.8838923 | 0.01322574 |  |  | 2090 | 0.7547414 | 0.9026555 | 0.0254274 | 0.7839553 | 0.004489318 | 0.7839386 | 0.008745568 |  |  | 109860 | 0.796571 | 0.8678712 | 0.01579758 | 0.7763658 | 0.005552804 | 0.7763617 | 0.006798236 |  |  | 67660 | 0.6570043 | 0.7035679 | 0.01029979 | 0.6448668 | 0.0042444 | 0.6448642 | 0.00566256
|  |  | 1947 | 0.913534 | 0.914864 | 0.01378758 | 0.9078168 | 0.08959666 | 0.9077938 | 0.09483667 |  |  | 1871 | 0.8765796 | 0.8638264 | 0.0211426 | 0.8594013 | 0.01874868 | 0.8594798 | 0.01972402 |  |  | 2095 | 0.850339 | 0.9215521 | 0.02776137 | 0.8840074 | 0.007054084 | 0.884057 | 0.01316542 |  |  | 2095 | 0.7547414 | 0.9027762 | 0.02525337 | 0.783967 | 0.004489271 | 0.7839503 | 0.008745591 |  |  | 110160 | 0.7920951 | 0.8678712 | 0.01579758 | 0.7766083 | 0.005557632 | 0.7766043 | 0.006804788 |  |  | 67960 | 0.6591798 | 0.7035679 | 0.01029979 | 0.6451954 | 0.004247959 | 0.6451929 | 0.005672789
|  |  | 1952 | 0.913534 | 0.9153533 | 0.01374308 | 0.9082044 | 0.08963598 | 0.9081823 | 0.09487811 |  |  | 1876 | 0.8765796 | 0.8644398 | 0.02109333 | 0.8599528 | 0.01869858 | 0.8600313 | 0.01967099 |  |  | 2100 | 0.8524971 | 0.92186 | 0.02764233 | 0.884171 | 0.007037663 | 0.8842204 | 0.01310555 |  |  | 2100 | 0.7530599 | 0.9028957 | 0.02508058 | 0.7839787 | 0.004489228 | 0.7839619 | 0.008745616 |  |  | 110460 | 0.7943331 | 0.8678712 | 0.01579758 | 0.7768506 | 0.00556245 | 0.7768466 | 0.006811325 |  |  | 68260 | 0.6570043 | 0.7035679 | 0.01029979 | 0.6455235 | 0.004251515 | 0.645521 | 0.005682988
|  |  | 1957 | 0.913534 | 0.9158398 | 0.01369864 | 0.9085899 | 0.08967509 | 0.9085689 | 0.09491933 |  |  | 1881 | 0.8775401 | 0.8650501 | 0.02104402 | 0.8605013 | 0.01864849 | 0.8605798 | 0.01961798 |  |  | 2105 | 0.850339 | 0.9221658 | 0.02752367 | 0.8843332 | 0.007021402 | 0.8843823 | 0.01304612 |  |  | 2105 | 0.7513784 | 0.9030141 | 0.02490902 | 0.7839904 | 0.004489186 | 0.7839735 | 0.008745643 |  |  | 110760 | 0.7943331 | 0.8678712 | 0.01579758 | 0.7770926 | 0.00556726 | 0.7770886 | 0.006817847 |  |  | 68560 | 0.650478 | 0.7035679 | 0.01029979 | 0.645851 | 0.004255068 | 0.6458486 | 0.005693156
|  |  | 1962 | 0.9144299 | 0.9163234 | 0.01365425 | 0.9089733 | 0.089714 | 0.9089533 | 0.09496035 |  |  | 1886 | 0.8756192 | 0.8656574 | 0.02099468 | 0.8610469 | 0.01859843 | 0.8611253 | 0.01956498 |  |  | 2110 | 0.8514181 | 0.9224696 | 0.02740539 | 0.884494 | 0.0070053 | 0.8845429 | 0.01298713 |  |  | 2110 | 0.7547414 | 0.9031313 | 0.0247387 | 0.7840019 | 0.004489147 | 0.783985 | 0.008745672 |  |  | 111060 | 0.8010469 | 0.8678712 | 0.01579758 | 0.7773343 | 0.00557206 | 0.7773303 | 0.006824354 |  |  | 68860 | 0.6548289 | 0.7035679 | 0.01029979 | 0.646178 | 0.004258618 | 0.6461756 | 0.005703294
|  |  | 1967 | 0.912638 | 0.9168043 | 0.01360992 | 0.9093547 | 0.08975271 | 0.9093357 | 0.09500116 |  |  | 1891 | 0.8775401 | 0.8662616 | 0.02094531 | 0.8615895 | 0.01854838 | 0.8616678 | 0.01951201 |  |  | 2115 | 0.850339 | 0.9227713 | 0.0272875 | 0.8846534 | 0.006989355 | 0.884702 | 0.01292857 |  |  | 2115 | 0.7530599 | 0.9032474 | 0.02456961 | 0.7840135 | 0.004489111 | 0.7839965 | 0.008745703 |  |  | 111360 | 0.7943331 | 0.8678712 | 0.01579758 | 0.7775757 | 0.00557685 | 0.7775718 | 0.006830846 |  |  | 69160 | 0.6570043 | 0.7035679 | 0.01029979 | 0.6465045 | 0.004262164 | 0.6465021 | 0.005713401
|  |  | 1972 | 0.9144299 | 0.9172824 | 0.01356565 | 0.909734 | 0.08979123 | 0.9097161 | 0.09504176 |  |  | 1896 | 0.8785005 | 0.8668629 | 0.02089591 | 0.8621291 | 0.01849835 | 0.8622074 | 0.01945906 |  |  | 2120 | 0.8514181 | 0.923071 | 0.02717 | 0.8848115 | 0.006973566 | 0.8848598 | 0.01287046 |  |  | 2120 | 0.7547414 | 0.9033624 | 0.02440174 | 0.784025 | 0.004489076 | 0.7840079 | 0.008745736 |  |  | 111660 | 0.796571 | 0.8678712 | 0.01579758 | 0.7778169 | 0.005581631 | 0.777813 | 0.006837323 |  |  | 69460 | 0.6570043 | 0.7035679 | 0.01029979 | 0.6468304 | 0.004265707 | 0.6468281 | 0.005723476
|  |  | 1977 | 0.9153259 | 0.9177577 | 0.01352143 | 0.9101113 | 0.08982955 | 0.9100944 | 0.09508215 |  |  | 1901 | 0.8765796 | 0.8674611 | 0.02084648 | 0.8626659 | 0.01844835 | 0.8627441 | 0.01940613 |  |  | 2125 | 0.8524971 | 0.9233686 | 0.02705289 | 0.8849681 | 0.006957934 | 0.8850162 | 0.01281278 |  |  | 2125 | 0.7547414 | 0.9034762 | 0.02423508 | 0.7840364 | 0.004489044 | 0.7840193 | 0.00874577 |  |  | 111960 | 0.7898572 | 0.8678712 | 0.01579758 | 0.7780577 | 0.005586403 | 0.7780539 | 0.006843785 |  |  | 69760 | 0.6570043 | 0.7035679 | 0.01029979 | 0.6471557 | 0.004269247 | 0.6471535 | 0.005733521
|  |  | 1982 | 0.9162219 | 0.9182302 | 0.01347727 | 0.9104867 | 0.08986767 | 0.9104707 | 0.09512234 |  |  | 1906 | 0.8785005 | 0.8680563 | 0.02079703 | 0.8631997 | 0.01839837 | 0.8632779 | 0.01935323 |  |  | 2130 | 0.8535761 | 0.9236642 | 0.02693616 | 0.8851235 | 0.006942456 | 0.8851713 | 0.01275554 |  |  | 2130 | 0.7581043 | 0.903589 | 0.02406964 | 0.7840478 | 0.004489014 | 0.7840307 | 0.008745806 |  |  | 112260 | 0.796571 | 0.8678712 | 0.01579758 | 0.7782983 | 0.005591166 | 0.7782946 | 0.006850231 |  |  | 70060 | 0.6613552 | 0.7035679 | 0.01029979 | 0.6474805 | 0.004272783 | 0.6474783 | 0.005743535
|  |  | 1987 | 0.9153259 | 0.9187001 | 0.01343317 | 0.91086 | 0.08990561 | 0.9108451 | 0.09516233 |  |  | 1911 | 0.879461 | 0.8686486 | 0.02074755 | 0.8637306 | 0.01834842 | 0.8638088 | 0.01930035 |  |  | 2135 | 0.8535761 | 0.9239579 | 0.02681982 | 0.8852775 | 0.006927132 | 0.8853251 | 0.01269874 |  |  | 2135 | 0.7547414 | 0.9037006 | 0.02390539 | 0.7840591 | 0.004488986 | 0.784042 | 0.008745844 |  |  | 112560 | 0.7920951 | 0.8678712 | 0.01579758 | 0.7785387 | 0.005595919 | 0.7785349 | 0.006856663 |  |  | 70360 | 0.6548289 | 0.7035679 | 0.01029979 | 0.6478048 | 0.004276315 | 0.6478026 | 0.005753519
|  |  | 1992 | 0.9180138 | 0.9191672 | 0.01338914 | 0.9112313 | 0.08994335 | 0.9112174 | 0.09520212 |  |  | 1916 | 0.8785005 | 0.8692379 | 0.02069805 | 0.8642587 | 0.01829849 | 0.8643367 | 0.0192475 |  |  | 2140 | 0.8524971 | 0.9242495 | 0.02670387 | 0.8854302 | 0.00691196 | 0.8854775 | 0.01264236 |  |  | 2140 | 0.7530599 | 0.9038112 | 0.02374235 | 0.7840704 | 0.004488959 | 0.7840532 | 0.008745883 |  |  | 112860 | 0.798809 | 0.8678712 | 0.01579758 | 0.7787787 | 0.005600662 | 0.778775 | 0.006863079 |  |  | 70660 | 0.6591798 | 0.7035679 | 0.01029979 | 0.6481285 | 0.004279844 | 0.6481264 | 0.005763471
|  |  | 1997 | 0.9171178 | 0.9196316 | 0.01334516 | 0.9116007 | 0.0899809 | 0.9115878 | 0.09524171 |  |  | 1921 | 0.8804214 | 0.8698242 | 0.02064853 | 0.8647839 | 0.01824859 | 0.8648619 | 0.01919468 |  |  | 2145 | 0.8524971 | 0.9245391 | 0.02658831 | 0.8855815 | 0.00689694 | 0.8856286 | 0.01258641 |  |  | 2145 | 0.7547414 | 0.9039206 | 0.02358049 | 0.7840816 | 0.004488935 | 0.7840645 | 0.008745923 |  |  | 113160 | 0.796571 | 0.8678712 | 0.01579758 | 0.7790185 | 0.005605396 | 0.7790149 | 0.00686948 |  |  | 70960 | 0.6570043 | 0.7035679 | 0.01029979 | 0.6484517 | 0.004283369 | 0.6484496 | 0.005773391
|  |  | 2002 | 0.9189097 | 0.9200933 | 0.01330124 | 0.9119682 | 0.09001827 | 0.9119563 | 0.0952811 |  |  | 1926 | 0.8804214 | 0.8704077 | 0.02059898 | 0.8653062 | 0.01819872 | 0.8653842 | 0.01914189 |  |  | 2150 | 0.8514181 | 0.9248268 | 0.02647314 | 0.8857316 | 0.006882071 | 0.8857784 | 0.0125309 |  |  | 2150 | 0.7530599 | 0.904029 | 0.02341982 | 0.7840928 | 0.004488912 | 0.7840756 | 0.008745965 |  |  | 113460 | 0.796571 | 0.8678712 | 0.01579758 | 0.779258 | 0.00561012 | 0.7792544 | 0.006875866 |  |  | 71260 | 0.6570043 | 0.7035679 | 0.01029979 | 0.6487743 | 0.004286891 | 0.6487723 | 0.005783281
|  |  | 2007 | 0.9180138 | 0.9205523 | 0.01325739 | 0.9123337 | 0.09005544 | 0.9123228 | 0.09532029 |  |  | 1931 | 0.8804214 | 0.8709882 | 0.02054942 | 0.8658257 | 0.01814888 | 0.8659036 | 0.01908913 |  |  | 2155 | 0.8524971 | 0.9251126 | 0.02635836 | 0.8858804 | 0.006867351 | 0.8859269 | 0.01247581 |  |  | 2155 | 0.7530599 | 0.9041364 | 0.02326034 | 0.784104 | 0.004488891 | 0.7840867 | 0.008746008 |  |  | 113760 | 0.7920951 | 0.8678712 | 0.01579758 | 0.7794972 | 0.005614835 | 0.7794937 | 0.006882237 |  |  | 71560 | 0.6570043 | 0.7035679 | 0.01029979 | 0.6490964 | 0.004290408 | 0.6490945 | 0.00579314
|  |  | 2012 | 0.9189097 | 0.9210087 | 0.0132136 | 0.9126973 | 0.09009243 | 0.9126874 | 0.09535929 |  |  | 1936 | 0.8823424 | 0.8715658 | 0.02049984 | 0.8663424 | 0.01809907 | 0.8664202 | 0.0190364 |  |  | 2160 | 0.850339 | 0.9253964 | 0.02624397 | 0.8860279 | 0.00685278 | 0.8860742 | 0.01242114 |  |  | 2160 | 0.7530599 | 0.9042427 | 0.02310202 | 0.7841151 | 0.004488871 | 0.7840978 | 0.008746053 |  |  | 114060 | 0.7920951 | 0.8678712 | 0.01579758 | 0.7797362 | 0.005619541 | 0.7797327 | 0.006888593 |  |  | 71860 | 0.6526534 | 0.7035679 | 0.01029979 | 0.649418 | 0.004293922 | 0.6494161 | 0.005802967
|  |  | 2017 | 0.9171178 | 0.9214625 | 0.01316987 | 0.913059 | 0.09012924 | 0.9130501 | 0.09539809 |  |  | 1941 | 0.8804214 | 0.8721405 | 0.02045024 | 0.8668563 | 0.01804929 | 0.866934 | 0.0189837 |  |  | 2165 | 0.8514181 | 0.9256783 | 0.02612997 | 0.8861741 | 0.006838356 | 0.8862201 | 0.0123669 |  |  | 2165 | 0.7564229 | 0.9043479 | 0.02294488 | 0.7841262 | 0.004488853 | 0.7841089 | 0.008746099 |  |  | 114360 | 0.796571 | 0.8678712 | 0.01579758 | 0.7799749 | 0.005624237 | 0.7799714 | 0.006894933 |  |  | 72160 | 0.6548289 | 0.7035679 | 0.01029979 | 0.649739 | 0.004297432 | 0.6497372 | 0.005812763
|  |  | 2022 | 0.9180138 | 0.9219136 | 0.01312621 | 0.9134188 | 0.09016586 | 0.9134109 | 0.0954367 |  |  | 1946 | 0.8823424 | 0.8727124 | 0.02040063 | 0.8673674 | 0.01799955 | 0.8674451 | 0.01893105 |  |  | 2170 | 0.8546551 | 0.9259583 | 0.02601636 | 0.8863191 | 0.006824079 | 0.8863649 | 0.01231309 |  |  | 2170 | 0.7564229 | 0.9044522 | 0.0227889 | 0.7841372 | 0.004488837 | 0.7841199 | 0.008746146 |  |  | 114660 | 0.7943331 | 0.8678712 | 0.01579758 | 0.7802133 | 0.005628923 | 0.7802099 | 0.006901259 |  |  | 72460 | 0.6591798 | 0.7035679 | 0.01029979 | 0.6500595 | 0.004300938 | 0.6500577 | 0.005822528
|  |  | 2027 | 0.9198057 | 0.9223621 | 0.01308262 | 0.9137767 | 0.0902023 | 0.9137698 | 0.09547512 |  |  | 1951 | 0.8823424 | 0.8732814 | 0.02035101 | 0.8678758 | 0.01794984 | 0.8679534 | 0.01887842 |  |  | 2175 | 0.8524971 | 0.9262363 | 0.02590314 | 0.8864628 | 0.006809948 | 0.8865083 | 0.01225969 |  |  | 2175 | 0.7530599 | 0.9045554 | 0.02263407 | 0.7841482 | 0.004488822 | 0.7841308 | 0.008746194 |  |  | 114960 | 0.8010469 | 0.8678712 | 0.01579758 | 0.7804514 | 0.0056336 | 0.780448 | 0.006907569 |  |  | 72760 | 0.6591798 | 0.7035679 | 0.01029979 | 0.6503795 | 0.00430444 | 0.6503777 | 0.005832261
|  |  | 2032 | 0.9189097 | 0.922808 | 0.01303909 | 0.9141327 | 0.09023856 | 0.9141268 | 0.09551334 |  |  | 1956 | 0.8823424 | 0.8738476 | 0.02030137 | 0.8683813 | 0.01790017 | 0.8684589 | 0.01882584 |  |  | 2180 | 0.8524971 | 0.9265125 | 0.02579031 | 0.8866053 | 0.006795961 | 0.8866506 | 0.01220671 |  |  | 2180 | 0.7547414 | 0.9046576 | 0.0224804 | 0.7841592 | 0.004488808 | 0.7841418 | 0.008746244 |  |  | 115260 | 0.8010469 | 0.8678712 | 0.01579758 | 0.7806893 | 0.005638267 | 0.7806859 | 0.006913864 |  |  | 73060 | 0.6570043 | 0.7035679 | 0.01029979 | 0.6506989 | 0.004307937 | 0.6506971 | 0.005841963
|  |  | 2037 | 0.9198057 | 0.9232514 | 0.01299563 | 0.9144869 | 0.09027464 | 0.914482 | 0.09555138 |  |  | 1961 | 0.8833028 | 0.8744109 | 0.02025173 | 0.8688842 | 0.01785053 | 0.8689616 | 0.01877329 |  |  | 2185 | 0.8524971 | 0.9267869 | 0.02567787 | 0.8867466 | 0.006782118 | 0.8867916 | 0.01215415 |  |  | 2185 | 0.7597858 | 0.9047588 | 0.02232787 | 0.7841701 | 0.004488796 | 0.7841527 | 0.008746294 |  |  | 115560 | 0.796571 | 0.8678712 | 0.01579758 | 0.7809269 | 0.005642925 | 0.7809236 | 0.006920143 |  |  | 73360 | 0.6678816 | 0.7035679 | 0.01029979 | 0.6510177 | 0.004311431 | 0.6510161 | 0.005851633
|  |  | 2042 | 0.9215976 | 0.9236922 | 0.01295223 | 0.9148393 | 0.09031054 | 0.9148353 | 0.09558923 |  |  | 1966 | 0.8842633 | 0.8749714 | 0.02020207 | 0.8693843 | 0.01780093 | 0.8694617 | 0.01872079 |  |  | 2190 | 0.8524971 | 0.9270593 | 0.02556582 | 0.8868866 | 0.006768417 | 0.8869314 | 0.012102 |  |  | 2190 | 0.7530599 | 0.9048591 | 0.02217649 | 0.784181 | 0.004488785 | 0.7841635 | 0.008746346 |  |  | 115860 | 0.796571 | 0.8678712 | 0.01579758 | 0.7811642 | 0.005647573 | 0.7811609 | 0.006926408 |  |  | 73660 | 0.6635307 | 0.7035679 | 0.01029979 | 0.6513361 | 0.004314921 | 0.6513344 | 0.005861272
|  |  | 2047 | 0.9224936 | 0.9241304 | 0.01290891 | 0.9151898 | 0.09034626 | 0.9151868 | 0.09562689 |  |  | 1971 | 0.8833028 | 0.8755291 | 0.02015241 | 0.8698817 | 0.01775138 | 0.869959 | 0.01866833 |  |  | 2195 | 0.8546551 | 0.92733 | 0.02545417 | 0.8870255 | 0.006754858 | 0.88707 | 0.01205027 |  |  | 2195 | 0.7530599 | 0.9049583 | 0.02202624 | 0.7841918 | 0.004488776 | 0.7841743 | 0.008746398 |  |  | 116160 | 0.7920951 | 0.8678712 | 0.01579758 | 0.7814012 | 0.005652212 | 0.781398 | 0.006932657 |  |  | 73960 | 0.6591798 | 0.7035679 | 0.01029979 | 0.6516539 | 0.004318406 | 0.6516523 | 0.00587088
|  |  | 2052 | 0.9224936 | 0.9245661 | 0.01286565 | 0.9155385 | 0.0903818 | 0.9155365 | 0.09566437 |  |  | 1976 | 0.8842633 | 0.8760841 | 0.02010274 | 0.8703764 | 0.01770186 | 0.8704536 | 0.01861591 |  |  | 2200 | 0.8524971 | 0.9275988 | 0.0253429 | 0.8871631 | 0.006741439 | 0.8872074 | 0.01199895 |  |  | 2200 | 0.7581043 | 0.9050566 | 0.02187711 | 0.7842027 | 0.004488768 | 0.7841851 | 0.008746452 |  |  | 116460 | 0.798809 | 0.8678712 | 0.01579758 | 0.781638 | 0.00565684 | 0.7816349 | 0.006938891 |  |  | 74260 | 0.6591798 | 0.7035679 | 0.01029979 | 0.6519712 | 0.004321887 | 0.6519696 | 0.005880456
|  |  | 2057 | 0.9215976 | 0.9249992 | 0.01282246 | 0.9158855 | 0.09041717 | 0.9158844 | 0.09570167 |  |  | 1981 | 0.8852237 | 0.8766362 | 0.02005307 | 0.8708684 | 0.01765239 | 0.8709456 | 0.01856353 |  |  | 2205 | 0.8546551 | 0.9278657 | 0.02523203 | 0.8872996 | 0.00672816 | 0.8873437 | 0.01194804 |  |  | 2205 | 0.7564229 | 0.905154 | 0.02172912 | 0.7842134 | 0.00448876 | 0.7841959 | 0.008746506 |  |  | 116760 | 0.796571 | 0.8678712 | 0.01579758 | 0.7818745 | 0.00566146 | 0.7818714 | 0.00694511 |  |  | 74560 | 0.6613552 | 0.7035679 | 0.01029979 | 0.6522879 | 0.004325363 | 0.6522864 | 0.00589
|  |  | 2062 | 0.9224936 | 0.9254299 | 0.01277934 | 0.9162306 | 0.09045237 | 0.9162305 | 0.09573878 |  |  | 1986 | 0.8833028 | 0.8771856 | 0.02000339 | 0.8713578 | 0.01760296 | 0.8714349 | 0.0185112 |  |  | 2210 | 0.8535761 | 0.9281309 | 0.02512154 | 0.8874349 | 0.006715019 | 0.8874788 | 0.01189754 |  |  | 2210 | 0.7530599 | 0.9052504 | 0.02158223 | 0.7842242 | 0.004488754 | 0.7842066 | 0.008746562 |  |  | 117060 | 0.7943331 | 0.8678712 | 0.01579758 | 0.7821107 | 0.005666069 | 0.7821077 | 0.006951313 |  |  | 74860 | 0.6591798 | 0.7035679 | 0.01029979 | 0.6526041 | 0.004328836 | 0.6526027 | 0.005899513
|  |  | 2067 | 0.9224936 | 0.9258581 | 0.01273629 | 0.9165739 | 0.0904874 | 0.9165748 | 0.09577571 |  |  | 1991 | 0.8852237 | 0.8777323 | 0.01995371 | 0.8718445 | 0.01755357 | 0.8719215 | 0.01845891 |  |  | 2215 | 0.8546551 | 0.9283943 | 0.02501145 | 0.8875691 | 0.006702016 | 0.8876127 | 0.01184745 |  |  | 2215 | 0.7547414 | 0.9053458 | 0.02143647 | 0.7842349 | 0.00448875 | 0.7842173 | 0.008746618 |  |  | 117360 | 0.796571 | 0.8678712 | 0.01579758 | 0.7823467 | 0.005670669 | 0.7823437 | 0.006957502 |  |  | 75160 | 0.6678816 | 0.7035679 | 0.01029979 | 0.6529198 | 0.004332304 | 0.6529184 | 0.005908994
|  |  | 2072 | 0.9224936 | 0.9262838 | 0.01269332 | 0.9169155 | 0.09052225 | 0.9169174 | 0.09581246 |  |  | 1996 | 0.8861842 | 0.8782762 | 0.01990403 | 0.8723285 | 0.01750423 | 0.8724055 | 0.01840667 |  |  | 2220 | 0.8514181 | 0.9286559 | 0.02490175 | 0.8877021 | 0.006689149 | 0.8877454 | 0.01179776 |  |  | 2220 | 0.7547414 | 0.9054403 | 0.0212918 | 0.7842456 | 0.004488746 | 0.7842279 | 0.008746675 |  |  | 117660 | 0.8010469 | 0.8678712 | 0.01579758 | 0.7825824 | 0.00567526 | 0.7825794 | 0.006963675 |  |  | 75460 | 0.6635307 | 0.7035679 | 0.01029979 | 0.653235 | 0.004335767 | 0.6532336 | 0.005918444
|  |  | 2077 | 0.9233895 | 0.926707 | 0.01265041 | 0.9172553 | 0.09055693 | 0.9172582 | 0.09584903 |  |  | 2001 | 0.8852237 | 0.8788175 | 0.01985434 | 0.87281 | 0.01745494 | 0.8728868 | 0.01835448 |  |  | 2225 | 0.8535761 | 0.9289157 | 0.02479244 | 0.8878339 | 0.006676417 | 0.887877 | 0.01174847 |  |  | 2225 | 0.7564229 | 0.9055339 | 0.02114824 | 0.7842562 | 0.004488743 | 0.7842385 | 0.008746733 |  |  | 117960 | 0.8010469 | 0.8678712 | 0.01579758 | 0.7828178 | 0.00567984 | 0.7828149 | 0.006969832 |  |  | 75760 | 0.6548289 | 0.7035679 | 0.01029979 | 0.6535496 | 0.004339226 | 0.6535483 | 0.005927862
|  |  | 2082 | 0.9233895 | 0.9271278 | 0.01260758 | 0.9175934 | 0.09059145 | 0.9175972 | 0.09588542 |  |  | 2006 | 0.8852237 | 0.879356 | 0.01980466 | 0.8732888 | 0.01740569 | 0.8733656 | 0.01830234 |  |  | 2230 | 0.8524971 | 0.9291737 | 0.02468352 | 0.8879647 | 0.00666382 | 0.8880075 | 0.01169959 |  |  | 2230 | 0.7530599 | 0.9056266 | 0.02100577 | 0.7842668 | 0.004488741 | 0.7842491 | 0.008746792 |  |  | 118260 | 0.8032848 | 0.8678712 | 0.01579758 | 0.783053 | 0.005684411 | 0.7830501 | 0.006975975 |  |  | 76060 | 0.6526534 | 0.7035679 | 0.01029979 | 0.6538637 | 0.00434268 | 0.6538624 | 0.005937248
|  |  | 2087 | 0.9233895 | 0.9275461 | 0.01256483 | 0.9179298 | 0.09062579 | 0.9179345 | 0.09592164 |  |  | 2011 | 0.8871446 | 0.8798918 | 0.01975498 | 0.8737651 | 0.0173565 | 0.8738418 | 0.01825025 |  |  | 2235 | 0.8546551 | 0.92943 | 0.024575 | 0.8880943 | 0.006651356 | 0.8881369 | 0.01165111 |  |  | 2235 | 0.7547414 | 0.9057184 | 0.0208644 | 0.7842774 | 0.00448874 | 0.7842597 | 0.008746851 |  |  | 118560 | 0.798809 | 0.8678712 | 0.01579758 | 0.7832879 | 0.005688973 | 0.783285 | 0.006982102 |  |  | 76360 | 0.6613552 | 0.7035679 | 0.01029979 | 0.6541773 | 0.00434613 | 0.654176 | 0.005946603
|  |  | 2092 | 0.9242855 | 0.9279621 | 0.01252214 | 0.9182644 | 0.09065997 | 0.9182701 | 0.09595768 |  |  | 2016 | 0.8881051 | 0.8804249 | 0.01970531 | 0.8742387 | 0.01730735 | 0.8743153 | 0.01819822 |  |  | 2240 | 0.8546551 | 0.9296846 | 0.02446686 | 0.8882228 | 0.006639025 | 0.8882651 | 0.01160302 |  |  | 2240 | 0.7564229 | 0.9058093 | 0.02072411 | 0.7842879 | 0.00448874 | 0.7842702 | 0.008746911 |  |  | 118860 | 0.798809 | 0.8678712 | 0.01579758 | 0.7835225 | 0.005693524 | 0.7835197 | 0.006988214 |  |  | 76660 | 0.6591798 | 0.7035679 | 0.01029979 | 0.6544903 | 0.004349575 | 0.6544891 | 0.005955925
|  |  | 2097 | 0.9233895 | 0.9283756 | 0.01247953 | 0.9185974 | 0.09069398 | 0.918604 | 0.09599354 |  |  | 2021 | 0.8871446 | 0.8809554 | 0.01965564 | 0.8747098 | 0.01725825 | 0.8747863 | 0.01814623 |  |  | 2245 | 0.8546551 | 0.9299375 | 0.02435912 | 0.8883501 | 0.006626825 | 0.8883923 | 0.01155534 |  |  | 2245 | 0.7564229 | 0.9058993 | 0.02058489 | 0.7842985 | 0.004488741 | 0.7842807 | 0.008746972 |  |  | 119160 | 0.8010469 | 0.8678712 | 0.01579758 | 0.7837569 | 0.005698066 | 0.7837541 | 0.006994311 |  |  | 76960 | 0.6591798 | 0.7035679 | 0.01029979 | 0.6548029 | 0.004353016 | 0.6548017 | 0.005965217
|  |  | 2102 | 0.9260774 | 0.9287867 | 0.012437 | 0.9189286 | 0.09072783 | 0.9189362 | 0.09602923 |  |  | 2026 | 0.8890656 | 0.8814833 | 0.01960598 | 0.8751783 | 0.0172092 | 0.8752548 | 0.0180943 |  |  | 2250 | 0.8535761 | 0.9301886 | 0.02425177 | 0.8884764 | 0.006614755 | 0.8885184 | 0.01150804 |  |  | 2250 | 0.7547414 | 0.9059884 | 0.02044675 | 0.7843089 | 0.004488743 | 0.7842911 | 0.008747034 |  |  | 119460 | 0.8010469 | 0.8678712 | 0.01579758 | 0.7839909 | 0.005702599 | 0.7839882 | 0.007000392 |  |  | 77260 | 0.6613552 | 0.7035679 | 0.01029979 | 0.6551149 | 0.004356451 | 0.6551138 | 0.005974476
|  |  | 2107 | 0.9251814 | 0.9291955 | 0.01239454 | 0.9192582 | 0.09076152 | 0.9192667 | 0.09606475 |  |  | 2031 | 0.8881051 | 0.8820085 | 0.01955632 | 0.8756443 | 0.01716021 | 0.8757207 | 0.01804243 |  |  | 2255 | 0.8546551 | 0.930438 | 0.02414481 | 0.8886017 | 0.006602814 | 0.8886433 | 0.01146114 |  |  | 2255 | 0.7564229 | 0.9060767 | 0.02030968 | 0.7843194 | 0.004488745 | 0.7843016 | 0.008747096 |  |  | 119760 | 0.8032848 | 0.8678712 | 0.01579758 | 0.7842248 | 0.005707121 | 0.7842221 | 0.007006458 |  |  | 77560 | 0.6635307 | 0.7035679 | 0.01029979 | 0.6554263 | 0.004359882 | 0.6554253 | 0.005983704
|  |  | 2112 | 0.9251814 | 0.9296018 | 0.01235216 | 0.9195861 | 0.09079504 | 0.9195955 | 0.0961001 |  |  | 2036 | 0.8890656 | 0.882531 | 0.01950667 | 0.8761078 | 0.01711127 | 0.8761841 | 0.01799061 |  |  | 2260 | 0.8557341 | 0.9306858 | 0.02403824 | 0.8887258 | 0.006591002 | 0.8887673 | 0.01141463 |  |  | 2260 | 0.7547414 | 0.9061641 | 0.02017367 | 0.7843298 | 0.004488749 | 0.784312 | 0.008747159 |  |  | 120060 | 0.8010469 | 0.8678712 | 0.01579758 | 0.7844583 | 0.005711634 | 0.7844557 | 0.007012509 |  |  | 77860 | 0.6591798 | 0.7035679 | 0.01029979 | 0.6557373 | 0.004363308 | 0.6557363 | 0.005992899
|  |  | 2117 | 0.9260774 | 0.9300059 | 0.01230985 | 0.9199123 | 0.0908284 | 0.9199227 | 0.09613528 |  |  | 2041 | 0.8890656 | 0.883051 | 0.01945703 | 0.8765688 | 0.01706239 | 0.876645 | 0.01793885 |  |  | 2265 | 0.8546551 | 0.9309318 | 0.02393206 | 0.8888489 | 0.006579317 | 0.8888901 | 0.01136851 |  |  | 2265 | 0.7564229 | 0.9062506 | 0.02003871 | 0.7843402 | 0.004488753 | 0.7843224 | 0.008747223 |  |  | 120360 | 0.8077607 | 0.8678712 | 0.01579758 | 0.7846916 | 0.005716137 | 0.784689 | 0.007018544 |  |  | 78160 | 0.6613552 | 0.7035679 | 0.01029979 | 0.6560477 | 0.00436673 | 0.6560468 | 0.006002063
|  |  | 2122 | 0.9269734 | 0.9304076 | 0.01226762 | 0.9202369 | 0.0908616 | 0.9202482 | 0.09617029 |  |  | 2046 | 0.890026 | 0.8835684 | 0.0194074 | 0.8770272 | 0.01701356 | 0.8771033 | 0.01788714 |  |  | 2270 | 0.8568131 | 0.9311762 | 0.02382627 | 0.8889709 | 0.006567759 | 0.8890119 | 0.01132278 |  |  | 2270 | 0.7547414 | 0.9063363 | 0.01990481 | 0.7843506 | 0.004488757 | 0.7843327 | 0.008747287 |  |  | 120660 | 0.8055228 | 0.8678712 | 0.01579758 | 0.7849246 | 0.005720631 | 0.784922 | 0.007024564 |  |  | 78460 | 0.6591798 | 0.7035679 | 0.01029979 | 0.6563577 | 0.004370146 | 0.6563567 | 0.006011196
|  |  | 2127 | 0.9278693 | 0.9308069 | 0.01222547 | 0.9205599 | 0.09089464 | 0.9205721 | 0.09620513 |  |  | 2051 | 0.890026 | 0.8840832 | 0.01935779 | 0.8774832 | 0.01696478 | 0.8775592 | 0.0178355 |  |  | 2275 | 0.8557341 | 0.931419 | 0.02372087 | 0.8890919 | 0.006556325 | 0.8891327 | 0.01127743 |  |  | 2275 | 0.7564229 | 0.9064212 | 0.01977195 | 0.784361 | 0.004488763 | 0.784343 | 0.008747351 |  |  | 120960 | 0.8010469 | 0.8678712 | 0.01579758 | 0.7851573 | 0.005725114 | 0.7851548 | 0.007030569 |  |  | 78760 | 0.6635307 | 0.7035679 | 0.01029979 | 0.6566671 | 0.004373557 | 0.6566662 | 0.006020296
|  |  | 2132 | 0.9269734 | 0.931204 | 0.0121834 | 0.9208812 | 0.09092752 | 0.9208944 | 0.09623981 |  |  | 2056 | 0.890026 | 0.8845954 | 0.01930819 | 0.8779367 | 0.01691607 | 0.8780127 | 0.01778391 |  |  | 2280 | 0.8524971 | 0.9316601 | 0.02361587 | 0.8892118 | 0.006545016 | 0.8892524 | 0.01123247 |  |  | 2280 | 0.7597858 | 0.9065053 | 0.01964014 | 0.7843713 | 0.004488769 | 0.7843534 | 0.008747417 |  |  | 121260 | 0.8010469 | 0.8678712 | 0.01579758 | 0.7853898 | 0.005729588 | 0.7853874 | 0.007036559 |  |  | 79060 | 0.6591798 | 0.7035679 | 0.01029979 | 0.6569759 | 0.004376964 | 0.6569751 | 0.006029365
|  |  | 2137 | 0.9269734 | 0.9315987 | 0.01214141 | 0.9212009 | 0.09096025 | 0.921215 | 0.09627432 |  |  | 2061 | 0.8909865 | 0.885105 | 0.0192586 | 0.8783878 | 0.01686741 | 0.8784636 | 0.01773239 |  |  | 2285 | 0.8546551 | 0.9318996 | 0.02351125 | 0.8893308 | 0.00653383 | 0.8893711 | 0.01118789 |  |  | 2285 | 0.7547414 | 0.9065885 | 0.01950935 | 0.7843816 | 0.004488776 | 0.7843636 | 0.008747483 |  |  | 121560 | 0.7943331 | 0.8678712 | 0.01579758 | 0.785622 | 0.005734052 | 0.7856196 | 0.007042533 |  |  | 79360 | 0.6613552 | 0.7035679 | 0.01029979 | 0.6572843 | 0.004380365 | 0.6572835 | 0.006038402
|  |  | 2142 | 0.9269734 | 0.9319912 | 0.01209949 | 0.9215191 | 0.09099282 | 0.921534 | 0.09630867 |  |  | 2066 | 0.8909865 | 0.8856121 | 0.01920902 | 0.8788364 | 0.01681881 | 0.8789121 | 0.01768093 |  |  | 2290 | 0.8557341 | 0.9321374 | 0.02340702 | 0.8894487 | 0.006522767 | 0.8894888 | 0.01114369 |  |  | 2290 | 0.7581043 | 0.9066709 | 0.0193796 | 0.7843919 | 0.004488784 | 0.7843739 | 0.008747549 |  |  | 121860 | 0.8010469 | 0.8678712 | 0.01579758 | 0.785854 | 0.005738507 | 0.7858516 | 0.007048492 |  |  | 79660 | 0.6635307 | 0.7035679 | 0.01029979 | 0.6575921 | 0.004383762 | 0.6575914 | 0.006047407
|  |  | 2147 | 0.9278693 | 0.9323814 | 0.01205766 | 0.9218356 | 0.09102523 | 0.9218515 | 0.09634285 |  |  | 2071 | 0.8909865 | 0.8861167 | 0.01915946 | 0.8792826 | 0.01677028 | 0.8793582 | 0.01762953 |  |  | 2295 | 0.8535761 | 0.9323737 | 0.02330319 | 0.8895655 | 0.006511824 | 0.8896054 | 0.01109986 |  |  | 2295 | 0.7581043 | 0.9067525 | 0.01925087 | 0.7844021 | 0.004488792 | 0.7843841 | 0.008747616 |  |  | 122160 | 0.798809 | 0.8678712 | 0.01579758 | 0.7860857 | 0.005742951 | 0.7860833 | 0.007054436 |  |  | 79960 | 0.6591798 | 0.7035679 | 0.01029979 | 0.6578995 | 0.004387153 | 0.6578988 | 0.00605638
|  |  | 2152 | 0.9287653 | 0.9327694 | 0.0120159 | 0.9221505 | 0.09105749 | 0.9221673 | 0.09637687 |  |  | 2076 | 0.890026 | 0.8866188 | 0.01910992 | 0.8797263 | 0.0167218 | 0.8798019 | 0.0175782 |  |  | 2300 | 0.8557341 | 0.9326083 | 0.02319974 | 0.8896814 | 0.006501002 | 0.8897211 | 0.01105642 |  |  | 2300 | 0.7581043 | 0.9068333 | 0.01912316 | 0.7844124 | 0.0044888 | 0.7843943 | 0.008747683 |  |  | 122460 | 0.7943331 | 0.8678712 | 0.01579758 | 0.7863171 | 0.005747386 | 0.7863148 | 0.007060364 |  |  | 80260 | 0.6613552 | 0.7035679 | 0.01029979 | 0.6582063 | 0.004390539 | 0.6582056 | 0.006065322
|  |  | 2157 | 0.9296612 | 0.9331551 | 0.01197423 | 0.9224639 | 0.0910896 | 0.9224816 | 0.09641073 |  |  | 2081 | 0.8909865 | 0.8871183 | 0.0190604 | 0.8801677 | 0.01667339 | 0.8802431 | 0.01752693 |  |  | 2305 | 0.8557341 | 0.9328413 | 0.02309668 | 0.8897963 | 0.0064903 | 0.8898358 | 0.01101335 |  |  | 2305 | 0.7597858 | 0.9069133 | 0.01899647 | 0.7844226 | 0.00448881 | 0.7844045 | 0.008747751 |  |  | 122760 | 0.8055228 | 0.8678712 | 0.01579758 | 0.7865483 | 0.005751811 | 0.786546 | 0.007066277 |  |  | 80560 | 0.6591798 | 0.7035679 | 0.01029979 | 0.6585126 | 0.00439392 | 0.658512 | 0.006074231
|  |  | 2162 | 0.9296612 | 0.9335386 | 0.01193264 | 0.9227757 | 0.09112155 | 0.9227943 | 0.09644443 |  |  | 2086 | 0.8919469 | 0.8876154 | 0.0190109 | 0.8806066 | 0.01662504 | 0.880682 | 0.01747572 |  |  | 2310 | 0.8546551 | 0.9330728 | 0.02299401 | 0.8899103 | 0.006479715 | 0.8899495 | 0.01097065 |  |  | 2310 | 0.7614673 | 0.9069926 | 0.01887078 | 0.7844327 | 0.004488819 | 0.7844147 | 0.008747819 |  |  | 123060 | 0.8055228 | 0.8678712 | 0.01579758 | 0.7867792 | 0.005756226 | 0.7867769 | 0.007072175 |  |  | 80860 | 0.6591798 | 0.7035679 | 0.01029979 | 0.6588184 | 0.004397296 | 0.6588178 | 0.006083109
|  |  | 2167 | 0.9296612 | 0.9339198 | 0.01189113 | 0.923086 | 0.09115336 | 0.9231055 | 0.09647797 |  |  | 2091 | 0.8938678 | 0.88811 | 0.01896142 | 0.8810432 | 0.01657675 | 0.8811185 | 0.01742459 |  |  | 2315 | 0.8557341 | 0.9333027 | 0.02289174 | 0.8900232 | 0.006469248 | 0.8900622 | 0.01092832 |  |  | 2315 | 0.7581043 | 0.9070711 | 0.01874609 | 0.7844429 | 0.00448883 | 0.7844248 | 0.008747888 |  |  | 123360 | 0.8099987 | 0.8678712 | 0.01579758 | 0.7870098 | 0.005760632 | 0.7870076 | 0.007078057 |  |  | 81160 | 0.6678816 | 0.7035679 | 0.01029979 | 0.6591237 | 0.004400667 | 0.6591231 | 0.006091955
|  |  | 2172 | 0.9296612 | 0.9342989 | 0.0118497 | 0.9233947 | 0.09118501 | 0.9234151 | 0.09651135 |  |  | 2096 | 0.8919469 | 0.8886021 | 0.01891196 | 0.8814774 | 0.01652853 | 0.8815526 | 0.01737352 |  |  | 2320 | 0.8546551 | 0.9335311 | 0.02278985 | 0.8901352 | 0.006458897 | 0.890174 | 0.01088636 |  |  | 2320 | 0.7513784 | 0.9071488 | 0.0186224 | 0.784453 | 0.004488841 | 0.7844349 | 0.008747957 |  |  | 123660 | 0.8077607 | 0.8678712 | 0.01579758 | 0.7872401 | 0.005765027 | 0.787238 | 0.007083924 |  |  | 81460 | 0.6722325 | 0.7035679 | 0.01029979 | 0.6594284 | 0.004404032 | 0.6594279 | 0.00610077
|  |  | 2177 | 0.9305572 | 0.9346757 | 0.01180835 | 0.9237019 | 0.09121651 | 0.9237232 | 0.09654457 |  |  | 2101 | 0.8929074 | 0.8890917 | 0.01886252 | 0.8819093 | 0.01648037 | 0.8819844 | 0.01732252 |  |  | 2325 | 0.8557341 | 0.9337579 | 0.02268834 | 0.8902462 | 0.006448661 | 0.8902848 | 0.01084477 |  |  | 2325 | 0.7614673 | 0.9072257 | 0.01849971 | 0.7844631 | 0.004488852 | 0.784445 | 0.008748026 |  |  | 123960 | 0.8032848 | 0.8678712 | 0.01579758 | 0.7874702 | 0.005769413 | 0.7874681 | 0.007089776 |  |  | 81760 | 0.670057 | 0.7035679 | 0.01029979 | 0.6597327 | 0.004407392 | 0.6597322 | 0.006109552
|  |  | 2182 | 0.9305572 | 0.9350504 | 0.01176709 | 0.9240075 | 0.09124787 | 0.9240297 | 0.09657764 |  |  | 2106 | 0.8938678 | 0.8895789 | 0.01881311 | 0.8823388 | 0.01643228 | 0.8824138 | 0.01727159 |  |  | 2330 | 0.8557341 | 0.9339831 | 0.02258723 | 0.8903563 | 0.00643854 | 0.8903946 | 0.01080354 |  |  | 2330 | 0.7581043 | 0.907302 | 0.01837799 | 0.7844732 | 0.004488864 | 0.7844551 | 0.008748096 |  |  | 124260 | 0.8032848 | 0.8678712 | 0.01579758 | 0.7877001 | 0.005773789 | 0.787698 | 0.007095613 |  |  | 82060 | 0.6613552 | 0.7035679 | 0.01029979 | 0.6600364 | 0.004410746 | 0.660036 | 0.006118303
|  |  | 2187 | 0.9314531 | 0.9354229 | 0.01172591 | 0.9243117 | 0.09127908 | 0.9243348 | 0.09661055 |  |  | 2111 | 0.8948283 | 0.8900637 | 0.01876372 | 0.882766 | 0.01638426 | 0.8828409 | 0.01722073 |  |  | 2335 | 0.8557341 | 0.9342069 | 0.02248651 | 0.8904654 | 0.006428532 | 0.8905035 | 0.01076268 |  |  | 2335 | 0.7547414 | 0.9073774 | 0.01825727 | 0.7844833 | 0.004488876 | 0.7844651 | 0.008748166 |  |  | 124560 | 0.798809 | 0.8678712 | 0.01579758 | 0.7879297 | 0.005778156 | 0.7879276 | 0.007101434 |  |  | 82360 | 0.6678816 | 0.7035679 | 0.01029979 | 0.6603397 | 0.004414096 | 0.6603393 | 0.006127022
|  |  | 2192 | 0.9323491 | 0.9357932 | 0.01168481 | 0.9246144 | 0.09131014 | 0.9246383 | 0.09664331 |  |  | 2116 | 0.8948283 | 0.890546 | 0.01871435 | 0.8831909 | 0.0163363 | 0.8832657 | 0.01716994 |  |  | 2340 | 0.8557341 | 0.9344291 | 0.02238617 | 0.8905736 | 0.006418637 | 0.8906115 | 0.01072218 |  |  | 2340 | 0.7564229 | 0.9074521 | 0.01813751 | 0.7844934 | 0.004488889 | 0.7844752 | 0.008748237 |  |  | 124860 | 0.8032848 | 0.8678712 | 0.01579758 | 0.788159 | 0.005782512 | 0.788157 | 0.00710724 |  |  | 82660 | 0.670057 | 0.7035679 | 0.01029979 | 0.6606424 | 0.00441744 | 0.6606421 | 0.006135709
|  |  | 2197 | 0.9314531 | 0.9361615 | 0.0116438 | 0.9249155 | 0.09134106 | 0.9249404 | 0.09667592 |  |  | 2121 | 0.8948283 | 0.8910259 | 0.01866502 | 0.8836135 | 0.01628842 | 0.8836882 | 0.01711922 |  |  | 2345 | 0.8557341 | 0.9346498 | 0.02228622 | 0.8906809 | 0.006408852 | 0.8907186 | 0.01068204 |  |  | 2345 | 0.7564229 | 0.9075261 | 0.01801873 | 0.7845034 | 0.004488902 | 0.7844852 | 0.008748308 |  |  | 125160 | 0.8099987 | 0.8678712 | 0.01579758 | 0.788388 | 0.005786859 | 0.7883861 | 0.00711303 |  |  | 82960 | 0.6678816 | 0.7035679 | 0.01029979 | 0.6609446 | 0.004420778 | 0.6609443 | 0.006144364
|  |  | 2202 | 0.9323491 | 0.9365275 | 0.01160287 | 0.9252152 | 0.09137183 | 0.9252409 | 0.09670837 |  |  | 2126 | 0.8948283 | 0.8915035 | 0.01861571 | 0.8840338 | 0.0162406 | 0.8841084 | 0.01706858 |  |  | 2350 | 0.8568131 | 0.934869 | 0.02218665 | 0.8907872 | 0.006399179 | 0.8908247 | 0.01064225 |  |  | 2350 | 0.7581043 | 0.9075994 | 0.01790092 | 0.7845134 | 0.004488915 | 0.7844952 | 0.00874838 |  |  | 125460 | 0.8077607 | 0.8678712 | 0.01579758 | 0.7886168 | 0.005791196 | 0.7886149 | 0.007118806 |  |  | 83260 | 0.6678816 | 0.7035679 | 0.01029979 | 0.6612464 | 0.004424111 | 0.6612461 | 0.006152988
|  |  | 2207 | 0.9314531 | 0.9368915 | 0.01156203 | 0.9255135 | 0.09140246 | 0.92554 | 0.09674067 |  |  | 2131 | 0.8957887 | 0.8919786 | 0.01856643 | 0.8844518 | 0.01619285 | 0.8845263 | 0.01701801 |  |  | 2355 | 0.8557341 | 0.9350868 | 0.02208748 | 0.8908927 | 0.006389614 | 0.89093 | 0.01060282 |  |  | 2355 | 0.7581043 | 0.907672 | 0.01778406 | 0.7845234 | 0.004488929 | 0.7845052 | 0.008748451 |  |  | 125760 | 0.8032848 | 0.8678712 | 0.01579758 | 0.7888453 | 0.005795523 | 0.7888435 | 0.007124566 |  |  | 83560 | 0.6635307 | 0.7035679 | 0.01029979 | 0.6615476 | 0.004427439 | 0.6615473 | 0.00616158
|  |  | 2212 | 0.9323491 | 0.9372533 | 0.01152128 | 0.9258102 | 0.09143295 | 0.9258377 | 0.09677283 |  |  | 2136 | 0.8948283 | 0.8924514 | 0.01851718 | 0.8848675 | 0.01614518 | 0.884942 | 0.01696751 |  |  | 2360 | 0.8578922 | 0.935303 | 0.02198868 | 0.8909972 | 0.006380159 | 0.8910343 | 0.01056375 |  |  | 2360 | 0.7581043 | 0.9077439 | 0.01766816 | 0.7845334 | 0.004488944 | 0.7845151 | 0.008748523 |  |  | 126060 | 0.8010469 | 0.8678712 | 0.01579758 | 0.7890736 | 0.00579984 | 0.7890718 | 0.00713031 |  |  | 83860 | 0.6591798 | 0.7035679 | 0.01029979 | 0.6618483 | 0.004430761 | 0.6618481 | 0.00617014
|  |  | 2217 | 0.935037 | 0.9376131 | 0.01148061 | 0.9261056 | 0.09146329 | 0.9261339 | 0.09680483 |  |  | 2141 | 0.8967492 | 0.8929218 | 0.01846795 | 0.885281 | 0.01609758 | 0.8853554 | 0.01691709 |  |  | 2365 | 0.8557341 | 0.9355178 | 0.02189028 | 0.8911009 | 0.006370811 | 0.8911378 | 0.01052503 |  |  | 2365 | 0.7564229 | 0.907815 | 0.01755321 | 0.7845433 | 0.004488958 | 0.7845251 | 0.008748596 |  |  | 126360 | 0.8077607 | 0.8678712 | 0.01579758 | 0.7893016 | 0.005804147 | 0.7892998 | 0.00713604 |  |  | 84160 | 0.6678816 | 0.7035679 | 0.01029979 | 0.6621485 | 0.004434077 | 0.6621483 | 0.006178668
|  |  | 2222 | 0.934141 | 0.9379708 | 0.01144002 | 0.9263994 | 0.0914935 | 0.9264286 | 0.09683668 |  |  | 2146 | 0.8957887 | 0.8933899 | 0.01841876 | 0.8856923 | 0.01605004 | 0.8857665 | 0.01686674 |  |  | 2370 | 0.8557341 | 0.9357312 | 0.02179226 | 0.8912037 | 0.006361569 | 0.8912403 | 0.01048665 |  |  | 2370 | 0.7564229 | 0.9078855 | 0.0174392 | 0.7845532 | 0.004488973 | 0.784535 | 0.008748668 |  |  | 126660 | 0.8010469 | 0.8678712 | 0.01579758 | 0.7895293 | 0.005808444 | 0.7895276 | 0.007141754 |  |  | 84460 | 0.6635307 | 0.7035679 | 0.01029979 | 0.6624482 | 0.004437388 | 0.6624481 | 0.006187165
|  |  | 2227 | 0.934141 | 0.9383264 | 0.01139952 | 0.9266919 | 0.09152356 | 0.9267219 | 0.09686839 |  |  | 2151 | 0.8957887 | 0.8938556 | 0.01836961 | 0.8861013 | 0.01600259 | 0.8861755 | 0.01681648 |  |  | 2375 | 0.8557341 | 0.9359431 | 0.02169462 | 0.8913056 | 0.006352433 | 0.891342 | 0.01044863 |  |  | 2375 | 0.7564229 | 0.9079553 | 0.01732614 | 0.7845632 | 0.004488989 | 0.7845449 | 0.008748741 |  |  | 126960 | 0.8077607 | 0.8678712 | 0.01579758 | 0.7897568 | 0.005812732 | 0.7897551 | 0.007147453 |  |  | 84760 | 0.670057 | 0.7035679 | 0.01029979 | 0.6627474 | 0.004440693 | 0.6627473 | 0.00619563
|  |  | 2232 | 0.934141 | 0.9386799 | 0.01135911 | 0.9269829 | 0.09155348 | 0.9270138 | 0.09689995 |  |  | 2156 | 0.8967492 | 0.894319 | 0.01832048 | 0.8865081 | 0.0159552 | 0.8865822 | 0.01676629 |  |  | 2380 | 0.8557341 | 0.9361535 | 0.02159737 | 0.8914066 | 0.006343402 | 0.8914429 | 0.01041095 |  |  | 2380 | 0.7581043 | 0.9080244 | 0.01721401 | 0.7845731 | 0.004489004 | 0.7845548 | 0.008748815 |  |  | 127260 | 0.8055228 | 0.8678712 | 0.01579758 | 0.789984 | 0.00581701 | 0.7899824 | 0.007153136 |  |  | 85060 | 0.6678816 | 0.7035679 | 0.01029979 | 0.6630461 | 0.004443993 | 0.6630461 | 0.006204064
|  |  | 2237 | 0.934141 | 0.9390314 | 0.01131879 | 0.9272725 | 0.09158327 | 0.9273042 | 0.09693137 |  |  | 2161 | 0.8967492 | 0.8947801 | 0.01827139 | 0.8869127 | 0.0159079 | 0.8869867 | 0.01671617 |  |  | 2385 | 0.8568131 | 0.9363626 | 0.02150051 | 0.8915068 | 0.006334474 | 0.8915428 | 0.01037362 |  |  | 2385 | 0.7581043 | 0.9080928 | 0.01710281 | 0.7845829 | 0.00448902 | 0.7845646 | 0.008748888 |  |  | 127560 | 0.8077607 | 0.8678712 | 0.01579758 | 0.790211 | 0.005821278 | 0.7902094 | 0.007158805 |  |  | 85360 | 0.6657061 | 0.7035679 | 0.01029979 | 0.6633443 | 0.004447287 | 0.6633443 | 0.006212466
|  |  | 2242 | 0.935037 | 0.9393809 | 0.01127855 | 0.9275607 | 0.09161292 | 0.9275933 | 0.09696264 |  |  | 2166 | 0.8977097 | 0.8952389 | 0.01822234 | 0.8873151 | 0.01586066 | 0.887389 | 0.01666614 |  |  | 2390 | 0.8568131 | 0.9365702 | 0.02140403 | 0.8916061 | 0.006325649 | 0.8916419 | 0.01033662 |  |  | 2390 | 0.7547414 | 0.9081606 | 0.01699253 | 0.7845928 | 0.004489037 | 0.7845745 | 0.008748962 |  |  | 127860 | 0.8077607 | 0.8678712 | 0.01579758 | 0.7904377 | 0.005825536 | 0.7904361 | 0.007164458 |  |  | 85660 | 0.6613552 | 0.7035679 | 0.01029979 | 0.663642 | 0.004450575 | 0.663642 | 0.006220836
|  |  | 2247 | 0.9359329 | 0.9397284 | 0.01123841 | 0.9278475 | 0.09164243 | 0.9278809 | 0.09699376 |  |  | 2171 | 0.8977097 | 0.8956954 | 0.01817332 | 0.8877154 | 0.01581351 | 0.8877891 | 0.01661619 |  |  | 2395 | 0.8546551 | 0.9367764 | 0.02130793 | 0.8917045 | 0.006316926 | 0.8917402 | 0.01029997 |  |  | 2395 | 0.7581043 | 0.9082277 | 0.01688317 | 0.7846027 | 0.004489053 | 0.7845843 | 0.008749036 |  |  | 128160 | 0.8122366 | 0.8678712 | 0.01579758 | 0.7906642 | 0.005829784 | 0.7906626 | 0.007170096 |  |  | 85960 | 0.6657061 | 0.7035679 | 0.01029979 | 0.6639392 | 0.004453857 | 0.6639393 | 0.006229174
|  |  | 2252 | 0.934141 | 0.9400738 | 0.01119835 | 0.928133 | 0.09167181 | 0.9281672 | 0.09702475 |  |  | 2176 | 0.8977097 | 0.8961496 | 0.01812433 | 0.8881135 | 0.01576643 | 0.8881871 | 0.01656632 |  |  | 2400 | 0.8568131 | 0.9369812 | 0.02121221 | 0.8918022 | 0.006308304 | 0.8918376 | 0.01026366 |  |  | 2400 | 0.7597858 | 0.9082941 | 0.01677473 | 0.7846125 | 0.00448907 | 0.7845941 | 0.008749111 |  |  | 128460 | 0.8077607 | 0.8678712 | 0.01579758 | 0.7908903 | 0.005834023 | 0.7908888 | 0.007175718 |  |  | 86260 | 0.6657061 | 0.7035679 | 0.01029979 | 0.6642359 | 0.004457134 | 0.664236 | 0.006237481
|  |  | 2257 | 0.935037 | 0.9404172 | 0.01115838 | 0.928417 | 0.09170105 | 0.9284521 | 0.09705559 |  |  | 2181 | 0.8996306 | 0.8966016 | 0.01807539 | 0.8885094 | 0.01571943 | 0.8885829 | 0.01651653 |  |  | 2405 | 0.8578922 | 0.9371847 | 0.02111688 | 0.891899 | 0.006299782 | 0.8919342 | 0.01022768 |  |  | 2405 | 0.7581043 | 0.9083599 | 0.0166672 | 0.7846223 | 0.004489087 | 0.7846039 | 0.008749185 |  |  | 128760 | 0.8099987 | 0.8678712 | 0.01579758 | 0.7911163 | 0.005838251 | 0.7911148 | 0.007181325 |  |  | 86560 | 0.6765834 | 0.7035679 | 0.01029979 | 0.6645321 | 0.004460405 | 0.6645323 | 0.006245757
|  |  | 2262 | 0.9359329 | 0.9407587 | 0.0111185 | 0.9286997 | 0.09173016 | 0.9287356 | 0.09708629 |  |  | 2186 | 0.8986701 | 0.8970513 | 0.01802648 | 0.8889031 | 0.0156725 | 0.8889766 | 0.01646682 |  |  | 2410 | 0.8557341 | 0.9373867 | 0.02102192 | 0.8919949 | 0.006291359 | 0.89203 | 0.01019204 |  |  | 2410 | 0.7581043 | 0.9084251 | 0.01656057 | 0.7846321 | 0.004489105 | 0.7846137 | 0.00874926 |  |  | 129060 | 0.8077607 | 0.8678712 | 0.01579758 | 0.7913419 | 0.00584247 | 0.7913405 | 0.007186917 |  |  | 86860 | 0.670057 | 0.7035679 | 0.01029979 | 0.6648278 | 0.00446367 | 0.664828 | 0.006254001
|  |  | 2267 | 0.9368289 | 0.9410982 | 0.0110787 | 0.928981 | 0.09175914 | 0.9290178 | 0.09711685 |  |  | 2191 | 0.8996306 | 0.8974987 | 0.01797762 | 0.8892948 | 0.01562566 | 0.8893681 | 0.01641719 |  |  | 2415 | 0.8568131 | 0.9375874 | 0.02092735 | 0.8920901 | 0.006283035 | 0.892125 | 0.01015673 |  |  | 2415 | 0.7581043 | 0.9084896 | 0.01645484 | 0.7846419 | 0.004489122 | 0.7846235 | 0.008749335 |  |  | 129360 | 0.8077607 | 0.8678712 | 0.01579758 | 0.7915673 | 0.005846679 | 0.7915659 | 0.007192494 |  |  | 87160 | 0.670057 | 0.7035679 | 0.01029979 | 0.665123 | 0.004466929 | 0.6651233 | 0.006262213
|  |  | 2272 | 0.9359329 | 0.9414357 | 0.011039 | 0.929261 | 0.09178798 | 0.9292986 | 0.09714727 |  |  | 2196 | 0.8986701 | 0.8979439 | 0.01792879 | 0.8896843 | 0.0155789 | 0.8897575 | 0.01636765 |  |  | 2420 | 0.8568131 | 0.9377868 | 0.02083316 | 0.8921844 | 0.006274807 | 0.8922191 | 0.01012175 |  |  | 2420 | 0.7513784 | 0.9085535 | 0.01635 | 0.7846517 | 0.00448914 | 0.7846333 | 0.008749411 |  |  | 129660 | 0.8032848 | 0.8678712 | 0.01579758 | 0.7917925 | 0.005850878 | 0.7917911 | 0.007198055 |  |  | 87460 | 0.6635307 | 0.7035679 | 0.01029979 | 0.6654177 | 0.004470183 | 0.665418 | 0.006270394
|  |  | 2277 | 0.9368289 | 0.9417713 | 0.01099939 | 0.9295396 | 0.09181669 | 0.929578 | 0.09717755 |  |  | 2201 | 0.900591 | 0.8983869 | 0.01788 | 0.8900717 | 0.01553221 | 0.8901448 | 0.01631819 |  |  | 2425 | 0.8568131 | 0.9379847 | 0.02073936 | 0.892278 | 0.006266676 | 0.8923125 | 0.0100871 |  |  | 2425 | 0.7581043 | 0.9086167 | 0.01624605 | 0.7846614 | 0.004489159 | 0.784643 | 0.008749486 |  |  | 129960 | 0.8055228 | 0.8678712 | 0.01579758 | 0.7920174 | 0.005855067 | 0.7920161 | 0.007203602 |  |  | 87760 | 0.6657061 | 0.7035679 | 0.01029979 | 0.665712 | 0.00447343 | 0.6657123 | 0.006278543
|  |  | 2282 | 0.9368289 | 0.9421049 | 0.01095986 | 0.9298169 | 0.09184528 | 0.9298561 | 0.0972077 |  |  | 2206 | 0.900591 | 0.8988277 | 0.01783126 | 0.890457 | 0.01548561 | 0.89053 | 0.01626882 |  |  | 2430 | 0.8568131 | 0.9381814 | 0.02064593 | 0.8923707 | 0.00625864 | 0.892405 | 0.01005277 |  |  | 2430 | 0.7581043 | 0.9086794 | 0.01614299 | 0.7846712 | 0.004489177 | 0.7846527 | 0.008749562 |  |  | 130260 | 0.8099987 | 0.8678712 | 0.01579758 | 0.792242 | 0.005859246 | 0.7922407 | 0.007209133 |  |  | 88060 | 0.6657061 | 0.7035679 | 0.01029979 | 0.6660057 | 0.004476672 | 0.6660061 | 0.006286661
|  |  | 2287 | 0.9368289 | 0.9424366 | 0.01092043 | 0.9300929 | 0.09187373 | 0.9301329 | 0.09723771 |  |  | 2211 | 0.9015515 | 0.8992663 | 0.01778256 | 0.8908402 | 0.01543909 | 0.8909131 | 0.01621953 |  |  | 2435 | 0.8578922 | 0.9383767 | 0.02055288 | 0.8924627 | 0.006250699 | 0.8924968 | 0.01001878 |  |  | 2435 | 0.7581043 | 0.9087415 | 0.01604081 | 0.7846809 | 0.004489196 | 0.7846625 | 0.008749638 |  |  | 130560 | 0.8144746 | 0.8678712 | 0.01579758 | 0.7924664 | 0.005863415 | 0.7924651 | 0.007214648 |  |  | 88360 | 0.6722325 | 0.7035679 | 0.01029979 | 0.666299 | 0.004479908 | 0.6662993 | 0.006294748
|  |  | 2292 | 0.9368289 | 0.9427663 | 0.01088109 | 0.9303676 | 0.09190205 | 0.9304084 | 0.09726758 |  |  | 2216 | 0.900591 | 0.8997026 | 0.0177339 | 0.8912214 | 0.01539265 | 0.8912942 | 0.01617033 |  |  | 2440 | 0.8568131 | 0.9385707 | 0.02046021 | 0.8925539 | 0.006242851 | 0.8925878 | 0.009985099 |  |  | 2440 | 0.7581043 | 0.9088029 | 0.0159395 | 0.7846906 | 0.004489214 | 0.7846722 | 0.008749714 |  |  | 130860 | 0.8189504 | 0.8678712 | 0.01579758 | 0.7926905 | 0.005867575 | 0.7926893 | 0.007220149 |  |  | 88660 | 0.6744079 | 0.7035679 | 0.01029979 | 0.6665917 | 0.004483137 | 0.6665921 | 0.006302803
|  |  | 2297 | 0.9377248 | 0.9430942 | 0.01084184 | 0.9306409 | 0.09193025 | 0.9306825 | 0.09729732 |  |  | 2221 | 0.9015515 | 0.9001368 | 0.01768528 | 0.8916005 | 0.01534629 | 0.8916732 | 0.01612121 |  |  | 2445 | 0.8578922 | 0.9387633 | 0.02036791 | 0.8926443 | 0.006235096 | 0.892678 | 0.009951743 |  |  | 2445 | 0.7581043 | 0.9088637 | 0.01583906 | 0.7847003 | 0.004489233 | 0.7846819 | 0.008749791 |  |  | 131160 | 0.8122366 | 0.8678712 | 0.01579758 | 0.7929144 | 0.005871725 | 0.7929132 | 0.007225634 |  |  | 88960 | 0.6678816 | 0.7035679 | 0.01029979 | 0.666884 | 0.004486361 | 0.6668844 | 0.006310827
|  |  | 2302 | 0.9377248 | 0.9434202 | 0.01080268 | 0.930913 | 0.09195831 | 0.9309554 | 0.09732692 |  |  | 2226 | 0.9015515 | 0.9005689 | 0.01763671 | 0.8919775 | 0.01530002 | 0.8920501 | 0.01607218 |  |  | 2450 | 0.8568131 | 0.9389547 | 0.020276 | 0.8927339 | 0.006227433 | 0.8927674 | 0.009918706 |  |  | 2450 | 0.7564229 | 0.908924 | 0.01573948 | 0.78471 | 0.004489253 | 0.7846915 | 0.008749868 |  |  | 131460 | 0.8055228 | 0.8678712 | 0.01579758 | 0.793138 | 0.005875864 | 0.7931369 | 0.007231104 |  |  | 89260 | 0.6678816 | 0.7035679 | 0.01029979 | 0.6671757 | 0.004489579 | 0.6671762 | 0.006318819
|  |  | 2307 | 0.9386208 | 0.9437442 | 0.01076362 | 0.9311837 | 0.09198625 | 0.931227 | 0.09735639 |  |  | 2231 | 0.9025119 | 0.9009988 | 0.01758819 | 0.8923525 | 0.01525383 | 0.892425 | 0.01602324 |  |  | 2455 | 0.8578922 | 0.9391448 | 0.02018446 | 0.8928228 | 0.00621986 | 0.8928561 | 0.009885985 |  |  | 2455 | 0.7597858 | 0.9089837 | 0.01564077 | 0.7847197 | 0.004489272 | 0.7847012 | 0.008749945 |  |  | 131760 | 0.8077607 | 0.8678712 | 0.01579758 | 0.7933614 | 0.005879994 | 0.7933603 | 0.007236559 |  |  | 89560 | 0.6678816 | 0.7035679 | 0.01029979 | 0.667467 | 0.004492791 | 0.6674676 | 0.006326781
|  |  | 2312 | 0.9386208 | 0.9440664 | 0.01072464 | 0.9314532 | 0.09201407 | 0.9314972 | 0.09738572 |  |  | 2236 | 0.9015515 | 0.9014265 | 0.01753971 | 0.8927254 | 0.01520773 | 0.8927978 | 0.01597439 |  |  | 2460 | 0.8568131 | 0.9393336 | 0.0200933 | 0.8929109 | 0.006212378 | 0.892944 | 0.009853579 |  |  | 2460 | 0.7581043 | 0.9090427 | 0.01554291 | 0.7847293 | 0.004489292 | 0.7847109 | 0.008750022 |  |  | 132060 | 0.8122366 | 0.8678712 | 0.01579758 | 0.7935845 | 0.005884114 | 0.7935834 | 0.007241999 |  |  | 89860 | 0.670057 | 0.7035679 | 0.01029979 | 0.6677578 | 0.004495997 | 0.6677584 | 0.00633471
|  |  | 2317 | 0.9386208 | 0.9443868 | 0.01068576 | 0.9317214 | 0.09204176 | 0.9317662 | 0.09741493 |  |  | 2241 | 0.900591 | 0.9018521 | 0.01749128 | 0.8930964 | 0.01516171 | 0.8931686 | 0.01592563 |  |  | 2465 | 0.8578922 | 0.9395211 | 0.02000252 | 0.8929983 | 0.006204985 | 0.8930312 | 0.009821486 |  |  | 2465 | 0.7581043 | 0.9091012 | 0.0154459 | 0.784739 | 0.004489312 | 0.7847205 | 0.008750099 |  |  | 132360 | 0.8122366 | 0.8678712 | 0.01579758 | 0.7938073 | 0.005888225 | 0.7938063 | 0.007247424 |  |  | 90160 | 0.6744079 | 0.7035679 | 0.01029979 | 0.6680481 | 0.004499196 | 0.6680487 | 0.006342609
|  |  | 2322 | 0.9395168 | 0.9447053 | 0.01064697 | 0.9319884 | 0.09206932 | 0.932034 | 0.097444 |  |  | 2246 | 0.9025119 | 0.9022755 | 0.0174429 | 0.8934653 | 0.01511577 | 0.8935375 | 0.01587696 |  |  | 2470 | 0.8589712 | 0.9397073 | 0.01991211 | 0.8930849 | 0.006197681 | 0.8931177 | 0.009789704 |  |  | 2470 | 0.7564229 | 0.9091592 | 0.01534973 | 0.7847486 | 0.004489332 | 0.7847301 | 0.008750176 |  |  | 132660 | 0.8099987 | 0.8678712 | 0.01579758 | 0.7940299 | 0.005892325 | 0.7940289 | 0.007252833 |  |  | 90460 | 0.6722325 | 0.7035679 | 0.01029979 | 0.668338 | 0.00450239 | 0.6683386 | 0.006350476
|  |  | 2327 | 0.9395168 | 0.9450219 | 0.01060827 | 0.9322541 | 0.09209677 | 0.9323004 | 0.09747295 |  |  | 2251 | 0.9025119 | 0.9026969 | 0.01739457 | 0.8938322 | 0.01506993 | 0.8939043 | 0.01582838 |  |  | 2475 | 0.8568131 | 0.9398923 | 0.01982207 | 0.8931708 | 0.006190463 | 0.8932034 | 0.009758231 |  |  | 2475 | 0.7581043 | 0.9092166 | 0.0152544 | 0.7847583 | 0.004489352 | 0.7847397 | 0.008750254 |  |  | 132960 | 0.8144746 | 0.8678712 | 0.01579758 | 0.7942522 | 0.005896415 | 0.7942513 | 0.007258227 |  |  | 90760 | 0.670057 | 0.7035679 | 0.01029979 | 0.6686273 | 0.004505577 | 0.668628 | 0.006358313
|  |  | 2332 | 0.9386208 | 0.9453367 | 0.01056966 | 0.9325185 | 0.09212409 | 0.9325656 | 0.09750176 |  |  | 2256 | 0.9034724 | 0.9031161 | 0.01734628 | 0.8941972 | 0.01502417 | 0.8942691 | 0.01577989 |  |  | 2480 | 0.8578922 | 0.940076 | 0.01973241 | 0.8932559 | 0.006183333 | 0.8932883 | 0.009727064 |  |  | 2480 | 0.7564229 | 0.9092734 | 0.01515991 | 0.7847679 | 0.004489372 | 0.7847493 | 0.008750332 |  |  | 133260 | 0.8122366 | 0.8678712 | 0.01579758 | 0.7944743 | 0.005900496 | 0.7944734 | 0.007263606 |  |  | 91060 | 0.6765834 | 0.7035679 | 0.01029979 | 0.6689161 | 0.004508759 | 0.6689169 | 0.006366118
|  |  | 2337 | 0.9395168 | 0.9456497 | 0.01053115 | 0.9327817 | 0.09215128 | 0.9328296 | 0.09753045 |  |  | 2261 | 0.9034724 | 0.9035333 | 0.01729805 | 0.8945601 | 0.01497849 | 0.894632 | 0.01573149 |  |  | 2485 | 0.8589712 | 0.9402585 | 0.01964313 | 0.8933404 | 0.006176288 | 0.8933726 | 0.009696203 |  |  | 2485 | 0.7581043 | 0.9093296 | 0.01506625 | 0.7847775 | 0.004489393 | 0.7847589 | 0.00875041 |  |  | 133560 | 0.8032848 | 0.8678712 | 0.01579758 | 0.7946961 | 0.005904567 | 0.7946953 | 0.00726897 |  |  | 91360 | 0.6765834 | 0.7035679 | 0.01029979 | 0.6692045 | 0.004511934 | 0.6692053 | 0.006373892
|  |  | 2342 | 0.9404127 | 0.9459609 | 0.01049273 | 0.9330436 | 0.09217836 | 0.9330923 | 0.097559 |  |  | 2266 | 0.9025119 | 0.9039484 | 0.01724986 | 0.8949211 | 0.01493291 | 0.8949929 | 0.01568318 |  |  | 2490 | 0.8568131 | 0.9404397 | 0.01955422 | 0.8934241 | 0.006169327 | 0.8934561 | 0.009665644 |  |  | 2490 | 0.7581043 | 0.9093853 | 0.01497342 | 0.7847871 | 0.004489413 | 0.7847685 | 0.008750488 |  |  | 133860 | 0.8099987 | 0.8678712 | 0.01579758 | 0.7949177 | 0.005908628 | 0.7949169 | 0.007274318 |  |  | 91660 | 0.670057 | 0.7035679 | 0.01029979 | 0.6694924 | 0.004515103 | 0.6694932 | 0.006381635
|  |  | 2347 | 0.9404127 | 0.9462703 | 0.0104544 | 0.9333044 | 0.09220531 | 0.9333538 | 0.09758743 |  |  | 2271 | 0.9025119 | 0.9043614 | 0.01720173 | 0.8952802 | 0.01488741 | 0.8953518 | 0.01563497 |  |  | 2495 | 0.8578922 | 0.9406197 | 0.01946568 | 0.8935071 | 0.006162451 | 0.893539 | 0.009635386 |  |  | 2495 | 0.7614673 | 0.9094405 | 0.0148814 | 0.7847966 | 0.004489434 | 0.7847781 | 0.008750566 |  |  | 134160 | 0.8167125 | 0.8678712 | 0.01579758 | 0.795139 | 0.005912679 | 0.7951382 | 0.007279652 |  |  | 91960 | 0.6722325 | 0.7035679 | 0.01029979 | 0.6697798 | 0.004518266 | 0.6697806 | 0.006389346
|  |  | 2352 | 0.9413087 | 0.9465778 | 0.01041617 | 0.9335639 | 0.09223215 | 0.9336141 | 0.09761574 |  |  | 2276 | 0.9034724 | 0.9047723 | 0.01715365 | 0.8956373 | 0.01484201 | 0.8957088 | 0.01558685 |  |  | 2500 | 0.8578922 | 0.9407985 | 0.01937751 | 0.8935894 | 0.006155658 | 0.8936211 | 0.009605427 |  |  | 2500 | 0.7614673 | 0.9094951 | 0.01479021 | 0.7848062 | 0.004489455 | 0.7847877 | 0.008750645 |  |  | 134460 | 0.8144746 | 0.8678712 | 0.01579758 | 0.7953601 | 0.00591672 | 0.7953593 | 0.00728497 |  |  | 92260 | 0.6678816 | 0.7035679 | 0.01029979 | 0.6700667 | 0.004521423 | 0.6700676 | 0.006397027
|  |  | 2357 | 0.9404127 | 0.9468837 | 0.01037803 | 0.9338222 | 0.09225887 | 0.9338732 | 0.09764391 |  |  | 2281 | 0.9044329 | 0.9051812 | 0.01710563 | 0.8959925 | 0.01479669 | 0.8960639 | 0.01553882 |  |  | 2505 | 0.8589712 | 0.9409761 | 0.01928971 | 0.893671 | 0.006148948 | 0.8937025 | 0.009575765 |  |  | 2505 | 0.7614673 | 0.9095492 | 0.01469982 | 0.7848158 | 0.004489476 | 0.7847972 | 0.008750724 |  |  | 134760 | 0.8099987 | 0.8678712 | 0.01579758 | 0.7955809 | 0.005920751 | 0.7955802 | 0.007290274 |  |  | 92560 | 0.6744079 | 0.7035679 | 0.01029979 | 0.6703532 | 0.004524573 | 0.6703541 | 0.006404677
|  |  | 2362 | 0.9413087 | 0.9471877 | 0.01033999 | 0.9340793 | 0.09228546 | 0.934131 | 0.09767197 |  |  | 2286 | 0.9044329 | 0.905588 | 0.01705765 | 0.8963457 | 0.01475146 | 0.896417 | 0.01549089 |  |  | 2510 | 0.8589712 | 0.9411525 | 0.01920229 | 0.893752 | 0.006142319 | 0.8937833 | 0.009546398 |  |  | 2510 | 0.7614673 | 0.9096028 | 0.01461024 | 0.7848253 | 0.004489497 | 0.7848067 | 0.008750803 |  |  | 135060 | 0.8144746 | 0.8678712 | 0.01579758 | 0.7958015 | 0.005924773 | 0.7958008 | 0.007295562 |  |  | 92860 | 0.6744079 | 0.7035679 | 0.01029979 | 0.6706391 | 0.004527717 | 0.6706401 | 0.006412296
|  |  | 2367 | 0.9422046 | 0.94749 | 0.01030204 | 0.9343352 | 0.09231194 | 0.9343877 | 0.0976999 |  |  | 2291 | 0.9053933 | 0.9059928 | 0.01700973 | 0.8966971 | 0.01470632 | 0.8967682 | 0.01544305 |  |  | 2515 | 0.8589712 | 0.9413277 | 0.01911523 | 0.8938322 | 0.006135771 | 0.8938633 | 0.009517324 |  |  | 2515 | 0.7681932 | 0.9096559 | 0.01452146 | 0.7848349 | 0.004489519 | 0.7848163 | 0.008750882 |  |  | 135360 | 0.8256643 | 0.8678712 | 0.01579758 | 0.7960218 | 0.005928784 | 0.7960211 | 0.007300835 |  |  | 93160 | 0.6722325 | 0.7035679 | 0.01029979 | 0.6709246 | 0.004530855 | 0.6709256 | 0.006419884
|  |  | 2372 | 0.9413087 | 0.9477905 | 0.01026419 | 0.9345899 | 0.09233831 | 0.9346431 | 0.0977277 |  |  | 2296 | 0.9044329 | 0.9063956 | 0.01696187 | 0.8970465 | 0.01466128 | 0.8971176 | 0.01539531 |  |  | 2520 | 0.8578922 | 0.9415017 | 0.01902854 | 0.8939117 | 0.006129302 | 0.8939427 | 0.009488541 |  |  | 2520 | 0.7581043 | 0.9097084 | 0.01443348 | 0.7848444 | 0.00448954 | 0.7848258 | 0.008750961 |  |  | 135660 | 0.8189504 | 0.8678712 | 0.01579758 | 0.7962418 | 0.005932786 | 0.7962412 | 0.007306092 |  |  | 93460 | 0.6722325 | 0.7035679 | 0.01029979 | 0.6712096 | 0.004533987 | 0.6712106 | 0.006427441
|  |  | 2377 | 0.9422046 | 0.9480893 | 0.01022642 | 0.9348434 | 0.09236456 | 0.9348974 | 0.09775539 |  |  | 2301 | 0.9044329 | 0.9067964 | 0.01691406 | 0.897394 | 0.01461632 | 0.897465 | 0.01534766 |  |  | 2525 | 0.8600502 | 0.9416745 | 0.01894223 | 0.8939906 | 0.006122913 | 0.8940214 | 0.009460047 |  |  | 2525 | 0.7581043 | 0.9097604 | 0.0143463 | 0.7848539 | 0.004489562 | 0.7848353 | 0.00875104 |  |  | 135960 | 0.8144746 | 0.8678712 | 0.01579758 | 0.7964616 | 0.005936778 | 0.7964611 | 0.007311335 |  |  | 93760 | 0.6765834 | 0.7035679 | 0.01029979 | 0.6714942 | 0.004537113 | 0.6714952 | 0.006434967
|  |  | 2382 | 0.9422046 | 0.9483864 | 0.01018876 | 0.9350957 | 0.09239069 | 0.9351505 | 0.09778295 |  |  | 2306 | 0.9044329 | 0.9071952 | 0.01686631 | 0.8977397 | 0.01457146 | 0.8978105 | 0.01530011 |  |  | 2530 | 0.8578922 | 0.9418461 | 0.01885628 | 0.8940688 | 0.006116601 | 0.8940995 | 0.009431839 |  |  | 2530 | 0.7614673 | 0.9098119 | 0.01425989 | 0.7848634 | 0.004489583 | 0.7848448 | 0.00875112 |  |  | 136260 | 0.8144746 | 0.8678712 | 0.01579758 | 0.7966812 | 0.00594076 | 0.7966806 | 0.007316563 |  |  | 94060 | 0.6722325 | 0.7035679 | 0.01029979 | 0.6717782 | 0.004540232 | 0.6717793 | 0.006442463
|  |  | 2387 | 0.9431006 | 0.9486817 | 0.01015119 | 0.9353469 | 0.0924167 | 0.9354024 | 0.09781039 |  |  | 2311 | 0.9044329 | 0.9075919 | 0.01681862 | 0.8980835 | 0.01452669 | 0.8981542 | 0.01525266 |  |  | 2535 | 0.8589712 | 0.9420166 | 0.01877069 | 0.8941464 | 0.006110368 | 0.8941768 | 0.009403917 |  |  | 2535 | 0.7597858 | 0.909863 | 0.01417428 | 0.7848729 | 0.004489605 | 0.7848543 | 0.008751199 |  |  | 136560 | 0.8144746 | 0.8678712 | 0.01579758 | 0.7969005 | 0.005944732 | 0.7969 | 0.007321776 |  |  | 94360 | 0.6809343 | 0.7035679 | 0.01029979 | 0.6720618 | 0.004543344 | 0.6720629 | 0.006449928
|  |  | 2392 | 0.9422046 | 0.9489753 | 0.01011371 | 0.9355969 | 0.09244261 | 0.9356531 | 0.09783771 |  |  | 2316 | 0.9053933 | 0.9079867 | 0.01677098 | 0.8984254 | 0.01448202 | 0.898496 | 0.0152053 |  |  | 2540 | 0.8578922 | 0.942186 | 0.01868548 | 0.8942233 | 0.006104211 | 0.8942536 | 0.009376278 |  |  | 2540 | 0.7547414 | 0.9099135 | 0.01408944 | 0.7848824 | 0.004489627 | 0.7848638 | 0.008751279 |  |  | 136860 | 0.8189504 | 0.8678712 | 0.01579758 | 0.7971196 | 0.005948694 | 0.7971191 | 0.007326973 |  |  | 94660 | 0.6765834 | 0.7035679 | 0.01029979 | 0.6723449 | 0.004546451 | 0.672346 | 0.006457362
|  |  | 2397 | 0.9422046 | 0.9492673 | 0.01007633 | 0.9358458 | 0.09246839 | 0.9359027 | 0.0978649 |  |  | 2321 | 0.9053933 | 0.9083796 | 0.0167234 | 0.8987655 | 0.01443743 | 0.898836 | 0.01515805 |  |  | 2545 | 0.8611292 | 0.9423541 | 0.01860063 | 0.8942995 | 0.006098129 | 0.8943296 | 0.009348919 |  |  | 2545 | 0.7614673 | 0.9099635 | 0.01400537 | 0.7848919 | 0.004489649 | 0.7848733 | 0.008751359 |  |  | 137160 | 0.8167125 | 0.8678712 | 0.01579758 | 0.7973384 | 0.005952647 | 0.7973379 | 0.007332156 |  |  | 94960 | 0.6787588 | 0.7035679 | 0.01029979 | 0.6726275 | 0.004549551 | 0.6726287 | 0.006464765
|  |  | 2402 | 0.9422046 | 0.9495575 | 0.01003905 | 0.9360935 | 0.09249407 | 0.9361512 | 0.09789198 |  |  | 2326 | 0.9053933 | 0.9087704 | 0.01667588 | 0.8991037 | 0.01439294 | 0.8991741 | 0.01511089 |  |  | 2550 | 0.8589712 | 0.9425212 | 0.01851614 | 0.8943751 | 0.006092123 | 0.8944051 | 0.00932184 |  |  | 2550 | 0.7614673 | 0.910013 | 0.01392208 | 0.7849014 | 0.004489671 | 0.7848827 | 0.008751439 |  |  | 137460 | 0.8189504 | 0.8678712 | 0.01579758 | 0.7975569 | 0.00595659 | 0.7975565 | 0.007337323 |  |  | 95260 | 0.6744079 | 0.7035679 | 0.01029979 | 0.6729097 | 0.004552645 | 0.6729109 | 0.006472138
|  |  | 2407 | 0.9439966 | 0.9498461 | 0.01000186 | 0.9363401 | 0.09251963 | 0.9363985 | 0.09791895 |  |  | 2331 | 0.9063538 | 0.9091593 | 0.01662842 | 0.8994401 | 0.01434855 | 0.8995104 | 0.01506382 |  |  | 2555 | 0.8589712 | 0.9426871 | 0.01843202 | 0.8944501 | 0.006086191 | 0.8944799 | 0.009295038 |  |  | 2555 | 0.7597858 | 0.9100621 | 0.01383955 | 0.7849108 | 0.004489693 | 0.7848922 | 0.008751519 |  |  | 137760 | 0.8167125 | 0.8678712 | 0.01579758 | 0.7977752 | 0.005960522 | 0.7977748 | 0.007342475 |  |  | 95560 | 0.6722325 | 0.7035679 | 0.01029979 | 0.6731914 | 0.004555732 | 0.6731926 | 0.00647948
|  |  | 2412 | 0.9422046 | 0.950133 | 0.009964766 | 0.9365855 | 0.09254509 | 0.9366447 | 0.09794579 |  |  | 2336 | 0.9073142 | 0.9095463 | 0.01658102 | 0.8997747 | 0.01430425 | 0.8998449 | 0.01501686 |  |  | 2560 | 0.8589712 | 0.9428519 | 0.01834827 | 0.8945244 | 0.006080333 | 0.894554 | 0.00926851 |  |  | 2560 | 0.7581043 | 0.9101107 | 0.01375778 | 0.7849203 | 0.004489716 | 0.7849016 | 0.0087516 |  |  | 138060 | 0.8144746 | 0.8678712 | 0.01579758 | 0.7979933 | 0.005964445 | 0.7979929 | 0.007347613 |  |  | 95860 | 0.6744079 | 0.7035679 | 0.01029979 | 0.6734726 | 0.004558813 | 0.6734738 | 0.006486791
|  |  | 2417 | 0.9439966 | 0.9504182 | 0.009927768 | 0.9368299 | 0.09257043 | 0.9368897 | 0.09797252 |  |  | 2341 | 0.9063538 | 0.9099313 | 0.01653368 | 0.9001075 | 0.01426004 | 0.9001776 | 0.01497 |  |  | 2565 | 0.8589712 | 0.9430156 | 0.01826487 | 0.8945981 | 0.006074547 | 0.8946276 | 0.009242256 |  |  | 2565 | 0.7597858 | 0.9101588 | 0.01367676 | 0.7849297 | 0.004489738 | 0.7849111 | 0.00875168 |  |  | 138360 | 0.8099987 | 0.8678712 | 0.01579758 | 0.7982111 | 0.005968359 | 0.7982108 | 0.007352735 |  |  | 96160 | 0.6787588 | 0.7035679 | 0.01029979 | 0.6737533 | 0.004561888 | 0.6737546 | 0.006494072
|  |  | 2422 | 0.9431006 | 0.9507018 | 0.009890867 | 0.9370731 | 0.09259566 | 0.9371336 | 0.09799913 |  |  | 2346 | 0.9073142 | 0.9103145 | 0.0164864 | 0.9004385 | 0.01421593 | 0.9005084 | 0.01492324 |  |  | 2570 | 0.8589712 | 0.9431782 | 0.01818184 | 0.8946712 | 0.006068833 | 0.8947005 | 0.009216273 |  |  | 2570 | 0.7581043 | 0.9102064 | 0.0135965 | 0.7849392 | 0.004489761 | 0.7849205 | 0.008751761 |  |  | 138660 | 0.8144746 | 0.8678712 | 0.01579758 | 0.7984286 | 0.005972262 | 0.7984283 | 0.007357842 |  |  | 96460 | 0.6787588 | 0.7035679 | 0.01029979 | 0.6740336 | 0.004564956 | 0.6740349 | 0.006501323
|  |  | 2427 | 0.9448925 | 0.9509837 | 0.009854062 | 0.9373152 | 0.09262078 | 0.9373764 | 0.09802562 |  |  | 2351 | 0.9063538 | 0.9106957 | 0.01643918 | 0.9007677 | 0.01417192 | 0.9008375 | 0.01487658 |  |  | 2575 | 0.8589712 | 0.9433396 | 0.01809918 | 0.8947437 | 0.006063191 | 0.8947728 | 0.009190559 |  |  | 2575 | 0.7614673 | 0.9102536 | 0.01351698 | 0.7849486 | 0.004489783 | 0.7849299 | 0.008751842 |  |  | 138960 | 0.8189504 | 0.8678712 | 0.01579758 | 0.7986459 | 0.005976155 | 0.7986457 | 0.007362935 |  |  | 96760 | 0.6787588 | 0.7035679 | 0.01029979 | 0.6743134 | 0.004568018 | 0.6743147 | 0.006508543
|  |  | 2432 | 0.9439966 | 0.9512641 | 0.009817354 | 0.9375561 | 0.09264579 | 0.9376181 | 0.098052 |  |  | 2356 | 0.9063538 | 0.911075 | 0.01639202 | 0.9010951 | 0.014128 | 0.9011648 | 0.01483002 |  |  | 2580 | 0.8600502 | 0.9435 | 0.01801687 | 0.8948155 | 0.006057619 | 0.8948445 | 0.009165112 |  |  | 2580 | 0.7614673 | 0.9103003 | 0.0134382 | 0.784958 | 0.004489806 | 0.7849393 | 0.008751923 |  |  | 139260 | 0.8144746 | 0.8678712 | 0.01579758 | 0.798863 | 0.005980039 | 0.7988628 | 0.007368012 |  |  | 97060 | 0.670057 | 0.7035679 | 0.01029979 | 0.6745927 | 0.004571073 | 0.6745941 | 0.006515733
|  |  | 2437 | 0.9448925 | 0.9515428 | 0.009780742 | 0.937796 | 0.0926707 | 0.9378587 | 0.09807827 |  |  | 2361 | 0.9073142 | 0.9114524 | 0.01634493 | 0.9014207 | 0.01408418 | 0.9014903 | 0.01478356 |  |  | 2585 | 0.8600502 | 0.9436593 | 0.01793492 | 0.8948868 | 0.006052116 | 0.8949155 | 0.009139931 |  |  | 2585 | 0.7547414 | 0.9103465 | 0.01336016 | 0.7849674 | 0.004489829 | 0.7849487 | 0.008752004 |  |  | 139560 | 0.8167125 | 0.8678712 | 0.01579758 | 0.7990798 | 0.005983913 | 0.7990796 | 0.007373074 |  |  | 97360 | 0.6744079 | 0.7035679 | 0.01029979 | 0.6748716 | 0.004574122 | 0.674873 | 0.006522892
|  |  | 2442 | 0.9448925 | 0.9518198 | 0.009744226 | 0.9380348 | 0.09269549 | 0.9380982 | 0.09810442 |  |  | 2366 | 0.9082747 | 0.9118279 | 0.0162979 | 0.9017446 | 0.01404046 | 0.901814 | 0.0147372 |  |  | 2590 | 0.8600502 | 0.9438175 | 0.01785334 | 0.8949574 | 0.006046683 | 0.894986 | 0.009115012 |  |  | 2590 | 0.7614673 | 0.9103924 | 0.01328285 | 0.7849768 | 0.004489852 | 0.7849581 | 0.008752085 |  |  | 139860 | 0.8167125 | 0.8678712 | 0.01579758 | 0.7992964 | 0.005987777 | 0.7992962 | 0.007378121 |  |  | 97660 | 0.6722325 | 0.7035679 | 0.01029979 | 0.67515 | 0.004577164 | 0.6751514 | 0.006530022
|  |  | 2447 | 0.9448925 | 0.9520953 | 0.009707808 | 0.9382725 | 0.09272018 | 0.9383366 | 0.09813046 |  |  | 2371 | 0.9073142 | 0.9122015 | 0.01625093 | 0.9020667 | 0.01399683 | 0.902136 | 0.01469095 |  |  | 2595 | 0.8589712 | 0.9439746 | 0.01777211 | 0.8950274 | 0.006041317 | 0.8950559 | 0.009090355 |  |  | 2595 | 0.7597858 | 0.9104377 | 0.01320628 | 0.7849862 | 0.004489875 | 0.7849675 | 0.008752167 |  |  | 140160 | 0.8211884 | 0.8678712 | 0.01579758 | 0.7995127 | 0.005991631 | 0.7995126 | 0.007383154 |  |  | 97960 | 0.670057 | 0.7035679 | 0.01029979 | 0.6754279 | 0.0045802 | 0.6754294 | 0.006537121
|  |  | 2452 | 0.9457885 | 0.9523692 | 0.009671486 | 0.9385092 | 0.09274477 | 0.9385739 | 0.09815639 |  |  | 2376 | 0.9082747 | 0.9125733 | 0.01620403 | 0.9023871 | 0.01395331 | 0.9024563 | 0.0146448 |  |  | 2600 | 0.8600502 | 0.9441307 | 0.01769124 | 0.8950969 | 0.00603602 | 0.8951252 | 0.009065957 |  |  | 2600 | 0.7614673 | 0.9104826 | 0.01313042 | 0.7849956 | 0.004489898 | 0.7849769 | 0.008752248 |  |  | 140460 | 0.8189504 | 0.8678712 | 0.01579758 | 0.7997287 | 0.005995476 | 0.7997287 | 0.007388171 |  |  | 98260 | 0.6722325 | 0.7035679 | 0.01029979 | 0.6757054 | 0.00458323 | 0.6757069 | 0.006544189
|  |  | 2457 | 0.9448925 | 0.9526415 | 0.009635261 | 0.9387447 | 0.09276924 | 0.9388102 | 0.0981822 |  |  | 2381 | 0.9092351 | 0.9129432 | 0.0161572 | 0.9027057 | 0.01390988 | 0.9027748 | 0.01459875 |  |  | 2605 | 0.8600502 | 0.9442857 | 0.01761072 | 0.8951658 | 0.006030788 | 0.8951939 | 0.009041816 |  |  | 2605 | 0.7614673 | 0.9105271 | 0.01305528 | 0.785005 | 0.004489921 | 0.7849863 | 0.00875233 |  |  | 140760 | 0.8167125 | 0.8678712 | 0.01579758 | 0.7999445 | 0.00599931 | 0.7999445 | 0.007393174 |  |  | 98560 | 0.6765834 | 0.7035679 | 0.01029979 | 0.6759824 | 0.004586253 | 0.6759839 | 0.006551228
|  |  | 2462 | 0.9457885 | 0.9529122 | 0.009599133 | 0.9389792 | 0.09279362 | 0.9390453 | 0.09820791 |  |  | 2386 | 0.9092351 | 0.9133113 | 0.01611043 | 0.9030226 | 0.01386655 | 0.9030916 | 0.0145528 |  |  | 2610 | 0.8611292 | 0.9444397 | 0.01753057 | 0.8952341 | 0.006025623 | 0.8952621 | 0.009017931 |  |  | 2610 | 0.7597858 | 0.9105712 | 0.01298086 | 0.7850144 | 0.004489944 | 0.7849957 | 0.008752412 |  |  | 141060 | 0.8144746 | 0.8678712 | 0.01579758 | 0.8001601 | 0.006003135 | 0.8001601 | 0.007398161 |  |  | 98860 | 0.6765834 | 0.7035679 | 0.01029979 | 0.6762589 | 0.004589269 | 0.6762605 | 0.006558236
|  |  | 2467 | 0.9457885 | 0.9531814 | 0.009563102 | 0.9392127 | 0.09281788 | 0.9392794 | 0.0982335 |  |  | 2391 | 0.9101956 | 0.9136775 | 0.01606372 | 0.9033378 | 0.01382331 | 0.9034067 | 0.01450696 |  |  | 2615 | 0.8611292 | 0.9445926 | 0.01745077 | 0.8953018 | 0.006020524 | 0.8953296 | 0.008994299 |  |  | 2615 | 0.7597858 | 0.9106148 | 0.01290715 | 0.7850237 | 0.004489968 | 0.785005 | 0.008752493 |  |  | 141360 | 0.8167125 | 0.8678712 | 0.01579758 | 0.8003754 | 0.00600695 | 0.8003755 | 0.007403134 |  |  | 99160 | 0.6831097 | 0.7035679 | 0.01029979 | 0.676535 | 0.004592279 | 0.6765366 | 0.006565215
|  |  | 2472 | 0.9457885 | 0.953449 | 0.009527168 | 0.939445 | 0.09284205 | 0.9395125 | 0.09825898 |  |  | 2396 | 0.9092351 | 0.9140419 | 0.01601708 | 0.9036513 | 0.01378018 | 0.9037201 | 0.01446122 |  |  | 2620 | 0.8611292 | 0.9447445 | 0.01737132 | 0.8953689 | 0.006015488 | 0.8953966 | 0.008970918 |  |  | 2620 | 0.7581043 | 0.910658 | 0.01283414 | 0.7850331 | 0.004489991 | 0.7850144 | 0.008752575 |  |  | 141660 | 0.8189504 | 0.8678712 | 0.01579758 | 0.8005905 | 0.006010755 | 0.8005906 | 0.007408092 |  |  | 99460 | 0.6852852 | 0.7035679 | 0.01029979 | 0.6768106 | 0.004595282 | 0.6768122 | 0.006572163
|  |  | 2477 | 0.9457885 | 0.953715 | 0.009491332 | 0.9396764 | 0.09286611 | 0.9397445 | 0.09828436 |  |  | 2401 | 0.9082747 | 0.9144045 | 0.01597051 | 0.9039631 | 0.01373715 | 0.9040318 | 0.01441559 |  |  | 2625 | 0.8611292 | 0.9448954 | 0.01729223 | 0.8954355 | 0.006010517 | 0.895463 | 0.008947787 |  |  | 2625 | 0.7614673 | 0.9107007 | 0.01276184 | 0.7850425 | 0.004490014 | 0.7850237 | 0.008752658 |  |  | 141960 | 0.8189504 | 0.8678712 | 0.01579758 | 0.8008054 | 0.006014551 | 0.8008055 | 0.007413035 |  |  | 99760 | 0.6765834 | 0.7035679 | 0.01029979 | 0.6770857 | 0.004598279 | 0.6770874 | 0.006579082
|  |  | 2482 | 0.9466844 | 0.9539795 | 0.009455593 | 0.9399067 | 0.09289006 | 0.9399755 | 0.09830962 |  |  | 2406 | 0.9101956 | 0.9147653 | 0.01592401 | 0.9042732 | 0.01369422 | 0.9043418 | 0.01437006 |  |  | 2630 | 0.8600502 | 0.9450452 | 0.01721349 | 0.8955015 | 0.006005609 | 0.8955289 | 0.008924903 |  |  | 2630 | 0.7614673 | 0.9107431 | 0.01269023 | 0.7850518 | 0.004490038 | 0.7850331 | 0.00875274 |  |  | 142260 | 0.8167125 | 0.8678712 | 0.01579758 | 0.8010199 | 0.006018336 | 0.8010201 | 0.007417963 |  |  | 100060 | 0.6809343 | 0.7035679 | 0.01029979 | 0.6773604 | 0.004601269 | 0.6773621 | 0.00658597
|  |  | 2487 | 0.9466844 | 0.9542425 | 0.009419952 | 0.9401359 | 0.09291392 | 0.9402054 | 0.09833478 |  |  | 2411 | 0.9082747 | 0.9151243 | 0.01587757 | 0.9045816 | 0.01365139 | 0.9046501 | 0.01432464 |  |  | 2635 | 0.8611292 | 0.945194 | 0.01713511 | 0.895567 | 0.006000763 | 0.8955942 | 0.008902265 |  |  | 2635 | 0.7631488 | 0.910785 | 0.01261931 | 0.7850611 | 0.004490061 | 0.7850424 | 0.008752822 |  |  | 142560 | 0.8211884 | 0.8678712 | 0.01579758 | 0.8012343 | 0.006022112 | 0.8012345 | 0.007422876 |  |  | 100360 | 0.6831097 | 0.7035679 | 0.01029979 | 0.6776347 | 0.004604253 | 0.6776364 | 0.006592829
|  |  | 2492 | 0.9475804 | 0.954504 | 0.009384408 | 0.9403641 | 0.09293767 | 0.9404343 | 0.09835983 |  |  | 2416 | 0.9082747 | 0.9154814 | 0.01583121 | 0.9048884 | 0.01360866 | 0.9049567 | 0.01427932 |  |  | 2640 | 0.8611292 | 0.9453419 | 0.01705708 | 0.8956319 | 0.00599598 | 0.895659 | 0.008879871 |  |  | 2640 | 0.7597858 | 0.9108266 | 0.01254909 | 0.7850705 | 0.004490085 | 0.7850517 | 0.008752905 |  |  | 142860 | 0.8256643 | 0.8678712 | 0.01579758 | 0.8014484 | 0.006025878 | 0.8014486 | 0.007427774 |  |  | 100660 | 0.6809343 | 0.7035679 | 0.01029979 | 0.6779084 | 0.00460723 | 0.6779102 | 0.006599658
|  |  | 2497 | 0.9466844 | 0.9547639 | 0.009348962 | 0.9405914 | 0.09296132 | 0.9406621 | 0.09838478 |  |  | 2421 | 0.9121165 | 0.9158368 | 0.01578491 | 0.9051935 | 0.01356603 | 0.9052617 | 0.01423411 |  |  | 2645 | 0.8611292 | 0.9454887 | 0.0169794 | 0.8956963 | 0.005991257 | 0.8957232 | 0.008857718 |  |  | 2645 | 0.7614673 | 0.9108677 | 0.01247954 | 0.7850798 | 0.004490109 | 0.7850611 | 0.008752988 |  |  | 143160 | 0.8234263 | 0.8678712 | 0.01579758 | 0.8016622 | 0.006029635 | 0.8016625 | 0.007432657 |  |  | 100960 | 0.6787588 | 0.7035679 | 0.01029979 | 0.6781817 | 0.004610201 | 0.6781835 | 0.006606457
|  |  | 2502 | 0.9475804 | 0.9550224 | 0.009313613 | 0.9408175 | 0.09298487 | 0.940889 | 0.09840961 |  |  | 2426 | 0.9121165 | 0.9161905 | 0.01573868 | 0.905497 | 0.0135235 | 0.905565 | 0.01418901 |  |  | 2650 | 0.8600502 | 0.9456345 | 0.01690207 | 0.8957601 | 0.005986595 | 0.8957869 | 0.008835805 |  |  | 2650 | 0.7597858 | 0.9109084 | 0.01241068 | 0.7850891 | 0.004490133 | 0.7850704 | 0.00875307 |  |  | 143460 | 0.8189504 | 0.8678712 | 0.01579758 | 0.8018758 | 0.006033381 | 0.8018761 | 0.007437526 |  |  | 101260 | 0.6809343 | 0.7035679 | 0.01029979 | 0.6784546 | 0.004613165 | 0.6784564 | 0.006613226
|  |  | 2507 | 0.9484763 | 0.9552793 | 0.009278362 | 0.9410427 | 0.09300833 | 0.9411148 | 0.09843435 |  |  | 2431 | 0.9111561 | 0.9165423 | 0.01569252 | 0.9057988 | 0.01348107 | 0.9058667 | 0.01414401 |  |  | 2655 | 0.8611292 | 0.9457793 | 0.01682509 | 0.8958234 | 0.005981992 | 0.89585 | 0.00881413 |  |  | 2655 | 0.7614673 | 0.9109488 | 0.01234249 | 0.7850984 | 0.004490156 | 0.7850797 | 0.008753153 |  |  | 143760 | 0.8234263 | 0.8678712 | 0.01579758 | 0.8020892 | 0.006037118 | 0.8020895 | 0.00744238 |  |  | 101560 | 0.6787588 | 0.7035679 | 0.01029979 | 0.678727 | 0.004616122 | 0.6787288 | 0.006619966
|  |  | 2512 | 0.9475804 | 0.9555348 | 0.009243209 | 0.9412669 | 0.09303168 | 0.9413396 | 0.09845897 |  |  | 2436 | 0.9121165 | 0.9168924 | 0.01564644 | 0.906099 | 0.01343875 | 0.9061668 | 0.01409911 |  |  | 2660 | 0.8600502 | 0.9459232 | 0.01674845 | 0.8958862 | 0.005977449 | 0.8959126 | 0.008792691 |  |  | 2660 | 0.7614673 | 0.9109887 | 0.01227497 | 0.7851078 | 0.00449018 | 0.785089 | 0.008753236 |  |  | 144060 | 0.8144746 | 0.8678712 | 0.01579758 | 0.8023023 | 0.006040845 | 0.8023027 | 0.007447219 |  |  | 101860 | 0.6852852 | 0.7035679 | 0.01029979 | 0.6789989 | 0.004619073 | 0.6790008 | 0.006626676
|  |  | 2517 | 0.9484763 | 0.9557888 | 0.009208154 | 0.9414901 | 0.09305493 | 0.9415634 | 0.0984835 |  |  | 2441 | 0.9121165 | 0.9172408 | 0.01560042 | 0.9063975 | 0.01339652 | 0.9064652 | 0.01405433 |  |  | 2665 | 0.8622082 | 0.9460661 | 0.01667217 | 0.8959484 | 0.005972964 | 0.8959747 | 0.008771486 |  |  | 2665 | 0.7631488 | 0.9110283 | 0.01220811 | 0.7851171 | 0.004490204 | 0.7850983 | 0.00875332 |  |  | 144360 | 0.8234263 | 0.8678712 | 0.01579758 | 0.8025152 | 0.006044563 | 0.8025156 | 0.007452043 |  |  | 102160 | 0.6831097 | 0.7035679 | 0.01029979 | 0.6792704 | 0.004622017 | 0.6792723 | 0.006633356
|  |  | 2522 | 0.9493723 | 0.9560413 | 0.009173197 | 0.9417123 | 0.09307809 | 0.9417863 | 0.09850792 |  |  | 2446 | 0.9111561 | 0.9175874 | 0.01555448 | 0.9066945 | 0.0133544 | 0.9067621 | 0.01400965 |  |  | 2670 | 0.8622082 | 0.946208 | 0.01659623 | 0.8960101 | 0.005968536 | 0.8960363 | 0.008750513 |  |  | 2670 | 0.7631488 | 0.9110674 | 0.01214192 | 0.7851264 | 0.004490228 | 0.7851076 | 0.008753403 |  |  | 144660 | 0.8234263 | 0.8678712 | 0.01579758 | 0.8027278 | 0.00604827 | 0.8027282 | 0.007456852 |  |  | 102460 | 0.6787588 | 0.7035679 | 0.01029979 | 0.6795414 | 0.004624954 | 0.6795434 | 0.006640007
|  |  | 2527 | 0.9493723 | 0.9562923 | 0.009138338 | 0.9419335 | 0.09310114 | 0.9420081 | 0.09853223 |  |  | 2451 | 0.9121165 | 0.9179322 | 0.0155086 | 0.9069898 | 0.01331239 | 0.9070573 | 0.01396508 |  |  | 2675 | 0.8622082 | 0.9463489 | 0.01652064 | 0.8960713 | 0.005964166 | 0.8960973 | 0.00872977 |  |  | 2675 | 0.7597858 | 0.9111062 | 0.01207638 | 0.7851357 | 0.004490252 | 0.7851169 | 0.008753486 |  |  | 144960 | 0.8279022 | 0.8678712 | 0.01579758 | 0.8029402 | 0.006051968 | 0.8029407 | 0.007461647 |  |  | 102760 | 0.6744079 | 0.7035679 | 0.01029979 | 0.679812 | 0.004627885 | 0.679814 | 0.006646629
|  |  | 2532 | 0.9493723 | 0.9565419 | 0.009103576 | 0.9421537 | 0.0931241 | 0.9422289 | 0.09855645 |  |  | 2456 | 0.9121165 | 0.9182754 | 0.0154628 | 0.9072835 | 0.01327047 | 0.9073509 | 0.01392062 |  |  | 2680 | 0.8600502 | 0.9464889 | 0.0164454 | 0.896132 | 0.005959853 | 0.8961579 | 0.008709255 |  |  | 2680 | 0.7631488 | 0.9111446 | 0.0120115 | 0.7851449 | 0.004490277 | 0.7851262 | 0.00875357 |  |  | 145260 | 0.8234263 | 0.8678712 | 0.01579758 | 0.8031524 | 0.006055656 | 0.8031528 | 0.007466427 |  |  | 103060 | 0.6787588 | 0.7035679 | 0.01029979 | 0.6800821 | 0.004630809 | 0.6800842 | 0.006653221
|  |  | 2537 | 0.9484763 | 0.9567901 | 0.009068913 | 0.9423729 | 0.09314697 | 0.9424488 | 0.09858056 |  |  | 2461 | 0.9111561 | 0.9186168 | 0.01541707 | 0.9075757 | 0.01322866 | 0.9076429 | 0.01387627 |  |  | 2685 | 0.8611292 | 0.946628 | 0.0163705 | 0.8961922 | 0.005955595 | 0.8962179 | 0.008688967 |  |  | 2685 | 0.7614673 | 0.9111826 | 0.01194727 | 0.7851542 | 0.004490301 | 0.7851355 | 0.008753653 |  |  | 145560 | 0.8234263 | 0.8678712 | 0.01579758 | 0.8033643 | 0.006059334 | 0.8033648 | 0.007471192 |  |  | 103360 | 0.6809343 | 0.7035679 | 0.01029979 | 0.6803518 | 0.004633727 | 0.6803539 | 0.006659783
|  |  | 2542 | 0.9493723 | 0.9570368 | 0.009034348 | 0.9425912 | 0.09316973 | 0.9426677 | 0.09860457 |  |  | 2466 | 0.913077 | 0.9189566 | 0.01537142 | 0.9078663 | 0.01318696 | 0.9079334 | 0.01383203 |  |  | 2690 | 0.8622082 | 0.9467661 | 0.01629594 | 0.8962518 | 0.005951393 | 0.8962774 | 0.008668903 |  |  | 2690 | 0.7614673 | 0.9112203 | 0.01188368 | 0.7851635 | 0.004490325 | 0.7851447 | 0.008753737 |  |  | 145860 | 0.8256643 | 0.8678712 | 0.01579758 | 0.8035759 | 0.006063003 | 0.8035765 | 0.007475942 |  |  | 103660 | 0.6874606 | 0.7035679 | 0.01029979 | 0.680621 | 0.004636638 | 0.6806231 | 0.006666317
|  |  | 2547 | 0.9493723 | 0.9572821 | 0.008999881 | 0.9428085 | 0.09319241 | 0.9428856 | 0.09862848 |  |  | 2471 | 0.9121165 | 0.9192946 | 0.01532583 | 0.9081553 | 0.01314535 | 0.9082223 | 0.01378789 |  |  | 2695 | 0.8622082 | 0.9469032 | 0.01622173 | 0.896311 | 0.005947245 | 0.8963365 | 0.008649062 |  |  | 2695 | 0.7631488 | 0.9112576 | 0.01182073 | 0.7851728 | 0.004490349 | 0.785154 | 0.008753821 |  |  | 146160 | 0.8211884 | 0.8678712 | 0.01579758 | 0.8037873 | 0.006066662 | 0.8037879 | 0.007480678 |  |  | 103960 | 0.6874606 | 0.7035679 | 0.01029979 | 0.6808898 | 0.004639542 | 0.6808919 | 0.006672821
|  |  | 2552 | 0.9493723 | 0.957526 | 0.008965513 | 0.9430248 | 0.09321498 | 0.9431026 | 0.09865229 |  |  | 2476 | 0.9101956 | 0.919631 | 0.01528033 | 0.9084427 | 0.01310385 | 0.9085096 | 0.01374386 |  |  | 2700 | 0.8622082 | 0.9470395 | 0.01614786 | 0.8963697 | 0.005943151 | 0.896395 | 0.008629442 |  |  | 2700 | 0.7631488 | 0.9112945 | 0.01175841 | 0.7851821 | 0.004490374 | 0.7851633 | 0.008753905 |  |  | 146460 | 0.8189504 | 0.8678712 | 0.01579758 | 0.8039985 | 0.006070311 | 0.8039991 | 0.007485399 |  |  | 104260 | 0.6787588 | 0.7035679 | 0.01029979 | 0.6811581 | 0.00464244 | 0.6811602 | 0.006679296
|  |  | 2557 | 0.9502683 | 0.9577684 | 0.008931242 | 0.9432402 | 0.09323747 | 0.9433186 | 0.09867599 |  |  | 2481 | 0.9121165 | 0.9199656 | 0.01523489 | 0.9087286 | 0.01306246 | 0.9087953 | 0.01369995 |  |  | 2705 | 0.8622082 | 0.9471748 | 0.01607433 | 0.8964279 | 0.00593911 | 0.896453 | 0.00861004 |  |  | 2705 | 0.7614673 | 0.9113311 | 0.01169673 | 0.7851913 | 0.004490398 | 0.7851725 | 0.008753989 |  |  | 146760 | 0.8189504 | 0.8678712 | 0.01579758 | 0.8042094 | 0.006073951 | 0.8042101 | 0.007490105 |  |  | 104560 | 0.6852852 | 0.7035679 | 0.01029979 | 0.681426 | 0.004645331 | 0.6814281 | 0.006685741
|  |  | 2562 | 0.9502683 | 0.9580095 | 0.00889707 | 0.9434547 | 0.09325985 | 0.9435336 | 0.0986996 |  |  | 2486 | 0.913077 | 0.9202986 | 0.01518953 | 0.9090129 | 0.01302117 | 0.9090795 | 0.01365614 |  |  | 2710 | 0.8622082 | 0.9473092 | 0.01600115 | 0.8964856 | 0.005935122 | 0.8965106 | 0.008590856 |  |  | 2710 | 0.7631488 | 0.9113673 | 0.01163567 | 0.7852006 | 0.004490422 | 0.7851818 | 0.008754074 |  |  | 147060 | 0.8189504 | 0.8678712 | 0.01579758 | 0.8044201 | 0.00607758 | 0.8044208 | 0.007494796 |  |  | 104860 | 0.6787588 | 0.7035679 | 0.01029979 | 0.6816934 | 0.004648215 | 0.6816956 | 0.006692158
|  |  | 2567 | 0.9493723 | 0.9582491 | 0.008862995 | 0.9436682 | 0.09328215 | 0.9437477 | 0.09872312 |  |  | 2491 | 0.9140374 | 0.92063 | 0.01514425 | 0.9092957 | 0.01297999 | 0.9093622 | 0.01361244 |  |  | 2715 | 0.8600502 | 0.9474427 | 0.0159283 | 0.8965428 | 0.005931186 | 0.8965677 | 0.008571886 |  |  | 2715 | 0.7614673 | 0.9114032 | 0.01157524 | 0.7852098 | 0.004490447 | 0.785191 | 0.008754158 |  |  | 147360 | 0.8234263 | 0.8678712 | 0.01579758 | 0.8046306 | 0.0060812 | 0.8046313 | 0.007499473 |  |  | 105160 | 0.6809343 | 0.7035679 | 0.01029979 | 0.6819604 | 0.004651092 | 0.6819626 | 0.006698545
|  |  | 2572 | 0.9511642 | 0.9584874 | 0.008829019 | 0.9438807 | 0.09330435 | 0.9439609 | 0.09874653 |  |  | 2496 | 0.913077 | 0.9209596 | 0.01509904 | 0.909577 | 0.01293891 | 0.9096434 | 0.01356886 |  |  | 2720 | 0.8611292 | 0.9475753 | 0.01585579 | 0.8965995 | 0.005927302 | 0.8966243 | 0.00855313 |  |  | 2720 | 0.7614673 | 0.9114387 | 0.01151543 | 0.7852191 | 0.004490471 | 0.7852003 | 0.008754243 |  |  | 147660 | 0.8234263 | 0.8678712 | 0.01579758 | 0.8048408 | 0.006084811 | 0.8048415 | 0.007504136 |  |  | 105460 | 0.6765834 | 0.7035679 | 0.01029979 | 0.6822269 | 0.004653963 | 0.6822292 | 0.006704904
|  |  | 2577 | 0.9502683 | 0.9587243 | 0.008795142 | 0.9440924 | 0.09332646 | 0.9441731 | 0.09876984 |  |  | 2501 | 0.9140374 | 0.9212877 | 0.01505391 | 0.9098567 | 0.01289794 | 0.909923 | 0.01352538 |  |  | 2725 | 0.8632872 | 0.947707 | 0.01578362 | 0.8966558 | 0.005923469 | 0.8966804 | 0.008534585 |  |  | 2725 | 0.7665117 | 0.9114739 | 0.01145623 | 0.7852283 | 0.004490496 | 0.7852095 | 0.008754327 |  |  | 147960 | 0.8211884 | 0.8678712 | 0.01579758 | 0.8050508 | 0.006088412 | 0.8050515 | 0.007508783 |  |  | 105760 | 0.6874606 | 0.7035679 | 0.01029979 | 0.682493 | 0.004656827 | 0.6824953 | 0.006711234
|  |  | 2582 | 0.9511642 | 0.9589598 | 0.008761362 | 0.9443031 | 0.09334848 | 0.9443844 | 0.09879306 |  |  | 2506 | 0.9140374 | 0.9216141 | 0.01500885 | 0.9101349 | 0.01285707 | 0.9102011 | 0.01348202 |  |  | 2730 | 0.8622082 | 0.9478378 | 0.01571179 | 0.8967116 | 0.005919686 | 0.896736 | 0.00851625 |  |  | 2730 | 0.7614673 | 0.9115087 | 0.01139764 | 0.7852376 | 0.004490521 | 0.7852188 | 0.008754412 |  |  | 148260 | 0.8211884 | 0.8678712 | 0.01579758 | 0.8052605 | 0.006092003 | 0.8052613 | 0.007513416 |  |  | 106060 | 0.6918115 | 0.7035679 | 0.01029979 | 0.6827586 | 0.004659685 | 0.6827609 | 0.006717534
|  |  | 2587 | 0.9511642 | 0.959194 | 0.008727681 | 0.9445129 | 0.09337041 | 0.9445948 | 0.09881618 |  |  | 2511 | 0.913077 | 0.9219388 | 0.01496387 | 0.9104117 | 0.01281631 | 0.9104777 | 0.01343876 |  |  | 2735 | 0.8622082 | 0.9479677 | 0.01564029 | 0.8967669 | 0.005915952 | 0.8967912 | 0.008498122 |  |  | 2735 | 0.7631488 | 0.9115432 | 0.01133965 | 0.7852468 | 0.004490545 | 0.785228 | 0.008754497 |  |  | 148560 | 0.8234263 | 0.8678712 | 0.01579758 | 0.80547 | 0.006095584 | 0.8054708 | 0.007518035 |  |  | 106360 | 0.6874606 | 0.7035679 | 0.01029979 | 0.6830238 | 0.004662536 | 0.6830261 | 0.006723806
|  |  | 2592 | 0.9520602 | 0.9594268 | 0.008694098 | 0.9447217 | 0.09339224 | 0.9448043 | 0.09883921 |  |  | 2516 | 0.9140374 | 0.922262 | 0.01491897 | 0.9106869 | 0.01277565 | 0.9107528 | 0.01339562 |  |  | 2740 | 0.8611292 | 0.9480967 | 0.01556913 | 0.8968218 | 0.005912268 | 0.896846 | 0.008480201 |  |  | 2740 | 0.7631488 | 0.9115773 | 0.01128227 | 0.785256 | 0.00449057 | 0.7852372 | 0.008754582 |  |  | 148860 | 0.8189504 | 0.8678712 | 0.01579758 | 0.8056793 | 0.006099156 | 0.8056801 | 0.007522639 |  |  | 106660 | 0.6852852 | 0.7035679 | 0.01029979 | 0.6832886 | 0.00466538 | 0.6832909 | 0.006730049
|  |  | 2597 | 0.9520602 | 0.9596583 | 0.008660614 | 0.9449297 | 0.09341399 | 0.9450128 | 0.09886214 |  |  | 2521 | 0.9140374 | 0.9225835 | 0.01487414 | 0.9109607 | 0.0127351 | 0.9110265 | 0.01335259 |  |  | 2745 | 0.8622082 | 0.9482249 | 0.0154983 | 0.8968762 | 0.005908633 | 0.8969002 | 0.008462483 |  |  | 2745 | 0.7614673 | 0.9116111 | 0.01122549 | 0.7852653 | 0.004490595 | 0.7852465 | 0.008754667 |  |  | 149160 | 0.8256643 | 0.8678712 | 0.01579758 | 0.8058883 | 0.006102718 | 0.8058892 | 0.007527228 |  |  | 106960 | 0.6831097 | 0.7035679 | 0.01029979 | 0.6835529 | 0.004668217 | 0.6835552 | 0.006736264
|  |  | 2602 | 0.9511642 | 0.9598884 | 0.008627227 | 0.9451367 | 0.09343564 | 0.9452204 | 0.09888497 |  |  | 2526 | 0.9149979 | 0.9229034 | 0.0148294 | 0.9112329 | 0.01269466 | 0.9112986 | 0.01330967 |  |  | 2750 | 0.8622082 | 0.9483522 | 0.01542781 | 0.8969301 | 0.005905045 | 0.8969541 | 0.008444968 |  |  | 2750 | 0.7614673 | 0.9116446 | 0.0111693 | 0.7852745 | 0.00449062 | 0.7852557 | 0.008754752 |  |  | 149460 | 0.8256643 | 0.8678712 | 0.01579758 | 0.806097 | 0.00610627 | 0.806098 | 0.007531802 |  |  | 107260 | 0.6896361 | 0.7035679 | 0.01029979 | 0.6838167 | 0.004671048 | 0.6838191 | 0.006742449
|  |  | 2607 | 0.9520602 | 0.9601172 | 0.008593939 | 0.9453429 | 0.09345721 | 0.9454272 | 0.09890772 |  |  | 2531 | 0.9140374 | 0.9232218 | 0.01478473 | 0.9115037 | 0.01265432 | 0.9115693 | 0.01326686 |  |  | 2755 | 0.8611292 | 0.9484786 | 0.01535765 | 0.8969836 | 0.005901505 | 0.8970074 | 0.008427653 |  |  | 2755 | 0.7631488 | 0.9116778 | 0.01111369 | 0.7852837 | 0.004490645 | 0.7852649 | 0.008754838 |  |  | 149760 | 0.8256643 | 0.8678712 | 0.01579758 | 0.8063056 | 0.006109813 | 0.8063065 | 0.007536363 |  |  | 107560 | 0.6852852 | 0.7035679 | 0.01029979 | 0.6840801 | 0.004673872 | 0.6840826 | 0.006748606
|  |  | 2612 | 0.9502683 | 0.9603447 | 0.008560749 | 0.9455481 | 0.09347868 | 0.945633 | 0.09893036 |  |  | 2536 | 0.9149979 | 0.9235385 | 0.01474014 | 0.911773 | 0.0126141 | 0.9118385 | 0.01322416 |  |  | 2760 | 0.8632872 | 0.9486042 | 0.01528783 | 0.8970367 | 0.005898012 | 0.8970604 | 0.008410537 |  |  | 2760 | 0.7631488 | 0.9117106 | 0.01105868 | 0.7852929 | 0.00449067 | 0.7852741 | 0.008754923 |  |  | 150060 | 0.8211884 | 0.8678712 | 0.01579758 | 0.8065139 | 0.006113346 | 0.8065149 | 0.007540908 |  |  | 107860 | 0.6831097 | 0.7035679 | 0.01029979 | 0.6843431 | 0.004676689 | 0.6843456 | 0.006754735
|  |  | 2617 | 0.9520602 | 0.9605708 | 0.008527658 | 0.9457525 | 0.09350007 | 0.9458379 | 0.09895292 |  |  | 2541 | 0.9159583 | 0.9238536 | 0.01469562 | 0.9120409 | 0.01257397 | 0.9121062 | 0.01318158 |  |  | 2765 | 0.8622082 | 0.9487289 | 0.01521833 | 0.8970893 | 0.005894565 | 0.8971128 | 0.008393617 |  |  | 2765 | 0.7648303 | 0.9117431 | 0.01100424 | 0.7853021 | 0.004490695 | 0.7852833 | 0.008755009 |  |  | 150360 | 0.8189504 | 0.8678712 | 0.01579758 | 0.8067219 | 0.00611687 | 0.806723 | 0.007545439 |  |  | 108160 | 0.6852852 | 0.7035679 | 0.01029979 | 0.6846057 | 0.004679499 | 0.6846081 | 0.006760835
|  |  | 2622 | 0.9511642 | 0.9607957 | 0.008494664 | 0.945956 | 0.09352137 | 0.946042 | 0.09897538 |  |  | 2546 | 0.9169188 | 0.9241672 | 0.01465119 | 0.9123073 | 0.01253396 | 0.9123725 | 0.0131391 |  |  | 2770 | 0.8622082 | 0.9488528 | 0.01514917 | 0.8971415 | 0.005891164 | 0.8971649 | 0.008376893 |  |  | 2770 | 0.7597858 | 0.9117754 | 0.01095038 | 0.7853113 | 0.00449072 | 0.7852925 | 0.008755095 |  |  | 150660 | 0.8189504 | 0.8678712 | 0.01579758 | 0.8069298 | 0.006120384 | 0.8069308 | 0.007549956 |  |  | 108460 | 0.6787588 | 0.7035679 | 0.01029979 | 0.6848678 | 0.004682303 | 0.6848703 | 0.006766906
|  |  | 2627 | 0.9520602 | 0.9610192 | 0.008461769 | 0.9461586 | 0.09354259 | 0.9462452 | 0.09899774 |  |  | 2551 | 0.9159583 | 0.9244792 | 0.01460684 | 0.9125723 | 0.01249405 | 0.9126374 | 0.01309675 |  |  | 2775 | 0.8632872 | 0.9489758 | 0.01508033 | 0.8971933 | 0.005887809 | 0.8972165 | 0.008360362 |  |  | 2775 | 0.7614673 | 0.9118072 | 0.01089709 | 0.7853205 | 0.004490745 | 0.7853017 | 0.008755181 |  |  | 150960 | 0.8256643 | 0.8678712 | 0.01579758 | 0.8071373 | 0.006123888 | 0.8071384 | 0.007554458 |  |  | 108760 | 0.6896361 | 0.7035679 | 0.01029979 | 0.6851294 | 0.0046851 | 0.6851319 | 0.006772949
|  |  | 2632 | 0.9520602 | 0.9612415 | 0.008428972 | 0.9463603 | 0.09356371 | 0.9464474 | 0.09902002 |  |  | 2556 | 0.9159583 | 0.9247897 | 0.01456256 | 0.9128359 | 0.01245425 | 0.9129008 | 0.0130545 |  |  | 2780 | 0.8622082 | 0.949098 | 0.01501183 | 0.8972446 | 0.005884498 | 0.8972677 | 0.008344022 |  |  | 2780 | 0.7631488 | 0.9118388 | 0.01084437 | 0.7853297 | 0.00449077 | 0.7853109 | 0.008755267 |  |  | 151260 | 0.8256643 | 0.8678712 | 0.01579758 | 0.8073447 | 0.006127383 | 0.8073458 | 0.007558946 |  |  | 109060 | 0.6918115 | 0.7035679 | 0.01029979 | 0.6853906 | 0.004687891 | 0.6853932 | 0.006778964
|  |  | 2637 | 0.9538521 | 0.9614624 | 0.008396273 | 0.9465612 | 0.09358475 | 0.9466489 | 0.0990422 |  |  | 2561 | 0.9159583 | 0.9250986 | 0.01451837 | 0.913098 | 0.01241456 | 0.9131628 | 0.01301237 |  |  | 2785 | 0.8622082 | 0.9492194 | 0.01494365 | 0.8972955 | 0.005881231 | 0.8973185 | 0.008327872 |  |  | 2785 | 0.7614673 | 0.9118701 | 0.01079221 | 0.7853389 | 0.004490795 | 0.7853201 | 0.008755353 |  |  | 151560 | 0.8234263 | 0.8678712 | 0.01579758 | 0.8075518 | 0.006130868 | 0.8075529 | 0.007563419 |  |  | 109360 | 0.6852852 | 0.7035679 | 0.01029979 | 0.6856514 | 0.004690674 | 0.685654 | 0.006784951
|  |  | 2642 | 0.9529561 | 0.9616821 | 0.008363672 | 0.9467612 | 0.0936057 | 0.9468494 | 0.0990643 |  |  | 2566 | 0.9159583 | 0.925406 | 0.01447426 | 0.9133587 | 0.01237498 | 0.9134234 | 0.01297035 |  |  | 2790 | 0.8632872 | 0.94934 | 0.0148758 | 0.8973459 | 0.005878008 | 0.8973688 | 0.008311911 |  |  | 2790 | 0.7631488 | 0.9119011 | 0.01074062 | 0.7853481 | 0.00449082 | 0.7853293 | 0.008755439 |  |  | 151860 | 0.8256643 | 0.8678712 | 0.01579758 | 0.8077587 | 0.006134343 | 0.8077598 | 0.007567877 |  |  | 109660 | 0.693987 | 0.7035679 | 0.01029979 | 0.6859118 | 0.004693451 | 0.6859144 | 0.006790909
|  |  | 2647 | 0.9520602 | 0.9619005 | 0.00833117 | 0.9469603 | 0.09362657 | 0.9470491 | 0.0990863 |  |  | 2571 | 0.9159583 | 0.9257118 | 0.01443022 | 0.913618 | 0.0123355 | 0.9136826 | 0.01292844 |  |  | 2795 | 0.8643663 | 0.9494597 | 0.01480828 | 0.897396 | 0.005874828 | 0.8974187 | 0.008296135 |  |  | 2795 | 0.7631488 | 0.9119317 | 0.01068958 | 0.7853573 | 0.004490845 | 0.7853385 | 0.008755525 |  |  | 152160 | 0.8211884 | 0.8678712 | 0.01579758 | 0.8079653 | 0.006137809 | 0.8079665 | 0.007572322 |  |  | 109960 | 0.6896361 | 0.7035679 | 0.01029979 | 0.6861717 | 0.004696221 | 0.6861743 | 0.006796839
|  |  | 2652 | 0.9520602 | 0.9621177 | 0.008298765 | 0.9471586 | 0.09364735 | 0.9472479 | 0.09910821 |  |  | 2576 | 0.9169188 | 0.9260161 | 0.01438627 | 0.9138759 | 0.01229614 | 0.9139404 | 0.01288665 |  |  | 2800 | 0.8632872 | 0.9495786 | 0.01474108 | 0.8974456 | 0.00587169 | 0.8974682 | 0.008280544 |  |  | 2800 | 0.7631488 | 0.9119621 | 0.01063909 | 0.7853665 | 0.004490871 | 0.7853477 | 0.008755612 |  |  | 152460 | 0.8189504 | 0.8678712 | 0.01579758 | 0.8081717 | 0.006141266 | 0.8081729 | 0.007576752 |  |  | 110260 | 0.6896361 | 0.7035679 | 0.01029979 | 0.6864311 | 0.004698984 | 0.6864338 | 0.006802741
|  |  | 2657 | 0.954748 | 0.9623336 | 0.008266458 | 0.947356 | 0.09366805 | 0.9474459 | 0.09913004 |  |  | 2581 | 0.9169188 | 0.9263189 | 0.0143424 | 0.9141324 | 0.01225688 | 0.9141968 | 0.01284497 |  |  | 2805 | 0.8643663 | 0.9496967 | 0.0146742 | 0.8974948 | 0.005868595 | 0.8975173 | 0.008265136 |  |  | 2805 | 0.7631488 | 0.9119921 | 0.01058915 | 0.7853757 | 0.004490896 | 0.7853569 | 0.008755698 |  |  | 152760 | 0.8211884 | 0.8678712 | 0.01579758 | 0.8083779 | 0.006144713 | 0.8083791 | 0.007581167 |  |  | 110560 | 0.6831097 | 0.7035679 | 0.01029979 | 0.6866902 | 0.004701741 | 0.6866929 | 0.006808615
|  |  | 2662 | 0.9529561 | 0.9625482 | 0.00823425 | 0.9475526 | 0.09368866 | 0.947643 | 0.09915177 |  |  | 2586 | 0.9169188 | 0.9266201 | 0.01429861 | 0.9143875 | 0.01221773 | 0.9144518 | 0.0128034 |  |  | 2810 | 0.8643663 | 0.9498141 | 0.01460765 | 0.8975436 | 0.005865541 | 0.897566 | 0.008249908 |  |  | 2810 | 0.7648303 | 0.9120219 | 0.01053975 | 0.7853848 | 0.004490921 | 0.785366 | 0.008755785 |  |  | 153060 | 0.8211884 | 0.8678712 | 0.01579758 | 0.8085838 | 0.00614815 | 0.8085851 | 0.007585568 |  |  | 110860 | 0.6874606 | 0.7035679 | 0.01029979 | 0.6869488 | 0.004704491 | 0.6869515 | 0.006814461
|  |  | 2667 | 0.9538521 | 0.9627616 | 0.008202139 | 0.9477483 | 0.09370919 | 0.9478392 | 0.09917342 |  |  | 2591 | 0.9169188 | 0.9269199 | 0.0142549 | 0.9146413 | 0.01217869 | 0.9147054 | 0.01276195 |  |  | 2815 | 0.8611292 | 0.9499306 | 0.01454143 | 0.897592 | 0.005862529 | 0.8976143 | 0.00823486 |  |  | 2815 | 0.7614673 | 0.9120514 | 0.01049089 | 0.785394 | 0.004490947 | 0.7853752 | 0.008755872 |  |  | 153360 | 0.8256643 | 0.8678712 | 0.01579758 | 0.8087895 | 0.006151577 | 0.8087908 | 0.007589955 |  |  | 111160 | 0.6874606 | 0.7035679 | 0.01029979 | 0.687207 | 0.004707234 | 0.6872097 | 0.006820279
|  |  | 2672 | 0.9538521 | 0.9629738 | 0.008170126 | 0.9479432 | 0.09372964 | 0.9480347 | 0.09919498 |  |  | 2596 | 0.9159583 | 0.9272182 | 0.01421128 | 0.9148936 | 0.01213976 | 0.9149576 | 0.01272061 |  |  | 2820 | 0.8632872 | 0.9500463 | 0.01447552 | 0.89764 | 0.005859557 | 0.8976622 | 0.00821999 |  |  | 2820 | 0.7614673 | 0.9120806 | 0.01044257 | 0.7854032 | 0.004490972 | 0.7853844 | 0.008755959 |  |  | 153660 | 0.8189504 | 0.8678712 | 0.01579758 | 0.8089949 | 0.006154996 | 0.8089963 | 0.007594327 |  |  | 111460 | 0.6896361 | 0.7035679 | 0.01029979 | 0.6874647 | 0.004709971 | 0.6874675 | 0.006826069
|  |  | 2677 | 0.954748 | 0.9631847 | 0.008138211 | 0.9481373 | 0.09375 | 0.9482292 | 0.09921645 |  |  | 2601 | 0.9188397 | 0.9275149 | 0.01416774 | 0.9151447 | 0.01210094 | 0.9152085 | 0.01267939 |  |  | 2825 | 0.8632872 | 0.9501613 | 0.01440994 | 0.8976876 | 0.005856625 | 0.8977096 | 0.008205296 |  |  | 2825 | 0.7631488 | 0.9121095 | 0.01039478 | 0.7854123 | 0.004490998 | 0.7853935 | 0.008756046 |  |  | 153960 | 0.8211884 | 0.8678712 | 0.01579758 | 0.8092002 | 0.006158404 | 0.8092015 | 0.007598685 |  |  | 111760 | 0.693987 | 0.7035679 | 0.01029979 | 0.687722 | 0.0047127 | 0.6877248 | 0.006831831
|  |  | 2682 | 0.954748 | 0.9633944 | 0.008106393 | 0.9483305 | 0.09377028 | 0.948423 | 0.09923783 |  |  | 2606 | 0.9178793 | 0.9278102 | 0.01412428 | 0.9153943 | 0.01206223 | 0.915458 | 0.01263828 |  |  | 2830 | 0.8632872 | 0.9502755 | 0.01434467 | 0.8977349 | 0.005853733 | 0.8977567 | 0.008190775 |  |  | 2830 | 0.7631488 | 0.9121382 | 0.01034752 | 0.7854215 | 0.004491023 | 0.7854027 | 0.008756133 |  |  | 154260 | 0.8189504 | 0.8678712 | 0.01579758 | 0.8094051 | 0.006161803 | 0.8094066 | 0.007603029 |  |  | 112060 | 0.6896361 | 0.7035679 | 0.01029979 | 0.6879789 | 0.004715423 | 0.6879817 | 0.006837565
|  |  | 2687 | 0.955644 | 0.9636029 | 0.008074674 | 0.9485229 | 0.09379048 | 0.9486159 | 0.09925913 |  |  | 2611 | 0.9169188 | 0.928104 | 0.0140809 | 0.9156426 | 0.01202362 | 0.9157062 | 0.01259728 |  |  | 2835 | 0.8643663 | 0.9503889 | 0.01427973 | 0.8977817 | 0.00585088 | 0.8978034 | 0.008176428 |  |  | 2835 | 0.7631488 | 0.9121665 | 0.01030077 | 0.7854307 | 0.004491049 | 0.7854119 | 0.008756221 |  |  | 154560 | 0.8256643 | 0.8678712 | 0.01579758 | 0.8096099 | 0.006165193 | 0.8096113 | 0.007607358 |  |  | 112360 | 0.6874606 | 0.7035679 | 0.01029979 | 0.6882353 | 0.004718139 | 0.6882382 | 0.006843272
|  |  | 2692 | 0.955644 | 0.9638102 | 0.008043052 | 0.9487145 | 0.0938106 | 0.948808 | 0.09928034 |  |  | 2616 | 0.9188397 | 0.9283964 | 0.01403761 | 0.9158896 | 0.01198513 | 0.9159531 | 0.01255641 |  |  | 2840 | 0.8643663 | 0.9505015 | 0.0142151 | 0.8978281 | 0.005848066 | 0.8978498 | 0.008162251 |  |  | 2840 | 0.7648303 | 0.9121946 | 0.01025455 | 0.7854398 | 0.004491074 | 0.785421 | 0.008756308 |  |  | 154860 | 0.8189504 | 0.8678712 | 0.01579758 | 0.8098144 | 0.006168573 | 0.8098159 | 0.007611673 |  |  | 112660 | 0.6918115 | 0.7035679 | 0.01029979 | 0.6884914 | 0.004720849 | 0.6884942 | 0.006848951
|  |  | 2697 | 0.954748 | 0.9640163 | 0.008011528 | 0.9489053 | 0.09383064 | 0.9489993 | 0.09930146 |  |  | 2621 | 0.9188397 | 0.9286873 | 0.01399439 | 0.9161352 | 0.01194674 | 0.9161986 | 0.01251564 |  |  | 2845 | 0.8632872 | 0.9506134 | 0.01415079 | 0.8978742 | 0.00584529 | 0.8978957 | 0.008148243 |  |  | 2845 | 0.7631488 | 0.9122224 | 0.01020885 | 0.785449 | 0.0044911 | 0.7854302 | 0.008756396 |  |  | 155160 | 0.8256643 | 0.8678712 | 0.01579758 | 0.8100187 | 0.006171943 | 0.8100202 | 0.007615974 |  |  | 112960 | 0.693987 | 0.7035679 | 0.01029979 | 0.6887469 | 0.004723551 | 0.6887498 | 0.006854603
|  |  | 2702 | 0.954748 | 0.9642213 | 0.007980101 | 0.9490953 | 0.09385059 | 0.9491898 | 0.0993225 |  |  | 2626 | 0.9178793 | 0.9289767 | 0.01395127 | 0.9163795 | 0.01190847 | 0.9164427 | 0.01247499 |  |  | 2850 | 0.8654453 | 0.9507245 | 0.0140868 | 0.8979198 | 0.005842551 | 0.8979412 | 0.008134404 |  |  | 2850 | 0.7631488 | 0.9122499 | 0.01016365 | 0.7854581 | 0.004491126 | 0.7854393 | 0.008756484 |  |  | 155460 | 0.8234263 | 0.8678712 | 0.01579758 | 0.8102227 | 0.006175304 | 0.8102243 | 0.007620261 |  |  | 113260 | 0.693987 | 0.7035679 | 0.01029979 | 0.6890021 | 0.004726247 | 0.689005 | 0.006860227
|  |  | 2707 | 0.95654 | 0.964425 | 0.007948772 | 0.9492844 | 0.09387047 | 0.9493795 | 0.09934345 |  |  | 2631 | 0.9178793 | 0.9292647 | 0.01390823 | 0.9166225 | 0.0118703 | 0.9166856 | 0.01243446 |  |  | 2855 | 0.8632872 | 0.9508349 | 0.01402312 | 0.8979651 | 0.00583985 | 0.8979864 | 0.008120729 |  |  | 2855 | 0.7631488 | 0.9122772 | 0.01011896 | 0.7854673 | 0.004491152 | 0.7854485 | 0.008756571 |  |  | 155760 | 0.8256643 | 0.8678712 | 0.01579758 | 0.8104266 | 0.006178656 | 0.8104281 | 0.007624533 |  |  | 113560 | 0.6961624 | 0.7035679 | 0.01029979 | 0.6892568 | 0.004728937 | 0.6892598 | 0.006865823
|  |  | 2712 | 0.955644 | 0.9646275 | 0.00791754 | 0.9494728 | 0.09389026 | 0.9495683 | 0.09936432 |  |  | 2636 | 0.9207606 | 0.9295513 | 0.01386527 | 0.9168641 | 0.01183225 | 0.9169271 | 0.01239404 |  |  | 2860 | 0.8622082 | 0.9509445 | 0.01395976 | 0.8980101 | 0.005837186 | 0.8980312 | 0.00810722 |  |  | 2860 | 0.7631488 | 0.9123042 | 0.01007478 | 0.7854764 | 0.004491177 | 0.7854576 | 0.008756659 |  |  | 156060 | 0.8234263 | 0.8678712 | 0.01579758 | 0.8106301 | 0.006181998 | 0.8106317 | 0.007628791 |  |  | 113860 | 0.6918115 | 0.7035679 | 0.01029979 | 0.6895111 | 0.004731619 | 0.6895141 | 0.006871393
|  |  | 2717 | 0.9583319 | 0.9648289 | 0.007886405 | 0.9496604 | 0.09390998 | 0.9497564 | 0.09938511 |  |  | 2641 | 0.9169188 | 0.9298364 | 0.01382239 | 0.9171045 | 0.01179431 | 0.9171674 | 0.01235373 |  |  | 2865 | 0.8622082 | 0.9510534 | 0.01389671 | 0.8980546 | 0.005834558 | 0.8980756 | 0.008093873 |  |  | 2865 | 0.7631488 | 0.9123309 | 0.01003109 | 0.7854856 | 0.004491203 | 0.7854668 | 0.008756747 |  |  | 156360 | 0.8211884 | 0.8678712 | 0.01579758 | 0.8108335 | 0.006185331 | 0.8108351 | 0.007633035 |  |  | 114160 | 0.6918115 | 0.7035679 | 0.01029979 | 0.689765 | 0.004734295 | 0.689768 | 0.006876934
|  |  | 2722 | 0.955644 | 0.9650291 | 0.007855368 | 0.9498471 | 0.09392961 | 0.9499437 | 0.09940581 |  |  | 2646 | 0.9188397 | 0.9301201 | 0.0137796 | 0.9173435 | 0.01175647 | 0.9174063 | 0.01231354 |  |  | 2870 | 0.8654453 | 0.9511615 | 0.01383398 | 0.8980988 | 0.005831966 | 0.8981197 | 0.008080686 |  |  | 2870 | 0.7648303 | 0.9123574 | 0.009987898 | 0.7854947 | 0.004491229 | 0.7854759 | 0.008756836 |  |  | 156660 | 0.8211884 | 0.8678712 | 0.01579758 | 0.8110366 | 0.006188654 | 0.8110383 | 0.007637265 |  |  | 114460 | 0.6896361 | 0.7035679 | 0.01029979 | 0.6900185 | 0.004736964 | 0.6900215 | 0.006882449
|  |  | 2727 | 0.95654 | 0.9652281 | 0.007824428 | 0.9500331 | 0.09394917 | 0.9501302 | 0.09942643 |  |  | 2651 | 0.9198002 | 0.9304024 | 0.0137369 | 0.9175813 | 0.01171875 | 0.917644 | 0.01227347 |  |  | 2875 | 0.8622082 | 0.9512689 | 0.01377156 | 0.8981426 | 0.005829409 | 0.8981634 | 0.00806766 |  |  | 2875 | 0.7631488 | 0.9123836 | 0.009945198 | 0.7855039 | 0.004491255 | 0.785485 | 0.008756924 |  |  | 156960 | 0.8279022 | 0.8678712 | 0.01579758 | 0.8112395 | 0.006191968 | 0.8112412 | 0.007641481 |  |  | 114760 | 0.6874606 | 0.7035679 | 0.01029979 | 0.6902715 | 0.004739626 | 0.6902746 | 0.006887936
|  |  | 2732 | 0.955644 | 0.965426 | 0.007793585 | 0.9502183 | 0.09396865 | 0.9503158 | 0.09944696 |  |  | 2656 | 0.9188397 | 0.9306832 | 0.01369428 | 0.9178178 | 0.01168113 | 0.9178803 | 0.01223351 |  |  | 2880 | 0.8643663 | 0.9513756 | 0.01370944 | 0.8981861 | 0.005826887 | 0.8982068 | 0.008054791 |  |  | 2880 | 0.7648303 | 0.9124096 | 0.009902984 | 0.785513 | 0.004491281 | 0.7854942 | 0.008757012 |  |  | 157260 | 0.8279022 | 0.8678712 | 0.01579758 | 0.8114422 | 0.006195272 | 0.8114439 | 0.007645682 |  |  | 115060 | 0.6918115 | 0.7035679 | 0.01029979 | 0.6905241 | 0.004742281 | 0.6905272 | 0.006893396
|  |  | 2737 | 0.95654 | 0.9656228 | 0.007762839 | 0.9504027 | 0.09398805 | 0.9505007 | 0.09946742 |  |  | 2661 | 0.9188397 | 0.9309627 | 0.01365175 | 0.918053 | 0.01164363 | 0.9181154 | 0.01219367 |  |  | 2885 | 0.8643663 | 0.9514815 | 0.01364764 | 0.8982292 | 0.0058244 | 0.8982497 | 0.008042078 |  |  | 2885 | 0.7614673 | 0.9124353 | 0.009861254 | 0.7855221 | 0.004491307 | 0.7855033 | 0.008757101 |  |  | 157560 | 0.8256643 | 0.8678712 | 0.01579758 | 0.8116446 | 0.006198567 | 0.8116463 | 0.007649869 |  |  | 115360 | 0.6874606 | 0.7035679 | 0.01029979 | 0.6907763 | 0.00474493 | 0.6907794 | 0.006898829
|  |  | 2742 | 0.955644 | 0.9658184 | 0.00773219 | 0.9505864 | 0.09400737 | 0.9506849 | 0.09948779 |  |  | 2666 | 0.9207606 | 0.9312408 | 0.0136093 | 0.9182869 | 0.01160624 | 0.9183492 | 0.01215394 |  |  | 2890 | 0.8643663 | 0.9515868 | 0.01358615 | 0.8982719 | 0.005821948 | 0.8982924 | 0.008029521 |  |  | 2890 | 0.7665117 | 0.9124608 | 0.009820003 | 0.7855313 | 0.004491333 | 0.7855124 | 0.00875719 |  |  | 157860 | 0.8256643 | 0.8678712 | 0.01579758 | 0.8118468 | 0.006201852 | 0.8118485 | 0.007654042 |  |  | 115660 | 0.6961624 | 0.7035679 | 0.01029979 | 0.6910281 | 0.004747572 | 0.6910312 | 0.006904235
|  |  | 2747 | 0.9574359 | 0.9660129 | 0.007701638 | 0.9507693 | 0.09402662 | 0.9508682 | 0.09950808 |  |  | 2671 | 0.9198002 | 0.9315175 | 0.01356694 | 0.9185196 | 0.01156896 | 0.9185818 | 0.01211433 |  |  | 2895 | 0.8632872 | 0.9516913 | 0.01352497 | 0.8983143 | 0.005819529 | 0.8983347 | 0.008017116 |  |  | 2895 | 0.7614673 | 0.912486 | 0.009779228 | 0.7855404 | 0.004491359 | 0.7855216 | 0.008757279 |  |  | 158160 | 0.8256643 | 0.8678712 | 0.01579758 | 0.8120487 | 0.006205128 | 0.8120505 | 0.007658201 |  |  | 115960 | 0.6961624 | 0.7035679 | 0.01029979 | 0.6912794 | 0.004750207 | 0.6912825 | 0.006909613
|  |  | 2752 | 0.9574359 | 0.9662062 | 0.007671183 | 0.9509514 | 0.09404579 | 0.9510508 | 0.09952829 |  |  | 2676 | 0.9207606 | 0.9317928 | 0.01352466 | 0.918751 | 0.01153178 | 0.9188131 | 0.01207484 |  |  | 2900 | 0.8654453 | 0.9517951 | 0.01346409 | 0.8983563 | 0.005817143 | 0.8983766 | 0.008004863 |  |  | 2900 | 0.7631488 | 0.9125109 | 0.009738924 | 0.7855495 | 0.004491385 | 0.7855307 | 0.008757367 |  |  | 158460 | 0.8234263 | 0.8678712 | 0.01579758 | 0.8122505 | 0.006208395 | 0.8122523 | 0.007662346 |  |  | 116260 | 0.693987 | 0.7035679 | 0.01029979 | 0.6915303 | 0.004752836 | 0.6915335 | 0.006914965
|  |  | 2757 | 0.9574359 | 0.9663985 | 0.007640824 | 0.9511327 | 0.09406489 | 0.9512326 | 0.09954842 |  |  | 2681 | 0.9198002 | 0.9320667 | 0.01348247 | 0.9189812 | 0.01149472 | 0.9190431 | 0.01203546 |  |  | 2905 | 0.8632872 | 0.9518982 | 0.01340353 | 0.898398 | 0.00581479 | 0.8984182 | 0.007992759 |  |  | 2905 | 0.7631488 | 0.9125357 | 0.009699087 | 0.7855586 | 0.004491411 | 0.7855398 | 0.008757457 |  |  | 158760 | 0.8234263 | 0.8678712 | 0.01579758 | 0.812452 | 0.006211652 | 0.8124538 | 0.007666477 |  |  | 116560 | 0.6852852 | 0.7035679 | 0.01029979 | 0.6917808 | 0.004755458 | 0.691784 | 0.00692029
|  |  | 2762 | 0.95654 | 0.9665896 | 0.007610563 | 0.9513133 | 0.0940839 | 0.9514137 | 0.09956847 |  |  | 2686 | 0.9207606 | 0.9323393 | 0.01344037 | 0.9192101 | 0.01145777 | 0.9192719 | 0.0119962 |  |  | 2910 | 0.8654453 | 0.9520006 | 0.01334326 | 0.8984394 | 0.00581247 | 0.8984594 | 0.007980804 |  |  | 2910 | 0.7698747 | 0.9125601 | 0.009659714 | 0.7855677 | 0.004491437 | 0.7855489 | 0.008757546 |  |  | 159060 | 0.8256643 | 0.8678712 | 0.01579758 | 0.8126532 | 0.0062149 | 0.8126551 | 0.007670594 |  |  | 116860 | 0.6918115 | 0.7035679 | 0.01029979 | 0.6920309 | 0.004758073 | 0.6920341 | 0.006925589
|  |  | 2767 | 0.95654 | 0.9667796 | 0.007580397 | 0.9514931 | 0.09410285 | 0.9515939 | 0.09958843 |  |  | 2691 | 0.9207606 | 0.9326105 | 0.01339835 | 0.9194378 | 0.01142094 | 0.9194995 | 0.01195705 |  |  | 2915 | 0.8643663 | 0.9521024 | 0.01328331 | 0.8984804 | 0.005810181 | 0.8985003 | 0.007968997 |  |  | 2915 | 0.7648303 | 0.9125844 | 0.0096208 | 0.7855769 | 0.004491463 | 0.7855581 | 0.008757635 |  |  | 159360 | 0.8301402 | 0.8678712 | 0.01579758 | 0.8128543 | 0.006218138 | 0.8128562 | 0.007674697 |  |  | 117160 | 0.6874606 | 0.7035679 | 0.01029979 | 0.6922806 | 0.004760681 | 0.6922838 | 0.00693086
|  |  | 2772 | 0.9583319 | 0.9669685 | 0.007550328 | 0.9516722 | 0.09412171 | 0.9517735 | 0.09960832 |  |  | 2696 | 0.9198002 | 0.9328803 | 0.01335642 | 0.9196643 | 0.01138421 | 0.9197258 | 0.01191802 |  |  | 2920 | 0.8654453 | 0.9522034 | 0.01322365 | 0.8985211 | 0.005807925 | 0.8985409 | 0.007957334 |  |  | 2920 | 0.7631488 | 0.9126084 | 0.009582342 | 0.785586 | 0.00449149 | 0.7855672 | 0.008757725 |  |  | 159660 | 0.8234263 | 0.8678712 | 0.01579758 | 0.8130551 | 0.006221367 | 0.813057 | 0.007678785 |  |  | 117460 | 0.6961624 | 0.7035679 | 0.01029979 | 0.6925298 | 0.004763283 | 0.6925331 | 0.006936105
|  |  | 2777 | 0.9583319 | 0.9671564 | 0.007520356 | 0.9518505 | 0.09414051 | 0.9519523 | 0.09962813 |  |  | 2701 | 0.9207606 | 0.9331488 | 0.01331458 | 0.9198895 | 0.01134759 | 0.919951 | 0.01187911 |  |  | 2925 | 0.8643663 | 0.9523037 | 0.0131643 | 0.8985614 | 0.005805699 | 0.8985811 | 0.007945816 |  |  | 2925 | 0.7631488 | 0.9126322 | 0.009544337 | 0.7855951 | 0.004491516 | 0.7855763 | 0.008757814 |  |  | 159960 | 0.8211884 | 0.8678712 | 0.01579758 | 0.8132556 | 0.006224587 | 0.8132576 | 0.00768286 |  |  | 117760 | 0.7005133 | 0.7035679 | 0.01029979 | 0.6927787 | 0.004765877 | 0.6927819 | 0.006941323
|  |  | 2782 | 0.9574359 | 0.9673431 | 0.007490479 | 0.9520281 | 0.09415922 | 0.9521303 | 0.09964787 |  |  | 2706 | 0.9188397 | 0.933416 | 0.01327282 | 0.9201135 | 0.01131109 | 0.9201749 | 0.01184031 |  |  | 2930 | 0.8654453 | 0.9524034 | 0.01310526 | 0.8986015 | 0.005803505 | 0.898621 | 0.007934439 |  |  | 2930 | 0.7631488 | 0.9126557 | 0.009506779 | 0.7856042 | 0.004491542 | 0.7855854 | 0.008757904 |  |  | 160260 | 0.8279022 | 0.8678712 | 0.01579758 | 0.813456 | 0.006227797 | 0.813458 | 0.007686921 |  |  | 118060 | 0.6983379 | 0.7035679 | 0.01029979 | 0.6930271 | 0.004768466 | 0.6930304 | 0.006946514
|  |  | 2787 | 0.9574359 | 0.9675288 | 0.007460699 | 0.952205 | 0.09417787 | 0.9523076 | 0.09966752 |  |  | 2711 | 0.9217211 | 0.9336818 | 0.01323116 | 0.9203363 | 0.01127469 | 0.9203975 | 0.01180163 |  |  | 2935 | 0.8643663 | 0.9525024 | 0.01304651 | 0.8986411 | 0.005801341 | 0.8986606 | 0.007923204 |  |  | 2935 | 0.7614673 | 0.912679 | 0.009469665 | 0.7856133 | 0.004491569 | 0.7855945 | 0.008757994 |  |  | 160560 | 0.8279022 | 0.8678712 | 0.01579758 | 0.8136561 | 0.006230998 | 0.8136582 | 0.007690968 |  |  | 118360 | 0.7005133 | 0.7035679 | 0.01029979 | 0.6932751 | 0.004771047 | 0.6932784 | 0.006951679
|  |  | 2792 | 0.9574359 | 0.9677133 | 0.007431015 | 0.9523811 | 0.09419644 | 0.9524842 | 0.09968709 |  |  | 2716 | 0.9217211 | 0.9339463 | 0.01318958 | 0.9205579 | 0.01123841 | 0.920619 | 0.01176306 |  |  | 2940 | 0.8665243 | 0.9526007 | 0.01298807 | 0.8986805 | 0.005799207 | 0.8986999 | 0.007912108 |  |  | 2940 | 0.7648303 | 0.9127021 | 0.009432992 | 0.7856224 | 0.004491595 | 0.7856036 | 0.008758084 |  |  | 160860 | 0.8279022 | 0.8678712 | 0.01579758 | 0.813856 | 0.00623419 | 0.8138581 | 0.007695001 |  |  | 118660 | 0.6983379 | 0.7035679 | 0.01029979 | 0.6935226 | 0.004773622 | 0.693526 | 0.006956818
|  |  | 2797 | 0.9583319 | 0.9678969 | 0.007401426 | 0.9525564 | 0.09421494 | 0.95266 | 0.09970659 |  |  | 2721 | 0.9217211 | 0.9342094 | 0.01314808 | 0.9207784 | 0.01120224 | 0.9208393 | 0.01172462 |  |  | 2945 | 0.8665243 | 0.9526984 | 0.01292992 | 0.8987195 | 0.005797103 | 0.8987388 | 0.007901151 |  |  | 2945 | 0.7631488 | 0.912725 | 0.009396755 | 0.7856315 | 0.004491621 | 0.7856127 | 0.008758174 |  |  | 161160 | 0.8279022 | 0.8678712 | 0.01579758 | 0.8140557 | 0.006237372 | 0.8140578 | 0.007699019 |  |  | 118960 | 0.6961624 | 0.7035679 | 0.01029979 | 0.6937698 | 0.00477619 | 0.6937732 | 0.00696193
|  |  | 2802 | 0.9574359 | 0.9680793 | 0.007371934 | 0.9527311 | 0.09423336 | 0.9528351 | 0.09972601 |  |  | 2726 | 0.923642 | 0.9344713 | 0.01310668 | 0.9209976 | 0.01116618 | 0.9210584 | 0.01168628 |  |  | 2950 | 0.8654453 | 0.9527954 | 0.01287207 | 0.8987583 | 0.005795028 | 0.8987774 | 0.007890329 |  |  | 2950 | 0.7665117 | 0.9127476 | 0.009360951 | 0.7856406 | 0.004491648 | 0.7856218 | 0.008758264 |  |  | 161460 | 0.8234263 | 0.8678712 | 0.01579758 | 0.8142551 | 0.006240545 | 0.8142572 | 0.007703024 |  |  | 119260 | 0.693987 | 0.7035679 | 0.01029979 | 0.6940166 | 0.004778751 | 0.6940199 | 0.006967016
|  |  | 2807 | 0.9574359 | 0.9682607 | 0.007342537 | 0.952905 | 0.09425171 | 0.9530094 | 0.09974536 |  |  | 2731 | 0.9217211 | 0.9347319 | 0.01306536 | 0.9212156 | 0.01113023 | 0.9212763 | 0.01164807 |  |  | 2955 | 0.8665243 | 0.9528917 | 0.01281452 | 0.8987967 | 0.005792982 | 0.8988157 | 0.007879643 |  |  | 2955 | 0.7665117 | 0.91277 | 0.009325576 | 0.7856497 | 0.004491674 | 0.7856309 | 0.008758354 |  |  | 161760 | 0.8256643 | 0.8678712 | 0.01579758 | 0.8144543 | 0.006243709 | 0.8144565 | 0.007707016 |  |  | 119560 | 0.6896361 | 0.7035679 | 0.01029979 | 0.6942629 | 0.004781306 | 0.6942663 | 0.006972075
|  |  | 2812 | 0.9574359 | 0.9684411 | 0.007313236 | 0.9530782 | 0.09426999 | 0.9531831 | 0.09976463 |  |  | 2736 | 0.9226815 | 0.9349911 | 0.01302413 | 0.9214325 | 0.01109439 | 0.9214931 | 0.01160997 |  |  | 2960 | 0.8665243 | 0.9529874 | 0.01275727 | 0.8988348 | 0.005790965 | 0.8988537 | 0.00786909 |  |  | 2960 | 0.7631488 | 0.9127922 | 0.009290626 | 0.7856588 | 0.004491701 | 0.78564 | 0.008758445 |  |  | 162060 | 0.8279022 | 0.8678712 | 0.01579758 | 0.8146533 | 0.006246863 | 0.8146555 | 0.007710993 |  |  | 119860 | 0.7005133 | 0.7035679 | 0.01029979 | 0.6945088 | 0.004783853 | 0.6945122 | 0.006977108
|  |  | 2817 | 0.9592278 | 0.9686204 | 0.007284031 | 0.9532507 | 0.0942882 | 0.953356 | 0.09978382 |  |  | 2741 | 0.9217211 | 0.9352491 | 0.01298299 | 0.9216482 | 0.01105867 | 0.9217086 | 0.01157199 |  |  | 2965 | 0.8654453 | 0.9530824 | 0.01270032 | 0.8988725 | 0.005788976 | 0.8988914 | 0.00785867 |  |  | 2965 | 0.7648303 | 0.9128142 | 0.009256098 | 0.7856679 | 0.004491727 | 0.7856491 | 0.008758535 |  |  | 162360 | 0.8301402 | 0.8678712 | 0.01579758 | 0.814852 | 0.006250008 | 0.8148542 | 0.007714956 |  |  | 120160 | 0.6961624 | 0.7035679 | 0.01029979 | 0.6947543 | 0.004786395 | 0.6947578 | 0.006982115
|  |  | 2822 | 0.9592278 | 0.9687986 | 0.00725492 | 0.9534225 | 0.09430634 | 0.9535282 | 0.09980294 |  |  | 2746 | 0.9217211 | 0.9355057 | 0.01294194 | 0.9218627 | 0.01102305 | 0.921923 | 0.01153413 |  |  | 2970 | 0.8665243 | 0.9531768 | 0.01264366 | 0.89891 | 0.005787015 | 0.8989288 | 0.00784838 |  |  | 2970 | 0.7614673 | 0.912836 | 0.009221987 | 0.785677 | 0.004491754 | 0.7856582 | 0.008758626 |  |  | 162660 | 0.8279022 | 0.8678712 | 0.01579758 | 0.8150505 | 0.006253144 | 0.8150528 | 0.007718906 |  |  | 120460 | 0.6961624 | 0.7035679 | 0.01029979 | 0.6949994 | 0.004788929 | 0.6950029 | 0.006987096
|  |  | 2827 | 0.9601238 | 0.9689759 | 0.007225905 | 0.9535936 | 0.0943244 | 0.9536997 | 0.09982198 |  |  | 2751 | 0.9226815 | 0.9357611 | 0.01290098 | 0.922076 | 0.01098755 | 0.9221363 | 0.01149638 |  |  | 2975 | 0.8654453 | 0.9532706 | 0.01258729 | 0.8989472 | 0.005785082 | 0.8989658 | 0.00783822 |  |  | 2975 | 0.7631488 | 0.9128575 | 0.00918829 | 0.7856861 | 0.004491781 | 0.7856673 | 0.008758717 |  |  | 162960 | 0.8234263 | 0.8678712 | 0.01579758 | 0.8152488 | 0.006256271 | 0.8152511 | 0.007722841 |  |  | 120760 | 0.6918115 | 0.7035679 | 0.01029979 | 0.6952441 | 0.004791457 | 0.6952476 | 0.006992051
|  |  | 2832 | 0.9592278 | 0.9691521 | 0.007196985 | 0.9537639 | 0.0943424 | 0.9538705 | 0.09984094 |  |  | 2756 | 0.9226815 | 0.9360152 | 0.0128601 | 0.9222883 | 0.01095216 | 0.9223484 | 0.01145875 |  |  | 2980 | 0.8643663 | 0.9533637 | 0.01253122 | 0.898984 | 0.005783176 | 0.8990026 | 0.007828187 |  |  | 2980 | 0.7631488 | 0.9128789 | 0.009155003 | 0.7856952 | 0.004491807 | 0.7856764 | 0.008758808 |  |  | 163260 | 0.8211884 | 0.8678712 | 0.01579758 | 0.8154469 | 0.006259388 | 0.8154492 | 0.007726763 |  |  | 121060 | 0.6983379 | 0.7035679 | 0.01029979 | 0.6954884 | 0.004793978 | 0.6954919 | 0.00699698
|  |  | 2837 | 0.9601238 | 0.9693273 | 0.007168161 | 0.9539336 | 0.09436032 | 0.9540406 | 0.09985984 |  |  | 2761 | 0.9217211 | 0.936268 | 0.01281932 | 0.9224993 | 0.01091688 | 0.9225593 | 0.01142123 |  |  | 2985 | 0.8665243 | 0.9534562 | 0.01247544 | 0.8990206 | 0.005781296 | 0.8990391 | 0.007818282 |  |  | 2985 | 0.7631488 | 0.9129 | 0.009122122 | 0.7857043 | 0.004491834 | 0.7856855 | 0.008758899 |  |  | 163560 | 0.8234263 | 0.8678712 | 0.01579758 | 0.8156448 | 0.006262496425 | 0.8156471 | 0.007730671 |  |  | 121360 | 0.6896361 | 0.7035679 | 0.01029979 | 0.6957323 | 0.004796493 | 0.6957358 | 0.007001884
|  |  | 2842 | 0.9592278 | 0.9695015 | 0.007139431 | 0.9541026 | 0.09437818 | 0.9542099 | 0.09987866 |  |  | 2766 | 0.9217211 | 0.9365196 | 0.01277862 | 0.9227093 | 0.01088171 | 0.9227691 | 0.01138383 |  |  | 2990 | 0.8665243 | 0.9535481 | 0.01241995 | 0.8990569 | 0.005779443 | 0.8990752 | 0.007808501 |  |  | 2990 | 0.7614673 | 0.9129209 | 0.009089644 | 0.7857134 | 0.004491861 | 0.7856946 | 0.00875899 |  |  | 163860 | 0.8279022 | 0.8678712 | 0.01579758 | 0.8158424 | 0.006265595 | 0.8158447 | 0.007734565 |  |  | 121660 | 0.6983379 | 0.7035679 | 0.01029979 | 0.6959757 | 0.004799 | 0.6959793 | 0.007006761
|  |  | 2847 | 0.9601238 | 0.9696746 | 0.007110796 | 0.9542708 | 0.09439596 | 0.9543786 | 0.0998974 |  |  | 2771 | 0.9226815 | 0.9367699 | 0.01273802 | 0.9229181 | 0.01084665 | 0.9229778 | 0.01134655 |  |  | 2995 | 0.8665243 | 0.9536393 | 0.01236475 | 0.8990928 | 0.005777616 | 0.8991111 | 0.007798844 |  |  | 2995 | 0.7631488 | 0.9129417 | 0.009057565 | 0.7857225 | 0.004491888 | 0.7857037 | 0.008759081 |  |  | 164160 | 0.8256643 | 0.8678712 | 0.01579758 | 0.8160398 | 0.006268685 | 0.8160421 | 0.007738446 |  |  | 121960 | 0.6983379 | 0.7035679 | 0.01029979 | 0.6962188 | 0.004801501 | 0.6962224 | 0.007011612
|  |  | 2852 | 0.9592278 | 0.9698468 | 0.007082255 | 0.9544384 | 0.09441368 | 0.9545466 | 0.09991607 |  |  | 2776 | 0.9246025 | 0.937019 | 0.0126975 | 0.9231257 | 0.01081171 | 0.9231854 | 0.01130939 |  |  | 3000 | 0.8643663 | 0.9537299 | 0.01230984 | 0.8991285 | 0.005775815 | 0.8991467 | 0.00778931 |  |  | 3000 | 0.7631488 | 0.9129622 | 0.009025881 | 0.7857315 | 0.004491914 | 0.7857127 | 0.008759173 |  |  | 164460 | 0.8256643 | 0.8678712 | 0.01579758 | 0.8162369 | 0.006271765 | 0.8162393 | 0.007742313 |  |  | 122260 | 0.6961624 | 0.7035679 | 0.01029979 | 0.6964614 | 0.004803996 | 0.696465 | 0.007016438
|  |  | 2857 | 0.9601238 | 0.970018 | 0.007053809 | 0.9546053 | 0.09443132 | 0.9547139 | 0.09993467 |  |  | 2781 | 0.923642 | 0.9372668 | 0.01265707 | 0.9233323 | 0.01077688 | 0.9233918 | 0.01127234 |  |  | 3005 | 0.8654453 | 0.95382 | 0.01225522 | 0.8991639 | 0.005774039 | 0.899182 | 0.007779897 |  |  | 3005 | 0.7648303 | 0.9129825 | 0.008994589 | 0.7857406 | 0.004491941 | 0.7857218 | 0.008759264 |  |  | 164760 | 0.8211884 | 0.8678712 | 0.01579758 | 0.8164339 | 0.006274837 | 0.8164363 | 0.007746166 |  |  | 122560 | 0.7026888 | 0.7035679 | 0.01029979 | 0.6967037 | 0.004806484 | 0.6967073 | 0.007021238
|  |  | 2862 | 0.9583319 | 0.9701882 | 0.007025458 | 0.9547715 | 0.0944489 | 0.9548805 | 0.0999532 |  |  | 2786 | 0.9226815 | 0.9375134 | 0.01261673 | 0.9235377 | 0.01074215 | 0.9235971 | 0.01123541 |  |  | 3010 | 0.8665243 | 0.9539094 | 0.01220089 | 0.899199 | 0.005772289 | 0.899217 | 0.007770604 |  |  | 3010 | 0.7648303 | 0.9130026 | 0.008963685 | 0.7857497 | 0.004491968 | 0.7857309 | 0.008759356 |  |  | 165060 | 0.8256643 | 0.8678712 | 0.01579758 | 0.8166306 | 0.006277899 | 0.816633 | 0.007750005 |  |  | 122860 | 0.7005133 | 0.7035679 | 0.01029979 | 0.6969455 | 0.004808965 | 0.6969492 | 0.007026013
|  |  | 2867 | 0.9601238 | 0.9703574 | 0.0069972 | 0.954937 | 0.09446641 | 0.9550464 | 0.09997165 |  |  | 2791 | 0.9226815 | 0.9377588 | 0.01257649 | 0.923742 | 0.01070754 | 0.9238013 | 0.0111986 |  |  | 3015 | 0.8654453 | 0.9539981 | 0.01214685 | 0.8992338 | 0.005770563 | 0.8992517 | 0.007761429 |  |  | 3015 | 0.7648303 | 0.9130226 | 0.008933165 | 0.7857588 | 0.004491995 | 0.78574 | 0.008759448 |  |  | 165360 | 0.8279022 | 0.8678712 | 0.01579758 | 0.8168271 | 0.006280952 | 0.8168296 | 0.007753831 |  |  | 123160 | 0.7026888 | 0.7035679 | 0.01029979 | 0.697187 | 0.004811439 | 0.6971906 | 0.007030762
|  |  | 2872 | 0.9601238 | 0.9705256 | 0.006969037 | 0.9551019 | 0.09448385 | 0.9552117 | 0.09999003 |  |  | 2796 | 0.923642 | 0.9380029 | 0.01253633 | 0.9239453 | 0.01067304 | 0.9240044 | 0.0111619 |  |  | 3020 | 0.8676033 | 0.9540863 | 0.01209309 | 0.8992684 | 0.005768862 | 0.8992861 | 0.007752371 |  |  | 3020 | 0.7631488 | 0.9130423 | 0.008903026 | 0.7857679 | 0.004492022 | 0.7857491 | 0.00875954 |  |  | 165660 | 0.8234263 | 0.8678712 | 0.01579758 | 0.8170233 | 0.006283995 | 0.8170258 | 0.007757643 |  |  | 123460 | 0.7026888 | 0.7035679 | 0.01029979 | 0.697428 | 0.004813907 | 0.6974317 | 0.007035485
|  |  | 2877 | 0.9601238 | 0.9706928 | 0.006940968 | 0.9552661 | 0.09450123 | 0.9553762 | 0.1000083 |  |  | 2801 | 0.923642 | 0.9382458 | 0.01249626 | 0.9241474 | 0.01063866 | 0.9242064 | 0.01112532 |  |  | 3025 | 0.8654453 | 0.9541739 | 0.01203961 | 0.8993026 | 0.005767185 | 0.8993203 | 0.00774343 |  |  | 3025 | 0.7648303 | 0.9130619 | 0.008873264 | 0.7857769 | 0.004492049 | 0.7857581 | 0.008759632 |  |  | 165960 | 0.8256643 | 0.8678712 | 0.01579758 | 0.8172194 | 0.00628703 | 0.8172219 | 0.007761441 |  |  | 123760 | 0.7005133 | 0.7035679 | 0.01029979 | 0.6976686 | 0.004816368 | 0.6976723 | 0.007040183
|  |  | 2882 | 0.9601238 | 0.9708591 | 0.006912993 | 0.9554296 | 0.09451853 | 0.9555401 | 0.1000266 |  |  | 2806 | 0.923642 | 0.9384875 | 0.01245628 | 0.9243484 | 0.01060438 | 0.9244073 | 0.01108886 |  |  | 3030 | 0.8643663 | 0.9542609 | 0.01198642 | 0.8993366 | 0.005765532 | 0.8993542 | 0.007734602 |  |  | 3030 | 0.7665117 | 0.9130812 | 0.008843875 | 0.785786 | 0.004492076 | 0.7857672 | 0.008759724 |  |  | 166260 | 0.8301402 | 0.8678712 | 0.01579758 | 0.8174152 | 0.006290055 | 0.8174178 | 0.007765226 |  |  | 124060 | 0.6983379 | 0.7035679 | 0.01029979 | 0.6979088 | 0.004818823 | 0.6979125 | 0.007044856
|  |  | 2887 | 0.9592278 | 0.9710244 | 0.006885111 | 0.9555924 | 0.09453577 | 0.9557034 | 0.1000448 |  |  | 2811 | 0.9246025 | 0.938728 | 0.01241639 | 0.9245484 | 0.01057022 | 0.9246072 | 0.01105251 |  |  | 3035 | 0.8665243 | 0.9543474 | 0.01193352 | 0.8993703 | 0.005763902 | 0.8993878 | 0.007725889 |  |  | 3035 | 0.7648303 | 0.9131004 | 0.008814856 | 0.7857951 | 0.004492103 | 0.7857763 | 0.008759817 |  |  | 166560 | 0.8301402 | 0.8678712 | 0.01579758 | 0.8176108 | 0.006293071 | 0.8176134 | 0.007768997 |  |  | 124360 | 0.7048642 | 0.7035679 | 0.01029979 | 0.6981487 | 0.004821271 | 0.6981524 | 0.007049503
|  |  | 2892 | 0.9619157 | 0.9711888 | 0.006857323 | 0.9557546 | 0.09455295 | 0.9558659 | 0.1000629 |  |  | 2816 | 0.9255629 | 0.9389673 | 0.0123766 | 0.9247472 | 0.01053617 | 0.9248059 | 0.01101628 |  |  | 3040 | 0.8686823 | 0.9544332 | 0.0118809 | 0.8994037 | 0.005762296 | 0.8994211 | 0.007717287 |  |  | 3040 | 0.7648303 | 0.9131194 | 0.008786203 | 0.7858041 | 0.004492131 | 0.7857854 | 0.008759909 |  |  | 166860 | 0.8211884 | 0.8678712 | 0.01579758 | 0.8178061 | 0.006296078 | 0.8178088 | 0.007772754 |  |  | 124660 | 0.7026888 | 0.7035679 | 0.01029979 | 0.6983881 | 0.004823712 | 0.6983918 | 0.007054125
|  |  | 2897 | 0.9619157 | 0.9713522 | 0.006829629 | 0.9559161 | 0.09457005 | 0.9560278 | 0.1000809 |  |  | 2821 | 0.9255629 | 0.9392054 | 0.01233689 | 0.924945 | 0.01050223 | 0.9250036 | 0.01098017 |  |  | 3045 | 0.8676033 | 0.9545184 | 0.01182856 | 0.8994369 | 0.005760713 | 0.8994542 | 0.007708796 |  |  | 3045 | 0.7648303 | 0.9131382 | 0.008757913 | 0.7858132 | 0.004492158 | 0.7857944 | 0.008760002 |  |  | 167160 | 0.8234263 | 0.8678712 | 0.01579758 | 0.8180013 | 0.006299076 | 0.8180039 | 0.007776498 |  |  | 124960 | 0.6983379 | 0.7035679 | 0.01029979 | 0.6986271 | 0.004826146 | 0.6986309 | 0.007058722
|  |  | 2902 | 0.9619157 | 0.9715146 | 0.006802028 | 0.956077 | 0.0945871 | 0.9561891 | 0.1000988 |  |  | 2826 | 0.9246025 | 0.9394423 | 0.01229727 | 0.9251418 | 0.0104684 | 0.9252002 | 0.01094418 |  |  | 3050 | 0.8676033 | 0.9546031 | 0.0117765 | 0.8994698 | 0.005759152 | 0.899487 | 0.007700414 |  |  | 3050 | 0.7648303 | 0.9131568 | 0.008729982 | 0.7858223 | 0.004492185 | 0.7858035 | 0.008760095 |  |  | 167460 | 0.8279022 | 0.8678712 | 0.01579758 | 0.8181962 | 0.006302065 | 0.8181989 | 0.007780229 |  |  | 125260 | 0.6961624 | 0.7035679 | 0.01029979 | 0.6988657 | 0.004828574 | 0.6988695 | 0.007063294
|  |  | 2907 | 0.9610198 | 0.9716762 | 0.00677452 | 0.9562372 | 0.09460407 | 0.9563496 | 0.1001167 |  |  | 2831 | 0.923642 | 0.939678 | 0.01225775 | 0.9253374 | 0.01043468 | 0.9253958 | 0.0109083 |  |  | 3055 | 0.8676033 | 0.9546872 | 0.01172471 | 0.8995024 | 0.005757613 | 0.8995195 | 0.007692141 |  |  | 3055 | 0.7648303 | 0.9131752 | 0.008702407 | 0.7858313 | 0.004492212 | 0.7858126 | 0.008760187 |  |  | 167760 | 0.8279022 | 0.8678712 | 0.01579758 | 0.8183909 | 0.006305045 | 0.8183936 | 0.007783945 |  |  | 125560 | 0.7005133 | 0.7035679 | 0.01029979 | 0.6991039 | 0.004830996 | 0.6991077 | 0.007067841
|  |  | 2912 | 0.9610198 | 0.9718367 | 0.006747105 | 0.9563967 | 0.09462098 | 0.9565096 | 0.1001345 |  |  | 2836 | 0.9246025 | 0.9399126 | 0.01221831 | 0.9255321 | 0.01040108 | 0.9255903 | 0.01087253 |  |  | 3060 | 0.8654453 | 0.9547707 | 0.01167321 | 0.8995348 | 0.005756097 | 0.8995518 | 0.007683975 |  |  | 3060 | 0.7665117 | 0.9131935 | 0.008675184 | 0.7858404 | 0.00449224 | 0.7858216 | 0.00876028 |  |  | 168060 | 0.8279022 | 0.8678712 | 0.01579758 | 0.8185854 | 0.006308016 | 0.8185881 | 0.007787649 |  |  | 125860 | 0.7005133 | 0.7035679 | 0.01029979 | 0.6993417 | 0.004833411 | 0.6993456 | 0.007072363
|  |  | 2917 | 0.9610198 | 0.9719964 | 0.006719783 | 0.9565557 | 0.09463783 | 0.9566689 | 0.1001523 |  |  | 2841 | 0.9246025 | 0.9401459 | 0.01217897 | 0.9257256 | 0.01036758 | 0.9257837 | 0.01083689 |  |  | 3065 | 0.8665243 | 0.9548537 | 0.01162199 | 0.8995669 | 0.005754602 | 0.8995838 | 0.007675914 |  |  | 3065 | 0.7648303 | 0.9132115 | 0.008648309 | 0.7858495 | 0.004492267 | 0.7858307 | 0.008760374 |  |  | 168360 | 0.8256643 | 0.8678712 | 0.01579758 | 0.8187796 | 0.006310977 | 0.8187824 | 0.007791338 |  |  | 126160 | 0.6983379 | 0.7035679 | 0.01029979 | 0.6995792 | 0.004835819 | 0.699583 | 0.007076859
|  |  | 2922 | 0.9610198 | 0.9721551 | 0.006692554 | 0.9567139 | 0.09465461 | 0.9568275 | 0.10017 |  |  | 2846 | 0.9246025 | 0.9403781 | 0.01213972 | 0.9259182 | 0.0103342 | 0.9259761 | 0.01080136 |  |  | 3070 | 0.8665243 | 0.9549361 | 0.01157104 | 0.8995987 | 0.005753129 | 0.8996155 | 0.007667959 |  |  | 3070 | 0.7648303 | 0.9132294 | 0.00862178 | 0.7858585 | 0.004492294 | 0.7858397 | 0.008760467 |  |  | 168660 | 0.8256643 | 0.8678712 | 0.01579758 | 0.8189737 | 0.00631393 | 0.8189765 | 0.007795015 |  |  | 126460 | 0.7026888 | 0.7035679 | 0.01029979 | 0.6998162 | 0.00483822 | 0.69982 | 0.007081331
|  |  | 2927 | 0.9610198 | 0.972313 | 0.006665417 | 0.9568716 | 0.09467132 | 0.9569855 | 0.1001876 |  |  | 2851 | 0.9246025 | 0.9406092 | 0.01210055 | 0.9261096 | 0.01030093 | 0.9261675 | 0.01076595 |  |  | 3075 | 0.8676033 | 0.9550179 | 0.01152037 | 0.8996303 | 0.005751677 | 0.899647 | 0.007660106 |  |  | 3075 | 0.7648303 | 0.9132472 | 0.008595592 | 0.7858676 | 0.004492322 | 0.7858488 | 0.00876056 |  |  | 168960 | 0.8256643 | 0.8678712 | 0.01579758 | 0.8191675 | 0.006316873 | 0.8191703 | 0.007798678 |  |  | 126760 | 0.7005133 | 0.7035679 | 0.01029979 | 0.7000528 | 0.004840616 | 0.7000567 | 0.007085779
|  |  | 2932 | 0.9610198 | 0.9724699 | 0.006638373 | 0.9570285 | 0.09468797 | 0.9571428 | 0.1002051 |  |  | 2856 | 0.9246025 | 0.9408391 | 0.01206148 | 0.9263001 | 0.01026777 | 0.9263578 | 0.01073065 |  |  | 3080 | 0.8665243 | 0.9550992 | 0.01146998 | 0.8996616 | 0.005750246 | 0.8996783 | 0.007652356 |  |  | 3080 | 0.7648303 | 0.9132647 | 0.008569743 | 0.7858767 | 0.004492349 | 0.7858579 | 0.008760654 |  |  | 169260 | 0.8279022 | 0.8678712 | 0.01579758 | 0.8193611 | 0.006319808 | 0.8193639 | 0.007802327 |  |  | 127060 | 0.7026888 | 0.7035679 | 0.01029979 | 0.700289 | 0.004843004 | 0.7002929 | 0.007090201
|  |  | 2937 | 0.9628117 | 0.9726259 | 0.006611421 | 0.9571849 | 0.09470456 | 0.9572995 | 0.1002226 |  |  | 2861 | 0.9265234 | 0.9410678 | 0.0120225 | 0.9264895 | 0.01023472 | 0.9265471 | 0.01069547 |  |  | 3085 | 0.8686823 | 0.95518 | 0.01141986 | 0.8996927 | 0.005748836 | 0.8997093 | 0.007644707 |  |  | 3085 | 0.7648303 | 0.9132821 | 0.008544229 | 0.7858857 | 0.004492377 | 0.7858669 | 0.008760747 |  |  | 169560 | 0.8256643 | 0.8678712 | 0.01579758 | 0.8195544 | 0.006322733 | 0.8195573 | 0.007805963 |  |  | 127360 | 0.6983379 | 0.7035679 | 0.01029979 | 0.7005249 | 0.004845386 | 0.7005288 | 0.007094599
|  |  | 2942 | 0.9619157 | 0.9727809 | 0.006584562 | 0.9573406 | 0.09472109 | 0.9574556 | 0.10024 |  |  | 2866 | 0.9246025 | 0.9412954 | 0.01198362 | 0.9266779 | 0.01020178 | 0.9267354 | 0.01066041 |  |  | 3090 | 0.8665243 | 0.9552602 | 0.01137001 | 0.8997235 | 0.005747446 | 0.89974 | 0.007637158 |  |  | 3090 | 0.7631488 | 0.9132993 | 0.008519045 | 0.7858948 | 0.004492404 | 0.785876 | 0.008760841 |  |  | 169860 | 0.8211884 | 0.8678712 | 0.01579758 | 0.8197476 | 0.00632565 | 0.8197505 | 0.007809586 |  |  | 127660 | 0.7048642 | 0.7035679 | 0.01029979 | 0.7007603 | 0.004847761 | 0.7007642 | 0.007098972
|  |  | 2947 | 0.9619157 | 0.9729351 | 0.006557794 | 0.9574957 | 0.09473755 | 0.9576111 | 0.1002574 |  |  | 2871 | 0.9255629 | 0.9415219 | 0.01194482 | 0.9268653 | 0.01016896 | 0.9269227 | 0.01062547 |  |  | 3095 | 0.8686823 | 0.9553398 | 0.01132044 | 0.8997541 | 0.005746076 | 0.8997705 | 0.007629708 |  |  | 3095 | 0.7648303 | 0.9133163 | 0.00849419 | 0.7859038 | 0.004492432 | 0.785885 | 0.008760935 |  |  | 170160 | 0.8234263 | 0.8678712 | 0.01579758 | 0.8199405 | 0.006328557 | 0.8199434 | 0.007813195 |  |  | 127960 | 0.7048642 | 0.7035679 | 0.01029979 | 0.7009954 | 0.00485013 | 0.7009993 | 0.007103321
|  |  | 2952 | 0.9619157 | 0.9730884 | 0.006531118 | 0.9576502 | 0.09475395 | 0.9577659 | 0.1002747 |  |  | 2876 | 0.9255629 | 0.9417472 | 0.01190611 | 0.9270517 | 0.01013624 | 0.927109 | 0.01059064 |  |  | 3100 | 0.8686823 | 0.9554189 | 0.01127114 | 0.8997845 | 0.005744726 | 0.8998008 | 0.007622355 |  |  | 3100 | 0.7648303 | 0.9133332 | 0.00846966 | 0.7859129 | 0.004492459 | 0.7858941 | 0.008761029 |  |  | 170460 | 0.8211884 | 0.8678712 | 0.01579758 | 0.8201332 | 0.006331455 | 0.8201361 | 0.007816791 |  |  | 128260 | 0.7026888 | 0.7035679 | 0.01029979 | 0.70123 | 0.004852492 | 0.701234 | 0.007107645
|  |  | 2957 | 0.9619157 | 0.9732409 | 0.006504534 | 0.9578041 | 0.09477028 | 0.9579201 | 0.1002919 |  |  | 2881 | 0.9246025 | 0.9419714 | 0.0118675 | 0.927237 | 0.01010364 | 0.9272942 | 0.01055592 |  |  | 3105 | 0.8686823 | 0.9554975 | 0.01122211 | 0.8998146 | 0.005743395 | 0.8998308 | 0.007615099 |  |  | 3105 | 0.7648303 | 0.9133499 | 0.00844545 | 0.7859219 | 0.004492487 | 0.7859031 | 0.008761123 |  |  | 170760 | 0.8256643 | 0.8678712 | 0.01579758 | 0.8203257 | 0.006334345 | 0.8203287 | 0.007820373 |  |  | 128560 | 0.7026888 | 0.7035679 | 0.01029979 | 0.7014643 | 0.004854848 | 0.7014682 | 0.007111945
|  |  | 2962 | 0.9628117 | 0.9733924 | 0.006478041 | 0.9579573 | 0.09478656 | 0.9580737 | 0.100309 |  |  | 2886 | 0.9265234 | 0.9421945 | 0.01182897 | 0.9274214 | 0.01007115 | 0.9274785 | 0.01052133 |  |  | 3110 | 0.8686823 | 0.9555755 | 0.01117334 | 0.8998444 | 0.005742084 | 0.8998606 | 0.007607938 |  |  | 3110 | 0.7665117 | 0.9133665 | 0.008421559 | 0.785931 | 0.004492515 | 0.7859122 | 0.008761217 |  |  | 171060 | 0.8301402 | 0.8678712 | 0.01579758 | 0.8205179 | 0.006337225 | 0.8205209 | 0.007823942 |  |  | 128860 | 0.7048642 | 0.7035679 | 0.01029979 | 0.7016981 | 0.004857197 | 0.7017021 | 0.00711622
|  |  | 2967 | 0.9619157 | 0.9735431 | 0.00645164 | 0.9581099 | 0.09480277 | 0.9582266 | 0.1003261 |  |  | 2891 | 0.9265234 | 0.9424165 | 0.01179054 | 0.9276048 | 0.01003877 | 0.9276617 | 0.01048685 |  |  | 3115 | 0.8686823 | 0.955653 | 0.01112485 | 0.899874 | 0.005740792 | 0.8998901 | 0.007600871 |  |  | 3115 | 0.7648303 | 0.9133829 | 0.008397982 | 0.78594 | 0.004492542 | 0.7859212 | 0.008761312 |  |  | 171360 | 0.8211884 | 0.8678712 | 0.01579758 | 0.82071 | 0.006340096 | 0.820713 | 0.007827498 |  |  | 129160 | 0.7005133 | 0.7035679 | 0.01029979 | 0.7019316 | 0.004859539 | 0.7019356 | 0.007120471
|  |  | 2972 | 0.9628117 | 0.9736928 | 0.00642533 | 0.9582619 | 0.09481892 | 0.958379 | 0.1003431 |  |  | 2896 | 0.9265234 | 0.9426374 | 0.0117522 | 0.9277872 | 0.0100065 | 0.927844 | 0.01045248 |  |  | 3120 | 0.8676033 | 0.95573 | 0.01107663 | 0.8999034 | 0.005739518 | 0.8999194 | 0.007593897 |  |  | 3120 | 0.7648303 | 0.9133991 | 0.008374716 | 0.7859491 | 0.00449257 | 0.7859303 | 0.008761406 |  |  | 171660 | 0.8234263 | 0.8678712 | 0.01579758 | 0.8209018 | 0.006342959 | 0.8209049 | 0.00783104 |  |  | 129460 | 0.7048642 | 0.7035679 | 0.01029979 | 0.7021647 | 0.004861876 | 0.7021687 | 0.007124698
|  |  | 2977 | 0.9619157 | 0.9738418 | 0.006399111 | 0.9584134 | 0.09483501 | 0.9585307 | 0.1003601 |  |  | 2901 | 0.9265234 | 0.9428571 | 0.01171396 | 0.9279686 | 0.009974341 | 0.9280253 | 0.01041824 |  |  | 3125 | 0.8665243 | 0.9558065 | 0.01102867 | 0.8999326 | 0.005738263 | 0.8999484 | 0.007587016 |  |  | 3125 | 0.7648303 | 0.9134152 | 0.008351759 | 0.7859581 | 0.004492598 | 0.7859393 | 0.008761501 |  |  | 171960 | 0.8323781 | 0.8678712 | 0.01579758 | 0.8210934 | 0.006345812 | 0.8210965 | 0.00783457 |  |  | 129760 | 0.7113905 | 0.7035679 | 0.01029979 | 0.7023974 | 0.004864205 | 0.7024014 | 0.0071289
|  |  | 2982 | 0.9619157 | 0.9739898 | 0.006372983 | 0.9585642 | 0.09485103 | 0.9586818 | 0.100377 |  |  | 2906 | 0.9265234 | 0.9430758 | 0.0116758 | 0.928149 | 0.009942293 | 0.9282056 | 0.0103841 |  |  | 3130 | 0.8676033 | 0.9558824 | 0.01098098 | 0.8999615 | 0.005737027 | 0.8999773 | 0.007580225 |  |  | 3130 | 0.7648303 | 0.9134311 | 0.008329106 | 0.7859672 | 0.004492626 | 0.7859484 | 0.008761596 |  |  | 172260 | 0.8301402 | 0.8678712 | 0.01579758 | 0.8212848 | 0.006348657 | 0.8212879 | 0.007838086 |  |  | 130060 | 0.7070396 | 0.7035679 | 0.01029979 | 0.7026297 | 0.004866528 | 0.7026338 | 0.007133079
|  |  | 2987 | 0.9637076 | 0.974137 | 0.006346945 | 0.9587143 | 0.094867 | 0.9588323 | 0.1003938 |  |  | 2911 | 0.9255629 | 0.9432934 | 0.01163773 | 0.9283285 | 0.009910357 | 0.9283849 | 0.01035009 |  |  | 3135 | 0.8676033 | 0.9559579 | 0.01093356 | 0.8999902 | 0.005735808 | 0.9000059 | 0.007573524 |  |  | 3135 | 0.7648303 | 0.9134468 | 0.008306755 | 0.7859762 | 0.004492654 | 0.7859574 | 0.008761691 |  |  | 172560 | 0.8279022 | 0.8678712 | 0.01579758 | 0.821476 | 0.006351493 | 0.8214791 | 0.007841588 |  |  | 130360 | 0.7005133 | 0.7035679 | 0.01029979 | 0.7028616 | 0.004868845 | 0.7028657 | 0.007137233
|  |  | 2992 | 0.9637076 | 0.9742834 | 0.006320999 | 0.9588639 | 0.09488291 | 0.9589823 | 0.1004105 |  |  | 2916 | 0.9265234 | 0.9435099 | 0.01159976 | 0.928507 | 0.009878531 | 0.9285633 | 0.01031619 |  |  | 3140 | 0.8686823 | 0.9560328 | 0.0108864 | 0.9000186 | 0.005734607 | 0.9000342 | 0.007566912 |  |  | 3140 | 0.7648303 | 0.9134624 | 0.008284701 | 0.7859852 | 0.004492681 | 0.7859665 | 0.008761786 |  |  | 172860 | 0.8256643 | 0.8678712 | 0.01579758 | 0.8216669 | 0.006354319 | 0.8216701 | 0.007845078 |  |  | 130660 | 0.7026888 | 0.7035679 | 0.01029979 | 0.7030931 | 0.004871155 | 0.7030972 | 0.007141364
|  |  | 2997 | 0.9637076 | 0.9744289 | 0.006295142 | 0.9590129 | 0.09489875 | 0.9591316 | 0.1004272 |  |  | 2921 | 0.9265234 | 0.9437253 | 0.01156188 | 0.9286845 | 0.009846816 | 0.9287407 | 0.01028241 |  |  | 3145 | 0.8676033 | 0.9561072 | 0.0108395 | 0.9000468 | 0.005733424 | 0.9000624 | 0.007560387 |  |  | 3145 | 0.7648303 | 0.9134779 | 0.008262943 | 0.7859943 | 0.004492709 | 0.7859755 | 0.008761881 |  |  | 173160 | 0.8167125 | 0.8678712 | 0.01579758 | 0.8218576 | 0.006357137 | 0.8218608 | 0.007848554 |  |  | 130960 | 0.7026888 | 0.7035679 | 0.01029979 | 0.7033243 | 0.004873458 | 0.7033284 | 0.00714547
|  |  | 3002 | 0.9637076 | 0.9745735 | 0.006269376 | 0.9591613 | 0.09491454 | 0.9592803 | 0.1004439 |  |  | 2926 | 0.9274838 | 0.9439396 | 0.01152409 | 0.9288611 | 0.009815212 | 0.9289172 | 0.01024874 |  |  | 3150 | 0.8676033 | 0.9561811 | 0.01079287 | 0.9000748 | 0.005732258 | 0.9000903 | 0.00755395 |  |  | 3150 | 0.7665117 | 0.9134932 | 0.008241477 | 0.7860033 | 0.004492737 | 0.7859846 | 0.008761976 |  |  | 173460 | 0.8189504 | 0.8678712 | 0.01579758 | 0.8220482 | 0.006359946 | 0.8220514 | 0.007852017 |  |  | 131260 | 0.7005133 | 0.7035679 | 0.01029979 | 0.703555 | 0.004875755 | 0.7035592 | 0.007149553
|  |  | 3007 | 0.9637076 | 0.9747174 | 0.0062437 | 0.9593092 | 0.09493027 | 0.9594284 | 0.1004604 |  |  | 2931 | 0.9265234 | 0.9441529 | 0.0114864 | 0.9290367 | 0.009783719 | 0.9290927 | 0.01021519 |  |  | 3155 | 0.8686823 | 0.9562545 | 0.0107465 | 0.9001026 | 0.00573111 | 0.900118 | 0.007547598 |  |  | 3155 | 0.7648303 | 0.9135084 | 0.008220299 | 0.7860124 | 0.004492765 | 0.7859936 | 0.008762072 |  |  | 173760 | 0.8279022 | 0.8678712 | 0.01579758 | 0.8222384 | 0.006362746 | 0.8222417 | 0.007855467 |  |  | 131560 | 0.7048642 | 0.7035679 | 0.01029979 | 0.7037854 | 0.004878046 | 0.7037895 | 0.007153612
|  |  | 3012 | 0.9637076 | 0.9748603 | 0.006218114 | 0.9594564 | 0.09494593 | 0.9595759 | 0.1004769 |  |  | 2936 | 0.9255629 | 0.9443651 | 0.01144879 | 0.9292113 | 0.009752336 | 0.9292672 | 0.01018175 |  |  | 3160 | 0.8686823 | 0.9563274 | 0.01070039 | 0.9001302 | 0.005729978 | 0.9001455 | 0.00754133 |  |  | 3160 | 0.7648303 | 0.9135234 | 0.008199407 | 0.7860214 | 0.004492793 | 0.7860026 | 0.008762167 |  |  | 174060 | 0.8256643 | 0.8678712 | 0.01579758 | 0.8224285 | 0.006365538 | 0.8224318 | 0.007858904 |  |  | 131860 | 0.7048642 | 0.7035679 | 0.01029979 | 0.7040154 | 0.00488033 | 0.7040195 | 0.007157647
|  |  | 3017 | 0.9637076 | 0.9750025 | 0.006192617 | 0.959603 | 0.09496154 | 0.9597229 | 0.1004934 |  |  | 2941 | 0.9274838 | 0.9445762 | 0.01141128 | 0.9293851 | 0.009721064 | 0.9294408 | 0.01014843 |  |  | 3165 | 0.8686823 | 0.9563999 | 0.01065454 | 0.9001575 | 0.005728862 | 0.9001727 | 0.007535147 |  |  | 3165 | 0.7648303 | 0.9135382 | 0.008178797 | 0.7860304 | 0.004492822 | 0.7860117 | 0.008762263 |  |  | 174360 | 0.8279022 | 0.8678712 | 0.01579758 | 0.8226184 | 0.00636832 | 0.8226217 | 0.007862328 |  |  | 132160 | 0.7092151 | 0.7035679 | 0.01029979 | 0.704245 | 0.004882608 | 0.7042491 | 0.007161658
|  |  | 3022 | 0.9646036 | 0.9751439 | 0.00616721 | 0.9597491 | 0.09497709 | 0.9598693 | 0.1005098 |  |  | 2946 | 0.9274838 | 0.9447863 | 0.01137386 | 0.9295579 | 0.009689902 | 0.9296135 | 0.01011523 |  |  | 3170 | 0.8686823 | 0.9564718 | 0.01060894 | 0.9001846 | 0.005727764 | 0.9001998 | 0.007529046 |  |  | 3170 | 0.7665117 | 0.9135529 | 0.008158466 | 0.7860395 | 0.00449285 | 0.7860207 | 0.008762359 |  |  | 174660 | 0.8256643 | 0.8678712 | 0.01579758 | 0.822808 | 0.006371093 | 0.8228113 | 0.007865739 |  |  | 132460 | 0.6983379 | 0.7035679 | 0.01029979 | 0.7044742 | 0.004884879 | 0.7044784 | 0.007165646
|  |  | 3027 | 0.9646036 | 0.9752844 | 0.006141893 | 0.9598946 | 0.09499258 | 0.960015 | 0.1005261 |  |  | 2951 | 0.9265234 | 0.9449953 | 0.01133653 | 0.9297297 | 0.009658851 | 0.9297853 | 0.01008214 |  |  | 3175 | 0.8686823 | 0.9565432 | 0.01056361 | 0.9002115 | 0.005726681 | 0.9002266 | 0.007523026 |  |  | 3175 | 0.7648303 | 0.9135675 | 0.008138412 | 0.7860485 | 0.004492878 | 0.7860298 | 0.008762455 |  |  | 174960 | 0.8256643 | 0.8678712 | 0.01579758 | 0.8229974 | 0.006373858 | 0.8230008 | 0.007869136 |  |  | 132760 | 0.7026888 | 0.7035679 | 0.01029979 | 0.704703 | 0.004887144 | 0.7047072 | 0.00716961
|  |  | 3032 | 0.9646036 | 0.9754241 | 0.006116665 | 0.9600395 | 0.09500801 | 0.9601602 | 0.1005423 |  |  | 2956 | 0.9274838 | 0.9452033 | 0.01129929 | 0.9299007 | 0.00962791 | 0.9299561 | 0.01004916 |  |  | 3180 | 0.8686823 | 0.9566142 | 0.01051854 | 0.9002382 | 0.005725614 | 0.9002532 | 0.007517087 |  |  | 3180 | 0.7681932 | 0.9135819 | 0.00811863 | 0.7860575 | 0.004492906 | 0.7860388 | 0.008762551 |  |  | 175260 | 0.8279022 | 0.8678712 | 0.01579758 | 0.8231867 | 0.006376614 | 0.82319 | 0.007872521 |  |  | 133060 | 0.7026888 | 0.7035679 | 0.01029979 | 0.7049314 | 0.004889402 | 0.7049357 | 0.007173551
|  |  | 3037 | 0.9646036 | 0.975563 | 0.006091526 | 0.9601838 | 0.09502339 | 0.9603048 | 0.1005585 |  |  | 2961 | 0.9274838 | 0.9454102 | 0.01126215 | 0.9300707 | 0.009597079 | 0.930126 | 0.01001631 |  |  | 3185 | 0.8686823 | 0.9566847 | 0.01047372 | 0.9002647 | 0.005724563 | 0.9002796 | 0.007511228 |  |  | 3185 | 0.7665117 | 0.9135962 | 0.008099118 | 0.7860666 | 0.004492934 | 0.7860478 | 0.008762647 |  |  | 175560 | 0.8279022 | 0.8678712 | 0.01579758 | 0.8233756 | 0.006379361 | 0.823379 | 0.007875892 |  |  | 133360 | 0.7092151 | 0.7035679 | 0.01029979 | 0.7051595 | 0.004891654 | 0.7051637 | 0.007177468
|  |  | 3042 | 0.9637076 | 0.9757011 | 0.006066475 | 0.9603275 | 0.0950387 | 0.9604489 | 0.1005747 |  |  | 2966 | 0.9274838 | 0.9456162 | 0.0112251 | 0.9302398 | 0.009566359 | 0.930295 | 0.009983563 |  |  | 3190 | 0.8665243 | 0.9567547 | 0.01042916 | 0.900291 | 0.005723528 | 0.9003058 | 0.007505447 |  |  | 3190 | 0.7665117 | 0.9136104 | 0.008079874 | 0.7860756 | 0.004492963 | 0.7860569 | 0.008762744 |  |  | 175860 | 0.8279022 | 0.8678712 | 0.01579758 | 0.8235644 | 0.006382099 | 0.8235678 | 0.00787925 |  |  | 133660 | 0.7048642 | 0.7035679 | 0.01029979 | 0.7053872 | 0.0048939 | 0.7053914 | 0.007181362
|  |  | 3047 | 0.9646036 | 0.9758384 | 0.006041514 | 0.9604707 | 0.09505396 | 0.9605924 | 0.1005907 |  |  | 2971 | 0.9284443 | 0.945821 | 0.01118813 | 0.930408 | 0.009535748 | 0.930463 | 0.009950935 |  |  | 3195 | 0.8686823 | 0.9568242 | 0.01038485 | 0.900317 | 0.005722508 | 0.9003318 | 0.007499744 |  |  | 3195 | 0.7648303 | 0.9136244 | 0.008060893 | 0.7860846 | 0.004492991 | 0.7860659 | 0.00876284 |  |  | 176160 | 0.8234263 | 0.8678712 | 0.01579758 | 0.823753 | 0.006384829 | 0.8237564 | 0.007882596 |  |  | 133960 | 0.7113905 | 0.7035679 | 0.01029979 | 0.7056145 | 0.004896139 | 0.7056187 | 0.007185232
|  |  | 3052 | 0.9654995 | 0.9759749 | 0.006016641 | 0.9606133 | 0.09506916 | 0.9607353 | 0.1006068 |  |  | 2976 | 0.9274838 | 0.9460249 | 0.01115127 | 0.9305753 | 0.009505248 | 0.9306302 | 0.009918422 |  |  | 3200 | 0.8686823 | 0.9568933 | 0.01034079 | 0.9003429 | 0.005721503 | 0.9003576 | 0.007494118 |  |  | 3200 | 0.7648303 | 0.9136383 | 0.008042173 | 0.7860937 | 0.004493019 | 0.7860749 | 0.008762937 |  |  | 176460 | 0.8211884 | 0.8678712 | 0.01579758 | 0.8239413 | 0.006387549 | 0.8239448 | 0.007885928 |  |  | 134260 | 0.7092151 | 0.7035679 | 0.01029979 | 0.7058414 | 0.004898371 | 0.7058457 | 0.00718908
|  |  | 3057 | 0.9646036 | 0.9761106 | 0.005991856 | 0.9607554 | 0.09508431 | 0.9608776 | 0.1006227 |  |  | 2981 | 0.9284443 | 0.9462278 | 0.01111449 | 0.9307416 | 0.009474857 | 0.9307965 | 0.009886025 |  |  | 3205 | 0.8686823 | 0.9569618 | 0.01029699 | 0.9003686 | 0.005720513 | 0.9003832 | 0.007488568 |  |  | 3205 | 0.7614673 | 0.913652 | 0.008023711 | 0.7861027 | 0.004493048 | 0.7860839 | 0.008763034 |  |  | 176760 | 0.8211884 | 0.8678712 | 0.01579758 | 0.8241295 | 0.006390261 | 0.8241329 | 0.007889248 |  |  | 134560 | 0.7113905 | 0.7035679 | 0.01029979 | 0.7060679 | 0.004900598 | 0.7060722 | 0.007192904
|  |  | 3062 | 0.9654995 | 0.9762455 | 0.005967159 | 0.9608969 | 0.0950994 | 0.9610194 | 0.1006386 |  |  | 2986 | 0.9294047 | 0.9464296 | 0.01107781 | 0.9309071 | 0.009444576 | 0.9309619 | 0.009853742 |  |  | 3210 | 0.8676033 | 0.95703 | 0.01025344 | 0.900394 | 0.005719538 | 0.9004085 | 0.007483093 |  |  | 3210 | 0.7681932 | 0.9136656 | 0.008005504 | 0.7861117 | 0.004493076 | 0.786093 | 0.008763131 |  |  | 177060 | 0.8301402 | 0.8678712 | 0.01579758 | 0.8243174 | 0.006392965 | 0.8243209 | 0.007892554 |  |  | 134860 | 0.7092151 | 0.7035679 | 0.01029979 | 0.7062941 | 0.004902818 | 0.7062984 | 0.007196705
|  |  | 3067 | 0.9646036 | 0.9763797 | 0.005942551 | 0.9610378 | 0.09511443 | 0.9611606 | 0.1006544 |  |  | 2991 | 0.9294047 | 0.9466304 | 0.01104122 | 0.9310717 | 0.009414405 | 0.9311263 | 0.009821574 |  |  | 3215 | 0.8686823 | 0.9570976 | 0.01021015 | 0.9004193 | 0.005718577 | 0.9004337 | 0.007477692 |  |  | 3215 | 0.7665117 | 0.9136791 | 0.007987549 | 0.7861207 | 0.004493105 | 0.786102 | 0.008763228 |  |  | 177360 | 0.8234263 | 0.8678712 | 0.01579758 | 0.8245051 | 0.006395659 | 0.8245086 | 0.007895848 |  |  | 135160 | 0.7070396 | 0.7035679 | 0.01029979 | 0.7065199 | 0.004905031 | 0.7065242 | 0.007200483
|  |  | 3072 | 0.9654995 | 0.9765131 | 0.00591803 | 0.9611782 | 0.0951294 | 0.9613013 | 0.1006702 |  |  | 2996 | 0.9284443 | 0.9468302 | 0.01100472 | 0.9312354 | 0.009384344 | 0.9312899 | 0.009789521 |  |  | 3220 | 0.8697613 | 0.9571648 | 0.0101671 | 0.9004443 | 0.00571763 | 0.9004587 | 0.007472363 |  |  | 3220 | 0.7681932 | 0.9136924 | 0.007969844 | 0.7861298 | 0.004493133 | 0.786111 | 0.008763325 |  |  | 177660 | 0.834616 | 0.8678712 | 0.01579758 | 0.8246925 | 0.006398345 | 0.8246961 | 0.007899128 |  |  | 135460 | 0.7070396 | 0.7035679 | 0.01029979 | 0.7067453 | 0.004907238 | 0.7067496 | 0.007204238
|  |  | 3077 | 0.9654995 | 0.9766457 | 0.005893597 | 0.9613181 | 0.09514432 | 0.9614414 | 0.1006859 |  |  | 3001 | 0.9303652 | 0.9470291 | 0.01096831 | 0.9313982 | 0.009354392 | 0.9314526 | 0.009757582 |  |  | 3225 | 0.8676033 | 0.9572316 | 0.0101243 | 0.9004692 | 0.005716698 | 0.9004835 | 0.007467107 |  |  | 3225 | 0.7665117 | 0.9137056 | 0.007952384 | 0.7861388 | 0.004493162 | 0.7861201 | 0.008763422 |  |  | 177960 | 0.8301402 | 0.8678712 | 0.01579758 | 0.8248798 | 0.006401022 | 0.8248834 | 0.007902396 |  |  | 135760 | 0.7113905 | 0.7035679 | 0.01029979 | 0.7069703 | 0.004909439 | 0.7069746 | 0.007207969
|  |  | 3082 | 0.9654995 | 0.9767775 | 0.005869252 | 0.9614573 | 0.09515919 | 0.9615809 | 0.1007016 |  |  | 3006 | 0.9294047 | 0.9472269 | 0.010932 | 0.9315602 | 0.009324549 | 0.9316145 | 0.009725758 |  |  | 3230 | 0.8676033 | 0.9572979 | 0.01008175 | 0.9004938 | 0.00571578 | 0.9005081 | 0.007461923 |  |  | 3230 | 0.7681932 | 0.9137187 | 0.007935168 | 0.7861478 | 0.00449319 | 0.7861291 | 0.008763519 |  |  | 178260 | 0.8301402 | 0.8678712 | 0.01579758 | 0.8250669 | 0.00640369 | 0.8250705 | 0.007905651 |  |  | 136060 | 0.7048642 | 0.7035679 | 0.01029979 | 0.7071949 | 0.004911634 | 0.7071993 | 0.007211679
|  |  | 3087 | 0.9663955 | 0.9769086 | 0.005844993 | 0.9615961 | 0.095174 | 0.9617199 | 0.1007172 |  |  | 3011 | 0.9274838 | 0.9474237 | 0.01089577 | 0.9317213 | 0.009294816 | 0.9317754 | 0.009694048 |  |  | 3235 | 0.8665243 | 0.9573637 | 0.01003945 | 0.9005183 | 0.005714875 | 0.9005325 | 0.007456808 |  |  | 3235 | 0.7648303 | 0.9137317 | 0.007918192 | 0.7861568 | 0.004493219 | 0.7861381 | 0.008763617 |  |  | 178560 | 0.8279022 | 0.8678712 | 0.01579758 | 0.8252537 | 0.00640635 | 0.8252573 | 0.007908893 |  |  | 136360 | 0.713566 | 0.7035679 | 0.01029979 | 0.7074192 | 0.004913822 | 0.7074236 | 0.007215365
|  |  | 3092 | 0.9663955 | 0.9770389 | 0.005820822 | 0.9617343 | 0.09518875 | 0.9618584 | 0.1007327 |  |  | 3016 | 0.9284443 | 0.9476196 | 0.01085964 | 0.9318815 | 0.009265192 | 0.9319355 | 0.009662453 |  |  | 3240 | 0.8697613 | 0.9574291 | 0.009997399 | 0.9005426 | 0.005713984 | 0.9005567 | 0.007451764 |  |  | 3240 | 0.7665117 | 0.9137445 | 0.007901454 | 0.7861659 | 0.004493248 | 0.7861471 | 0.008763715 |  |  | 178860 | 0.8301402 | 0.8678712 | 0.01579758 | 0.8254403 | 0.006409001 | 0.825444 | 0.007912122 |  |  | 136660 | 0.7200923 | 0.7035679 | 0.01029979 | 0.7076431 | 0.004916004 | 0.7076475 | 0.007219028
|  |  | 3097 | 0.9654995 | 0.9771684 | 0.005796738 | 0.9618719 | 0.09520345 | 0.9619963 | 0.1007482 |  |  | 3021 | 0.9274838 | 0.9478145 | 0.0108236 | 0.9320408 | 0.009235678 | 0.9320948 | 0.009630972 |  |  | 3245 | 0.8686823 | 0.9574941 | 0.00995559 | 0.9005667 | 0.005713106 | 0.9005807 | 0.007446788 |  |  | 3245 | 0.7665117 | 0.9137572 | 0.007884951 | 0.7861749 | 0.004493276 | 0.7861562 | 0.008763812 |  |  | 179160 | 0.8256643 | 0.8678712 | 0.01579758 | 0.8256267 | 0.006411643 | 0.8256304 | 0.007915338 |  |  | 136960 | 0.7200923 | 0.7035679 | 0.01029979 | 0.7078666 | 0.004918179 | 0.707871 | 0.007222669
|  |  | 3102 | 0.9663955 | 0.9772972 | 0.00577274 | 0.962009 | 0.09521809 | 0.9621336 | 0.1007636 |  |  | 3026 | 0.9294047 | 0.9480084 | 0.01078766 | 0.9321993 | 0.009206272 | 0.9322531 | 0.009599605 |  |  | 3250 | 0.8686823 | 0.9575586 | 0.009914027 | 0.9005906 | 0.005712242 | 0.9006045 | 0.007441879 |  |  | 3250 | 0.7665117 | 0.9137698 | 0.00786868 | 0.7861839 | 0.004493305 | 0.7861652 | 0.00876391 |  |  | 179460 | 0.8279022 | 0.8678712 | 0.01579758 | 0.8258129 | 0.006414277 | 0.8258166 | 0.007918542 |  |  | 137260 | 0.7092151 | 0.7035679 | 0.01029979 | 0.7080897 | 0.004920348 | 0.7080942 | 0.007226287
|  |  | 3107 | 0.9663955 | 0.9774253 | 0.005748829 | 0.9621456 | 0.09523268 | 0.9622705 | 0.100779 |  |  | 3031 | 0.9294047 | 0.9482013 | 0.0107518 | 0.932357 | 0.009176975 | 0.9324107 | 0.009568351 |  |  | 3255 | 0.8686823 | 0.9576227 | 0.009872709 | 0.9006143 | 0.00571139 | 0.9006282 | 0.007437038 |  |  | 3255 | 0.7665117 | 0.9137823 | 0.007852638 | 0.7861929 | 0.004493334 | 0.7861742 | 0.008764008 |  |  | 179760 | 0.8301402 | 0.8678712 | 0.01579758 | 0.8259989 | 0.006416902 | 0.8260026 | 0.007921733 |  |  | 137560 | 0.7113905 | 0.7035679 | 0.01029979 | 0.7083125 | 0.004922511 | 0.708317 | 0.007229883
|  |  | 3112 | 0.9663955 | 0.9775526 | 0.005725004 | 0.9622816 | 0.09524722 | 0.9624068 | 0.1007943 |  |  | 3036 | 0.9284443 | 0.9483933 | 0.01071604 | 0.9325137 | 0.009147787 | 0.9325673 | 0.009537212 |  |  | 3260 | 0.8686823 | 0.9576863 | 0.009831633 | 0.9006378 | 0.005710551 | 0.9006516 | 0.007432263 |  |  | 3260 | 0.7665117 | 0.9137946 | 0.007836823 | 0.7862019 | 0.004493363 | 0.7861832 | 0.008764107 |  |  | 180060 | 0.8279022 | 0.8678712 | 0.01579758 | 0.8261847 | 0.006419518 | 0.8261884 | 0.007924911 |  |  | 137860 | 0.713566 | 0.7035679 | 0.01029979 | 0.7085349 | 0.004924668 | 0.7085394 | 0.007233456
|  |  | 3117 | 0.9654995 | 0.9776792 | 0.005701266 | 0.9624171 | 0.0952617 | 0.9625425 | 0.1008096 |  |  | 3041 | 0.9303652 | 0.9485843 | 0.01068037 | 0.9326697 | 0.009118708 | 0.9327232 | 0.009506187 |  |  | 3265 | 0.8697613 | 0.9577496 | 0.0097908 | 0.9006611 | 0.005709725 | 0.9006749 | 0.007427553 |  |  | 3265 | 0.7648303 | 0.9138068 | 0.007821231 | 0.786211 | 0.004493392 | 0.7861922 | 0.008764205 |  |  | 180360 | 0.8256643 | 0.8678712 | 0.01579758 | 0.8263703 | 0.006422126 | 0.826374 | 0.007928076 |  |  | 138160 | 0.7070396 | 0.7035679 | 0.01029979 | 0.7087569 | 0.004926818 | 0.7087614 | 0.007237006
|  |  | 3122 | 0.9663955 | 0.9778051 | 0.005677614 | 0.9625521 | 0.09527612 | 0.9626777 | 0.1008248 |  |  | 3046 | 0.9294047 | 0.9487744 | 0.0106448 | 0.9328248 | 0.009089737 | 0.9328782 | 0.009475275 |  |  | 3270 | 0.8686823 | 0.9578123 | 0.009750209 | 0.9006843 | 0.005708911 | 0.900698 | 0.007422908 |  |  | 3270 | 0.7648303 | 0.9138189 | 0.007805861 | 0.78622 | 0.00449342 | 0.7862013 | 0.008764303 |  |  | 180660 | 0.8301402 | 0.8678712 | 0.01579758 | 0.8265556 | 0.006424725 | 0.8265594 | 0.007931229 |  |  | 138460 | 0.7070396 | 0.7035679 | 0.01029979 | 0.7089786 | 0.004928962 | 0.7089831 | 0.007240535
|  |  | 3127 | 0.9672915 | 0.9779302 | 0.005654047 | 0.9626866 | 0.0952905 | 0.9628124 | 0.1008399 |  |  | 3051 | 0.9294047 | 0.9489635 | 0.01060931 | 0.9329791 | 0.009060875 | 0.9330323 | 0.009444476 |  |  | 3275 | 0.8697613 | 0.9578747 | 0.009709859 | 0.9007073 | 0.00570811 | 0.9007209 | 0.007418326 |  |  | 3275 | 0.7665117 | 0.9138309 | 0.007790709 | 0.786229 | 0.004493449 | 0.7862103 | 0.008764402 |  |  | 180960 | 0.8301402 | 0.8678712 | 0.01579758 | 0.8267408 | 0.006427315 | 0.8267446 | 0.007934369 |  |  | 138760 | 0.7179169 | 0.7035679 | 0.01029979 | 0.7091999 | 0.0049311 | 0.7092044 | 0.007244041
|  |  | 3132 | 0.9663955 | 0.9780546 | 0.005630566 | 0.9628205 | 0.09530482 | 0.9629466 | 0.100855 |  |  | 3056 | 0.9303652 | 0.9491516 | 0.01057392 | 0.9331325 | 0.009032121 | 0.9331856 | 0.009413792 |  |  | 3280 | 0.8686823 | 0.9579367 | 0.009669748 | 0.9007301 | 0.005707321 | 0.9007436 | 0.007413807 |  |  | 3280 | 0.7665117 | 0.9138428 | 0.007775773 | 0.786238 | 0.004493478 | 0.7862193 | 0.008764501 |  |  | 181260 | 0.8301402 | 0.8678712 | 0.01579758 | 0.8269257 | 0.006429897 | 0.8269295 | 0.007937496 |  |  | 139060 | 0.7287941 | 0.7035679 | 0.01029979 | 0.7094208 | 0.004933232 | 0.7094253 | 0.007247524
|  |  | 3137 | 0.9654995 | 0.9781783 | 0.00560717 | 0.9629539 | 0.09531909 | 0.9630802 | 0.10087 |  |  | 3061 | 0.9303652 | 0.9493389 | 0.01053862 | 0.9332851 | 0.009003476 | 0.9333381 | 0.00938322 |  |  | 3285 | 0.8697613 | 0.9579982 | 0.009629876 | 0.9007527 | 0.005706544 | 0.9007662 | 0.007409351 |  |  | 3285 | 0.7681932 | 0.9138545 | 0.007761051 | 0.786247 | 0.004493507 | 0.7862283 | 0.0087646 |  |  | 181560 | 0.8323781 | 0.8678712 | 0.01579758 | 0.8271104 | 0.006432471 | 0.8271142 | 0.007940611 |  |  | 139360 | 0.713566 | 0.7035679 | 0.01029979 | 0.7096413 | 0.004935357 | 0.7096459 | 0.007250986
|  |  | 3142 | 0.9654995 | 0.9783012 | 0.00558386 | 0.9630868 | 0.0953333 | 0.9632134 | 0.100885 |  |  | 3066 | 0.9294047 | 0.9495252 | 0.01050341 | 0.9334369 | 0.008974938 | 0.9334898 | 0.009352761 |  |  | 3290 | 0.8697613 | 0.9580593 | 0.009590243 | 0.9007752 | 0.005705778 | 0.9007886 | 0.007404955 |  |  | 3290 | 0.7665117 | 0.9138662 | 0.007746538 | 0.786256 | 0.004493536 | 0.7862373 | 0.008764699 |  |  | 181860 | 0.8279022 | 0.8678712 | 0.01579758 | 0.8272949 | 0.006435036 | 0.8272988 | 0.007943713 |  |  | 139660 | 0.7222678 | 0.7035679 | 0.01029979 | 0.7098615 | 0.004937476 | 0.7098661 | 0.007254425
|  |  | 3147 | 0.9672915 | 0.9784235 | 0.005560634 | 0.9632191 | 0.09534747 | 0.963346 | 0.1008999 |  |  | 3071 | 0.9303652 | 0.9497105 | 0.01046829 | 0.9335879 | 0.008946509 | 0.9336407 | 0.009322416 |  |  | 3295 | 0.8697613 | 0.95812 | 0.009550846 | 0.9007974 | 0.005705024 | 0.9008108 | 0.00740062 |  |  | 3295 | 0.7648303 | 0.9138777 | 0.007732234 | 0.786265 | 0.004493566 | 0.7862463 | 0.008764798 |  |  | 182160 | 0.8301402 | 0.8678712 | 0.01579758 | 0.8274792 | 0.006437592 | 0.8274831 | 0.007946802 |  |  | 139960 | 0.7157414 | 0.7035679 | 0.01029979 | 0.7100813 | 0.004939589 | 0.7100859 | 0.007257842
|  |  | 3152 | 0.9672915 | 0.978545 | 0.005537494 | 0.963351 | 0.09536158 | 0.963478 | 0.1009147 |  |  | 3076 | 0.9313257 | 0.949895 | 0.01043327 | 0.933738 | 0.008918188 | 0.9337907 | 0.009292183 |  |  | 3300 | 0.8697613 | 0.9581803 | 0.009511686 | 0.9008195 | 0.005704282 | 0.9008328 | 0.007396345 |  |  | 3300 | 0.7681932 | 0.9138891 | 0.007718135 | 0.7862741 | 0.004493595 | 0.7862553 | 0.008764897 |  |  | 182460 | 0.8323781 | 0.8678712 | 0.01579758 | 0.8276633 | 0.00644014 | 0.8276672 | 0.007949879 |  |  | 140260 | 0.713566 | 0.7035679 | 0.01029979 | 0.7103007 | 0.004941696 | 0.7103053 | 0.007261237
|  |  | 3157 | 0.9663955 | 0.9786659 | 0.005514438 | 0.9634823 | 0.09537564 | 0.9636096 | 0.1009296 |  |  | 3081 | 0.9303652 | 0.9500785 | 0.01039834 | 0.9338874 | 0.008889974 | 0.93394 | 0.009262064 |  |  | 3305 | 0.8697613 | 0.9582401 | 0.009472762 | 0.9008415 | 0.005703551 | 0.9008547 | 0.007392129 |  |  | 3305 | 0.7681932 | 0.9139004 | 0.007704239 | 0.7862831 | 0.004493624 | 0.7862644 | 0.008764996 |  |  | 182760 | 0.8323781 | 0.8678712 | 0.01579758 | 0.8278472 | 0.006442679 | 0.8278511 | 0.007952943 |  |  | 140560 | 0.7113905 | 0.7035679 | 0.01029979 | 0.7105198 | 0.004943796 | 0.7105244 | 0.00726461
|  |  | 3162 | 0.9681874 | 0.978786 | 0.005491467 | 0.9636132 | 0.09538964 | 0.9637407 | 0.1009443 |  |  | 3086 | 0.9303652 | 0.9502611 | 0.01036349 | 0.9340359 | 0.008861868 | 0.9340884 | 0.009232056 |  |  | 3310 | 0.8708404 | 0.9582996 | 0.009434072 | 0.9008632 | 0.005702831 | 0.9008764 | 0.007387971 |  |  | 3310 | 0.7648303 | 0.9139116 | 0.007690543 | 0.7862921 | 0.004493653 | 0.7862734 | 0.008765096 |  |  | 183060 | 0.8323781 | 0.8678712 | 0.01579758 | 0.8280308 | 0.00644521 | 0.8280348 | 0.007955995 |  |  | 140860 | 0.713566 | 0.7035679 | 0.01029979 | 0.7107385 | 0.00494589 | 0.7107431 | 0.007267962
|  |  | 3167 | 0.9663955 | 0.9789055 | 0.00546858 | 0.9637435 | 0.0954036 | 0.9638712 | 0.100959 |  |  | 3091 | 0.9322861 | 0.9504428 | 0.01032875 | 0.9341837 | 0.008833869 | 0.9342361 | 0.009202162 |  |  | 3315 | 0.8697613 | 0.9583587 | 0.009395616 | 0.9008848 | 0.005702122 | 0.9008979 | 0.007383871 |  |  | 3315 | 0.7681932 | 0.9139226 | 0.007677045 | 0.7863011 | 0.004493682 | 0.7862824 | 0.008765196 |  |  | 183360 | 0.8301402 | 0.8678712 | 0.01579758 | 0.8282143 | 0.006447732 | 0.8282182 | 0.007959034 |  |  | 141160 | 0.7113905 | 0.7035679 | 0.01029979 | 0.7109569 | 0.004947978 | 0.7109615 | 0.007271291
|  |  | 3172 | 0.9681874 | 0.9790242 | 0.005445777 | 0.9638733 | 0.0954175 | 0.9640013 | 0.1009736 |  |  | 3096 | 0.9303652 | 0.9506236 | 0.01029409 | 0.9343306 | 0.008805978 | 0.9343829 | 0.00917238 |  |  | 3320 | 0.8697613 | 0.9584173 | 0.009357393 | 0.9009062 | 0.005701424 | 0.9009192 | 0.007379827 |  |  | 3320 | 0.7681932 | 0.9139336 | 0.007663742 | 0.7863101 | 0.004493712 | 0.7862914 | 0.008765295 |  |  | 183660 | 0.8323781 | 0.8678712 | 0.01579758 | 0.8283975 | 0.006450246 | 0.8284015 | 0.00796206 |  |  | 141460 | 0.7092151 | 0.7035679 | 0.01029979 | 0.7111748 | 0.00495006 | 0.7111795 | 0.007274599
|  |  | 3177 | 0.9681874 | 0.9791423 | 0.005423058 | 0.9640026 | 0.09543135 | 0.9641308 | 0.1009882 |  |  | 3101 | 0.9313257 | 0.9508034 | 0.01025952 | 0.9344768 | 0.008778195 | 0.934529 | 0.00914271 |  |  | 3325 | 0.8686823 | 0.9584756 | 0.009319402 | 0.9009275 | 0.005700736 | 0.9009404 | 0.00737584 |  |  | 3325 | 0.7631488 | 0.9139445 | 0.007650633 | 0.7863191 | 0.004493741 | 0.7863004 | 0.008765395 |  |  | 183960 | 0.834616 | 0.8678712 | 0.01579758 | 0.8285805 | 0.006452751 | 0.8285846 | 0.007965075 |  |  | 141760 | 0.713566 | 0.7035679 | 0.01029979 | 0.7113924 | 0.004952136 | 0.7113971 | 0.007277885
|  |  | 3182 | 0.9672915 | 0.9792597 | 0.005400423 | 0.9641314 | 0.09544516 | 0.9642598 | 0.1010028 |  |  | 3106 | 0.9322861 | 0.9509824 | 0.01022505 | 0.9346222 | 0.008750518 | 0.9346742 | 0.009113152 |  |  | 3330 | 0.8697613 | 0.9585335 | 0.009281642 | 0.9009486 | 0.005700059 | 0.9009615 | 0.007371908 |  |  | 3330 | 0.7648303 | 0.9139552 | 0.007637713 | 0.7863281 | 0.00449377 | 0.7863094 | 0.008765495 |  |  | 184260 | 0.8279022 | 0.8678712 | 0.01579758 | 0.8287634 | 0.006455248 | 0.8287674 | 0.007968076 |  |  | 142060 | 0.7266187 | 0.7035679 | 0.01029979 | 0.7116097 | 0.004954205 | 0.7116143 | 0.007281149
|  |  | 3187 | 0.9672915 | 0.9793764 | 0.005377871 | 0.9642597 | 0.09545891 | 0.9643883 | 0.1010172 |  |  | 3111 | 0.9294047 | 0.9511605 | 0.01019067 | 0.9347668 | 0.008722948 | 0.9348187 | 0.009083706 |  |  | 3335 | 0.8697613 | 0.9585909 | 0.009244112 | 0.9009695 | 0.005699393 | 0.9009823 | 0.00736803 |  |  | 3335 | 0.7681932 | 0.9139659 | 0.007624982 | 0.7863371 | 0.0044938 | 0.7863184 | 0.008765596 |  |  | 184560 | 0.8234263 | 0.8678712 | 0.01579758 | 0.828946 | 0.006457736 | 0.82895 | 0.007971065 |  |  | 142360 | 0.7157414 | 0.7035679 | 0.01029979 | 0.7118265 | 0.004956269 | 0.7118312 | 0.007284392
|  |  | 3192 | 0.9672915 | 0.9794924 | 0.005355402 | 0.9643876 | 0.09547261 | 0.9645164 | 0.1010317 |  |  | 3116 | 0.9322861 | 0.9513377 | 0.01015638 | 0.9349106 | 0.008695485 | 0.9349624 | 0.009054372 |  |  | 3340 | 0.8708404 | 0.958648 | 0.009206812 | 0.9009903 | 0.005698737 | 0.901003 | 0.007364207 |  |  | 3340 | 0.7665117 | 0.9139764 | 0.007612436 | 0.7863461 | 0.004493829 | 0.7863274 | 0.008765696 |  |  | 184860 | 0.836854 | 0.8678712 | 0.01579758 | 0.8291284 | 0.006460216 | 0.8291325 | 0.007974042 |  |  | 142660 | 0.7113905 | 0.7035679 | 0.01029979 | 0.7120431 | 0.004958326 | 0.7120477 | 0.007287613
|  |  | 3197 | 0.9672915 | 0.9796078 | 0.005333017 | 0.9645149 | 0.09548626 | 0.9646439 | 0.101046 |  |  | 3121 | 0.9313257 | 0.951514 | 0.01012218 | 0.9350536 | 0.008668129 | 0.9351054 | 0.009025149 |  |  | 3345 | 0.8708404 | 0.9587047 | 0.00916974 | 0.9010109 | 0.005698091 | 0.9010236 | 0.007360436 |  |  | 3345 | 0.7665117 | 0.9139869 | 0.007600074 | 0.7863551 | 0.004493859 | 0.7863364 | 0.008765796 |  |  | 185160 | 0.836854 | 0.8678712 | 0.01579758 | 0.8293106 | 0.006462687 | 0.8293147 | 0.007977006 |  |  | 142960 | 0.7092151 | 0.7035679 | 0.01029979 | 0.7122592 | 0.004960377 | 0.7122639 | 0.007290812
|  |  | 3202 | 0.9690834 | 0.9797225 | 0.005310715 | 0.9646417 | 0.09549986 | 0.964771 | 0.1010604 |  |  | 3126 | 0.9322861 | 0.9516894 | 0.01008807 | 0.9351959 | 0.00864088 | 0.9352475 | 0.008996038 |  |  | 3350 | 0.8686823 | 0.9587611 | 0.009132896 | 0.9010314 | 0.005697454 | 0.901044 | 0.007356718 |  |  | 3350 | 0.7631488 | 0.9139972 | 0.007587892 | 0.7863641 | 0.004493888 | 0.7863454 | 0.008765897 |  |  | 185460 | 0.834616 | 0.8678712 | 0.01579758 | 0.8294926 | 0.006465151 | 0.8294967 | 0.007979958 |  |  | 143260 | 0.7070396 | 0.7035679 | 0.01029979 | 0.712475 | 0.004962422 | 0.7124797 | 0.007293991
|  |  | 3207 | 0.9681874 | 0.9798365 | 0.005288495 | 0.9647681 | 0.09551341 | 0.9648975 | 0.1010746 |  |  | 3131 | 0.9322861 | 0.951864 | 0.01005406 | 0.9353374 | 0.008613737 | 0.9353889 | 0.008967039 |  |  | 3355 | 0.8708404 | 0.958817 | 0.009096279 | 0.9010517 | 0.005696828 | 0.9010642 | 0.007353052 |  |  | 3355 | 0.7681932 | 0.9140075 | 0.007575889 | 0.7863731 | 0.004493918 | 0.7863544 | 0.008765998 |  |  | 185760 | 0.834616 | 0.8678712 | 0.01579758 | 0.8296743 | 0.006467605 | 0.8296785 | 0.007982898 |  |  | 143560 | 0.7113905 | 0.7035679 | 0.01029979 | 0.7126904 | 0.004964461 | 0.7126951 | 0.007297148
|  |  | 3212 | 0.9690834 | 0.9799499 | 0.005266358 | 0.9648939 | 0.09552691 | 0.9650236 | 0.1010888 |  |  | 3136 | 0.9303652 | 0.9520377 | 0.01002014 | 0.9354782 | 0.0085867 | 0.9355296 | 0.008938151 |  |  | 3360 | 0.8708404 | 0.9588726 | 0.009059888 | 0.9010718 | 0.005696211 | 0.9010843 | 0.007349437 |  |  | 3360 | 0.7681932 | 0.9140176 | 0.007564063 | 0.7863821 | 0.004493948 | 0.7863634 | 0.008766098 |  |  | 186060 | 0.8323781 | 0.8678712 | 0.01579758 | 0.8298559 | 0.006470052 | 0.8298601 | 0.007985825 |  |  | 143860 | 0.713566 | 0.7035679 | 0.01029979 | 0.7129055 | 0.004966494 | 0.7129102 | 0.007300283
|  |  | 3217 | 0.9681874 | 0.9800626 | 0.005244303 | 0.9650193 | 0.09554037 | 0.9651491 | 0.101103 |  |  | 3141 | 0.9303652 | 0.9522105 | 0.009986304 | 0.9356182 | 0.008559769 | 0.9356695 | 0.008909374 |  |  | 3365 | 0.8708404 | 0.9589277 | 0.009023721 | 0.9010918 | 0.005695604 | 0.9011042 | 0.007345873 |  |  | 3365 | 0.7715562 | 0.9140277 | 0.00755241 | 0.7863911 | 0.004493977 | 0.7863724 | 0.008766199 |  |  | 186360 | 0.834616 | 0.8678712 | 0.01579758 | 0.8300373 | 0.00647249 | 0.8300415 | 0.00798874 |  |  | 144160 | 0.7157414 | 0.7035679 | 0.01029979 | 0.7131202 | 0.004968521 | 0.7131249 | 0.007303398
|  |  | 3222 | 0.9672915 | 0.9801747 | 0.005222331 | 0.9651442 | 0.09555377 | 0.9652742 | 0.1011171 |  |  | 3146 | 0.9322861 | 0.9523824 | 0.009952563 | 0.9357574 | 0.008532945 | 0.9358086 | 0.008880708 |  |  | 3370 | 0.8708404 | 0.9589826 | 0.008987779 | 0.9011116 | 0.005695007 | 0.901124 | 0.007342359 |  |  | 3370 | 0.7614673 | 0.9140376 | 0.007540929 | 0.7864001 | 0.004494007 | 0.7863814 | 0.0087663 |  |  | 186660 | 0.836854 | 0.8678712 | 0.01579758 | 0.8302184 | 0.006474919 | 0.8302227 | 0.007991643 |  |  | 144460 | 0.7179169 | 0.7035679 | 0.01029979 | 0.7133345 | 0.004970541 | 0.7133393 | 0.007306491
|  |  | 3227 | 0.9681874 | 0.9802861 | 0.00520044 | 0.9652686 | 0.09556712 | 0.9653988 | 0.1011312 |  |  | 3151 | 0.9322861 | 0.9525535 | 0.009918914 | 0.9358959 | 0.008506226 | 0.935947 | 0.008852152 |  |  | 3375 | 0.8708404 | 0.959037 | 0.008952061 | 0.9011313 | 0.005694418 | 0.9011436 | 0.007338893 |  |  | 3375 | 0.7681932 | 0.9140475 | 0.007529617 | 0.7864091 | 0.004494037 | 0.7863905 | 0.008766402 |  |  | 186960 | 0.8301402 | 0.8678712 | 0.01579758 | 0.8303994 | 0.00647734 | 0.8304036 | 0.007994533 |  |  | 144760 | 0.713566 | 0.7035679 | 0.01029979 | 0.7135485 | 0.004972556 | 0.7135533 | 0.007309563
|  |  | 3232 | 0.9690834 | 0.9803969 | 0.005178631 | 0.9653926 | 0.09558043 | 0.965523 | 0.1011452 |  |  | 3156 | 0.9322861 | 0.9527238 | 0.009885356 | 0.9360337 | 0.008479614 | 0.9360846 | 0.008823708 |  |  | 3380 | 0.8719194 | 0.9590911 | 0.008916565 | 0.9011509 | 0.005693839 | 0.9011631 | 0.007335477 |  |  | 3380 | 0.7665117 | 0.9140572 | 0.007518473 | 0.7864181 | 0.004494066 | 0.7863995 | 0.008766503 |  |  | 187260 | 0.8301402 | 0.8678712 | 0.01579758 | 0.8305801 | 0.006479753 | 0.8305844 | 0.007997411 |  |  | 145060 | 0.7092151 | 0.7035679 | 0.01029979 | 0.7137622 | 0.004974565 | 0.7137669 | 0.007312614
|  |  | 3237 | 0.9690834 | 0.980507 | 0.005156904 | 0.965516 | 0.09559369 | 0.9656466 | 0.1011592 |  |  | 3161 | 0.9322861 | 0.9528931 | 0.009851889 | 0.9361707 | 0.008453106 | 0.9362215 | 0.008795374 |  |  | 3385 | 0.8697613 | 0.9591448 | 0.00888129 | 0.9011703 | 0.005693269 | 0.9011824 | 0.007332108 |  |  | 3385 | 0.7665117 | 0.9140669 | 0.007507494 | 0.7864271 | 0.004494096 | 0.7864085 | 0.008766605 |  |  | 187560 | 0.8390919 | 0.8678712 | 0.01579758 | 0.8307607 | 0.006482158 | 0.830765 | 0.008000277 |  |  | 145360 | 0.7244432 | 0.7035679 | 0.01029979 | 0.7139754 | 0.004976567 | 0.7139802 | 0.007315644
|  |  | 3242 | 0.9681874 | 0.9806165 | 0.005135258 | 0.965639 | 0.0956069 | 0.9657698 | 0.1011731 |  |  | 3166 | 0.9322861 | 0.9530617 | 0.009818514 | 0.9363069 | 0.008426705 | 0.9363577 | 0.00876715 |  |  | 3390 | 0.8708404 | 0.9591981 | 0.008846237 | 0.9011895 | 0.005692707 | 0.9012016 | 0.007328786 |  |  | 3390 | 0.7665117 | 0.9140764 | 0.007496678 | 0.7864361 | 0.004494126 | 0.7864175 | 0.008766706 |  |  | 187860 | 0.834616 | 0.8678712 | 0.01579758 | 0.830941 | 0.006484554 | 0.8309453 | 0.00800313 |  |  | 145660 | 0.7157414 | 0.7035679 | 0.01029979 | 0.7141884 | 0.004978564 | 0.7141932 | 0.007318653
|  |  | 3247 | 0.9681874 | 0.9807254 | 0.005113693 | 0.9657615 | 0.09562006 | 0.9658925 | 0.1011869 |  |  | 3171 | 0.9332466 | 0.9532294 | 0.009785229 | 0.9364425 | 0.008400408 | 0.9364931 | 0.008739037 |  |  | 3395 | 0.8697613 | 0.9592511 | 0.008811403 | 0.9012086 | 0.005692155 | 0.9012207 | 0.007325512 |  |  | 3395 | 0.7681932 | 0.9140859 | 0.007486022 | 0.7864451 | 0.004494156 | 0.7864265 | 0.008766808 |  |  | 188160 | 0.836854 | 0.8678712 | 0.01579758 | 0.8311211 | 0.006486942 | 0.8311254 | 0.008005972 |  |  | 145960 | 0.7244432 | 0.7035679 | 0.01029979 | 0.7144009 | 0.004980554 | 0.7144057 | 0.007321641
|  |  | 3252 | 0.9690834 | 0.9808336 | 0.005092209 | 0.9658836 | 0.09563317 | 0.9660147 | 0.1012007 |  |  | 3176 | 0.9313257 | 0.9533962 | 0.009752036 | 0.9365773 | 0.008374217 | 0.9366278 | 0.008711033 |  |  | 3400 | 0.8708404 | 0.9593037 | 0.008776789 | 0.9012275 | 0.005691611 | 0.9012395 | 0.007322283 |  |  | 3400 | 0.7665117 | 0.9140953 | 0.007475525 | 0.7864541 | 0.004494186 | 0.7864354 | 0.00876691 |  |  | 188460 | 0.8413299 | 0.8678712 | 0.01579758 | 0.831301 | 0.006489322 | 0.8313054 | 0.008008801 |  |  | 146260 | 0.7157414 | 0.7035679 | 0.01029979 | 0.7146131 | 0.004982538 | 0.7146179 | 0.007324609
|  |  | 3257 | 0.9681874 | 0.9809412 | 0.005070806 | 0.9660051 | 0.09564623 | 0.9661364 | 0.1012145 |  |  | 3181 | 0.9322861 | 0.9535623 | 0.009718934 | 0.9367114 | 0.00834813 | 0.9367618 | 0.00868314 |  |  | 3405 | 0.8686823 | 0.959356 | 0.008742392 | 0.9012463 | 0.005691076 | 0.9012583 | 0.0073191 |  |  | 3405 | 0.7665117 | 0.9141046 | 0.007465185 | 0.7864631 | 0.004494216 | 0.7864444 | 0.008767012 |  |  | 188760 | 0.8323781 | 0.8678712 | 0.01579758 | 0.8314807 | 0.006491693 | 0.8314851 | 0.008011618 |  |  | 146560 | 0.713566 | 0.7035679 | 0.01029979 | 0.714825 | 0.004984517 | 0.7148298 | 0.007327555
|  |  | 3262 | 0.9681874 | 0.9810482 | 0.005049483 | 0.9661262 | 0.09565925 | 0.9662577 | 0.1012282 |  |  | 3186 | 0.9332466 | 0.9537275 | 0.009685922 | 0.9368447 | 0.008322149 | 0.9368951 | 0.008655356 |  |  | 3410 | 0.8697613 | 0.9594079 | 0.008708213 | 0.901265 | 0.005690549 | 0.9012769 | 0.007315962 |  |  | 3410 | 0.7648303 | 0.9141138 | 0.007454999 | 0.7864721 | 0.004494246 | 0.7864534 | 0.008767114 |  |  | 189060 | 0.8323781 | 0.8678712 | 0.01579758 | 0.8316602 | 0.006494056 | 0.8316646 | 0.008014422 |  |  | 146860 | 0.7179169 | 0.7035679 | 0.01029979 | 0.7150365 | 0.004986489 | 0.7150413 | 0.007330481
|  |  | 3267 | 0.9690834 | 0.9811545 | 0.005028241 | 0.9662469 | 0.09567222 | 0.9663786 | 0.1012418 |  |  | 3191 | 0.9313257 | 0.9538919 | 0.009653002 | 0.9369774 | 0.008296272 | 0.9370276 | 0.008627682 |  |  | 3415 | 0.8708404 | 0.9594594 | 0.008674251 | 0.9012835 | 0.00569003 | 0.9012954 | 0.007312868 |  |  | 3415 | 0.7698747 | 0.9141229 | 0.007444966 | 0.7864811 | 0.004494276 | 0.7864624 | 0.008767216 |  |  | 189360 | 0.8413299 | 0.8678712 | 0.01579758 | 0.8318395 | 0.006496411 | 0.831844 | 0.008017215 |  |  | 147160 | 0.7222678 | 0.7035679 | 0.01029979 | 0.7152476 | 0.004988456 | 0.7152525 | 0.007333387
|  |  | 3272 | 0.9681874 | 0.9812603 | 0.005007079 | 0.9663671 | 0.09568515 | 0.9664989 | 0.1012554 |  |  | 3196 | 0.9313257 | 0.9540554 | 0.009620172 | 0.9371093 | 0.0082705 | 0.9371594 | 0.008600117 |  |  | 3420 | 0.8719194 | 0.9595107 | 0.008640504 | 0.9013019 | 0.005689519 | 0.9013137 | 0.007309818 |  |  | 3420 | 0.7648303 | 0.9141319 | 0.007435082 | 0.7864901 | 0.004494306 | 0.7864714 | 0.008767319 |  |  | 189660 | 0.8390919 | 0.8678712 | 0.01579758 | 0.8320186 | 0.006498758 | 0.8320231 | 0.008019996 |  |  | 147460 | 0.7200923 | 0.7035679 | 0.01029979 | 0.7154584 | 0.004990416 | 0.7154632 | 0.007336271
|  |  | 3277 | 0.9690834 | 0.9813654 | 0.004985997 | 0.9664868 | 0.09569802 | 0.9666188 | 0.101269 |  |  | 3201 | 0.9322861 | 0.9542181 | 0.009587433 | 0.9372405 | 0.008244832 | 0.9372906 | 0.008572661 |  |  | 3425 | 0.8697613 | 0.9595615 | 0.008606972 | 0.9013201 | 0.005689017 | 0.9013319 | 0.00730681 |  |  | 3425 | 0.7681932 | 0.9141408 | 0.007425347 | 0.7864991 | 0.004494336 | 0.7864804 | 0.008767421 |  |  | 189960 | 0.836854 | 0.8678712 | 0.01579758 | 0.8321975 | 0.006501097 | 0.832202 | 0.008022764 |  |  | 147760 | 0.7266187 | 0.7035679 | 0.01029979 | 0.7156688 | 0.004992371 | 0.7156737 | 0.007339136
|  |  | 3282 | 0.9690834 | 0.9814699 | 0.004964994 | 0.9666061 | 0.09571085 | 0.9667383 | 0.1012825 |  |  | 3206 | 0.934207 | 0.9543801 | 0.009554785 | 0.9373711 | 0.008219269 | 0.937421 | 0.008545315 |  |  | 3430 | 0.8697613 | 0.959612 | 0.008573653 | 0.9013383 | 0.005688522 | 0.9013499 | 0.007303846 |  |  | 3430 | 0.7681932 | 0.9141497 | 0.007415759 | 0.7865081 | 0.004494366 | 0.7864894 | 0.008767524 |  |  | 190260 | 0.836854 | 0.8678712 | 0.01579758 | 0.8323762 | 0.006503427 | 0.8323807 | 0.008025521 |  |  | 148060 | 0.7244432 | 0.7035679 | 0.01029979 | 0.7158789 | 0.00499432 | 0.7158838 | 0.007341979
|  |  | 3287 | 0.9690834 | 0.9815738 | 0.004944072 | 0.9667249 | 0.09572364 | 0.9668572 | 0.101296 |  |  | 3211 | 0.9322861 | 0.9545412 | 0.009522227 | 0.9375009 | 0.008193809 | 0.9375507 | 0.008518077 |  |  | 3435 | 0.8708404 | 0.9596622 | 0.008540548 | 0.9013562 | 0.005688036 | 0.9013678 | 0.007300923 |  |  | 3435 | 0.7665117 | 0.9141585 | 0.007406315 | 0.7865171 | 0.004494396 | 0.7864984 | 0.008767627 |  |  | 190560 | 0.8390919 | 0.8678712 | 0.01579758 | 0.8325547 | 0.006505749 | 0.8325592 | 0.008028265 |  |  | 148360 | 0.7200923 | 0.7035679 | 0.01029979 | 0.7160886 | 0.004996262 | 0.7160935 | 0.007344803
|  |  | 3292 | 0.9672915 | 0.9816772 | 0.004923228 | 0.9668433 | 0.09573638 | 0.9669758 | 0.1013094 |  |  | 3216 | 0.934207 | 0.9547015 | 0.009489759 | 0.93763 | 0.008168453 | 0.9376797 | 0.008490948 |  |  | 3440 | 0.8697613 | 0.959712 | 0.008507656 | 0.9013741 | 0.005687557 | 0.9013856 | 0.007298042 |  |  | 3440 | 0.7681932 | 0.9141671 | 0.007397013 | 0.7865261 | 0.004494427 | 0.7865074 | 0.00876773 |  |  | 190860 | 0.836854 | 0.8678712 | 0.01579758 | 0.832733 | 0.006508063 | 0.8327375 | 0.008030997 |  |  | 148660 | 0.7070396 | 0.7035679 | 0.01029979 | 0.716298 | 0.004998199 | 0.7163029 | 0.007347606
|  |  | 3297 | 0.9681874 | 0.9817799 | 0.004902464 | 0.9669612 | 0.09574907 | 0.9670938 | 0.1013227 |  |  | 3221 | 0.934207 | 0.954861 | 0.009457382 | 0.9377584 | 0.008143201 | 0.937808 | 0.008463928 |  |  | 3445 | 0.8708404 | 0.9597615 | 0.008474974 | 0.9013918 | 0.005687085 | 0.9014033 | 0.007295202 |  |  | 3445 | 0.7631488 | 0.9141757 | 0.007387851 | 0.7865351 | 0.004494457 | 0.7865164 | 0.008767833 |  |  | 191160 | 0.836854 | 0.8678712 | 0.01579758 | 0.832911 | 0.006510368 | 0.8329156 | 0.008033718 |  |  | 148960 | 0.713566 | 0.7035679 | 0.01029979 | 0.716507 | 0.00500013 | 0.7165119 | 0.007350389
|  |  | 3302 | 0.9699793 | 0.981882 | 0.004881779 | 0.9670786 | 0.09576171 | 0.9672115 | 0.101336 |  |  | 3226 | 0.9322861 | 0.9550197 | 0.009425096 | 0.9378862 | 0.008118053 | 0.9379357 | 0.008437016 |  |  | 3450 | 0.8708404 | 0.9598107 | 0.008442503 | 0.9014093 | 0.005686621 | 0.9014208 | 0.007292402 |  |  | 3450 | 0.7665117 | 0.9141842 | 0.007378828 | 0.786544 | 0.004494487 | 0.7865254 | 0.008767936 |  |  | 191460 | 0.836854 | 0.8678712 | 0.01579758 | 0.8330889 | 0.006512666 | 0.8330935 | 0.008036426 |  |  | 149260 | 0.7287941 | 0.7035679 | 0.01029979 | 0.7167157 | 0.005002055 | 0.7167206 | 0.007353151
|  |  | 3307 | 0.9699793 | 0.9819836 | 0.004861172 | 0.9671957 | 0.09577431 | 0.9673286 | 0.1013493 |  |  | 3231 | 0.9332466 | 0.9551776 | 0.009392899 | 0.9380132 | 0.008093008 | 0.9380626 | 0.008410213 |  |  | 3455 | 0.8708404 | 0.9598595 | 0.008410242 | 0.9014268 | 0.005686165 | 0.9014382 | 0.007289642 |  |  | 3455 | 0.7681932 | 0.9141926 | 0.007369942 | 0.786553 | 0.004494518 | 0.7865344 | 0.008768039 |  |  | 191760 | 0.8390919 | 0.8678712 | 0.01579758 | 0.8332666 | 0.006514955 | 0.8332712 | 0.008039122 |  |  | 149560 | 0.7222678 | 0.7035679 | 0.01029979 | 0.716924 | 0.005003974 | 0.716929 | 0.007355893
|  |  | 3312 | 0.9699793 | 0.9820845 | 0.004840644 | 0.9673122 | 0.09578687 | 0.9674454 | 0.1013625 |  |  | 3236 | 0.9322861 | 0.9553348 | 0.009360793 | 0.9381396 | 0.008068067 | 0.9381889 | 0.008383517 |  |  | 3460 | 0.8719194 | 0.959908 | 0.00837819 | 0.9014441 | 0.005685715 | 0.9014554 | 0.007286921 |  |  | 3460 | 0.7681932 | 0.914201 | 0.00736119 | 0.786562 | 0.004494548 | 0.7865434 | 0.008768143 |  |  | 192060 | 0.8413299 | 0.8678712 | 0.01579758 | 0.833444 | 0.006517237 | 0.8334487 | 0.008041807 |  |  | 149860 | 0.7200923 | 0.7035679 | 0.01029979 | 0.717132 | 0.005005887 | 0.717137 | 0.007358616
|  |  | 3317 | 0.9699793 | 0.9821849 | 0.004820194 | 0.9674284 | 0.09579938 | 0.9675616 | 0.1013757 |  |  | 3241 | 0.9332466 | 0.9554911 | 0.009328777 | 0.9382653 | 0.008043228 | 0.9383145 | 0.00835693 |  |  | 3465 | 0.8708404 | 0.9599562 | 0.008346345 | 0.9014612 | 0.005685273 | 0.9014725 | 0.007284239 |  |  | 3465 | 0.7665117 | 0.9142092 | 0.007352572 | 0.786571 | 0.004494578 | 0.7865524 | 0.008768247 |  |  | 192360 | 0.8435678 | 0.8678712 | 0.01579758 | 0.8336213 | 0.00651951 | 0.8336259 | 0.008044479 |  |  | 150160 | 0.713566 | 0.7035679 | 0.01029979 | 0.7173396 | 0.005007794 | 0.7173446 | 0.007361318
|  |  | 3322 | 0.9708753 | 0.9822846 | 0.004799823 | 0.9675441 | 0.09581184 | 0.9676775 | 0.1013888 |  |  | 3246 | 0.9322861 | 0.9556467 | 0.009296851 | 0.9383903 | 0.008018492 | 0.9384394 | 0.00833045 |  |  | 3470 | 0.8708404 | 0.9600041 | 0.008314708 | 0.9014783 | 0.005684838 | 0.9014895 | 0.007281595 |  |  | 3470 | 0.7665117 | 0.9142174 | 0.007344084 | 0.78658 | 0.004494609 | 0.7865614 | 0.00876835 |  |  | 192660 | 0.836854 | 0.8678712 | 0.01579758 | 0.8337984 | 0.006521775 | 0.833803 | 0.00804714 |  |  | 150460 | 0.713566 | 0.7035679 | 0.01029979 | 0.7175469 | 0.005009696 | 0.7175519 | 0.007364
|  |  | 3327 | 0.9717712 | 0.9823839 | 0.004779529 | 0.9676593 | 0.09582426 | 0.9677929 | 0.1014019 |  |  | 3251 | 0.9332466 | 0.9558015 | 0.009265015 | 0.9385146 | 0.007993859 | 0.9385636 | 0.008304078 |  |  | 3475 | 0.8708404 | 0.9600516 | 0.008283277 | 0.9014952 | 0.00568441 | 0.9015064 | 0.007278989 |  |  | 3475 | 0.7681932 | 0.9142255 | 0.007335726 | 0.786589 | 0.004494639 | 0.7865703 | 0.008768454 |  |  | 192960 | 0.8390919 | 0.8678712 | 0.01579758 | 0.8339752 | 0.006524032 | 0.8339799 | 0.008049788 |  |  | 150760 | 0.7200923 | 0.7035679 | 0.01029979 | 0.7177538 | 0.005011592 | 0.7177588 | 0.007366663
|  |  | 3332 | 0.9699793 | 0.9824825 | 0.004759313 | 0.9677741 | 0.09583664 | 0.9679078 | 0.1014149 |  |  | 3256 | 0.9322861 | 0.9559555 | 0.009233268 | 0.9386383 | 0.007969329 | 0.9386872 | 0.008277813 |  |  | 3480 | 0.8708404 | 0.9600988 | 0.008252051 | 0.901512 | 0.005683989 | 0.9015231 | 0.007276421 |  |  | 3480 | 0.7681932 | 0.9142335 | 0.007327495 | 0.786598 | 0.00449467 | 0.7865793 | 0.008768558 |  |  | 193260 | 0.8323781 | 0.8678712 | 0.01579758 | 0.8341519 | 0.006526281 | 0.8341566 | 0.008052425 |  |  | 151060 | 0.713566 | 0.7035679 | 0.01029979 | 0.7179604 | 0.005013481 | 0.7179654 | 0.007369305
|  |  | 3337 | 0.9690834 | 0.9825805 | 0.004739175 | 0.9678885 | 0.09584897 | 0.9680223 | 0.1014279 |  |  | 3261 | 0.934207 | 0.9561087 | 0.009201612 | 0.9387613 | 0.007944901 | 0.9388101 | 0.008251655 |  |  | 3485 | 0.8708404 | 0.9601457 | 0.00822103 | 0.9015287 | 0.005683575 | 0.9015398 | 0.007273889 |  |  | 3485 | 0.7681932 | 0.9142415 | 0.007319389 | 0.786607 | 0.004494701 | 0.7865883 | 0.008768662 |  |  | 193560 | 0.8413299 | 0.8678712 | 0.01579758 | 0.8343283 | 0.006528522 | 0.834333 | 0.00805505 |  |  | 151360 | 0.7157414 | 0.7035679 | 0.01029979 | 0.7181667 | 0.005015365 | 0.7181717 | 0.007371928
|  |  | 3342 | 0.9699793 | 0.982678 | 0.004719114 | 0.9680024 | 0.09586126 | 0.9681364 | 0.1014408 |  |  | 3266 | 0.9332466 | 0.9562612 | 0.009170045 | 0.9388837 | 0.007920576 | 0.9389324 | 0.008225605 |  |  | 3490 | 0.8719194 | 0.9601922 | 0.008190213 | 0.9015452 | 0.005683167 | 0.9015563 | 0.007271393 |  |  | 3490 | 0.7698747 | 0.9142493 | 0.007311408 | 0.7866159 | 0.004494731 | 0.7865973 | 0.008768767 |  |  | 193860 | 0.836854 | 0.8678712 | 0.01579758 | 0.8345046 | 0.006530754 | 0.8345093 | 0.008057663 |  |  | 151660 | 0.7244432 | 0.7035679 | 0.01029979 | 0.7183726 | 0.005017243 | 0.7183776 | 0.007374531
|  |  | 3347 | 0.9717712 | 0.982775 | 0.00469913 | 0.968116 | 0.0958735 | 0.9682501 | 0.1014537 |  |  | 3271 | 0.9332466 | 0.9564129 | 0.009138567 | 0.9390054 | 0.007896352 | 0.9390539 | 0.008199661 |  |  | 3495 | 0.8719194 | 0.9602385 | 0.008159599 | 0.9015617 | 0.005682766 | 0.9015726 | 0.007268933 |  |  | 3495 | 0.7698747 | 0.9142571 | 0.007303549 | 0.7866249 | 0.004494762 | 0.7866063 | 0.008768871 |  |  | 194160 | 0.8390919 | 0.8678712 | 0.01579758 | 0.8346806 | 0.006532979 | 0.8346854 | 0.008060264 |  |  | 151960 | 0.7266187 | 0.7035679 | 0.01029979 | 0.7185781 | 0.005019116 | 0.7185831 | 0.007377114
|  |  | 3352 | 0.9690834 | 0.9828713 | 0.004679223 | 0.9682291 | 0.0958857 | 0.9683633 | 0.1014665 |  |  | 3276 | 0.934207 | 0.9565639 | 0.00910718 | 0.9391264 | 0.00787223 | 0.9391749 | 0.008173824 |  |  | 3500 | 0.8719194 | 0.9602844 | 0.008129187 | 0.901578 | 0.005682371 | 0.9015889 | 0.007266508 |  |  | 3500 | 0.7698747 | 0.9142648 | 0.00729581 | 0.7866339 | 0.004494793 | 0.7866153 | 0.008768976 |  |  | 194460 | 0.8390919 | 0.8678712 | 0.01579758 | 0.8348565 | 0.006535196 | 0.8348612 | 0.008062854 |  |  | 152260 | 0.7200923 | 0.7035679 | 0.01029979 | 0.7187833 | 0.005020982 | 0.7187884 | 0.007379678
|  |  | 3357 | 0.9717712 | 0.9829672 | 0.004659393 | 0.9683417 | 0.09589785 | 0.9684761 | 0.1014793 |  |  | 3281 | 0.934207 | 0.9567141 | 0.009075881 | 0.9392468 | 0.00784821 | 0.9392952 | 0.008148093 |  |  | 3505 | 0.8708404 | 0.96033 | 0.008098975 | 0.9015941 | 0.005681983 | 0.901605 | 0.007264118 |  |  | 3505 | 0.7665117 | 0.9142725 | 0.00728819 | 0.7866429 | 0.004494823 | 0.7866243 | 0.00876908 |  |  | 194760 | 0.8390919 | 0.8678712 | 0.01579758 | 0.8350321 | 0.006537405 | 0.8350369 | 0.008065432 |  |  | 152560 | 0.7222678 | 0.7035679 | 0.01029979 | 0.7189882 | 0.005022843 | 0.7189932 | 0.007382222
|  |  | 3362 | 0.9699793 | 0.9830624 | 0.004639639 | 0.9684539 | 0.09590996 | 0.9685885 | 0.1014921 |  |  | 3286 | 0.9351675 | 0.9568636 | 0.009044672 | 0.9393666 | 0.007824292 | 0.9394148 | 0.008122469 |  |  | 3510 | 0.8719194 | 0.9603753 | 0.008068965 | 0.9016102 | 0.005681601 | 0.901621 | 0.007261762 |  |  | 3510 | 0.7665117 | 0.91428 | 0.007280688 | 0.7866519 | 0.004494854 | 0.7866333 | 0.008769185 |  |  | 195060 | 0.8435678 | 0.8678712 | 0.01579758 | 0.8352076 | 0.006539605 | 0.8352124 | 0.008067998 |  |  | 152860 | 0.7287941 | 0.7035679 | 0.01029979 | 0.7191927 | 0.005024698 | 0.7191978 | 0.007384746
|  |  | 3367 | 0.9717712 | 0.9831571 | 0.004619961 | 0.9685658 | 0.09592203 | 0.9687004 | 0.1015048 |  |  | 3291 | 0.9351675 | 0.9570123 | 0.009013552 | 0.9394857 | 0.007800474 | 0.9395338 | 0.008096951 |  |  | 3515 | 0.8708404 | 0.9604203 | 0.008039154 | 0.9016262 | 0.005681225 | 0.9016369 | 0.00725944 |  |  | 3515 | 0.7665117 | 0.9142875 | 0.007273301 | 0.7866609 | 0.004494885 | 0.7866422 | 0.00876929 |  |  | 195360 | 0.8480437 | 0.8678712 | 0.01579758 | 0.8353828 | 0.006541798 | 0.8353876 | 0.008070552 |  |  | 153160 | 0.7222678 | 0.7035679 | 0.01029979 | 0.7193969 | 0.005026547 | 0.719402 | 0.007387251
|  |  | 3372 | 0.9717712 | 0.9832513 | 0.00460036 | 0.9686771 | 0.09593406 | 0.9688119 | 0.1015174 |  |  | 3296 | 0.9351675 | 0.9571602 | 0.008982521 | 0.9396041 | 0.007776758 | 0.9396522 | 0.008071539 |  |  | 3520 | 0.8740774 | 0.960465 | 0.008009541 | 0.901642 | 0.005680855 | 0.9016527 | 0.007257152 |  |  | 3520 | 0.7665117 | 0.914295 | 0.007266027 | 0.7866698 | 0.004494916 | 0.7866512 | 0.008769395 |  |  | 195660 | 0.834616 | 0.8678712 | 0.01579758 | 0.8355578 | 0.006543983 | 0.8355627 | 0.008073095 |  |  | 153460 | 0.7200923 | 0.7035679 | 0.01029979 | 0.7196007 | 0.005028391 | 0.7196058 | 0.007389737
|  |  | 3377 | 0.9708753 | 0.9833449 | 0.004580835 | 0.9687881 | 0.09594604 | 0.968923 | 0.10153 |  |  | 3301 | 0.934207 | 0.9573075 | 0.008951579 | 0.939722 | 0.007753143 | 0.9397699 | 0.008046232 |  |  | 3525 | 0.8708404 | 0.9605094 | 0.007980126 | 0.9016577 | 0.005680492 | 0.9016684 | 0.007254896 |  |  | 3525 | 0.7698747 | 0.9143023 | 0.007258866 | 0.7866788 | 0.004494947 | 0.7866602 | 0.0087695 |  |  | 195960 | 0.8390919 | 0.8678712 | 0.01579758 | 0.8357327 | 0.006546159 | 0.8357376 | 0.008075626 |  |  | 153760 | 0.7179169 | 0.7035679 | 0.01029979 | 0.7198042 | 0.005030229 | 0.7198093 | 0.007392203
|  |  | 3382 | 0.9717712 | 0.983438 | 0.004561385 | 0.9688987 | 0.09595798 | 0.9690337 | 0.1015426 |  |  | 3306 | 0.934207 | 0.957454 | 0.008920725 | 0.9398392 | 0.007729629 | 0.939887 | 0.008021031 |  |  | 3530 | 0.8719194 | 0.9605535 | 0.007950909 | 0.9016733 | 0.005680134 | 0.9016839 | 0.007252673 |  |  | 3530 | 0.7665117 | 0.9143096 | 0.007251816 | 0.7866878 | 0.004494978 | 0.7866692 | 0.008769605505 |  |  | 196260 | 0.8413299 | 0.8678712 | 0.01579758 | 0.8359073 | 0.006548328 | 0.8359122 | 0.008078145 |  |  | 154060 | 0.7179169 | 0.7035679 | 0.01029979 | 0.7200074 | 0.005032061 | 0.7200125 | 0.00739465
|  |  | 3387 | 0.9717712 | 0.9835305 | 0.00454201 | 0.9690088 | 0.09596987 | 0.9691439 | 0.1015551 |  |  | 3311 | 0.9332466 | 0.9575997 | 0.008889961 | 0.9399557 | 0.007706216 | 0.9400035 | 0.007995936 |  |  | 3535 | 0.8719194 | 0.9605973 | 0.007921887 | 0.9016888 | 0.005679782 | 0.9016993 | 0.007250482 |  |  | 3535 | 0.7665117 | 0.9143168 | 0.007244874 | 0.7866968 | 0.004495009 | 0.7866782 | 0.008769711 |  |  | 196560 | 0.8435678 | 0.8678712 | 0.01579758 | 0.8360818 | 0.006550489 | 0.8360867 | 0.008080652 |  |  | 154360 | 0.7200923 | 0.7035679 | 0.01029979 | 0.7202102 | 0.005033887 | 0.7202153 | 0.007397078
|  |  | 3392 | 0.9717712 | 0.9836225 | 0.004522711 | 0.9691185 | 0.09598173 | 0.9692538 | 0.1015676 |  |  | 3316 | 0.9351675 | 0.9577448 | 0.008859285 | 0.9400717 | 0.007682903 | 0.9401193 | 0.007970945 |  |  | 3540 | 0.8719194 | 0.9606409 | 0.007893061 | 0.9017041 | 0.005679436 | 0.9017147 | 0.007248323 |  |  | 3540 | 0.7665117 | 0.9143239 | 0.00723804 | 0.7867058 | 0.00449504 | 0.7866872 | 0.008769817 |  |  | 196860 | 0.8435678 | 0.8678712 | 0.01579758 | 0.836256 | 0.006552642 | 0.8362609 | 0.008083148 |  |  | 154660 | 0.7200923 | 0.7035679 | 0.01029979 | 0.7204127 | 0.005035708 | 0.7204178 | 0.007399487
|  |  | 3397 | 0.9717712 | 0.983714 | 0.004503488 | 0.9692278 | 0.09599354 | 0.9693632 | 0.10158 |  |  | 3321 | 0.934207 | 0.9578891 | 0.008828698 | 0.940187 | 0.00765969 | 0.9402346 | 0.00794606 |  |  | 3545 | 0.8719194 | 0.9606841 | 0.007864429 | 0.9017194 | 0.005679096 | 0.9017299 | 0.007246195 |  |  | 3545 | 0.7648303 | 0.914331 | 0.007231312 | 0.7867147 | 0.004495071 | 0.7866961 | 0.008769922 |  |  | 197160 | 0.8413299 | 0.8678712 | 0.01579758 | 0.8364301 | 0.006554787 | 0.836435 | 0.008085633 |  |  | 154960 | 0.7266187 | 0.7035679 | 0.01029979 | 0.7206148 | 0.005037523 | 0.7206199 | 0.007401877
|  |  | 3402 | 0.9717712 | 0.9838049 | 0.004484338 | 0.9693367 | 0.09600531 | 0.9694722 | 0.1015924 |  |  | 3326 | 0.9351675 | 0.9580327 | 0.0087982 | 0.9403017 | 0.007636577 | 0.9403492 | 0.00792128 |  |  | 3550 | 0.8719194 | 0.960727 | 0.007835991 | 0.9017345 | 0.005678761 | 0.901745 | 0.007244097 |  |  | 3550 | 0.7665117 | 0.914338 | 0.007224689 | 0.7867237 | 0.004495102 | 0.7867051 | 0.008770028 |  |  | 197460 | 0.8413299 | 0.8678712 | 0.01579758 | 0.8366039 | 0.006556924 | 0.8366089 | 0.008088106 |  |  | 155260 | 0.7157414 | 0.7035679 | 0.01029979 | 0.7208166 | 0.005039332 | 0.7208217 | 0.007404247
|  |  | 3407 | 0.9708753 | 0.9838953 | 0.004465264 | 0.9694452 | 0.09601704 | 0.9695808 | 0.1016047 |  |  | 3331 | 0.9351675 | 0.9581755 | 0.008767789 | 0.9404158 | 0.007613564 | 0.9404631 | 0.007896604 |  |  | 3555 | 0.8729984 | 0.9607696 | 0.007807746 | 0.9017496 | 0.005678432 | 0.90176 | 0.00724203 |  |  | 3555 | 0.7648303 | 0.9143449 | 0.007218168 | 0.7867327 | 0.004495133 | 0.7867141 | 0.008770134 |  |  | 197760 | 0.8390919 | 0.8678712 | 0.01579758 | 0.8367776 | 0.006559053 | 0.8367825 | 0.008090567 |  |  | 155560 | 0.7222678 | 0.7035679 | 0.01029979 | 0.7210181 | 0.005041136 | 0.7210232 | 0.007406599
|  |  | 3412 | 0.9708753 | 0.9839852 | 0.004446264 | 0.9695533 | 0.09602872 | 0.969689 | 0.101617 |  |  | 3336 | 0.9351675 | 0.9583177 | 0.008737467 | 0.9405293 | 0.007590651 | 0.9405765 | 0.007872032 |  |  | 3560 | 0.8719194 | 0.9608119 | 0.007779693 | 0.9017645 | 0.005678108 | 0.9017748 | 0.007239993 |  |  | 3560 | 0.7681932 | 0.9143517 | 0.007211749 | 0.7867417 | 0.004495164 | 0.7867231 | 0.00877024 |  |  | 198060 | 0.8390919 | 0.8678712 | 0.01579758 | 0.836951 | 0.006561175 | 0.836956 | 0.008093016 |  |  | 155860 | 0.7200923 | 0.7035679 | 0.01029979 | 0.7212192 | 0.005042934 | 0.7212243 | 0.007408931
|  |  | 3417 | 0.9708753 | 0.9840746 | 0.004427338 | 0.969661 | 0.09604037 | 0.9697967 | 0.1016293 |  |  | 3341 | 0.934207 | 0.9584591 | 0.008707233 | 0.9406421 | 0.007567838 | 0.9406893 | 0.007847565 |  |  | 3565 | 0.8719194 | 0.960854 | 0.007751831 | 0.9017793 | 0.005677789 | 0.9017896 | 0.007237985 |  |  | 3565 | 0.7681932 | 0.9143585 | 0.00720543 | 0.7867506 | 0.004495196 | 0.7867321 | 0.008770347 |  |  | 198360 | 0.8413299 | 0.8678712 | 0.01579758 | 0.8371243 | 0.006563288 | 0.8371293 | 0.008095455 |  |  | 156160 | 0.7222678 | 0.7035679 | 0.01029979 | 0.72142 | 0.005044726 | 0.7214251 | 0.007411245
|  |  | 3422 | 0.9708753 | 0.9841634 | 0.004408487 | 0.9697682 | 0.09605197 | 0.9699041 | 0.1016415 |  |  | 3346 | 0.934207 | 0.9585999 | 0.008677088 | 0.9407544 | 0.007545123 | 0.9408015 | 0.007823202 |  |  | 3570 | 0.8719194 | 0.9608958 | 0.007724159 | 0.901794 | 0.005677476 | 0.9018043 | 0.007236007 |  |  | 3570 | 0.7665117 | 0.9143653 | 0.007199209 | 0.7867596 | 0.004495227 | 0.786741 | 0.008770453 |  |  | 198660 | 0.8435678 | 0.8678712 | 0.01579758 | 0.8372973 | 0.006565394 | 0.8373023 | 0.008097881 |  |  | 156460 | 0.7244432 | 0.7035679 | 0.01029979 | 0.7216204 | 0.005046513 | 0.7216256 | 0.00741354
|  |  | 3427 | 0.9708753 | 0.9842517 | 0.004389709 | 0.9698751 | 0.09606353 | 0.9700111 | 0.1016537 |  |  | 3351 | 0.9351675 | 0.9587399 | 0.00864703 | 0.9408661 | 0.007522508 | 0.940913 | 0.007798943 |  |  | 3575 | 0.8729984 | 0.9609372 | 0.007696677 | 0.9018086 | 0.005677168 | 0.9018188 | 0.007234057 |  |  | 3575 | 0.7665117 | 0.9143719 | 0.007193086 | 0.7867686 | 0.004495258 | 0.78675 | 0.008770559 |  |  | 198960 | 0.8458057 | 0.8678712 | 0.01579758 | 0.8374702 | 0.006567492 | 0.8374752 | 0.008100296 |  |  | 156760 | 0.7244432 | 0.7035679 | 0.01029979 | 0.7218205 | 0.005048294 | 0.7218257 | 0.007415816
|  |  | 3432 | 0.9717712 | 0.9843396 | 0.004371005 | 0.9699816 | 0.09607505 | 0.9701177 | 0.1016658 |  |  | 3356 | 0.9351675 | 0.9588793 | 0.00861706 | 0.9409771 | 0.007499992 | 0.941024 | 0.007774787 |  |  | 3580 | 0.8729984 | 0.9609784 | 0.007669383 | 0.9018231 | 0.005676865 | 0.9018333 | 0.007232136 |  |  | 3580 | 0.7665117 | 0.9143785 | 0.007187058 | 0.7867776 | 0.00449529 | 0.786759 | 0.008770666 |  |  | 199260 | 0.8413299 | 0.8678712 | 0.01579758 | 0.8376428 | 0.006569582 | 0.8376479 | 0.0081027 |  |  | 157060 | 0.7222678 | 0.7035679 | 0.01029979 | 0.7220203 | 0.00505007 | 0.7220255 | 0.007418073
|  |  | 3437 | 0.9726672 | 0.9844269 | 0.004352374 | 0.9700876 | 0.09608653 | 0.9702238 | 0.1016779 |  |  | 3361 | 0.9351675 | 0.9590179 | 0.008587178 | 0.9410876 | 0.007477574 | 0.9411343 | 0.007750735 |  |  | 3585 | 0.8729984 | 0.9610194 | 0.007642277 | 0.9018375 | 0.005676568 | 0.9018476 | 0.007230243 |  |  | 3585 | 0.7648303 | 0.914385 | 0.007181125 | 0.7867865 | 0.004495321 | 0.786768 | 0.008770773 |  |  | 199560 | 0.8458057 | 0.8678712 | 0.01579758 | 0.8378153 | 0.006571664 | 0.8378204 | 0.008105092 |  |  | 157360 | 0.7266187 | 0.7035679 | 0.01029979 | 0.7222197 | 0.00505184 | 0.7222249 | 0.007420312
|  |  | 3442 | 0.9708753 | 0.9845137 | 0.004333816 | 0.9701933 | 0.09609797 | 0.9703296 | 0.1016899 |  |  | 3366 | 0.9351675 | 0.9591559 | 0.008557383 | 0.9411975 | 0.007455256 | 0.9412441 | 0.007726786 |  |  | 3590 | 0.8719194 | 0.96106 | 0.007615358 | 0.9018518 | 0.005676275 | 0.9018619 | 0.007228377 |  |  | 3590 | 0.7665117 | 0.9143915 | 0.007175285 | 0.7867955 | 0.004495352 | 0.7867769 | 0.00877088 |  |  | 199860 | 0.8458057 | 0.8678712 | 0.01579758 | 0.8379875 | 0.006573738 | 0.8379927 | 0.008107473 |  |  | 157660 | 0.7157414 | 0.7035679 | 0.01029979 | 0.7224189 | 0.005053604 | 0.722424 | 0.007422533
|  |  | 3447 | 0.9717712 | 0.9846 | 0.004315332 | 0.9702986 | 0.09610937 | 0.970435 | 0.1017019 |  |  | 3371 | 0.934207 | 0.9592931 | 0.008527676 | 0.9413067 | 0.007433035 | 0.9413533 | 0.00770294 |  |  | 3595 | 0.8719194 | 0.9611004 | 0.007588625 | 0.901866 | 0.005675987 | 0.901876 | 0.007226538 |  |  | 3595 | 0.7681932 | 0.9143979 | 0.007169536 | 0.7868045 | 0.004495384 | 0.7867859 | 0.008770987 |  |  | 200160 | 0.8413299 | 0.8678712 | 0.01579758 | 0.8381596 | 0.006575805 | 0.8381647 | 0.008109843 |  |  | 157960 | 0.7244432 | 0.7035679 | 0.01029979 | 0.7226176 | 0.005055363 | 0.7226228 | 0.007424734
|  |  | 3452 | 0.9726672 | 0.9846858 | 0.00429692 | 0.9704035 | 0.09612072 | 0.9705399 | 0.1017138 |  |  | 3376 | 0.9361279 | 0.9594297 | 0.008498056 | 0.9414154 | 0.007410913 | 0.9414619 | 0.007679197 |  |  | 3600 | 0.8719194 | 0.9611405 | 0.007562077 | 0.9018801 | 0.005675704 | 0.90189 | 0.007224726 |  |  | 3600 | 0.7665117 | 0.9144043 | 0.007163877 | 0.7868135 | 0.004495415 | 0.7867949 | 0.008771094 |  |  | 200460 | 0.8458057 | 0.8678712 | 0.01579758 | 0.8383315 | 0.006577864 | 0.8383366 | 0.008112201 |  |  | 158260 | 0.7200923 | 0.7035679 | 0.01029979 | 0.7228161 | 0.005057116 | 0.7228213 | 0.007426917
|  |  | 3457 | 0.9717712 | 0.9847711 | 0.004278581 | 0.970508 | 0.09613204 | 0.9706445 | 0.1017257 |  |  | 3381 | 0.9351675 | 0.9595656 | 0.008468523 | 0.9415236 | 0.007388888 | 0.9415699 | 0.007655557 |  |  | 3605 | 0.8729984 | 0.9611803 | 0.007535714 | 0.9018941 | 0.005675426 | 0.901904 | 0.007222941 |  |  | 3605 | 0.7681932 | 0.9144105 | 0.007158308 | 0.7868224 | 0.004495447 | 0.7868039 | 0.008771201 |  |  | 200760 | 0.8435678 | 0.8678712 | 0.01579758 | 0.8385031 | 0.006579915 | 0.8385083 | 0.008114547 |  |  | 158560 | 0.7222678 | 0.7035679 | 0.01029979 | 0.7230142 | 0.005058864 | 0.7230194 | 0.007429082
|  |  | 3462 | 0.9717712 | 0.984856 | 0.004260314 | 0.9706121 | 0.09614332 | 0.9707487 | 0.1017376 |  |  | 3386 | 0.9351675 | 0.9597008 | 0.008439078 | 0.9416311 | 0.007366962 | 0.9416774 | 0.007632019 |  |  | 3610 | 0.8719194 | 0.9612199 | 0.007509535 | 0.9019079 | 0.005675152 | 0.9019178 | 0.007221181 |  |  | 3610 | 0.7681932 | 0.9144167 | 0.007152826 | 0.7868314 | 0.004495479 | 0.7868128 | 0.008771309 |  |  | 201060 | 0.8413299 | 0.8678712 | 0.01579758 | 0.8386746 | 0.006581958 | 0.8386798 | 0.008116883 |  |  | 158860 | 0.7309696 | 0.7035679 | 0.01029979 | 0.723212 | 0.005060606 | 0.7232172 | 0.007431229
|  |  | 3467 | 0.9717712 | 0.9849403 | 0.00424212 | 0.9707158 | 0.09615456 | 0.9708525 | 0.1017494 |  |  | 3391 | 0.9351675 | 0.9598353 | 0.008409719 | 0.9417381 | 0.007345133 | 0.9417842 | 0.007608583 |  |  | 3615 | 0.8729984 | 0.9612591 | 0.007483538 | 0.9019217 | 0.005674883 | 0.9019316 | 0.007219448 |  |  | 3615 | 0.7681932 | 0.9144229 | 0.00714743 | 0.7868404 | 0.00449551 | 0.7868218 | 0.008771416 |  |  | 201360 | 0.8458057 | 0.8678712 | 0.01579758 | 0.8388459 | 0.006583994 | 0.8388511039 | 0.008119207 |  |  | 159160 | 0.7244432 | 0.7035679 | 0.01029979 | 0.7234094 | 0.005062343 | 0.7234146 | 0.007433357
|  |  | 3472 | 0.9726672 | 0.9850241 | 0.004223998 | 0.9708191 | 0.09616576 | 0.9709559 | 0.1017612 |  |  | 3396 | 0.9361279 | 0.9599692 | 0.008380448 | 0.9418444 | 0.007323401 | 0.9418905 | 0.00758525 |  |  | 3620 | 0.8740774 | 0.9612982 | 0.007457723 | 0.9019354 | 0.005674619 | 0.9019452 | 0.007217739 |  |  | 3620 | 0.7665117 | 0.914429 | 0.007142119 | 0.7868493 | 0.004495542 | 0.7868308 | 0.008771524 |  |  | 201660 | 0.8458057 | 0.8678712 | 0.01579758 | 0.839017 | 0.006586022 | 0.8390222 | 0.00812152 |  |  | 159460 | 0.7179169 | 0.7035679 | 0.01029979 | 0.7236065 | 0.005064074 | 0.7236118 | 0.007435467
|  |  | 3477 | 0.9726672 | 0.9851075 | 0.004205947 | 0.970922 | 0.09617691 | 0.9710589 | 0.101773 |  |  | 3401 | 0.9361279 | 0.9601024 | 0.008351263 | 0.9419503 | 0.007301767 | 0.9419962 | 0.007562018 |  |  | 3625 | 0.8729984 | 0.9613369 | 0.00743209 | 0.901949 | 0.005674359 | 0.9019588 | 0.007216056 |  |  | 3625 | 0.7681932 | 0.914435 | 0.007136893 | 0.7868583 | 0.004495574 | 0.7868398 | 0.008771632 |  |  | 201960 | 0.8413299 | 0.8678712 | 0.01579758 | 0.8391879 | 0.006588042 | 0.8391931 | 0.008123821 |  |  | 159760 | 0.7222678 | 0.7035679 | 0.01029979 | 0.7238033 | 0.005065799 | 0.7238086 | 0.007437558
|  |  | 3482 | 0.9726672 | 0.9851904 | 0.004187968 | 0.9710246 | 0.09618803 | 0.9711616 | 0.1017847 |  |  | 3406 | 0.9361279 | 0.9602349 | 0.008322165 | 0.9420555 | 0.00728023 | 0.9421014 | 0.007538888 |  |  | 3630 | 0.8729984 | 0.9613754 | 0.007406637 | 0.9019625 | 0.005674104 | 0.9019722 | 0.007214398 |  |  | 3630 | 0.7681932 | 0.914441 | 0.007131748 | 0.7868673 | 0.004495605 | 0.7868487 | 0.00877174 |  |  | 202260 | 0.8435678 | 0.8678712 | 0.01579758 | 0.8393585 | 0.006590055 | 0.8393638 | 0.008126111 |  |  | 160060 | 0.7222678 | 0.7035679 | 0.01029979 | 0.7239998 | 0.005067519 | 0.724005 | 0.007439632
|  |  | 3487 | 0.9735632 | 0.9852727 | 0.00417006 | 0.9711268 | 0.09619911 | 0.9712638 | 0.1017963 |  |  | 3411 | 0.9351675 | 0.9603668 | 0.008293154 | 0.9421602 | 0.007258789 | 0.942206 | 0.007515859 |  |  | 3635 | 0.8729984 | 0.9614137 | 0.007381363 | 0.9019759 | 0.005673853 | 0.9019856 | 0.007212763 |  |  | 3635 | 0.7665117 | 0.9144469 | 0.007126685 | 0.7868763 | 0.004495637 | 0.7868577 | 0.008771848 |  |  | 202560 | 0.8413299 | 0.8678712 | 0.01579758 | 0.839529 | 0.00659206 | 0.8395343 | 0.00812839 |  |  | 160360 | 0.7266187 | 0.7035679 | 0.01029979 | 0.7241959 | 0.005069234 | 0.7242012 | 0.007441687
|  |  | 3492 | 0.9717712 | 0.9853547 | 0.004152223 | 0.9712286 | 0.09621015 | 0.9713657 | 0.1018079 |  |  | 3416 | 0.9370884 | 0.960498 | 0.008264229 | 0.9422643 | 0.007237445 | 0.94231 | 0.007492932 |  |  | 3640 | 0.8729984 | 0.9614516 | 0.007356268 | 0.9019892 | 0.005673606 | 0.9019988 | 0.007211153 |  |  | 3640 | 0.7648303 | 0.9144528 | 0.007121703 | 0.7868852 | 0.004495669 | 0.7868667 | 0.008771956 |  |  | 202860 | 0.8435678 | 0.8678712 | 0.01579758 | 0.8396993 | 0.006594057 | 0.8397047 | 0.008130658 |  |  | 160660 | 0.7266187 | 0.7035679 | 0.01029979 | 0.7243917 | 0.005070943 | 0.724397 | 0.007443725
|  |  | 3497 | 0.9726672 | 0.9854361 | 0.004134458 | 0.97133 | 0.09622115 | 0.9714672 | 0.1018195 |  |  | 3421 | 0.9361279 | 0.9606286 | 0.00823539 | 0.9423679 | 0.007216197 | 0.9424135 | 0.007470106 |  |  | 3645 | 0.8740774 | 0.9614894 | 0.007331351 | 0.9020024 | 0.005673363 | 0.902012 | 0.007209566 |  |  | 3645 | 0.7648303 | 0.9144586 | 0.007116799 | 0.7868942 | 0.004495701 | 0.7868756 | 0.008772065 |  |  | 203160 | 0.8502816 | 0.8678712 | 0.01579758 | 0.8398695 | 0.006596046 | 0.8398748 | 0.008132914 |  |  | 160960 | 0.7266187 | 0.7035679 | 0.01029979 | 0.7245872 | 0.005072647 | 0.7245924 | 0.007445744
|  |  | 3502 | 0.9726672 | 0.9855171 | 0.004116763 | 0.971431 | 0.09623212 | 0.9715683 | 0.101831 |  |  | 3426 | 0.9361279 | 0.9607585 | 0.008206637 | 0.9424709 | 0.007195046 | 0.9425164 | 0.00744738 |  |  | 3650 | 0.8729984 | 0.9615268 | 0.00730661 | 0.9020155 | 0.005673125 | 0.902025 | 0.007208003 |  |  | 3650 | 0.7681932 | 0.9144644 | 0.007111973 | 0.7869032 | 0.004495733 | 0.7868846 | 0.008772173 |  |  | 203460 | 0.8480437 | 0.8678712 | 0.01579758 | 0.8400394 | 0.006598028 | 0.8400447 | 0.00813516 |  |  | 161260 | 0.7266187 | 0.7035679 | 0.01029979 | 0.7247823 | 0.005074345 | 0.7247876 | 0.007447746
|  |  | 3507 | 0.9726672 | 0.9855976 | 0.004099139 | 0.9715317 | 0.09624304 | 0.971669 | 0.1018425 |  |  | 3431 | 0.9361279 | 0.9608878 | 0.008177971 | 0.9425734 | 0.007173991 | 0.9426188 | 0.007424755 |  |  | 3655 | 0.8729984 | 0.961564 | 0.007282046 | 0.9020285 | 0.005672891 | 0.902038 | 0.007206463 |  |  | 3655 | 0.7665117 | 0.9144701 | 0.007107223 | 0.7869121 | 0.004495765 | 0.7868936 | 0.008772282 |  |  | 203760 | 0.8413299 | 0.8678712 | 0.01579758 | 0.8402091 | 0.006600002 | 0.8402144 | 0.008137394 |  |  | 161560 | 0.7287941 | 0.7035679 | 0.01029979 | 0.7249771 | 0.005076038 | 0.7249824 | 0.00744973
|  |  | 3512 | 0.9726672 | 0.9856776 | 0.004081585 | 0.971632 | 0.09625393 | 0.9717694 | 0.101854 |  |  | 3436 | 0.9351675 | 0.9610164 | 0.00814939 | 0.9426753 | 0.007153031 | 0.9427206 | 0.007402231 |  |  | 3660 | 0.8740774 | 0.961601 | 0.007257658 | 0.9020415 | 0.005672661 | 0.9020509 | 0.007204945 |  |  | 3660 | 0.7681932 | 0.9144757 | 0.007102549 | 0.7869211 | 0.004495797 | 0.7869025 | 0.00877239 |  |  | 204060 | 0.8435678 | 0.8678712 | 0.01579758 | 0.8403786 | 0.006601969 | 0.840384 | 0.008139617 |  |  | 161860 | 0.7222678 | 0.7035679 | 0.01029979 | 0.7251716 | 0.005077726 | 0.7251769 | 0.007451696
|  |  | 3517 | 0.9735632 | 0.9857572 | 0.004064101 | 0.9717319 | 0.09626478 | 0.9718694 | 0.1018654 |  |  | 3441 | 0.9380489 | 0.9611443 | 0.008120895 | 0.9427767 | 0.007132167 | 0.9428219 | 0.007379806 |  |  | 3665 | 0.8751564 | 0.9616377 | 0.007233443 | 0.9020543 | 0.005672434 | 0.9020637 | 0.00720345 |  |  | 3665 | 0.7648303 | 0.9144813 | 0.00709795 | 0.7869301 | 0.004495829 | 0.7869115 | 0.008772499 |  |  | 204360 | 0.8480437 | 0.8678712 | 0.01579758 | 0.8405479 | 0.006603928 | 0.8405533 | 0.008141829 |  |  | 162160 | 0.7287941 | 0.7035679 | 0.01029979 | 0.7253658 | 0.005079408 | 0.7253711 | 0.007453644
|  |  | 3522 | 0.9735632 | 0.9858363 | 0.004046687 | 0.9718314 | 0.09627558 | 0.971969 | 0.1018767 |  |  | 3446 | 0.9380489 | 0.9612717 | 0.008092486 | 0.9428775 | 0.007111398 | 0.9429226 | 0.007357482 |  |  | 3670 | 0.8719194 | 0.9616741 | 0.007209403 | 0.902067 | 0.005672212 | 0.9020764 | 0.007201976 |  |  | 3670 | 0.7665117 | 0.9144868 | 0.007093423 | 0.786939 | 0.004495861 | 0.7869205 | 0.008772608 |  |  | 204660 | 0.8458057 | 0.8678712 | 0.01579758 | 0.8407171 | 0.00660588 | 0.8407225 | 0.00814403 |  |  | 162460 | 0.7244432 | 0.7035679 | 0.01029979 | 0.7255596 | 0.005081085 | 0.7255649 | 0.007455574
|  |  | 3527 | 0.9735632 | 0.985915 | 0.004029343 | 0.9719306 | 0.09628636 | 0.9720682 | 0.1018881 |  |  | 3451 | 0.9351675 | 0.9613984 | 0.008064162 | 0.9429778 | 0.007090725 | 0.9430228 | 0.007335258 |  |  | 3675 | 0.8729984 | 0.9617104 | 0.007185536 | 0.9020797 | 0.005671994 | 0.902089 | 0.007200525 |  |  | 3675 | 0.7665117 | 0.9144923 | 0.007088969 | 0.786948 | 0.004495893 | 0.7869294 | 0.008772717 |  |  | 204960 | 0.8458057 | 0.8678712 | 0.01579758 | 0.840886 | 0.006607824 | 0.8408914 | 0.00814622 |  |  | 162760 | 0.7244432 | 0.7035679 | 0.01029979 | 0.7257532 | 0.005082756 | 0.7257585 | 0.007457487
|  |  | 3532 | 0.9726672 | 0.9859932 | 0.004012069 | 0.9720294 | 0.09629709 | 0.9721671 | 0.1018994 |  |  | 3456 | 0.9370884 | 0.9615244 | 0.008035924 | 0.9430775 | 0.007070146 | 0.9431225 | 0.007313133 |  |  | 3680 | 0.8729984 | 0.9617463 | 0.00716184 | 0.9020923 | 0.005671779 | 0.9021016 | 0.007199095 |  |  | 3680 | 0.7648303 | 0.9144977 | 0.007084586 | 0.786957 | 0.004495925 | 0.7869384 | 0.008772827 |  |  | 205260 | 0.8480437 | 0.8678712 | 0.01579758 | 0.8410548 | 0.00660976 | 0.8410602 | 0.008148398 |  |  | 163060 | 0.7200923 | 0.7035679 | 0.01029979 | 0.7259463 | 0.005084422 | 0.7259517 | 0.007459383
|  |  | 3537 | 0.9726672 | 0.9860709 | 0.003994864 | 0.9721279 | 0.09630779 | 0.9722656 | 0.1019106 |  |  | 3461 | 0.9361279 | 0.9616499 | 0.008007771 | 0.9431767 | 0.007049662 | 0.9432216 | 0.007291107 |  |  | 3685 | 0.8740774 | 0.961782 | 0.007138316 | 0.9021048 | 0.005671568 | 0.902114 | 0.007197686 |  |  | 3685 | 0.7698747 | 0.9145031 | 0.007080272 | 0.7869659 | 0.004495957 | 0.7869474 | 0.008772936 |  |  | 205560 | 0.8458057 | 0.8678712 | 0.01579758 | 0.8412233 | 0.006611689 | 0.8412288 | 0.008150566 |  |  | 163360 | 0.7244432 | 0.7035679 | 0.01029979 | 0.7261392 | 0.005086083 | 0.7261445 | 0.00746126
|  |  | 3542 | 0.9726672 | 0.9861482 | 0.003977728 | 0.972226 | 0.09631844 | 0.9723638 | 0.1019218 |  |  | 3466 | 0.9361279 | 0.9617747 | 0.007979704 | 0.9432754 | 0.007029273 | 0.9433202 | 0.00726918 |  |  | 3690 | 0.8729984 | 0.9618175 | 0.007114962 | 0.9021171 | 0.005671361 | 0.9021264 | 0.007196298 |  |  | 3690 | 0.7681932 | 0.9145084 | 0.007076028 | 0.7869749 | 0.004495989 | 0.7869563 | 0.008773046 |  |  | 205860 | 0.8502816 | 0.8678712 | 0.01579758 | 0.8413917 | 0.00661361 | 0.8413972 | 0.008152723 |  |  | 163660 | 0.7266187 | 0.7035679 | 0.01029979 | 0.7263318 | 0.005087738 | 0.7263371 | 0.007463121
|  |  | 3547 | 0.9735632 | 0.9862251 | 0.00396066 | 0.9723237 | 0.09632906 | 0.9724615 | 0.101933 |  |  | 3471 | 0.9361279 | 0.9618988 | 0.007951721 | 0.9433736 | 0.007008978 | 0.9434182 | 0.007247353 |  |  | 3695 | 0.8751564 | 0.9618528 | 0.007091778 | 0.9021295 | 0.005671158 | 0.9021386 | 0.00719493 |  |  | 3695 | 0.7665117 | 0.9145137 | 0.007071851 | 0.7869838 | 0.004496022 | 0.7869653 | 0.008773155 |  |  | 206160 | 0.8480437 | 0.8678712 | 0.01579758 | 0.8415599 | 0.006615524 | 0.8415654 | 0.008154869 |  |  | 163960 | 0.7244432 | 0.7035679 | 0.01029979 | 0.726524 | 0.005089388 | 0.7265293 | 0.007464964
|  |  | 3552 | 0.9726672 | 0.9863015 | 0.003943662 | 0.972421 | 0.09633965 | 0.9725589 | 0.1019441 |  |  | 3476 | 0.9361279 | 0.9620224 | 0.007923823 | 0.9434712 | 0.006988777 | 0.9435158 | 0.007225624 |  |  | 3700 | 0.8729984 | 0.9618878 | 0.007068763 | 0.9021417 | 0.005670958 | 0.9021508 | 0.007193583 |  |  | 3700 | 0.7715562 | 0.9145189 | 0.007067741 | 0.7869928 | 0.004496054 | 0.7869743 | 0.008773265 |  |  | 206460 | 0.8458057 | 0.8678712 | 0.01579758 | 0.8417278 | 0.00661743 | 0.8417334 | 0.008157003 |  |  | 164260 | 0.7244432 | 0.7035679 | 0.01029979 | 0.7267159 | 0.005091032 | 0.7267212 | 0.007466789
|  |  | 3557 | 0.9735632 | 0.9863774 | 0.003926732 | 0.972518 | 0.09635019 | 0.972656 | 0.1019552 |  |  | 3481 | 0.9361279 | 0.9621454 | 0.00789601 | 0.9435683 | 0.00696867 | 0.9436128 | 0.007203993 |  |  | 3705 | 0.8751564 | 0.9619225 | 0.007045915 | 0.9021538 | 0.005670762 | 0.9021629 | 0.007192256 |  |  | 3705 | 0.7665117 | 0.914524 | 0.007063698 | 0.7870018 | 0.004496086 | 0.7869832 | 0.008773375 |  |  | 206760 | 0.8525196 | 0.8678712 | 0.01579758 | 0.8418956 | 0.006619329 | 0.8419012 | 0.008159127 |  |  | 164560 | 0.7266187 | 0.7035679 | 0.01029979 | 0.7269075 | 0.005092672 | 0.7269128 | 0.007468597
|  |  | 3562 | 0.9735632 | 0.986453 | 0.00390987 | 0.9726147 | 0.0963607 | 0.9727527 | 0.1019663 |  |  | 3486 | 0.9361279 | 0.9622677 | 0.007868282 | 0.9436649 | 0.006948657 | 0.9437093 | 0.007182461 |  |  | 3710 | 0.8751564 | 0.9619571 | 0.007023235 | 0.9021659 | 0.005670569 | 0.9021749 | 0.007190948 |  |  | 3710 | 0.7681932 | 0.9145291 | 0.007059718 | 0.7870107 | 0.004496119 | 0.7869922 | 0.008773485 |  |  | 207060 | 0.8480437 | 0.8678712 | 0.01579758 | 0.8420632 | 0.00662122 | 0.8420688 | 0.00816124 |  |  | 164860 | 0.7266187 | 0.7035679 | 0.01029979 | 0.7270987 | 0.005094306 | 0.7271041 | 0.007470388
|  |  | 3567 | 0.9735632 | 0.9865281 | 0.003893077 | 0.9727109 | 0.09637118 | 0.972849 | 0.1019773 |  |  | 3491 | 0.9370884 | 0.9623894 | 0.007840638 | 0.943761 | 0.006928737 | 0.9438053 | 0.007161027 |  |  | 3715 | 0.8740774 | 0.9619914 | 0.007000721 | 0.9021778 | 0.00567038 | 0.9021869 | 0.00718966 |  |  | 3715 | 0.7665117 | 0.9145342 | 0.007055803 | 0.7870197 | 0.004496151 | 0.7870012 | 0.008773595 |  |  | 207360 | 0.8458057 | 0.8678712 | 0.01579758 | 0.8422306 | 0.006623104 | 0.8422362 | 0.008163342 |  |  | 165160 | 0.7244432 | 0.7035679 | 0.01029979 | 0.7272897 | 0.005095934 | 0.727295 | 0.007472162
|  |  | 3572 | 0.9735632 | 0.9866027 | 0.003876351 | 0.9728069 | 0.09638161 | 0.972945 | 0.1019883 |  |  | 3496 | 0.9370884 | 0.9625105 | 0.007813078 | 0.9438565 | 0.00690891 | 0.9439007 | 0.007139691 |  |  | 3720 | 0.8729984 | 0.9620254 | 0.006978373 | 0.9021897 | 0.005670194 | 0.9021987 | 0.007188391 |  |  | 3720 | 0.7681932 | 0.9145392 | 0.007051951 | 0.7870286 | 0.004496184 | 0.7870101 | 0.008773706 |  |  | 207660 | 0.8502816 | 0.8678712 | 0.01579758 | 0.8423978 | 0.00662498 | 0.8424034 | 0.008165433 |  |  | 165460 | 0.7287941 | 0.7035679 | 0.01029979 | 0.7274803 | 0.005097558 | 0.7274856 | 0.007473919
|  |  | 3577 | 0.9726672 | 0.9866769 | 0.003859694 | 0.9729024 | 0.09639201 | 0.9730406 | 0.1019992 |  |  | 3501 | 0.9380489 | 0.962631 | 0.007785603 | 0.9439516 | 0.006889177 | 0.9439957 | 0.007118452 |  |  | 3725 | 0.8740774 | 0.9620593 | 0.006956189 | 0.9022015 | 0.005670011 | 0.9022105 | 0.007187141 |  |  | 3725 | 0.7681932 | 0.9145442 | 0.00704816 | 0.7870376 | 0.004496216 | 0.7870191 | 0.008773816 |  |  | 207960 | 0.8458057 | 0.8678712 | 0.01579758 | 0.8425649 | 0.006626849 | 0.8425705 | 0.008167513 |  |  | 165760 | 0.7309696 | 0.7035679 | 0.01029979 | 0.7276706 | 0.005099176 | 0.727676 | 0.007475659
|  |  | 3582 | 0.9744591 | 0.9867507 | 0.003843103 | 0.9729977 | 0.09640238 | 0.9731359 | 0.1020101 |  |  | 3506 | 0.9370884 | 0.9627509 | 0.007758211 | 0.9440461 | 0.006869536 | 0.9440901 | 0.007097311 |  |  | 3730 | 0.8740774 | 0.9620929 | 0.006934169 | 0.9022133 | 0.005669832 | 0.9022222 | 0.00718591 |  |  | 3730 | 0.7681932 | 0.9145491 | 0.007044431 | 0.7870466 | 0.004496249 | 0.7870281 | 0.008773927 |  |  | 208260 | 0.8480437 | 0.8678712 | 0.01579758 | 0.8427317 | 0.006628711 | 0.8427373 | 0.008169582 |  |  | 166060 | 0.7266187 | 0.7035679 | 0.01029979 | 0.7278606 | 0.005100789 | 0.7278659 | 0.007477381
|  |  | 3587 | 0.9753551 | 0.9868241 | 0.00382658 | 0.9730925 | 0.0964127 | 0.9732308 | 0.102021 |  |  | 3511 | 0.9361279 | 0.9628702 | 0.007730904 | 0.9441401 | 0.006849988 | 0.9441841 | 0.007076267 |  |  | 3735 | 0.8740774 | 0.9621262 | 0.006912312 | 0.9022249 | 0.005669655 | 0.9022338 | 0.007184697 |  |  | 3735 | 0.7665117 | 0.914554 | 0.007040761 | 0.7870555 | 0.004496281 | 0.787037 | 0.008774038 |  |  | 208560 | 0.8458057 | 0.8678712 | 0.01579758 | 0.8428983 | 0.006630565 | 0.842904 | 0.008171641 |  |  | 166360 | 0.7200923 | 0.7035679 | 0.01029979 | 0.7280502 | 0.005102397 | 0.7280556 | 0.007479087
|  |  | 3592 | 0.9726672 | 0.986897 | 0.003810124 | 0.973187 | 0.09642299 | 0.9733253 | 0.1020318 |  |  | 3516 | 0.9380489 | 0.9629889 | 0.00770368 | 0.9442337 | 0.006830532 | 0.9442775 | 0.00705532 |  |  | 3740 | 0.8740774 | 0.9621594 | 0.006890618 | 0.9022365 | 0.005669482 | 0.9022453 | 0.007183502 |  |  | 3740 | 0.7681932 | 0.9145588 | 0.007037151 | 0.7870645 | 0.004496314 | 0.787046 | 0.008774148 |  |  | 208860 | 0.8480437 | 0.8678712 | 0.01579758 | 0.8430648 | 0.006632411 | 0.8430704 | 0.008173688 |  |  | 166660 | 0.7200923 | 0.7035679 | 0.01029979 | 0.7282396 | 0.005103999 | 0.728245 | 0.007480775
|  |  | 3597 | 0.9744591 | 0.9869695 | 0.003793735 | 0.9732812 | 0.09643325 | 0.9734195 | 0.1020426 |  |  | 3521 | 0.9380489 | 0.9631071 | 0.007676541 | 0.9443267 | 0.006811168 | 0.9443705 | 0.00703447 |  |  | 3745 | 0.8740774 | 0.9621923 | 0.006869085 | 0.902248 | 0.005669313 | 0.9022567 | 0.007182324 |  |  | 3745 | 0.7665117 | 0.9145636 | 0.007033598 | 0.7870734 | 0.004496347 | 0.7870549 | 0.008774259 |  |  | 209160 | 0.8480437 | 0.8678712 | 0.01579758 | 0.843231 | 0.006634251 | 0.8432367 | 0.008175725 |  |  | 166960 | 0.7287941 | 0.7035679 | 0.01029979 | 0.7284286 | 0.005105597 | 0.728434 | 0.007482447
|  |  | 3602 | 0.9744591 | 0.9870416 | 0.003777413 | 0.973375 | 0.09644347 | 0.9735134 | 0.1020533 |  |  | 3526 | 0.9370884 | 0.9632246 | 0.007649484 | 0.9444192 | 0.006791897 | 0.9444629 | 0.007013716 |  |  | 3750 | 0.8740774 | 0.962225 | 0.006847713 | 0.9022594 | 0.005669146 | 0.9022681 | 0.007181165 |  |  | 3750 | 0.7665117 | 0.9145683 | 0.007030104 | 0.7870824 | 0.004496379 | 0.7870639 | 0.00877437 |  |  | 209460 | 0.8502816 | 0.8678712 | 0.01579758 | 0.8433971 | 0.006636083 | 0.8434028 | 0.008177751 |  |  | 167260 | 0.7309696 | 0.7035679 | 0.01029979 | 0.7286173 | 0.005107189 | 0.7286227 | 0.007484102
|  |  | 3607 | 0.9735632 | 0.9871133 | 0.003761157 | 0.9734685 | 0.09645365 | 0.9736069 | 0.102064 |  |  | 3531 | 0.9370884 | 0.9633415 | 0.007622511 | 0.9445113 | 0.006772717 | 0.9445548 | 0.006993058 |  |  | 3755 | 0.8751564 | 0.9622575 | 0.0068265 | 0.9022707 | 0.005668982 | 0.9022794 | 0.007180023 |  |  | 3755 | 0.7681932 | 0.914573 | 0.007026665 | 0.7870914 | 0.004496412 | 0.7870729 | 0.008774482 |  |  | 209760 | 0.8480437 | 0.8678712 | 0.01579758 | 0.843563 | 0.006637907 | 0.8435687 | 0.008179766 |  |  | 167560 | 0.7222678 | 0.7035679 | 0.01029979 | 0.7288057 | 0.005108776 | 0.7288111 | 0.007485741
|  |  | 3612 | 0.9744591 | 0.9871846 | 0.003744967 | 0.9735616 | 0.0964638 | 0.9737001 | 0.1020747 |  |  | 3536 | 0.9370884 | 0.9634579 | 0.007595622 | 0.9446028 | 0.006753629 | 0.9446463 | 0.006972497 |  |  | 3760 | 0.8751564 | 0.9622898 | 0.006805447 | 0.9022819 | 0.005668822 | 0.9022906 | 0.007178897 |  |  | 3760 | 0.7681932 | 0.9145776 | 0.007023282 | 0.7871003 | 0.004496445 | 0.7870818 | 0.008774593 |  |  | 210060 | 0.8480437 | 0.8678712 | 0.01579758 | 0.8437287 | 0.006639724 | 0.8437344 | 0.008181771 |  |  | 167860 | 0.7287941 | 0.7035679 | 0.01029979 | 0.7289938 | 0.005110358 | 0.7289992 | 0.007487362
|  |  | 3617 | 0.9735632 | 0.9872555 | 0.003728844 | 0.9736544 | 0.09647391 | 0.9737929 | 0.1020853 |  |  | 3541 | 0.9370884 | 0.9635737 | 0.007568815 | 0.9446939 | 0.006734632 | 0.9447373 | 0.006952031 |  |  | 3765 | 0.8740774 | 0.9623218 | 0.006784551 | 0.9022931 | 0.005668664 | 0.9023018 | 0.007177789 |  |  | 3765 | 0.7681932 | 0.9145822 | 0.007019954 | 0.7871093 | 0.004496478 | 0.7870908 | 0.008774705 |  |  | 210360 | 0.8480437 | 0.8678712 | 0.01579758 | 0.8438942 | 0.006641534 | 0.8438999 | 0.008183765 |  |  | 168160 | 0.7244432 | 0.7035679 | 0.01029979 | 0.7291816 | 0.005111934 | 0.729187 | 0.007488967
|  |  | 3622 | 0.9744591 | 0.9873259 | 0.003712786 | 0.9737469 | 0.09648399 | 0.9738854 | 0.1020959 |  |  | 3546 | 0.9380489 | 0.9636889 | 0.007542092 | 0.9447845 | 0.006715726 | 0.9448277 | 0.006931661 |  |  | 3770 | 0.8740774 | 0.9623536 | 0.006763814 | 0.9023042 | 0.005668509 | 0.9023128 | 0.007176697 |  |  | 3770 | 0.7648303 | 0.9145867 | 0.007016679 | 0.7871182 | 0.00449651 | 0.7870997 | 0.008774816 |  |  | 210660 | 0.8502816 | 0.8678712 | 0.01579758 | 0.8440595 | 0.006643337 | 0.8440652 | 0.008185748 |  |  | 168460 | 0.7222678 | 0.7035679 | 0.01029979 | 0.729369 | 0.005113506 | 0.7293744 | 0.007490555
|  |  | 3627 | 0.9735632 | 0.9873959 | 0.003696794 | 0.973839 | 0.09649403 | 0.9739775 | 0.1021065 |  |  | 3551 | 0.9380489 | 0.9638035 | 0.007515451 | 0.9448745 | 0.006696911 | 0.9449177 | 0.006911386 |  |  | 3775 | 0.8751564 | 0.9623852 | 0.006743232 | 0.9023152 | 0.005668357 | 0.9023238 | 0.007175622 |  |  | 3775 | 0.7681932 | 0.9145912 | 0.007013458 | 0.7871272 | 0.004496543 | 0.7871087 | 0.008774928 |  |  | 210960 | 0.8458057 | 0.8678712 | 0.01579758 | 0.8442246 | 0.006645132 | 0.8442304 | 0.008187721 |  |  | 168760 | 0.7287941 | 0.7035679 | 0.01029979 | 0.7295561 | 0.005115072 | 0.7295616 | 0.007492127
|  |  | 3632 | 0.9753551 | 0.9874656 | 0.003680867 | 0.9739308 | 0.09650404 | 0.9740693 | 0.102117 |  |  | 3556 | 0.9380489 | 0.9639175 | 0.007488893 | 0.9449641 | 0.006678186 | 0.9450073 | 0.006891207 |  |  | 3780 | 0.8740774 | 0.9624166 | 0.006722807 | 0.9023262 | 0.005668208 | 0.9023347 | 0.007174563 |  |  | 3780 | 0.7681932 | 0.9145957 | 0.007010289 | 0.7871361 | 0.004496576 | 0.7871176 | 0.00877504 |  |  | 211260 | 0.8525196 | 0.8678712 | 0.01579758 | 0.8443895 | 0.00664692 | 0.8443953 | 0.008189682 |  |  | 169060 | 0.7266187 | 0.7035679 | 0.01029979 | 0.729743 | 0.005116633 | 0.7297484 | 0.007493683
|  |  | 3637 | 0.9753551 | 0.9875348 | 0.003665006 | 0.9740222 | 0.09651401 | 0.9741608 | 0.1021275 |  |  | 3561 | 0.9380489 | 0.964031 | 0.007462417 | 0.9450533 | 0.006659552 | 0.9450963 | 0.006871122 |  |  | 3785 | 0.8740774 | 0.9624478 | 0.006702536 | 0.9023371 | 0.005668062 | 0.9023456 | 0.00717352 |  |  | 3785 | 0.7749191 | 0.9146001 | 0.007007171 | 0.7871451 | 0.004496609 | 0.7871266 | 0.008775152 |  |  | 211560 | 0.8502816 | 0.8678712 | 0.01579758 | 0.8445543 | 0.006648701 | 0.8445601 | 0.008191634 |  |  | 169360 | 0.7266187 | 0.7035679 | 0.01029979 | 0.7299295 | 0.005118189 | 0.7299349 | 0.007495221
|  |  | 3642 | 0.9744591 | 0.9876036 | 0.00364921 | 0.9741133 | 0.09652395 | 0.9742519 | 0.1021379 |  |  | 3566 | 0.9390093 | 0.9641439 | 0.007436024 | 0.9451419 | 0.006641009 | 0.9451849 | 0.006851133 |  |  | 3790 | 0.8751564 | 0.9624788 | 0.00668242 | 0.9023479 | 0.005667918 | 0.9023564 | 0.007172492 |  |  | 3790 | 0.7665117 | 0.9146045 | 0.007004104 | 0.787154 | 0.004496642 | 0.7871356 | 0.008775264 |  |  | 211860 | 0.8480437 | 0.8678712 | 0.01579758 | 0.8447188 | 0.006650474 | 0.8447246 | 0.008193574 |  |  | 169660 | 0.7222678 | 0.7035679 | 0.01029979 | 0.7301157 | 0.00511974 | 0.7301211 | 0.007496744
|  |  | 3647 | 0.9753551 | 0.9876721 | 0.003633479 | 0.9742041 | 0.09653385 | 0.9743427 | 0.1021483 |  |  | 3571 | 0.9370884 | 0.9642563 | 0.007409713 | 0.9452301 | 0.006622555 | 0.9452729 | 0.006831237 |  |  | 3795 | 0.8751564 | 0.9625095 | 0.006662457 | 0.9023586 | 0.005667777 | 0.9023671 | 0.00717148 |  |  | 3795 | 0.7681932 | 0.9146088 | 0.007001086 | 0.787163 | 0.004496675 | 0.7871445 | 0.008775376 |  |  | 212160 | 0.8525196 | 0.8678712 | 0.01579758 | 0.8448832 | 0.00665224 | 0.844889 | 0.008195504 |  |  | 169960 | 0.7222678 | 0.7035679 | 0.01029979 | 0.7303016 | 0.005121286 | 0.730307 | 0.00749825
|  |  | 3652 | 0.9753551 | 0.9877401 | 0.003617812 | 0.9742945 | 0.09654372 | 0.9744331 | 0.1021587 |  |  | 3576 | 0.9370884 | 0.9643681 | 0.007383485 | 0.9453178 | 0.006604191 | 0.9453606 | 0.006811436 |  |  | 3800 | 0.8740774 | 0.9625401 | 0.006642647 | 0.9023693 | 0.005667639 | 0.9023777 | 0.007170483 |  |  | 3800 | 0.7665117 | 0.9146131 | 0.006998118 | 0.7871719 | 0.004496708 | 0.7871535 | 0.008775489 |  |  | 212460 | 0.8502816 | 0.8678712 | 0.01579758 | 0.8450474 | 0.006653999 | 0.8450532 | 0.008197424 |  |  | 170260 | 0.7179169 | 0.7035679 | 0.01029979 | 0.7304871 | 0.005122827 | 0.7304926 | 0.00749974
|  |  | 3657 | 0.976251 | 0.9878077 | 0.00360221 | 0.9743846 | 0.09655356 | 0.9745232 | 0.1021691 |  |  | 3581 | 0.9380489 | 0.9644793 | 0.007357338 | 0.945405 | 0.006585916 | 0.9454477 | 0.006791729 |  |  | 3805 | 0.8751564 | 0.9625704 | 0.006622988 | 0.9023799 | 0.005667504 | 0.9023882 | 0.007169501 |  |  | 3805 | 0.7681932 | 0.9146173 | 0.006995198 | 0.7871809 | 0.004496742 | 0.7871624 | 0.008775601 |  |  | 212760 | 0.8547575 | 0.8678712 | 0.01579758 | 0.8452114 | 0.006655751 | 0.8452172 | 0.008199333 |  |  | 170560 | 0.733145 | 0.7035679 | 0.01029979 | 0.7306724 | 0.005124363 | 0.7306779 | 0.007501214
|  |  | 3662 | 0.9753551 | 0.987875 | 0.003586672 | 0.9744744 | 0.09656336 | 0.974613 | 0.1021794 |  |  | 3586 | 0.9390093 | 0.96459 | 0.007331273 | 0.9454918 | 0.006567731 | 0.9455344 | 0.006772116 |  |  | 3810 | 0.8729984 | 0.9626006 | 0.006603481 | 0.9023904 | 0.005667371 | 0.9023987 | 0.007168534 |  |  | 3810 | 0.7665117 | 0.9146216 | 0.006992325 | 0.7871899 | 0.004496775 | 0.7871714 | 0.008775714 |  |  | 213060 | 0.8525196 | 0.8678712 | 0.01579758 | 0.8453752 | 0.006657495 | 0.845381 | 0.008201231 |  |  | 170860 | 0.7287941 | 0.7035679 | 0.01029979 | 0.7308574 | 0.005125894 | 0.7308628 | 0.007502671
|  |  | 3667 | 0.9753551 | 0.9879418 | 0.003571199 | 0.9745638 | 0.09657312 | 0.9747025 | 0.1021896 |  |  | 3591 | 0.9370884 | 0.9647001 | 0.00730529 | 0.9455781 | 0.006549635 | 0.9456206 | 0.006752596 |  |  | 3815 | 0.8751564 | 0.9626305 | 0.006584123 | 0.9024008 | 0.00566724 | 0.9024091 | 0.007167582 |  |  | 3815 | 0.7681932 | 0.9146257 | 0.0069895 | 0.7871988 | 0.004496808 | 0.7871803 | 0.008775827 |  |  | 213360 | 0.8525196 | 0.8678712 | 0.01579758 | 0.8455388 | 0.006659232 | 0.8455447 | 0.008203119 |  |  | 171160 | 0.7287941 | 0.7035679 | 0.01029979 | 0.731042 | 0.005127419 | 0.7310475 | 0.007504113
|  |  | 3672 | 0.9753551 | 0.9880083 | 0.003555789 | 0.9746529 | 0.09658286 | 0.9747916 | 0.1021999 |  |  | 3596 | 0.9380489 | 0.9648097 | 0.007279388 | 0.945664 | 0.006531627 | 0.9457064 | 0.00673317 |  |  | 3820 | 0.8751564 | 0.9626603 | 0.006564915 | 0.9024112 | 0.005667112 | 0.9024195 | 0.007166644 |  |  | 3820 | 0.7665117 | 0.9146298 | 0.00698672 | 0.7872078 | 0.004496841 | 0.7871893 | 0.00877594 |  |  | 213660 | 0.8502816 | 0.8678712 | 0.01579758 | 0.8457022 | 0.006660962 | 0.8457081 | 0.008204996 |  |  | 171460 | 0.7244432 | 0.7035679 | 0.01029979 | 0.7312263 | 0.00512894 | 0.7312318 | 0.007505538
|  |  | 3677 | 0.976251 | 0.9880744 | 0.003540443 | 0.9747417 | 0.09659256 | 0.9748804 | 0.1022101 |  |  | 3601 | 0.9380489 | 0.9649187 | 0.007253568 | 0.9457494 | 0.006513708 | 0.9457917 | 0.006713836 |  |  | 3825 | 0.8751564 | 0.9626898 | 0.006545856 | 0.9024215 | 0.005666987 | 0.9024298 | 0.00716572 |  |  | 3825 | 0.7681932 | 0.9146339 | 0.006983985 | 0.7872167 | 0.004496875 | 0.7871982 | 0.008776053 |  |  | 213960 | 0.8458057 | 0.8678712 | 0.01579758 | 0.8458654 | 0.006662685 | 0.8458714 | 0.008206863 |  |  | 171760 | 0.733145 | 0.7035679 | 0.01029979 | 0.7314104 | 0.005130456 | 0.7314158 | 0.007506948
|  |  | 3682 | 0.9753551 | 0.9881401 | 0.00352516 | 0.9748302 | 0.09660222 | 0.9749689 | 0.1022202 |  |  | 3606 | 0.9370884 | 0.9650272 | 0.007227829 | 0.9458343 | 0.006495878 | 0.9458765 | 0.006694596 |  |  | 3830 | 0.8751564 | 0.9627191 | 0.006526944 | 0.9024318 | 0.005666864 | 0.90244 | 0.00716481 |  |  | 3830 | 0.7698747 | 0.914638 | 0.006981296 | 0.7872257 | 0.004496908 | 0.7872072 | 0.008776166 |  |  | 214260 | 0.8480437 | 0.8678712 | 0.01579758 | 0.8460285 | 0.006664401 | 0.8460344 | 0.00820872 |  |  | 172060 | 0.7222678 | 0.7035679 | 0.01029979 | 0.7315941 | 0.005131966 | 0.7315996 | 0.007508341
|  |  | 3687 | 0.977147 | 0.9882054 | 0.003509941 | 0.9749183 | 0.09661185 | 0.975057 | 0.1022303 |  |  | 3611 | 0.9380489 | 0.9651351 | 0.007202171 | 0.9459188 | 0.006478136 | 0.9459609 | 0.006675448 |  |  | 3835 | 0.8740774 | 0.9627483 | 0.006508179 | 0.9024419 | 0.005666743 | 0.9024501 | 0.007163914 |  |  | 3835 | 0.7698747 | 0.914642 | 0.00697865 | 0.7872346 | 0.004496941 | 0.7872161 | 0.00877628 |  |  | 214560 | 0.8525196 | 0.8678712 | 0.01579758 | 0.8461914 | 0.00666611 | 0.8461973 | 0.008210566 |  |  | 172360 | 0.7309696 | 0.7035679 | 0.01029979 | 0.7317775 | 0.005133472 | 0.731783 | 0.007509718
|  |  | 3692 | 0.9744591 | 0.9882704 | 0.003494784 | 0.9750062 | 0.09662145 | 0.9751449 | 0.1022404 |  |  | 3616 | 0.9390093 | 0.9652425 | 0.007176593 | 0.9460028 | 0.006460481 | 0.9460449 | 0.006656393 |  |  | 3840 | 0.8740774 | 0.9627772 | 0.006489561 | 0.902452 | 0.005666625 | 0.9024602 | 0.007163032 |  |  | 3840 | 0.7665117 | 0.9146459 | 0.006976047 | 0.7872436 | 0.004496975 | 0.7872251 | 0.008776393 |  |  | 214860 | 0.8547575 | 0.8678712 | 0.01579758 | 0.846354 | 0.006667811 | 0.84636 | 0.008212401 |  |  | 172660 | 0.7266187 | 0.7035679 | 0.01029979 | 0.7319606 | 0.005134973 | 0.7319661 | 0.00751108
|  |  | 3697 | 0.9744591 | 0.988335 | 0.003479691 | 0.9750937 | 0.09663102 | 0.9752324 | 0.1022505 |  |  | 3621 | 0.9380489 | 0.9653494 | 0.007151097 | 0.9460864 | 0.006442915 | 0.9461284 | 0.00663743 |  |  | 3845 | 0.8751564 | 0.9628059 | 0.006471087 | 0.9024621 | 0.005666509 | 0.9024702 | 0.007162162 |  |  | 3845 | 0.7681932 | 0.9146499 | 0.006973487 | 0.7872525 | 0.004497008 | 0.7872341 | 0.008776507 |  |  | 215160 | 0.8502816 | 0.8678712 | 0.01579758 | 0.8465165 | 0.006669505 | 0.8465225 | 0.008214226 |  |  | 172960 | 0.7244432 | 0.7035679 | 0.01029979 | 0.7321434 | 0.005136469 | 0.7321489 | 0.007512426
|  |  | 3702 | 0.976251 | 0.9883992 | 0.00346466 | 0.9751808 | 0.09664055 | 0.9753196 | 0.1022605 |  |  | 3626 | 0.9380489 | 0.9654557 | 0.007125682 | 0.9461695119 | 0.006425435 | 0.9462114 | 0.006618559 |  |  | 3850 | 0.8762354 | 0.9628345 | 0.006452759 | 0.9024721 | 0.005666395 | 0.9024802 | 0.007161307 |  |  | 3850 | 0.7681932 | 0.9146537 | 0.006970969 | 0.7872615 | 0.004497042 | 0.787243 | 0.00877662 |  |  | 215460 | 0.8525196 | 0.8678712 | 0.01579758 | 0.8466789 | 0.006671192 | 0.8466849 | 0.008216041 |  |  | 173260 | 0.7309696 | 0.7035679 | 0.01029979 | 0.7323259 | 0.005137959 | 0.7323314 | 0.007513756
|  |  | 3707 | 0.9753551 | 0.988463 | 0.003449692 | 0.9752677 | 0.09665005 | 0.9754064 | 0.1022705 |  |  | 3631 | 0.9390093 | 0.9655615 | 0.007100346 | 0.9462522 | 0.006408043 | 0.946294 | 0.006599779 |  |  | 3855 | 0.8751564 | 0.9628628 | 0.006434574 | 0.902482 | 0.005666283 | 0.90249 | 0.007160464 |  |  | 3855 | 0.7665117 | 0.9146576 | 0.006968492 | 0.7872704 | 0.004497075 | 0.787252 | 0.008776734 |  |  | 215760 | 0.8547575 | 0.8678712 | 0.01579758 | 0.846841 | 0.006672873 | 0.846847 | 0.008217846 |  |  | 173560 | 0.7266187 | 0.7035679 | 0.01029979 | 0.7325081 | 0.005139445 | 0.7325136 | 0.007515071
|  |  | 3712 | 0.9753551 | 0.9885264 | 0.003434786 | 0.9753542 | 0.09665952 | 0.975493 | 0.1022804 |  |  | 3636 | 0.9390093 | 0.9656668 | 0.007075092 | 0.9463345 | 0.006390738 | 0.9463762 | 0.006581091 |  |  | 3860 | 0.8740774 | 0.962891 | 0.006416532 | 0.9024918 | 0.005666174 | 0.9024998 | 0.007159634 |  |  | 3860 | 0.7698747 | 0.9146614 | 0.006966055 | 0.7872793 | 0.004497109 | 0.7872609 | 0.008776848 |  |  | 216060 | 0.8502816 | 0.8678712 | 0.01579758 | 0.8470029 | 0.006674546 | 0.847009 | 0.00821964 |  |  | 173860 | 0.7244432 | 0.7035679 | 0.01029979 | 0.73269 | 0.005140926 | 0.7326955 | 0.007516369
|  |  | 3717 | 0.9753551 | 0.9885895 | 0.003419942 | 0.9754405 | 0.09666895 | 0.9755792 | 0.1022904 |  |  | 3641 | 0.9399698 | 0.9657715 | 0.007049917 | 0.9464163 | 0.00637352 | 0.9464579 | 0.006562494 |  |  | 3865 | 0.8762354 | 0.962919 | 0.006398633 | 0.9025016 | 0.005666067 | 0.9025096 | 0.007158816 |  |  | 3865 | 0.7648303 | 0.9146652 | 0.006963659 | 0.7872883 | 0.004497142 | 0.7872699 | 0.008776962 |  |  | 216360 | 0.8547575 | 0.8678712 | 0.01579758 | 0.8471647 | 0.006676211 | 0.8471707 | 0.008221424 |  |  | 174160 | 0.7244432 | 0.7035679 | 0.01029979 | 0.7328715 | 0.005142402 | 0.732877 | 0.007517653
|  |  | 3722 | 0.976251 | 0.9886523 | 0.00340516 | 0.9755264 | 0.09667835 | 0.9756651 | 0.1023002 |  |  | 3646 | 0.9390093 | 0.9658757 | 0.007024822 | 0.9464976 | 0.006356389 | 0.9465392 | 0.006543988 |  |  | 3870 | 0.8740774 | 0.9629468 | 0.006380875 | 0.9025113 | 0.005665962 | 0.9025193 | 0.007158011 |  |  | 3870 | 0.7681932 | 0.9146689 | 0.006961301 | 0.7872972 | 0.004497176 | 0.7872788 | 0.008777077 |  |  | 216660 | 0.8547575 | 0.8678712 | 0.01579758 | 0.8473262 | 0.00667787 | 0.8473323 | 0.008223197 |  |  | 174460 | 0.7222678 | 0.7035679 | 0.01029979 | 0.7330528 | 0.005143873 | 0.7330583 | 0.00751892
|  |  | 3727 | 0.976251 | 0.9887146 | 0.00339044 | 0.975612 | 0.09668772 | 0.9757507 | 0.1023101 |  |  | 3651 | 0.9370884 | 0.9659794 | 0.006999808 | 0.9465786 | 0.006339343 | 0.94662 | 0.006525573 |  |  | 3875 | 0.8751564 | 0.9629743 | 0.006363257 | 0.902521 | 0.005665859 | 0.9025289 | 0.007157219 |  |  | 3875 | 0.7665117 | 0.9146726 | 0.006958983 | 0.7873062 | 0.00449721 | 0.7872878 | 0.008777191 |  |  | 216960 | 0.8502816 | 0.8678712 | 0.01579758 | 0.8474876 | 0.006679522 | 0.8474937 | 0.008224961 |  |  | 174760 | 0.7222678 | 0.7035679 | 0.01029979 | 0.7332338 | 0.005145339 | 0.7332393 | 0.007520173
|  |  | 3732 | 0.976251 | 0.9887766 | 0.003375782 | 0.9756973 | 0.09669706 | 0.975836 | 0.1023199 |  |  | 3656 | 0.9390093 | 0.9660826 | 0.006974873 | 0.9466591 | 0.006322384 | 0.9467005 | 0.006507249 |  |  | 3880 | 0.8751564 | 0.9630018 | 0.006345779 | 0.9025306 | 0.005665759 | 0.9025385 | 0.007156438 |  |  | 3880 | 0.7665117 | 0.9146763 | 0.006956702 | 0.7873151 | 0.004497244 | 0.7872967 | 0.008777306 |  |  | 217260 | 0.8569955 | 0.8678712 | 0.01579758 | 0.8476488 | 0.006681167 | 0.8476549 | 0.008226714 |  |  | 175060 | 0.7266187 | 0.7035679 | 0.01029979 | 0.7334145 | 0.005146801 | 0.7334199 | 0.007521409
|  |  | 3737 | 0.9753551 | 0.9888383 | 0.003361184 | 0.9757823 | 0.09670636 | 0.975921 | 0.1023297 |  |  | 3661 | 0.9390093 | 0.9661853 | 0.006950017 | 0.9467392 | 0.00630551 | 0.9467805 | 0.006489014 |  |  | 3885 | 0.8751564 | 0.963029 | 0.006328441 | 0.9025401 | 0.00566566 | 0.902548 | 0.00715567 |  |  | 3885 | 0.7665117 | 0.9146799 | 0.006954459 | 0.7873241 | 0.004497277 | 0.7873056 | 0.00877742 |  |  | 217560 | 0.8592334 | 0.8678712 | 0.01579758 | 0.8478098 | 0.006682805 | 0.847816 | 0.008228456 |  |  | 175360 | 0.7222678 | 0.7035679 | 0.01029979 | 0.7335948 | 0.005148257 | 0.7336003 | 0.007522631
|  |  | 3742 | 0.976251 | 0.9888996 | 0.003346648 | 0.9758669 | 0.09671563 | 0.9760056 | 0.1023394 |  |  | 3666 | 0.9390093 | 0.9662874 | 0.006925241 | 0.9468188 | 0.006288722 | 0.94686 | 0.00647087 |  |  | 3890 | 0.8751564 | 0.963056 | 0.00631124 | 0.9025496 | 0.005665563 | 0.9025574 | 0.007154913 |  |  | 3890 | 0.7665117 | 0.9146835 | 0.006952253 | 0.787333 | 0.004497311 | 0.7873146 | 0.008777535 |  |  | 217860 | 0.8525196 | 0.8678712 | 0.01579758 | 0.8479707 | 0.006684436 | 0.8479768 | 0.008230189 |  |  | 175660 | 0.7266187 | 0.7035679 | 0.01029979 | 0.7337749 | 0.005149709 | 0.7337804 | 0.007523837
|  |  | 3747 | 0.9753551 | 0.9889605 | 0.003332173 | 0.9759513 | 0.09672487 | 0.97609 | 0.1023491 |  |  | 3671 | 0.9390093 | 0.9663891 | 0.006900545 | 0.946898 | 0.00627202 | 0.9469392 | 0.006452816 |  |  | 3895 | 0.8762354 | 0.9630829 | 0.006294178 | 0.902559 | 0.005665469 | 0.9025668 | 0.007154168 |  |  | 3895 | 0.7681932 | 0.9146871 | 0.006950083 | 0.787342 | 0.004497345 | 0.7873235 | 0.00877765 |  |  | 218160 | 0.8458057 | 0.8678712 | 0.01579758 | 0.8481313 | 0.006686059 | 0.8481375 | 0.008231911 |  |  | 175960 | 0.7244432 | 0.7035679 | 0.01029979 | 0.7339546 | 0.005151156 | 0.7339601 | 0.007525028
|  |  | 3752 | 0.9753551 | 0.9890211 | 0.003317758 | 0.9760354 | 0.09673408 | 0.976174 | 0.1023588 |  |  | 3676 | 0.9390093 | 0.9664902 | 0.006875927 | 0.9469769 | 0.006255402 | 0.9470179 | 0.006434851 |  |  | 3900 | 0.8751564 | 0.9631095 | 0.006277252 | 0.9025683 | 0.005665376 | 0.9025761 | 0.007153434 |  |  | 3900 | 0.7698747 | 0.9146906 | 0.006947949 | 0.7873509 | 0.004497379 | 0.7873325 | 0.008777765 |  |  | 218460 | 0.8525196 | 0.8678712 | 0.01579758 | 0.8482918 | 0.006687676 | 0.848298 | 0.008233624 |  |  | 176260 | 0.7244432 | 0.7035679 | 0.01029979 | 0.7341341 | 0.005152598 | 0.7341396 | 0.007526203
|  |  | 3757 | 0.9753551 | 0.9890813 | 0.003303404 | 0.9761191 | 0.09674326 | 0.9762578 | 0.1023685 |  |  | 3681 | 0.9390093 | 0.9665908 | 0.006851389 | 0.9470552 | 0.00623887 | 0.9470962 | 0.006416975 |  |  | 3905 | 0.8751564 | 0.963136 | 0.006260461 | 0.9025776 | 0.005665285 | 0.9025854 | 0.007152711 |  |  | 3905 | 0.7698747 | 0.9146941 | 0.00694585 | 0.7873599 | 0.004497413 | 0.7873414 | 0.00877788 |  |  | 218760 | 0.8547575 | 0.8678712 | 0.01579758 | 0.8484521 | 0.006689286 | 0.8484582 | 0.008235326 |  |  | 176560 | 0.7179169 | 0.7035679 | 0.01029979 | 0.7343133 | 0.005154035 | 0.7343188 | 0.007527364
|  |  | 3762 | 0.976251 | 0.9891412 | 0.00328911 | 0.9762026 | 0.0967524 | 0.9763412 | 0.1023781 |  |  | 3686 | 0.9399698 | 0.966691 | 0.006826929 | 0.9471332 | 0.006222422 | 0.9471741 | 0.006399189 |  |  | 3910 | 0.8751564 | 0.9631623 | 0.006243806 | 0.9025869 | 0.005665196 | 0.9025946 | 0.007152 |  |  | 3910 | 0.7681932 | 0.9146975 | 0.006943785 | 0.7873688 | 0.004497447 | 0.7873504 | 0.008777995 |  |  | 219060 | 0.8547575 | 0.8678712 | 0.01579758 | 0.8486122 | 0.006690889 | 0.8486184 | 0.008237018 |  |  | 176860 | 0.7222678 | 0.7035679 | 0.01029979 | 0.7344921 | 0.005155467 | 0.7344976 | 0.007528509
|  |  | 3767 | 0.977147 | 0.9892007 | 0.003274877 | 0.9762857 | 0.09676151 | 0.9764243 | 0.1023876 |  |  | 3691 | 0.9390093 | 0.9667906 | 0.006802548 | 0.9472108 | 0.006206058 | 0.9472516 | 0.006381491 |  |  | 3915 | 0.8762354 | 0.9631885 | 0.006227286 | 0.902596 | 0.005665109 | 0.9026037 | 0.007151299 |  |  | 3915 | 0.7665117 | 0.914701 | 0.006941755 | 0.7873777 | 0.004497481 | 0.7873593 | 0.008778111 |  |  | 219360 | 0.8614713 | 0.8678712 | 0.01579758 | 0.8487721 | 0.006692485 | 0.8487783 | 0.008238699 |  |  | 177160 | 0.7179169 | 0.7035679 | 0.01029979 | 0.7346707 | 0.005156894 | 0.7346762 | 0.007529639
|  |  | 3772 | 0.976251 | 0.9892599 | 0.003260703 | 0.9763685 | 0.0967706 | 0.9765072 | 0.1023972 |  |  | 3696 | 0.9390093 | 0.9668897 | 0.006778245 | 0.9472879 | 0.006189779 | 0.9473286 | 0.006363882 |  |  | 3920 | 0.8751564 | 0.9632144 | 0.006210899 | 0.9026052 | 0.005665024 | 0.9026128 | 0.007150609 |  |  | 3920 | 0.7665117 | 0.9147043 | 0.006939758 | 0.7873867 | 0.004497515 | 0.7873683 | 0.008778226 |  |  | 219660 | 0.8569955 | 0.8678712 | 0.01579758 | 0.8489318 | 0.006694074 | 0.848938 | 0.008240371 |  |  | 177460 | 0.7157414 | 0.7035679 | 0.01029979 | 0.7348489 | 0.005158317 | 0.7348544 | 0.007530754
|  |  | 3777 | 0.976251 | 0.9893188 | 0.003246589 | 0.9764511 | 0.09677965 | 0.9765897 | 0.1024067 |  |  | 3701 | 0.9390093 | 0.9669884 | 0.006754021 | 0.9473646 | 0.006173584 | 0.9474053 | 0.006346362 |  |  | 3925 | 0.8751564 | 0.9632402 | 0.006194644 | 0.9026142 | 0.005664941 | 0.9026218 | 0.00714993 |  |  | 3925 | 0.7698747 | 0.9147077 | 0.006937794 | 0.7873956 | 0.004497549 | 0.7873772 | 0.008778342 |  |  | 219960 | 0.8525196 | 0.8678712 | 0.01579758 | 0.8490914 | 0.006695656 | 0.8490976 | 0.008242033 |  |  | 177760 | 0.7179169 | 0.7035679 | 0.01029979 | 0.7350269 | 0.005159735 | 0.7350324 | 0.007531854
|  |  | 3782 | 0.976251 | 0.9893773 | 0.003232535 | 0.9765333 | 0.09678867 | 0.9766719 | 0.1024162 |  |  | 3706 | 0.9380489 | 0.9670865 | 0.006729875 | 0.9474409 | 0.006157472 | 0.9474815 | 0.006328929 |  |  | 3930 | 0.8762354 | 0.9632658 | 0.006178522 | 0.9026232 | 0.005664859 | 0.9026308 | 0.007149262 |  |  | 3930 | 0.7681932 | 0.914711 | 0.006935862 | 0.7874046 | 0.004497583 | 0.7873862 | 0.008778458 |  |  | 220260 | 0.8502816 | 0.8678712 | 0.01579758 | 0.8492507 | 0.006697231 | 0.849257 | 0.008243684 |  |  | 178060 | 0.7287941 | 0.7035679 | 0.01029979 | 0.7352046 | 0.005161148 | 0.7352101 | 0.00753294
|  |  | 3787 | 0.976251 | 0.9894354 | 0.00321854 | 0.9766153 | 0.09679766 | 0.9767538 | 0.1024256 |  |  | 3711 | 0.9390093 | 0.9671842 | 0.006705807 | 0.9475169 | 0.006141444 | 0.9475573 | 0.006311585 |  |  | 3935 | 0.8762354 | 0.9632912 | 0.006162531 | 0.9026321 | 0.005664779 | 0.9026397 | 0.007148603 |  |  | 3935 | 0.7681932 | 0.9147143 | 0.006933963 | 0.7874135 | 0.004497617 | 0.7873951 | 0.008778574 |  |  | 220560 | 0.8547575 | 0.8678712 | 0.01579758 | 0.8494099 | 0.006698799 | 0.8494162 | 0.008245326 |  |  | 178360 | 0.7266187 | 0.7035679 | 0.01029979 | 0.7353819 | 0.005162557 | 0.7353874 | 0.00753401
|  |  | 3792 | 0.978043 | 0.9894933 | 0.003204605 | 0.9766969 | 0.09680661 | 0.9768354 | 0.102435 |  |  | 3716 | 0.9380489 | 0.9672813 | 0.006681817 | 0.9475924 | 0.006125498 | 0.9476328 | 0.006294328 |  |  | 3940 | 0.8762354 | 0.9633165 | 0.006146671 | 0.902641 | 0.005664701 | 0.9026486 | 0.007147955 |  |  | 3940 | 0.7698747 | 0.9147176 | 0.006932094 | 0.7874224 | 0.004497651 | 0.787404 | 0.00877869 |  |  | 220860 | 0.8502816 | 0.8678712 | 0.01579758 | 0.8495689 | 0.006700361 | 0.8495752 | 0.008246958 |  |  | 178660 | 0.7287941 | 0.7035679 | 0.01029979 | 0.735559 | 0.005163961 | 0.7355645 | 0.007535066
|  |  | 3797 | 0.977147 | 0.9895508 | 0.003190728 | 0.9767783 | 0.09681554 | 0.9769168 | 0.1024444 |  |  | 3721 | 0.9390093 | 0.967378 | 0.006657904 | 0.9476675 | 0.006109636 | 0.9477078 | 0.006277158 |  |  | 3945 | 0.8751564 | 0.9633416 | 0.00613094 | 0.9026499 | 0.005664625 | 0.9026574 | 0.007147317 |  |  | 3945 | 0.7681932 | 0.9147208 | 0.006930257 | 0.7874314 | 0.004497686 | 0.787413 | 0.008778806 |  |  | 221160 | 0.8525196 | 0.8678712 | 0.01579758 | 0.8497277 | 0.006701915 | 0.849734 | 0.008248579 |  |  | 178960 | 0.7244432 | 0.7035679 | 0.01029979 | 0.7357358 | 0.00516536 | 0.7357413 | 0.007536107
|  |  | 3802 | 0.977147 | 0.9896079 | 0.00317691 | 0.9768593 | 0.09682444 | 0.9769978 | 0.1024538 |  |  | 3726 | 0.9380489 | 0.9674742 | 0.006634069 | 0.9477422 | 0.006093857 | 0.9477824 | 0.006260076 |  |  | 3950 | 0.8773145 | 0.9633665 | 0.006115338 | 0.9026586 | 0.00566455 | 0.9026661 | 0.007146689 |  |  | 3950 | 0.7698747 | 0.914724 | 0.00692845 | 0.7874403 | 0.00449772 | 0.7874219 | 0.008778923 |  |  | 221460 | 0.8525196 | 0.8678712 | 0.01579758 | 0.8498864 | 0.006703463 | 0.8498927 | 0.008250191 |  |  | 179260 | 0.7244432 | 0.7035679 | 0.01029979 | 0.7359122 | 0.005166754 | 0.7359178 | 0.007537133
|  |  | 3807 | 0.976251 | 0.9896648 | 0.003163151 | 0.9769401 | 0.0968333 | 0.9770785 | 0.1024631 |  |  | 3731 | 0.9380489 | 0.9675699 | 0.006610312 | 0.9478165 | 0.00607816 | 0.9478566 | 0.00624308 |  |  | 3955 | 0.8762354 | 0.9633913 | 0.006099865 | 0.9026674 | 0.005664477 | 0.9026748 | 0.00714607 |  |  | 3955 | 0.7681932 | 0.9147272 | 0.006926673 | 0.7874493 | 0.004497754 | 0.7874309 | 0.008779039 |  |  | 221760 | 0.8547575 | 0.8678712 | 0.01579758 | 0.8500448 | 0.006705004 | 0.8500511 | 0.008251792 |  |  | 179560 | 0.7244432 | 0.7035679 | 0.01029979 | 0.7360884 | 0.005168144 | 0.736094 | 0.007538144
|  |  | 3812 | 0.976251 | 0.9897213 | 0.00314945 | 0.9770205 | 0.09684214 | 0.977159 | 0.1024724 |  |  | 3736 | 0.9399698 | 0.9676652 | 0.006586632 | 0.9478904 | 0.006062545 | 0.9479305 | 0.006226171 |  |  | 3960 | 0.8751564 | 0.9634159 | 0.006084519 | 0.902676 | 0.005664406 | 0.9026835 | 0.007145461 |  |  | 3960 | 0.7681932 | 0.9147303 | 0.006924925 | 0.7874582 | 0.004497789 | 0.7874398 | 0.008779156 |  |  | 222060 | 0.8569955 | 0.8678712 | 0.01579758 | 0.8502031 | 0.006706538 | 0.8502094 | 0.008253384 |  |  | 179860 | 0.7309696 | 0.7035679 | 0.01029979 | 0.7362643 | 0.005169529 | 0.7362698 | 0.007539141
|  |  | 3817 | 0.977147 | 0.9897774 | 0.003135808 | 0.9771007 | 0.09685094 | 0.9772391 | 0.1024816 |  |  | 3741 | 0.9399698 | 0.9677599 | 0.006563029 | 0.9479639 | 0.006047013 | 0.9480039 | 0.006209349 |  |  | 3965 | 0.8773145 | 0.9634403 | 0.006069299 | 0.9026846 | 0.005664336 | 0.9026921 | 0.007144862 |  |  | 3965 | 0.7665117 | 0.9147334 | 0.006923206 | 0.7874671 | 0.004497823 | 0.7874487 | 0.008779272331 |  |  | 222360 | 0.8547575 | 0.8678712 | 0.01579758 | 0.8503612 | 0.006708065 | 0.8503675 | 0.008254966 |  |  | 180160 | 0.7266187 | 0.7035679 | 0.01029979 | 0.7364399 | 0.005170909 | 0.7364454 | 0.007540123
|  |  | 3822 | 0.976251 | 0.9898333 | 0.003122223 | 0.9771806 | 0.09685972 | 0.977319 | 0.1024908 |  |  | 3746 | 0.9390093 | 0.9678542 | 0.006539502 | 0.9480371 | 0.006031562 | 0.948077 | 0.006192612 |  |  | 3970 | 0.8773145 | 0.9634645 | 0.006054205 | 0.9026932 | 0.005664268 | 0.9027006 | 0.007144271 |  |  | 3970 | 0.7698747 | 0.9147365 | 0.006921516 | 0.7874761 | 0.004497858 | 0.7874577 | 0.008779389 |  |  | 222660 | 0.8592334 | 0.8678712 | 0.01579758 | 0.8505191 | 0.006709586 | 0.8505255 | 0.008256538 |  |  | 180460 | 0.7244432 | 0.7035679 | 0.01029979 | 0.7366152 | 0.005172284 | 0.7366207 | 0.007541091
|  |  | 3827 | 0.977147 | 0.9898888 | 0.003108696 | 0.9772602 | 0.09686846 | 0.9773986 | 0.1025 |  |  | 3751 | 0.9390093 | 0.967948 | 0.006516053 | 0.9481098 | 0.006016192 | 0.9481496 | 0.006175962 |  |  | 3975 | 0.8762354 | 0.9634886 | 0.006039237 | 0.9027017 | 0.005664201 | 0.9027091 | 0.00714369 |  |  | 3975 | 0.7681932 | 0.9147395 | 0.006919854 | 0.787485 | 0.004497892 | 0.7874666 | 0.008779506 |  |  | 222960 | 0.8525196 | 0.8678712 | 0.01579758 | 0.8506768 | 0.006711099 | 0.8506832 | 0.0082581 |  |  | 180760 | 0.7244432 | 0.7035679 | 0.01029979 | 0.7367902 | 0.005173655 | 0.7367957 | 0.007542044
|  |  | 3832 | 0.977147 | 0.989944 | 0.003095227 | 0.9773395 | 0.09687718 | 0.9774778 | 0.1025092 |  |  | 3756 | 0.9409302 | 0.9680414 | 0.00649268 | 0.9481821 | 0.006000904 | 0.9482219 | 0.006159397 |  |  | 3980 | 0.8762354 | 0.9635125 | 0.006024393 | 0.9027102 | 0.005664136 | 0.9027175 | 0.007143118 |  |  | 3980 | 0.7681932 | 0.9147425 | 0.00691822 | 0.787494 | 0.004497927 | 0.7874756 | 0.008779623 |  |  | 223260 | 0.8525196 | 0.8678712 | 0.01579758 | 0.8508344 | 0.006712606 | 0.8508408 | 0.008259652 |  |  | 181060 | 0.7244432 | 0.7035679 | 0.01029979 | 0.7369649 | 0.005175022 | 0.7369704 | 0.007542983
|  |  | 3837 | 0.977147 | 0.9899989 | 0.003081816 | 0.9774186 | 0.09688586 | 0.9775568 | 0.1025183 |  |  | 3761 | 0.9409302 | 0.9681343 | 0.006469384 | 0.9482541 | 0.005985697 | 0.9482938 | 0.006142918 |  |  | 3985 | 0.8762354 | 0.9635363 | 0.006009672 | 0.9027186 | 0.005664072 | 0.9027259 | 0.007142555 |  |  | 3985 | 0.7681932 | 0.9147455 | 0.006916612 | 0.7875029 | 0.004497961 | 0.7874845 | 0.008779741 |  |  | 223560 | 0.8592334 | 0.8678712 | 0.01579758 | 0.8509918 | 0.006714106 | 0.8509982 | 0.008261194 |  |  | 181360 | 0.7287941 | 0.7035679 | 0.01029979 | 0.7371393 | 0.005176383 | 0.7371449 | 0.007543908
|  |  | 3842 | 0.976251 | 0.9900535 | 0.003068462 | 0.9774973 | 0.09689452 | 0.9776355 | 0.1025274 |  |  | 3766 | 0.9390093 | 0.9682267 | 0.006446164 | 0.9483257 | 0.005970571 | 0.9483653 | 0.006126524 |  |  | 3990 | 0.8773145 | 0.9635599 | 0.005995075 | 0.9027269 | 0.00566401 | 0.9027342 | 0.007142001 |  |  | 3990 | 0.7698747 | 0.9147485 | 0.006915031 | 0.7875118 | 0.004497996 | 0.7874934 | 0.008779858 |  |  | 223860 | 0.8547575 | 0.8678712 | 0.01579758 | 0.8511489 | 0.0067156 | 0.8511554 | 0.008262727 |  |  | 181660 | 0.7244432 | 0.7035679 | 0.01029979 | 0.7373134 | 0.00517774 | 0.737319 | 0.007544818
|  |  | 3847 | 0.976251 | 0.9901077 | 0.003055165 | 0.9775758 | 0.09690314 | 0.9777139 | 0.1025365 |  |  | 3771 | 0.9390093 | 0.9683186 | 0.00642302 | 0.9483969 | 0.005955525 | 0.9484364 | 0.006110215 |  |  | 3995 | 0.8773145 | 0.9635833 | 0.005980599 | 0.9027352 | 0.005663949 | 0.9027425 | 0.007141455 |  |  | 3995 | 0.7698747 | 0.9147514 | 0.006913477 | 0.7875208 | 0.00449803 | 0.7875024 | 0.008779975 |  |  | 224160 | 0.8547575 | 0.8678712 | 0.01579758 | 0.851306 | 0.006717086 | 0.8513124 | 0.008264249 |  |  | 181960 | 0.7222678 | 0.7035679 | 0.01029979 | 0.7374873 | 0.005179093 | 0.7374928 | 0.007545714
|  |  | 3852 | 0.978043 | 0.9901617 | 0.003041924 | 0.9776539 | 0.09691174 | 0.9777921 | 0.1025455 |  |  | 3776 | 0.9399698 | 0.9684101 | 0.006399952 | 0.9484677 | 0.005940559 | 0.9485072 | 0.00609399 |  |  | 4000 | 0.8762354 | 0.9636066 | 0.005966245 | 0.9027435 | 0.00566389 | 0.9027507 | 0.007140918 |  |  | 4000 | 0.7698747 | 0.9147543 | 0.006911948 | 0.7875297 | 0.004498065 | 0.7875113 | 0.008780093 |  |  | 224460 | 0.8525196 | 0.8678712 | 0.01579758 | 0.8514628 | 0.006718566 | 0.8514693 | 0.008265762 |  |  | 182260 | 0.7309696 | 0.7035679 | 0.01029979 | 0.7376608 | 0.005180441 | 0.7376664 | 0.007546596
|  |  | 3857 | 0.977147 | 0.9902153 | 0.003028741 | 0.9777318 | 0.09692031 | 0.9778699 | 0.1025545 |  |  | 3781 | 0.9399698 | 0.9685012 | 0.00637696 | 0.9485382 | 0.005925674 | 0.9485775 | 0.00607785 |  |  | 4005 | 0.8773145 | 0.9636297 | 0.005952011 | 0.9027517 | 0.005663832 | 0.9027589 | 0.007140389 |  |  | 4005 | 0.7698747 | 0.9147572 | 0.006910445 | 0.7875386 | 0.0044981 | 0.7875203 | 0.008780211 |  |  | 224760 | 0.8547575 | 0.8678712 | 0.01579758 | 0.8516194 | 0.00672004 | 0.8516259 | 0.008267265 |  |  | 182560 | 0.7244432 | 0.7035679 | 0.01029979 | 0.7378341 | 0.005181784 | 0.7378396 | 0.007547463
|  |  | 3862 | 0.978043 | 0.9902686 | 0.003015614 | 0.9778094 | 0.09692885 | 0.9779475 | 0.1025635 |  |  | 3786 | 0.9409302 | 0.9685918 | 0.006354044 | 0.9486082 | 0.005910868 | 0.9486475 | 0.006061794 |  |  | 4010 | 0.8762354 | 0.9636527 | 0.005937897 | 0.9027598 | 0.005663776 | 0.902767 | 0.007139869 |  |  | 4010 | 0.7681932 | 0.91476 | 0.006908967 | 0.7875476 | 0.004498135 | 0.7875292 | 0.008780329 |  |  | 225060 | 0.8525196 | 0.8678712 | 0.01579758 | 0.8517759 | 0.006721506 | 0.8517824 | 0.008268759 |  |  | 182860 | 0.7309696 | 0.7035679 | 0.01029979 | 0.738007 | 0.005183123 | 0.7380126 | 0.007548317
|  |  | 3867 | 0.9789389 | 0.9903216 | 0.003002543 | 0.9778868 | 0.09693735 | 0.9780248 | 0.1025724 |  |  | 3791 | 0.9409302 | 0.9686819 | 0.006331203 | 0.948678 | 0.005896142 | 0.9487172 | 0.006045822 |  |  | 4015 | 0.8762354 | 0.9636755 | 0.005923902 | 0.9027679 | 0.005663721 | 0.9027751 | 0.007139357 |  |  | 4015 | 0.7698747 | 0.9147628 | 0.006907513 | 0.7875565 | 0.004498169 | 0.7875381 | 0.008780447 |  |  | 225360 | 0.8569955 | 0.8678712 | 0.01579758 | 0.8519322 | 0.006722966 | 0.8519387 | 0.008270243 |  |  | 183160 | 0.7244432 | 0.7035679 | 0.01029979 | 0.7381797 | 0.005184457 | 0.7381853 | 0.007549156
|  |  | 3872 | 0.976251 | 0.9903744 | 0.002989529 | 0.9779638 | 0.09694583 | 0.9781018 | 0.1025813 |  |  | 3796 | 0.9409302 | 0.9687716 | 0.006308437 | 0.9487473 | 0.005881495 | 0.9487864054 | 0.006029934 |  |  | 4020 | 0.8783935 | 0.9636982 | 0.005910026 | 0.902776 | 0.005663667 | 0.9027831 | 0.007138852 |  |  | 4020 | 0.7681932 | 0.9147656 | 0.006906084 | 0.7875654 | 0.004498204 | 0.7875471 | 0.008780565 |  |  | 225660 | 0.8547575 | 0.8678712 | 0.01579758 | 0.8520883 | 0.006724419 | 0.8520948 | 0.008271717 |  |  | 183460 | 0.7244432 | 0.7035679 | 0.01029979 | 0.7383521 | 0.005185787 | 0.7383576 | 0.007549981
|  |  | 3877 | 0.978043 | 0.9904268 | 0.00297657 | 0.9780406 | 0.09695428 | 0.9781785 | 0.1025902 |  |  | 3801 | 0.9399698 | 0.9688608 | 0.006285747 | 0.9488162 | 0.005866927 | 0.9488553 | 0.006014129 |  |  | 4025 | 0.8773145 | 0.9637207 | 0.005896267 | 0.902784 | 0.005663614 | 0.9027911 | 0.007138356 |  |  | 4025 | 0.7698747 | 0.9147684 | 0.006904678 | 0.7875744 | 0.004498239 | 0.787556 | 0.008780683 |  |  | 225960 | 0.8569955 | 0.8678712 | 0.01579758 | 0.8522443 | 0.006725866 | 0.8522508 | 0.008273181 |  |  | 183760 | 0.7266187 | 0.7035679 | 0.01029979 | 0.7385242 | 0.005187112 | 0.7385297 | 0.007550793
|  |  | 3882 | 0.978043 | 0.9904788 | 0.002963668 | 0.9781171 | 0.09696271 | 0.978255 | 0.102599 |  |  | 3806 | 0.9409302 | 0.9689496 | 0.006263132 | 0.9488848 | 0.005852438 | 0.9489238 | 0.005998407 |  |  | 4030 | 0.8773145 | 0.963743 | 0.005882625 | 0.9027919 | 0.005663563 | 0.902799 | 0.007137868 |  |  | 4030 | 0.7681932 | 0.9147711 | 0.006903296 | 0.7875833 | 0.004498274 | 0.7875649 | 0.008780802 |  |  | 226260 | 0.8614713 | 0.8678712 | 0.01579758 | 0.8524 | 0.006727306 | 0.8524066 | 0.008274636 |  |  | 184060 | 0.7244432 | 0.7035679 | 0.01029979 | 0.738696 | 0.005188433 | 0.7387016 | 0.00755159
|  |  | 3887 | 0.978043 | 0.9905306 | 0.002950821 | 0.9781933 | 0.0969711 | 0.9783311 | 0.1026078 |  |  | 3811 | 0.9399698 | 0.969038 | 0.006240591 | 0.9489531 | 0.005838028 | 0.948992 | 0.005982769 |  |  | 4035 | 0.8762354 | 0.9637652 | 0.005869099 | 0.9027999 | 0.005663513 | 0.9028069 | 0.007137387 |  |  | 4035 | 0.7665117 | 0.9147738 | 0.006901937 | 0.7875922 | 0.004498309 | 0.7875739 | 0.00878092 |  |  | 226560 | 0.8592334 | 0.8678712 | 0.01579758 | 0.8525556 | 0.006728739 | 0.8525622 | 0.008276081 |  |  | 184360 | 0.7309696 | 0.7035679 | 0.01029979 | 0.7388675 | 0.005189749 | 0.7388731 | 0.007552374
|  |  | 3892 | 0.978043 | 0.9905821 | 0.002938029 | 0.9782692 | 0.09697946 | 0.978407 | 0.1026166 |  |  | 3816 | 0.9409302 | 0.9691259 | 0.006218125 | 0.9490209 | 0.005823696 | 0.9490598 | 0.005967212 |  |  | 4040 | 0.8783935 | 0.9637873 | 0.005855688 | 0.9028077 | 0.005663465 | 0.9028148 | 0.007136914 |  |  | 4040 | 0.7681932 | 0.9147765 | 0.006900601 | 0.7876012 | 0.004498344 | 0.7875828 | 0.008781039 |  |  | 226860 | 0.8592334 | 0.8678712 | 0.01579758 | 0.852711 | 0.006730166 | 0.8527176 | 0.008277516 |  |  | 184660 | 0.7266187 | 0.7035679 | 0.01029979 | 0.7390387 | 0.00519106 | 0.7390443 | 0.007553144
|  |  | 3897 | 0.978043 | 0.9906333 | 0.002925293 | 0.9783449 | 0.0969878 | 0.9784827 | 0.1026254 |  |  | 3821 | 0.9399698 | 0.9692133 | 0.006195734 | 0.9490884 | 0.005809442 | 0.9491272 | 0.005951739 |  |  | 4045 | 0.8773145 | 0.9638092 | 0.005842392 | 0.9028155 | 0.005663418 | 0.9028225 | 0.007136448 |  |  | 4045 | 0.7681932 | 0.9147791 | 0.006899287 | 0.7876101 | 0.004498379 | 0.7875917 | 0.008781158 |  |  | 227160 | 0.8525196 | 0.8678712 | 0.01579758 | 0.8528662 | 0.006731586 | 0.8528728 | 0.008278942 |  |  | 184960 | 0.7266187 | 0.7035679 | 0.01029979 | 0.7392097 | 0.005192367 | 0.7392153 | 0.0075539
|  |  | 3902 | 0.9798349 | 0.9906842 | 0.002912611 | 0.9784203 | 0.0969961 | 0.978558 | 0.1026341 |  |  | 3826 | 0.9409302 | 0.9693004 | 0.006173417 | 0.9491556 | 0.005795265 | 0.9491943 | 0.005936347 |  |  | 4050 | 0.8762354 | 0.9638309 | 0.00582921 | 0.9028233 | 0.005663371 | 0.9028303 | 0.007135989 |  |  | 4050 | 0.7681932 | 0.9147818 | 0.006897995 | 0.787619 | 0.004498414 | 0.7876007 | 0.008781277 |  |  | 227460 | 0.8614713 | 0.8678712 | 0.01579758 | 0.8530213 | 0.006732999 | 0.8530279 | 0.008280358 |  |  | 185260 | 0.7287941 | 0.7035679 | 0.01029979 | 0.7393803 | 0.00519367 | 0.7393859 | 0.007554642
|  |  | 3907 | 0.977147 | 0.9907348 | 0.002899985 | 0.9784954 | 0.09700438 | 0.9786331 | 0.1026428 |  |  | 3831 | 0.9409302 | 0.969387 | 0.006151174 | 0.9492224 | 0.005781166 | 0.949261 | 0.005921038 |  |  | 4055 | 0.8762354 | 0.9638525 | 0.005816141 | 0.902831 | 0.005663327 | 0.902838 | 0.007135538 |  |  | 4055 | 0.7698747 | 0.9147844 | 0.006896724 | 0.787628 | 0.004498449 | 0.7876096 | 0.008781396 |  |  | 227760 | 0.8569955 | 0.8678712 | 0.01579758 | 0.8531762 | 0.006734406 | 0.8531828 | 0.008281765 |  |  | 185560 | 0.7266187 | 0.7035679 | 0.01029979 | 0.7395507 | 0.005194968 | 0.7395563 | 0.00755537
|  |  | 3912 | 0.978043 | 0.9907852 | 0.002887413 | 0.9785703 | 0.09701263 | 0.9787079 | 0.1026515 |  |  | 3836 | 0.9409302 | 0.9694731 | 0.006129006 | 0.9492888 | 0.005767145 | 0.9493273 | 0.00590581 |  |  | 4060 | 0.8783935 | 0.963874 | 0.005803185 | 0.9028387 | 0.005663283 | 0.9028456 | 0.007135094 |  |  | 4060 | 0.7648303 | 0.9147869 | 0.006895475 | 0.7876369 | 0.004498484 | 0.7876185 | 0.008781515 |  |  | 228060 | 0.8592334 | 0.8678712 | 0.01579758 | 0.8533309 | 0.006735806 | 0.8533375 | 0.008283162 |  |  | 185860 | 0.7266187 | 0.7035679 | 0.01029979 | 0.7397208 | 0.005196262 | 0.7397264 | 0.007556085
|  |  | 3917 | 0.9789389 | 0.9908352 | 0.002874896 | 0.9786449 | 0.09702086 | 0.9787824 | 0.1026601 |  |  | 3841 | 0.9399698 | 0.9695588 | 0.006106911 | 0.9493549 | 0.005753201 | 0.9493934 | 0.005890663 |  |  | 4065 | 0.8773145 | 0.9638953 | 0.00579034 | 0.9028463 | 0.00566324 | 0.9028533 | 0.007134657 |  |  | 4065 | 0.7698747 | 0.9147895 | 0.006894247 | 0.7876458 | 0.00449852 | 0.7876275 | 0.008781634 |  |  | 228360 | 0.8569955 | 0.8678712 | 0.01579758 | 0.8534854 | 0.0067372 | 0.853492 | 0.00828455 |  |  | 186160 | 0.733145 | 0.7035679 | 0.01029979 | 0.7398906 | 0.005197552 | 0.7398962 | 0.007556787
|  |  | 3922 | 0.9789389 | 0.9908849 | 0.002862433 | 0.9787192 | 0.09702905 | 0.9788567 | 0.1026687 |  |  | 3846 | 0.9409302 | 0.9696442 | 0.00608489 | 0.9494207 | 0.005739333 | 0.949459 | 0.005875598 |  |  | 4070 | 0.8773145 | 0.9639165 | 0.005777606 | 0.9028539 | 0.005663199 | 0.9028608 | 0.007134227 |  |  | 4070 | 0.7681932 | 0.914792 | 0.006893039 | 0.7876547 | 0.004498555 | 0.7876364 | 0.008781754 |  |  | 228660 | 0.8592334 | 0.8678712 | 0.01579758 | 0.8536397 | 0.006738587 | 0.8536464 | 0.008285928 |  |  | 186460 | 0.7266187 | 0.7035679 | 0.01029979 | 0.7400601 | 0.005198836 | 0.7400657 | 0.007557474
|  |  | 3927 | 0.978043 | 0.9909344 | 0.002850024 | 0.9787933 | 0.09703722 | 0.9789307 | 0.1026773 |  |  | 3851 | 0.9409302 | 0.969729 | 0.006062943 | 0.949486 | 0.005725542 | 0.9495243 | 0.005860614 |  |  | 4075 | 0.8773145 | 0.9639375 | 0.005764982 | 0.9028615 | 0.005663159 | 0.9028683 | 0.007133804 |  |  | 4075 | 0.7698747 | 0.9147945 | 0.006891851 | 0.7876637 | 0.00449859 | 0.7876453 | 0.008781873 |  |  | 228960 | 0.8592334 | 0.8678712 | 0.01579758 | 0.8537939 | 0.006739968 | 0.8538005 | 0.008287296 |  |  | 186760 | 0.7309696 | 0.7035679 | 0.01029979 | 0.7402294 | 0.005200117 | 0.7402349 | 0.007558149
|  |  | 3932 | 0.9789389 | 0.9909835 | 0.00283767 | 0.9788671 | 0.09704536 | 0.9790044 | 0.1026858 |  |  | 3856 | 0.9409302 | 0.9698135 | 0.006041069 | 0.9495511 | 0.005711827 | 0.9495893 | 0.00584571 |  |  | 4080 | 0.8783935 | 0.9639584 | 0.005752468 | 0.902869 | 0.00566312 | 0.9028758 | 0.007133387 |  |  | 4080 | 0.7715562 | 0.914797 | 0.006890684 | 0.7876726 | 0.004498626 | 0.7876543 | 0.008781993 |  |  | 229260 | 0.8614713 | 0.8678712 | 0.01579758 | 0.8539479 | 0.006741342 | 0.8539545 | 0.008288655 |  |  | 187060 | 0.7309696 | 0.7035679 | 0.01029979 | 0.7403983 | 0.005201393 | 0.7404039 | 0.00755881
|  |  | 3937 | 0.978043 | 0.9910324 | 0.002825369 | 0.9789406 | 0.09705347 | 0.9790779 | 0.1026944 |  |  | 3861 | 0.9409302 | 0.9698975 | 0.006019268 | 0.9496158 | 0.005698188 | 0.9496539 | 0.005830886 |  |  | 4085 | 0.8794725 | 0.9639791 | 0.005740062 | 0.9028764 | 0.005663082 | 0.9028832 | 0.007132977 |  |  | 4085 | 0.7681932 | 0.9147994 | 0.006889535 | 0.7876815 | 0.004498661 | 0.7876632 | 0.008782113 |  |  | 229560 | 0.8569955 | 0.8678712 | 0.01579758 | 0.8541017 | 0.00674271 | 0.8541084 | 0.008290005 |  |  | 187360 | 0.7266187 | 0.7035679 | 0.01029979 | 0.740567 | 0.005202665 | 0.7405725 | 0.007559457
|  |  | 3942 | 0.9789389 | 0.991081 | 0.002813121 | 0.9790138 | 0.09706155 | 0.9791511 | 0.1027029 |  |  | 3866 | 0.9418907 | 0.9699811 | 0.00599754 | 0.9496801 | 0.005684625 | 0.9497182 | 0.005816143 |  |  | 4090 | 0.8783935 | 0.9639997 | 0.005727764 | 0.9028838 | 0.005663045 | 0.9028906 | 0.007132574 |  |  | 4090 | 0.7681932 | 0.9148019 | 0.006888407 | 0.7876905 | 0.004498696 | 0.7876721 | 0.008782233 |  |  | 229860 | 0.8569955 | 0.8678712 | 0.01579758 | 0.8542553 | 0.006744071 | 0.854262 | 0.008291345 |  |  | 187660 | 0.7287941 | 0.7035679 | 0.01029979 | 0.7407354 | 0.005203932 | 0.7407409 | 0.007560091
|  |  | 3947 | 0.978043 | 0.9911293 | 0.002800927 | 0.9790868 | 0.09706961 | 0.979224 | 0.1027113 |  |  | 3871 | 0.9428511 | 0.9700643 | 0.005975885 | 0.9497441 | 0.005671138 | 0.9497821 | 0.00580148 |  |  | 4095 | 0.8773145 | 0.9640202 | 0.005715574 | 0.9028912 | 0.005663009 | 0.902898 | 0.007132177 |  |  | 4095 | 0.7665117 | 0.9148043 | 0.006887297 | 0.7876994 | 0.004498732 | 0.7876811 | 0.008782353 |  |  | 230160 | 0.8592334 | 0.8678712 | 0.01579758 | 0.8544088 | 0.006745426 | 0.8544155 | 0.008292676 |  |  | 187960 | 0.7309696 | 0.7035679 | 0.01029979 | 0.7409035 | 0.005205195 | 0.740909 | 0.007560712
|  |  | 3952 | 0.978043 | 0.9911773 | 0.002788786 | 0.9791596 | 0.09707764 | 0.9792967 | 0.1027197 |  |  | 3876 | 0.9399698 | 0.9701471 | 0.005954303 | 0.9498078 | 0.005657726 | 0.9498457 | 0.005786896 |  |  | 4100 | 0.8794725 | 0.9640405 | 0.005703491 | 0.9028985 | 0.005662974 | 0.9029053 | 0.007131787 |  |  | 4100 | 0.7681932 | 0.9148067 | 0.006886205 | 0.7877083 | 0.004498767 | 0.78769 | 0.008782473 |  |  | 230460 | 0.8569955 | 0.8678712 | 0.01579758 | 0.8545621 | 0.006746774 | 0.8545688 | 0.008293998 |  |  | 188260 | 0.7287941 | 0.7035679 | 0.01029979 | 0.7410713 | 0.005206454 | 0.7410769 | 0.00756132
|  |  | 3957 | 0.977147 | 0.9912251 | 0.002776699 | 0.979232 | 0.09708564 | 0.9793691 | 0.1027281 |  |  | 3881 | 0.9409302 | 0.9702295 | 0.005932794 | 0.9498711 | 0.005644389 | 0.949909 | 0.005772392 |  |  | 4105 | 0.8783935 | 0.9640607 | 0.005691513 | 0.9029058 | 0.00566294 | 0.9029126 | 0.007131402 |  |  | 4105 | 0.7698747 | 0.914809 | 0.006885132 | 0.7877172 | 0.004498803 | 0.7876989 | 0.008782593 |  |  | 230760 | 0.8592334 | 0.8678712 | 0.01579758 | 0.8547152 | 0.006748116 | 0.8547219 | 0.00829531 |  |  | 188560 | 0.733145 | 0.7035679 | 0.01029979 | 0.7412388 | 0.005207708 | 0.7412444 | 0.007561914
|  |  | 3962 | 0.9789389 | 0.9912725 | 0.002764664 | 0.9793043 | 0.09709361 | 0.9794413 | 0.1027365 |  |  | 3886 | 0.9418907 | 0.9703114 | 0.005911357 | 0.9499341 | 0.005631126 | 0.9499719 | 0.005757966 |  |  | 4110 | 0.8783935 | 0.9640808 | 0.00567964 | 0.9029131 | 0.005662908 | 0.9029198 | 0.007131024 |  |  | 4110 | 0.7698747 | 0.9148114 | 0.006884077 | 0.7877262 | 0.004498838 | 0.7877078 | 0.008782714 |  |  | 231060 | 0.8592334 | 0.8678712 | 0.01579758 | 0.8548681 | 0.006749451 | 0.8548749 | 0.008296613 |  |  | 188860 | 0.7266187 | 0.7035679 | 0.01029979 | 0.7414061 | 0.005208958 | 0.7414117 | 0.007562495
|  |  | 3967 | 0.9789389 | 0.9913198 | 0.002752682 | 0.9793762 | 0.09710156 | 0.9795131 | 0.1027449 |  |  | 3891 | 0.9418907 | 0.970393 | 0.005889992 | 0.9499968 | 0.005617939 | 0.9500345 | 0.00574362 |  |  | 4115 | 0.8783935 | 0.9641007 | 0.005667872 | 0.9029203 | 0.005662876 | 0.902927 | 0.007130652 |  |  | 4115 | 0.7665117 | 0.9148137 | 0.00688304 | 0.7877351 | 0.004498874 | 0.7877168 | 0.008782834 |  |  | 231360 | 0.8592334 | 0.8678712 | 0.01579758 | 0.8550209 | 0.00675078 | 0.8550276 | 0.008297906 |  |  | 189160 | 0.7266187 | 0.7035679 | 0.01029979 | 0.7415731 | 0.005210204 | 0.7415786 | 0.007563063
|  |  | 3972 | 0.978043 | 0.9913667 | 0.002740752 | 0.9794479 | 0.09710948 | 0.9795848 | 0.1027532 |  |  | 3896 | 0.9428511 | 0.9704741 | 0.0058687 | 0.9500591 | 0.005604825 | 0.9500967 | 0.005729352 |  |  | 4120 | 0.8773145 | 0.9641205 | 0.005656208 | 0.9029274 | 0.005662845 | 0.9029341 | 0.007130286 |  |  | 4120 | 0.7698747 | 0.914816 | 0.00688202 | 0.787744 | 0.00449891 | 0.7877257 | 0.008782955 |  |  | 231660 | 0.8637093 | 0.8678712 | 0.01579758 | 0.8551734 | 0.006752103 | 0.8551802 | 0.00829919 |  |  | 189460 | 0.7287941 | 0.7035679 | 0.01029979 | 0.7417398 | 0.005211445 | 0.7417453 | 0.007563618
|  |  | 3977 | 0.9798349 | 0.9914133 | 0.002728875 | 0.9795194 | 0.09711737 | 0.9796562 | 0.1027615 |  |  | 3901 | 0.9409302 | 0.9705548 | 0.005847479 | 0.9501211 | 0.005591786 | 0.9501587 | 0.005715163 |  |  | 4125 | 0.8805515 | 0.9641401 | 0.005644646 | 0.9029345 | 0.005662815 | 0.9029412 | 0.007129926 |  |  | 4125 | 0.7681932 | 0.9148182 | 0.006881017 | 0.7877529 | 0.004498945 | 0.7877346 | 0.008783076 |  |  | 231960 | 0.8659472 | 0.8678712 | 0.01579758 | 0.8553259 | 0.006753419 | 0.8553326 | 0.008300465 |  |  | 189760 | 0.7287941 | 0.7035679 | 0.01029979 | 0.7419062 | 0.005212683 | 0.7419118 | 0.00756416
|  |  | 3982 | 0.978043 | 0.9914597 | 0.00271705 | 0.9795905 | 0.09712524 | 0.9797273 | 0.1027697 |  |  | 3906 | 0.9418907 | 0.9706352 | 0.00582633 | 0.9501828 | 0.00557882 | 0.9502203 | 0.005701051 |  |  | 4130 | 0.8773145 | 0.9641596 | 0.005633187 | 0.9029416 | 0.005662786 | 0.9029483 | 0.007129572 |  |  | 4130 | 0.7681932 | 0.9148205 | 0.006880032 | 0.7877619 | 0.004498981 | 0.7877436 | 0.008783197 |  |  | 232260 | 0.8637093 | 0.8678712 | 0.01579758 | 0.8554781 | 0.006754729 | 0.8554849 | 0.008301731 |  |  | 190060 | 0.7309696 | 0.7035679 | 0.01029979 | 0.7420723 | 0.005213915 | 0.7420779 | 0.007564689
|  |  | 3987 | 0.9798349 | 0.9915058 | 0.002705277 | 0.9796615 | 0.09713308 | 0.9797981 | 0.102778 |  |  | 3911 | 0.9409302 | 0.9707151 | 0.005805253 | 0.9502441 | 0.005565927 | 0.9502815 | 0.005687018 |  |  | 4135 | 0.8762354 | 0.964179 | 0.00562183 | 0.9029487 | 0.005662758 | 0.9029553 | 0.007129223 |  |  | 4135 | 0.7698747 | 0.9148227 | 0.006879062 | 0.7877708 | 0.004499017 | 0.7877525 | 0.008783318 |  |  | 232560 | 0.8659472 | 0.8678712 | 0.01579758 | 0.8556302 | 0.006756032 | 0.855637 | 0.008302987 |  |  | 190360 | 0.7309696 | 0.7035679 | 0.01029979 | 0.7422382 | 0.005215144 | 0.7422438 | 0.007565206
|  |  | 3992 | 0.9789389 | 0.9915517 | 0.002693555 | 0.9797322 | 0.09714089 | 0.9798687 | 0.1027862 |  |  | 3916 | 0.9409302 | 0.9707946 | 0.005784247 | 0.9503051 | 0.005553108 | 0.9503425 | 0.005673062 |  |  | 4140 | 0.8783935 | 0.9641982 | 0.005610574 | 0.9029557 | 0.005662731 | 0.9029623 | 0.00712888 |  |  | 4140 | 0.7698747 | 0.9148249 | 0.006878109 | 0.7877797 | 0.004499052 | 0.7877614 | 0.008783439 |  |  | 232860 | 0.8681852 | 0.8678712 | 0.01579758 | 0.855782 | 0.00675733 | 0.8557889 | 0.008304234 |  |  | 190660 | 0.7244432 | 0.7035679 | 0.01029979 | 0.7424038 | 0.005216368 | 0.7424094 | 0.007565709
|  |  | 3997 | 0.9789389 | 0.9915973 | 0.002681886 | 0.9798026 | 0.09714868 | 0.9799391 | 0.1027943 |  |  | 3921 | 0.9428511 | 0.9708738 | 0.005763312 | 0.9503658 | 0.005540362 | 0.9504031 | 0.005659183 |  |  | 4145 | 0.8783935 | 0.9642174 | 0.005599417 | 0.9029626 | 0.005662705 | 0.9029692 | 0.007128542 |  |  | 4145 | 0.7665117 | 0.9148271 | 0.006877172 | 0.7877886 | 0.004499088 | 0.7877703 | 0.008783561 |  |  | 233160 | 0.8614713 | 0.8678712 | 0.01579758 | 0.8559338 | 0.00675862 | 0.8559406 | 0.008305472 |  |  | 190960 | 0.7266187 | 0.7035679 | 0.01029979 | 0.7425691 | 0.005217588 | 0.7425747 | 0.007566199
|  |  | 4002 | 0.978043 | 0.9916426 | 0.002670268 | 0.9798727 | 0.09715644 | 0.9800092 | 0.1028025 |  |  | 3926 | 0.9428511 | 0.9709525 | 0.005742449 | 0.9504262 | 0.005527689 | 0.9504634 | 0.005645382 |  |  | 4150 | 0.8783935 | 0.9642363 | 0.00558836 | 0.9029696 | 0.00566268 | 0.9029761 | 0.00712821 |  |  | 4150 | 0.7698747 | 0.9148293 | 0.006876251 | 0.7877976 | 0.004499124 | 0.7877793 | 0.008783682 |  |  | 233460 | 0.8637093 | 0.8678712 | 0.01579758 | 0.8560853 | 0.006759905 | 0.8560921 | 0.0083067 |  |  | 191260 | 0.733145 | 0.7035679 | 0.01029979 | 0.7427341 | 0.005218804 | 0.7427397 | 0.007566677
|  |  | 4007 | 0.978043 | 0.9916877 | 0.002658701 | 0.9799427 | 0.09716417 | 0.980079 | 0.1028106 |  |  | 3931 | 0.9418907 | 0.9710308 | 0.005721656 | 0.9504863 | 0.005515088 | 0.9505234 | 0.005631657 |  |  | 4155 | 0.8773145 | 0.9642552 | 0.005577403 | 0.9029764 | 0.005662656 | 0.902983 | 0.007127884 |  |  | 4155 | 0.7698747 | 0.9148314 | 0.006875346 | 0.7878065 | 0.00449916 | 0.7877882 | 0.008783804 |  |  | 233760 | 0.8637093 | 0.8678712 | 0.01579758 | 0.8562367 | 0.006761183 | 0.8562435 | 0.00830792 |  |  | 191560 | 0.7222678 | 0.7035679 | 0.01029979 | 0.7428989 | 0.005220016 | 0.7429045 | 0.007567142
|  |  | 4012 | 0.9798349 | 0.9917325 | 0.002647185 | 0.9800123 | 0.09717188 | 0.9801486 | 0.1028187 |  |  | 3936 | 0.9428511 | 0.9711088 | 0.005700934 | 0.950546 | 0.00550256 | 0.950583 | 0.005618009 |  |  | 4160 | 0.8794725 | 0.9642739 | 0.005566543 | 0.9029833 | 0.005662632 | 0.9029898 | 0.007127562 |  |  | 4160 | 0.7681932 | 0.9148335 | 0.006874455 | 0.7878154 | 0.004499196 | 0.7877971 | 0.008783926 |  |  | 234060 | 0.8659472 | 0.8678712 | 0.01579758 | 0.8563879 | 0.006762455 | 0.8563947 | 0.00830913 |  |  | 191860 | 0.7309696 | 0.7035679 | 0.01029979 | 0.7430634 | 0.005221223 | 0.7430689 | 0.007567594
|  |  | 4017 | 0.978043 | 0.991777 | 0.00263572 | 0.9800818 | 0.09717956 | 0.980218 | 0.1028268 |  |  | 3941 | 0.9418907 | 0.9711864 | 0.005680283 | 0.9506054 | 0.005490103 | 0.9506424 | 0.005604437 |  |  | 4165 | 0.8783935 | 0.9642925 | 0.00555578 | 0.9029901 | 0.00566261 | 0.9029966 | 0.007127246 |  |  | 4165 | 0.7698747 | 0.9148356 | 0.00687358 | 0.7878243 | 0.004499232 | 0.787806 | 0.008784047 |  |  | 234360 | 0.8614713 | 0.8678712 | 0.01579758 | 0.8565389 | 0.00676372 | 0.8565458 | 0.008310331 |  |  | 192160 | 0.733145 | 0.7035679 | 0.01029979 | 0.7432276 | 0.005222426 | 0.7432331 | 0.007568034
|  |  | 4022 | 0.9807308 | 0.9918213 | 0.002624306 | 0.9801509 | 0.09718722 | 0.9802871 | 0.1028348 |  |  | 3946 | 0.9418907 | 0.9712635 | 0.005659703 | 0.9506645 | 0.005477718 | 0.9507014 | 0.005590941 |  |  | 4170 | 0.8794725 | 0.964311 | 0.005545115 | 0.9029969 | 0.005662588 | 0.9030033 | 0.007126935 |  |  | 4170 | 0.7698747 | 0.9148377 | 0.006872719 | 0.7878332 | 0.004499268 | 0.787815 | 0.008784169 |  |  | 234660 | 0.8659472 | 0.8678712 | 0.01579758 | 0.8566897 | 0.006764979 | 0.8566966 | 0.008311524 |  |  | 192460 | 0.7309696 | 0.7035679 | 0.01029979 | 0.7433915 | 0.005223625 | 0.7433971 | 0.007568461
|  |  | 4027 | 0.9789389 | 0.9918653 | 0.002612943 | 0.9802199 | 0.09719485 | 0.9803559 | 0.1028428 |  |  | 3951 | 0.9418907 | 0.9713403 | 0.005639192 | 0.9507233 | 0.005465404 | 0.9507601 | 0.00557752 |  |  | 4175 | 0.8783935 | 0.9643294 | 0.005534545 | 0.9030036 | 0.005662567 | 0.9030101 | 0.007126629 |  |  | 4175 | 0.7681932 | 0.9148397 | 0.006871873 | 0.7878422 | 0.004499304 | 0.7878239 | 0.008784292 |  |  | 234960 | 0.8681852 | 0.8678712 | 0.01579758 | 0.8568404 | 0.006766232 | 0.8568473 | 0.008312706 |  |  | 192760 | 0.7287941 | 0.7035679 | 0.01029979 | 0.7435552 | 0.00522482 | 0.7435607 | 0.007568875
|  |  | 4032 | 0.9789389 | 0.9919091 | 0.00260163 | 0.9802885 | 0.09720245 | 0.9804245 | 0.1028508 |  |  | 3956 | 0.9409302 | 0.9714167 | 0.005618752 | 0.9507818 | 0.005453162 | 0.9508186 | 0.005564176 |  |  | 4180 | 0.8773145 | 0.9643476 | 0.005524071 | 0.9030103 | 0.005662547 | 0.9030167 | 0.007126328 |  |  | 4180 | 0.7698747 | 0.9148418 | 0.006871041 | 0.7878511 | 0.00449934 | 0.7878328 | 0.008784414 |  |  | 235260 | 0.8659472 | 0.8678712 | 0.01579758 | 0.8569909 | 0.006767479 | 0.8569978 | 0.00831388 |  |  | 193060 | 0.733145 | 0.7035679 | 0.01029979 | 0.7437186 | 0.005226011 | 0.7437241 | 0.007569277
|  |  | 4037 | 0.9789389 | 0.9919526 | 0.002590367 | 0.980357 | 0.09721003 | 0.9804929 | 0.1028588 |  |  | 3961 | 0.9418907 | 0.9714928 | 0.005598382 | 0.95084 | 0.005440991 | 0.9508767 | 0.005550906 |  |  | 4185 | 0.8762354 | 0.9643657 | 0.005513691 | 0.903017 | 0.005662528 | 0.9030234 | 0.007126032 |  |  | 4185 | 0.7732377 | 0.9148438 | 0.006870224 | 0.78786 | 0.004499376 | 0.7878417 | 0.008784536 |  |  | 235560 | 0.8681852 | 0.8678712 | 0.01579758 | 0.8571412 | 0.006768719 | 0.8571482 | 0.008315045 |  |  | 193360 | 0.7374959 | 0.7035679 | 0.01029979 | 0.7438817 | 0.005227198 | 0.7438872 | 0.007569666
|  |  | 4042 | 0.9789389 | 0.9919959 | 0.002579154 | 0.9804252 | 0.09721758 | 0.980561 | 0.1028667 |  |  | 3966 | 0.9418907 | 0.9715684 | 0.005578082 | 0.9508978 | 0.00542889 | 0.9509345 | 0.005537712 |  |  | 4190 | 0.8805515 | 0.9643837 | 0.005503406 | 0.9030236 | 0.005662509 | 0.90303 | 0.007125741 |  |  | 4190 | 0.7715562 | 0.9148458 | 0.00686942 | 0.7878689 | 0.004499413 | 0.7878506 | 0.008784659 |  |  | 235860 | 0.8637093 | 0.8678712 | 0.01579758 | 0.8572914 | 0.006769954 | 0.8572983 | 0.008316201 |  |  | 193660 | 0.733145 | 0.7035679 | 0.01029979 | 0.7440445 | 0.00522838 | 0.7440501 | 0.007570044
|  |  | 4047 | 0.9789389 | 0.9920389 | 0.002567991 | 0.9804931 | 0.09722511 | 0.9806288 | 0.1028746 |  |  | 3971 | 0.9428511 | 0.9716437 | 0.005557851 | 0.9509554 | 0.00541686 | 0.9509919 | 0.005524592 |  |  | 4195 | 0.8773145 | 0.9644016 | 0.005493214 | 0.9030302 | 0.005662491 | 0.9030365 | 0.007125455 |  |  | 4195 | 0.7681932 | 0.9148478 | 0.006868629 | 0.7878778 | 0.004499449 | 0.7878596 | 0.008784781 |  |  | 236160 | 0.8637093 | 0.8678712 | 0.01579758 | 0.8574414 | 0.006771182 | 0.8574483 | 0.008317348 |  |  | 193960 | 0.7374959 | 0.7035679 | 0.01029979 | 0.7442071 | 0.005229558 | 0.7442126 | 0.007570408
|  |  | 4052 | 0.9798349 | 0.9920817 | 0.002556878 | 0.9805608 | 0.09723261 | 0.9806965 | 0.1028825 |  |  | 3976 | 0.9418907 | 0.9717186 | 0.00553769 | 0.9510126 | 0.0054049 | 0.9510491 | 0.005511546 |  |  | 4200 | 0.8805515 | 0.9644193 | 0.005483114 | 0.9030367 | 0.005662474 | 0.9030431 | 0.007125173 |  |  | 4200 | 0.7698747 | 0.9148497 | 0.006867853 | 0.7878868 | 0.004499485 | 0.7878685 | 0.008784904 |  |  | 236460 | 0.8592334 | 0.8678712 | 0.01579758 | 0.8575912 | 0.006772403 | 0.8575982 | 0.008318485 |  |  | 194260 | 0.7287941 | 0.7035679 | 0.01029979 | 0.7443693 | 0.005230733 | 0.7443749 | 0.007570761
|  |  | 4057 | 0.9789389 | 0.9921242 | 0.002545815 | 0.9806283 | 0.09724009 | 0.9807638 | 0.1028903 |  |  | 3981 | 0.9418907 | 0.9717931 | 0.005517598 | 0.9510696 | 0.005393009 | 0.951106 | 0.005498575 |  |  | 4205 | 0.8783935 | 0.9644369 | 0.005473107 | 0.9030433 | 0.005662458 | 0.9030496 | 0.007124896 |  |  | 4205 | 0.7715562 | 0.9148517 | 0.006867089 | 0.7878957 | 0.004499521 | 0.7878774 | 0.008785027 |  |  | 236760 | 0.8659472 | 0.8678712 | 0.01579758 | 0.8577408 | 0.006773619 | 0.8577478 | 0.008319614 |  |  | 194560 | 0.7287941 | 0.7035679 | 0.01029979 | 0.7445314 | 0.005231903 | 0.7445369 | 0.007571101
|  |  | 4062 | 0.9789389 | 0.9921665 | 0.002534801 | 0.9806955 | 0.09724754 | 0.980831 | 0.1028981 |  |  | 3986 | 0.9418907 | 0.9718672 | 0.005497575 | 0.9511262 | 0.005381189 | 0.9511626 | 0.005485678 |  |  | 4210 | 0.8773145 | 0.9644544 | 0.005463191 | 0.9030497 | 0.005662443 | 0.903056 | 0.007124624 |  |  | 4210 | 0.7681932 | 0.9148536 | 0.006866338 | 0.7879046 | 0.004499558 | 0.7878863 | 0.00878515 |  |  | 237060 | 0.8637093 | 0.8678712 | 0.01579758 | 0.8578903 | 0.006774828 | 0.8578973 | 0.008320734 |  |  | 194860 | 0.7309696 | 0.7035679 | 0.01029979 | 0.7446931 | 0.005233069 | 0.7446987 | 0.007571429
|  |  | 4067 | 0.9798349 | 0.9922085 | 0.002523836 | 0.9807625 | 0.09725496 | 0.9808979 | 0.1029059 |  |  | 3991 | 0.9409302 | 0.971941 | 0.005477621 | 0.9511826 | 0.005369437 | 0.9512189 | 0.005472854 |  |  | 4215 | 0.8783935 | 0.9644718 | 0.005453365 | 0.9030562 | 0.005662428 | 0.9030625 | 0.007124356 |  |  | 4215 | 0.7681932 | 0.9148555 | 0.0068656 | 0.7879135 | 0.004499594 | 0.7878952 | 0.008785273 |  |  | 237360 | 0.8614713 | 0.8678712 | 0.01579758 | 0.8580396 | 0.006776032 | 0.8580466 | 0.008321845 |  |  | 195160 | 0.7353205 | 0.7035679 | 0.01029979 | 0.7448546 | 0.005234231 | 0.7448601 | 0.007571744
|  |  | 4072 | 0.9798349 | 0.9922503 | 0.00251292 | 0.9808292 | 0.09726236 | 0.9809645 | 0.1029137 |  |  | 3996 | 0.9418907 | 0.9720144 | 0.005457736 | 0.9512386 | 0.005357755 | 0.9512748 | 0.005460104 |  |  | 4220 | 0.8783935 | 0.9644891 | 0.00544363 | 0.9030626 | 0.005662414 | 0.9030689 | 0.007124092 |  |  | 4220 | 0.7681932 | 0.9148574 | 0.006864874 | 0.7879224 | 0.00449963 | 0.7879042 | 0.008785397 |  |  | 237660 | 0.8614713 | 0.8678712 | 0.01579758 | 0.8581888 | 0.006777229 | 0.8581958 | 0.008322947 |  |  | 195460 | 0.7287941 | 0.7035679 | 0.01029979 | 0.7450158 | 0.005235388 | 0.7450213 | 0.007572048
|  |  | 4077 | 0.9798349 | 0.9922918 | 0.002502053 | 0.9808957 | 0.09726974 | 0.9810309 | 0.1029214 |  |  | 4001 | 0.9428511 | 0.9720874 | 0.00543792 | 0.9512944 | 0.005346142 | 0.9513305 | 0.005447427 |  |  | 4225 | 0.8794725 | 0.9645062 | 0.005433984 | 0.903069 | 0.0056624 | 0.9030752 | 0.007123833 |  |  | 4225 | 0.7681932 | 0.9148592 | 0.00686416 | 0.7879313 | 0.004499667 | 0.7879131 | 0.00878552 |  |  | 237960 | 0.8637093 | 0.8678712 | 0.01579758 | 0.8583377 | 0.00677842 | 0.8583447 | 0.00832404 |  |  | 195760 | 0.7309696 | 0.7035679 | 0.01029979 | 0.7451767 | 0.005236542 | 0.7451823 | 0.007572339
|  |  | 4082 | 0.9807308 | 0.9923331 | 0.002491234 | 0.980962 | 0.09727709 | 0.9810971 | 0.1029292 |  |  | 4006 | 0.9428511 | 0.9721601 | 0.005418172 | 0.9513499 | 0.005334597 | 0.9513859 | 0.005434823 |  |  | 4230 | 0.8794725 | 0.9645233 | 0.005424426 | 0.9030753 | 0.005662388 | 0.9030816 | 0.007123578 |  |  | 4230 | 0.7681932 | 0.9148611 | 0.006863459 | 0.7879403 | 0.004499703 | 0.787922 | 0.008785644 |  |  | 238260 | 0.8637093 | 0.8678712 | 0.01579758 | 0.8584865 | 0.006779605 | 0.8584935 | 0.008325124 |  |  | 196060 | 0.7309696 | 0.7035679 | 0.01029979 | 0.7453374 | 0.005237692 | 0.7453429 | 0.007572618
|  |  | 4087 | 0.9798349 | 0.9923742 | 0.002480465 | 0.981028 | 0.09728442 | 0.9811631 | 0.1029368 |  |  | 4011 | 0.9418907 | 0.9722324 | 0.005398492 | 0.951405 | 0.005323121 | 0.951441 | 0.005422291 |  |  | 4235 | 0.8794725 | 0.9645402 | 0.005414957 | 0.9030816 | 0.005662376 | 0.9030879 | 0.007123328 |  |  | 4235 | 0.7681932 | 0.9148629 | 0.00686277 | 0.7879492 | 0.00449974 | 0.7879309 | 0.008785767 |  |  | 238560 | 0.8659472 | 0.8678712 | 0.01579758 | 0.8586351 | 0.006780783 | 0.8586422 | 0.008326199 |  |  | 196360 | 0.7396714 | 0.7035679 | 0.01029979 | 0.7454978 | 0.005238838 | 0.7455033 | 0.007572886
|  |  | 4092 | 0.978043 | 0.992415 | 0.002469743 | 0.9810938 | 0.09729172 | 0.9812288 | 0.1029445 |  |  | 4016 | 0.9418907 | 0.9723044 | 0.005378881 | 0.9514599 | 0.005311713 | 0.9514958 | 0.005409832 |  |  | 4240 | 0.8794725 | 0.964557 | 0.005405575 | 0.9030879 | 0.005662365 | 0.9030941 | 0.007123081 |  |  | 4240 | 0.7698747 | 0.9148647 | 0.006862092 | 0.7879581 | 0.004499777 | 0.7879398 | 0.008785891 |  |  | 238860 | 0.8659472 | 0.8678712 | 0.01579758 | 0.8587836 | 0.006781956 | 0.8587906 | 0.008327265 |  |  | 196660 | 0.7396714 | 0.7035679 | 0.01029979 | 0.7456579 | 0.005239979 | 0.7456635 | 0.007573141
|  |  | 4097 | 0.9798349 | 0.9924556 | 0.00245907 | 0.9811594 | 0.09729899 | 0.9812942 | 0.1029522 |  |  | 4021 | 0.9428511 | 0.972376 | 0.005359338 | 0.9515145 | 0.005300373 | 0.9515503 | 0.005397445 |  |  | 4245 | 0.8783935 | 0.9645737 | 0.00539628 | 0.9030942 | 0.005662354 | 0.9031003 | 0.007122839 |  |  | 4245 | 0.7698747 | 0.9148665 | 0.006861426 | 0.787967 | 0.004499813 | 0.7879487 | 0.008786015 |  |  | 239160 | 0.8637093 | 0.8678712 | 0.01579758 | 0.8589319 | 0.006783122 | 0.8589389 | 0.008328323 |  |  | 196960 | 0.733145 | 0.7035679 | 0.01029979 | 0.7458178 | 0.005241117 | 0.7458233 | 0.007573385
|  |  | 4102 | 0.9807308 | 0.992496 | 0.002448445 | 0.9812247 | 0.09730625 | 0.9813595 | 0.1029598 |  |  | 4026 | 0.9418907 | 0.9724472 | 0.005339862 | 0.9515688 | 0.0052891 | 0.9516046 | 0.00538513 |  |  | 4250 | 0.8783935 | 0.9645902 | 0.00538707 | 0.9031004 | 0.005662344 | 0.9031065 | 0.007122601 |  |  | 4250 | 0.7698747 | 0.9148683 | 0.006860771 | 0.7879759 | 0.00449985 | 0.7879577 | 0.008786139 |  |  | 239460 | 0.8659472 | 0.8678712 | 0.01579758 | 0.85908 | 0.006784283 | 0.8590871 | 0.008329372 |  |  | 197260 | 0.7353205 | 0.7035679 | 0.01029979 | 0.7459774 | 0.005242251 | 0.7459829 | 0.007573616
|  |  | 4107 | 0.9789389 | 0.9925361 | 0.002437868 | 0.9812898 | 0.09731347 | 0.9814245 | 0.1029673 |  |  | 4031 | 0.9428511 | 0.9725181 | 0.005320454 | 0.9516228 | 0.005277894 | 0.9516585 | 0.005372886 |  |  | 4255 | 0.8794725 | 0.9646067 | 0.005377946 | 0.9031066 | 0.005662334 | 0.9031127 | 0.007122366 |  |  | 4255 | 0.7681932 | 0.9148701 | 0.006860127 | 0.7879848 | 0.004499886 | 0.7879666 | 0.008786263 |  |  | 239760 | 0.8637093 | 0.8678712 | 0.01579758 | 0.8592279 | 0.006785437 | 0.859235 | 0.008330412 |  |  | 197560 | 0.7353205 | 0.7035679 | 0.01029979 | 0.7461367 | 0.00524338 | 0.7461422 | 0.007573836
|  |  | 4112 | 0.9798349 | 0.992576 | 0.002427338 | 0.9813547 | 0.09732068 | 0.9814893 | 0.1029749 |  |  | 4036 | 0.9428511 | 0.9725886 | 0.005301114 | 0.9516765 | 0.005266756 | 0.9517122 | 0.005360714 |  |  | 4260 | 0.8794725 | 0.9646231 | 0.005368907 | 0.9031127 | 0.005662326 | 0.9031188 | 0.007122136 |  |  | 4260 | 0.7681932 | 0.9148718 | 0.006859494 | 0.7879937 | 0.004499923 | 0.7879755 | 0.008786387 |  |  | 240060 | 0.8637093 | 0.8678712 | 0.01579758 | 0.8593757 | 0.006786586 | 0.8593828 | 0.008331443 |  |  | 197860 | 0.7353205 | 0.7035679 | 0.01029979 | 0.7462958 | 0.005244506 | 0.7463013 | 0.007574044
|  |  | 4117 | 0.9798349 | 0.9926156 | 0.002416856 | 0.9814193 | 0.09732786 | 0.9815538 | 0.1029824 |  |  | 4041 | 0.9418907 | 0.9726588 | 0.005281841 | 0.95173 | 0.005255684 | 0.9517656 | 0.005348612 |  |  | 4265 | 0.8783935 | 0.9646393 | 0.005359952 | 0.9031188 | 0.005662318 | 0.9031249 | 0.007121909 |  |  | 4265 | 0.7698747 | 0.9148735 | 0.006858872 | 0.7880027 | 0.00449996 | 0.7879844 | 0.008786512 |  |  | 240360 | 0.8592334 | 0.8678712 | 0.01579758 | 0.8595233 | 0.006787728 | 0.8595304 | 0.008332465 |  |  | 198160 | 0.7309696 | 0.7035679 | 0.01029979 | 0.7464546 | 0.005245628 | 0.7464601 | 0.00757424
|  |  | 4122 | 0.9807308 | 0.9926551 | 0.002406421 | 0.9814837 | 0.09733501 | 0.9816181 | 0.10299 |  |  | 4046 | 0.9418907 | 0.9727286 | 0.005262635 | 0.9517831 | 0.005244679 | 0.9518186 | 0.005336582 |  |  | 4270 | 0.8794725 | 0.9646554 | 0.005351081 | 0.9031249 | 0.00566231 | 0.903131 | 0.007121687 |  |  | 4270 | 0.7715562 | 0.9148752 | 0.00685826 | 0.7880116 | 0.004499997 | 0.7879933 | 0.008786636 |  |  | 240660 | 0.8614713 | 0.8678712 | 0.01579758 | 0.8596707 | 0.006788864 | 0.8596779 | 0.008333479 |  |  | 198460 | 0.733145 | 0.7035679 | 0.01029979 | 0.7466131 | 0.005246746 | 0.7466186 | 0.007574425
|  |  | 4127 | 0.9798349 | 0.9926943 | 0.002396034 | 0.9815479 | 0.09734214 | 0.9816822 | 0.1029974 |  |  | 4051 | 0.9428511 | 0.9727981 | 0.005243497 | 0.951836 | 0.00523374 | 0.9518715 | 0.005324622 |  |  | 4275 | 0.8783935 | 0.9646714 | 0.005342292 | 0.903131 | 0.005662303 | 0.903137 | 0.007121468 |  |  | 4275 | 0.7698747 | 0.9148769 | 0.006857659 | 0.7880205 | 0.004500034 | 0.7880022 | 0.008786761 |  |  | 240960 | 0.8614713 | 0.8678712 | 0.01579758 | 0.859818 | 0.006789994 | 0.8598251 | 0.008334484 |  |  | 198760 | 0.733145 | 0.7035679 | 0.01029979 | 0.7467713 | 0.00524786 | 0.7467769 | 0.007574598
|  |  | 4132 | 0.9798349 | 0.9927333 | 0.002385693 | 0.9816119 | 0.09734925 | 0.981746 | 0.1030049 |  |  | 4056 | 0.9438116 | 0.9728672 | 0.005224425 | 0.9518886 | 0.005222867 | 0.951924 | 0.005312732 |  |  | 4280 | 0.8794725 | 0.9646874 | 0.005333586 | 0.903137 | 0.005662297 | 0.9031431 | 0.007121252 |  |  | 4280 | 0.7698747 | 0.9148786 | 0.006857068 | 0.7880294 | 0.004500071 | 0.7880112 | 0.008786886 |  |  | 241260 | 0.8614713 | 0.8678712 | 0.01579758 | 0.8599651 | 0.006791119 | 0.8599722 | 0.00833548 |  |  | 199060 | 0.7374959 | 0.7035679 | 0.01029979 | 0.7469293 | 0.00524897 | 0.7469349 | 0.007574759
|  |  | 4137 | 0.9789389 | 0.992772 | 0.0023754 | 0.9816756 | 0.09735633 | 0.9818097 | 0.1030123 |  |  | 4061 | 0.9428511 | 0.972936 | 0.00520542 | 0.9519409 | 0.00521206 | 0.9519762 | 0.005300912 |  |  | 4285 | 0.8773145 | 0.9647032 | 0.005324961 | 0.903143 | 0.005662291 | 0.903149 | 0.007121041 |  |  | 4285 | 0.7715562 | 0.9148803 | 0.006856487 | 0.7880383 | 0.004500107 | 0.7880201 | 0.008787011 |  |  | 241560 | 0.8637093 | 0.8678712 | 0.01579758 | 0.860112 | 0.006792237 | 0.8601192 | 0.008336468 |  |  | 199360 | 0.733145 | 0.7035679 | 0.01029979 | 0.7470871 | 0.005250076 | 0.7470926 | 0.007574909
|  |  | 4142 | 0.9807308 | 0.9928105 | 0.002365153 | 0.9817391 | 0.09736339 | 0.9818731 | 0.1030197 |  |  | 4066 | 0.9438116 | 0.9730044 | 0.005186481 | 0.951993 | 0.005201318 | 0.9520282 | 0.005289162 |  |  | 4290 | 0.8794725 | 0.9647189 | 0.005316418 | 0.903149 | 0.005662286 | 0.903155 | 0.007120833 |  |  | 4290 | 0.7681932 | 0.9148819 | 0.006855916 | 0.7880472 | 0.004500144 | 0.788029 | 0.008787136 |  |  | 241860 | 0.8637093 | 0.8678712 | 0.01579758 | 0.8602588 | 0.006793349 | 0.860266 | 0.008337446 |  |  | 199660 | 0.7266187 | 0.7035679 | 0.01029979 | 0.7472445 | 0.005251178 | 0.7472501 | 0.007575047
|  |  | 4147 | 0.9816268 | 0.9928488 | 0.002354953 | 0.9818024 | 0.09737043 | 0.9819362 | 0.1030271 |  |  | 4071 | 0.9428511 | 0.9730725 | 0.005167609 | 0.9520447 | 0.005190642 | 0.9520799 | 0.005277481 |  |  | 4295 | 0.8783935 | 0.9647345 | 0.005307954 | 0.9031549 | 0.005662281 | 0.9031609 | 0.007120628 |  |  | 4295 | 0.7715562 | 0.9148835 | 0.006855355 | 0.7880561 | 0.004500181 | 0.7880379 | 0.008787261 |  |  | 242160 | 0.8659472 | 0.8678712 | 0.01579758 | 0.8604054 | 0.006794456 | 0.8604126 | 0.008338417 |  |  | 199960 | 0.7309696 | 0.7035679 | 0.01029979 | 0.7474017 | 0.005252276 | 0.7474073 | 0.007575174
|  |  | 4152 | 0.9807308 | 0.9928869 | 0.002344799 | 0.9818654 | 0.09737744 | 0.9819992 | 0.1030345 |  |  | 4076 | 0.9428511 | 0.9731403 | 0.005148803 | 0.9520962 | 0.00518003 | 0.9521314 | 0.005265869 |  |  | 4300 | 0.8783935 | 0.9647499 | 0.005299571 | 0.9031608 | 0.005662277 | 0.9031668 | 0.007120427 |  |  | 4300 | 0.7698747 | 0.9148851 | 0.006854803 | 0.788065 | 0.004500219 | 0.7880468 | 0.008787387 |  |  | 242460 | 0.8592334 | 0.8678712 | 0.01579758 | 0.8605518 | 0.006795556 | 0.860559 | 0.008339378 |  |  | 200260 | 0.7440223 | 0.7035679 | 0.01029979 | 0.7475587 | 0.00525337 | 0.7475642 | 0.007575289
|  |  | 4157 | 0.9825227 | 0.9929248 | 0.002334691 | 0.9819282 | 0.09738442 | 0.9820619 | 0.1030418 |  |  | 4081 | 0.9428511 | 0.9732077 | 0.005130063 | 0.9521475 | 0.005169483 | 0.9521825 | 0.005254327 |  |  | 4305 | 0.8783935 | 0.9647653 | 0.005291266 | 0.9031667 | 0.005662274 | 0.9031726 | 0.00712023 |  |  | 4305 | 0.7698747 | 0.9148867 | 0.006854261 | 0.7880739 | 0.004500256 | 0.7880557 | 0.008787512 |  |  | 242760 | 0.8592334 | 0.8678712 | 0.01579758 | 0.8606981 | 0.00679665 | 0.8607053 | 0.008340331 |  |  | 200560 | 0.7353205 | 0.7035679 | 0.01029979 | 0.7477154 | 0.005254461 | 0.7477209 | 0.007575393
|  |  | 4162 | 0.9816268 | 0.9929624 | 0.00232463 | 0.9819908 | 0.09739139 | 0.9821244 | 0.1030491 |  |  | 4086 | 0.9428511 | 0.9732748 | 0.005111389 | 0.9521984 | 0.005159001 | 0.9522334 | 0.005242853 |  |  | 4310 | 0.8805515 | 0.9647806 | 0.00528304 | 0.9031725 | 0.005662271 | 0.9031785 | 0.007120036 |  |  | 4310 | 0.7681932 | 0.9148883 | 0.006853727 | 0.7880828 | 0.004500293 | 0.7880646 | 0.008787638 |  |  | 243060 | 0.8681852 | 0.8678712 | 0.01579758 | 0.8608442 | 0.006797739 | 0.8608514 | 0.008341276 |  |  | 200860 | 0.7374959 | 0.7035679 | 0.01029979 | 0.7478718 | 0.005255547 | 0.7478773 | 0.007575485
|  |  | 4167 | 0.9798349 | 0.9929998 | 0.002314614 | 0.9820532 | 0.09739833 | 0.9821866 | 0.1030564 |  |  | 4091 | 0.9438116 | 0.9733415 | 0.00509278 | 0.9522491 | 0.005148583 | 0.952284 | 0.005231447 |  |  | 4315 | 0.8783935 | 0.9647958 | 0.005274892 | 0.9031783 | 0.005662268 | 0.9031843 | 0.007119845 |  |  | 4315 | 0.7681932 | 0.9148899 | 0.006853203 | 0.7880918 | 0.00450033 | 0.7880735 | 0.008787763 |  |  | 243360 | 0.8681852 | 0.8678712 | 0.01579758 | 0.8609901 | 0.006798822 | 0.8609973 | 0.008342211 |  |  | 201160 | 0.7374959 | 0.7035679 | 0.01029979 | 0.7480279 | 0.00525663 | 0.7480334 | 0.007575566
|  |  | 4172 | 0.9807308 | 0.9930371 | 0.002304644 | 0.9821154 | 0.09740525 | 0.9822487 | 0.1030637 |  |  | 4096 | 0.9438116 | 0.9734079 | 0.005074237 | 0.9522995 | 0.005138228 | 0.9523344 | 0.00522011 |  |  | 4320 | 0.8783935 | 0.9648109 | 0.005266821 | 0.9031841 | 0.005662266 | 0.90319 | 0.007119657 |  |  | 4320 | 0.7698747 | 0.9148914 | 0.006852688 | 0.7881007 | 0.004500367 | 0.7880825 | 0.008787889 |  |  | 243660 | 0.8614713 | 0.8678712 | 0.01579758 | 0.8611358 | 0.006799898 | 0.8611431 | 0.008343139 |  |  | 201460 | 0.7374959 | 0.7035679 | 0.01029979 | 0.7481838 | 0.005257709 | 0.7481893 | 0.007575636
|  |  | 4177 | 0.9816268 | 0.993074 | 0.00229472 | 0.9821773 | 0.09741214 | 0.9823105 | 0.1030709 |  |  | 4101 | 0.9438116 | 0.973474 | 0.00505576 | 0.9523497 | 0.005127938 | 0.9523845 | 0.00520884 |  |  | 4325 | 0.8794725 | 0.9648258 | 0.005258827 | 0.9031899 | 0.005662265 | 0.9031958 | 0.007119473 |  |  | 4325 | 0.7715562 | 0.914893 | 0.006852182 | 0.7881096 | 0.004500404 | 0.7880914 | 0.008788015 |  |  | 243960 | 0.8681852 | 0.8678712 | 0.01579758 | 0.8612814 | 0.006800969 | 0.8612887 | 0.008344057 |  |  | 201760 | 0.7374959 | 0.7035679 | 0.01029979 | 0.7483395 | 0.005258784 | 0.748345 | 0.007575695
|  |  | 4182 | 0.9798349 | 0.9931108 | 0.002284841 | 0.982239 | 0.09741901 | 0.9823721 | 0.1030781 |  |  | 4106 | 0.9438116 | 0.9735398 | 0.005037348 | 0.9523996 | 0.00511771 | 0.9524343 | 0.005197638 |  |  | 4330 | 0.8794725 | 0.9648407 | 0.005250908 | 0.9031956 | 0.005662264 | 0.9032015 | 0.007119292 |  |  | 4330 | 0.7715562 | 0.9148945 | 0.006851684 | 0.7881185 | 0.004500442 | 0.7881003 | 0.008788141 |  |  | 244260 | 0.8614713 | 0.8678712 | 0.01579758 | 0.8614269 | 0.006802034 | 0.8614341 | 0.008344967 |  |  | 202060 | 0.7396714 | 0.7035679 | 0.01029979 | 0.7484948 | 0.005259855 | 0.7485003 | 0.007575743
|  |  | 4187 | 0.9798349 | 0.9931474 | 0.002275007 | 0.9823005 | 0.09742586 | 0.9824335 | 0.1030853 |  |  | 4111 | 0.9428511 | 0.9736052 | 0.005019001 | 0.9524492 | 0.005107546 | 0.9524839 | 0.005186504 |  |  | 4335 | 0.8794725 | 0.9648555 | 0.005243066 | 0.9032013 | 0.005662263 | 0.9032072 | 0.007119114 |  |  | 4335 | 0.7715562 | 0.914896 | 0.006851195 | 0.7881274 | 0.004500479 | 0.7881092 | 0.008788267 |  |  | 244560 | 0.8659472 | 0.8678712 | 0.01579758 | 0.8615721 | 0.006803093 | 0.8615794 | 0.008345869 |  |  | 202360 | 0.7374959 | 0.7035679 | 0.01029979 | 0.7486499 | 0.005260923 | 0.7486554 | 0.007575779
|  |  | 4192 | 0.9807308 | 0.9931837 | 0.002265219 | 0.9823618 | 0.09743269 | 0.9824947 | 0.1030924 |  |  | 4116 | 0.9438116 | 0.9736703 | 0.005000718 | 0.9524986 | 0.005097445 | 0.9525332 | 0.005175436 |  |  | 4340 | 0.8794725 | 0.9648701 | 0.005235298 | 0.903207 | 0.005662264 | 0.9032128 | 0.007118939 |  |  | 4340 | 0.7698747 | 0.9148975 | 0.006850714 | 0.7881363 | 0.004500516 | 0.7881181 | 0.008788394 |  |  | 244860 | 0.8659472 | 0.8678712 | 0.01579758 | 0.8617172 | 0.006804146 | 0.8617245 | 0.008346762 |  |  | 202660 | 0.7374959 | 0.7035679 | 0.01029979 | 0.7488048 | 0.005261987 | 0.7488103 | 0.007575804
|  |  | 4197 | 0.9807308 | 0.9932199 | 0.002255475 | 0.9824228 | 0.09743949 | 0.9825556 | 0.1030996 |  |  | 4121 | 0.9447721 | 0.973735 | 0.004982501 | 0.9525477 | 0.005087406 | 0.9525822 | 0.005164435 |  |  | 4345 | 0.8794725 | 0.9648847 | 0.005227604 | 0.9032126 | 0.005662264 | 0.9032185 | 0.007118767 |  |  | 4345 | 0.7681932 | 0.9148989 | 0.006850241 | 0.7881452 | 0.004500554 | 0.788127 | 0.00878852 |  |  | 245160 | 0.8659472 | 0.8678712 | 0.01579758 | 0.8618621 | 0.006805194 | 0.8618694 | 0.008347647 |  |  | 202960 | 0.733145 | 0.7035679 | 0.01029979 | 0.7489594 | 0.005263047 | 0.7489649 | 0.007575819
|  |  | 4202 | 0.9807308 | 0.9932558 | 0.002245776 | 0.9824837 | 0.09744627 | 0.9826164 | 0.1031067 |  |  | 4126 | 0.9447721 | 0.9737995 | 0.004964348 | 0.9525965 | 0.00507743 | 0.952631 | 0.005153501 |  |  | 4350 | 0.8794725 | 0.9648992 | 0.005219984 | 0.9032182 | 0.005662265 | 0.9032241 | 0.007118598 |  |  | 4350 | 0.7715562 | 0.9149004 | 0.006849777 | 0.7881541 | 0.004500591 | 0.7881359 | 0.008788647 |  |  | 245460 | 0.8659472 | 0.8678712 | 0.01579758 | 0.8620069 | 0.006806235 | 0.8620142 | 0.008348523 |  |  | 203260 | 0.7396714 | 0.7035679 | 0.01029979 | 0.7491137 | 0.005264103 | 0.7491192 | 0.007575822
|  |  | 4207 | 0.9816268 | 0.9932915 | 0.002236122 | 0.9825443 | 0.09745302 | 0.9826769 | 0.1031138 |  |  | 4131 | 0.9438116 | 0.9738636 | 0.004946259 | 0.9526451 | 0.005067516 | 0.9526795 | 0.005142633 |  |  | 4355 | 0.8783935 | 0.9649135 | 0.005212437 | 0.9032238 | 0.005662266 | 0.9032297 | 0.007118432 |  |  | 4355 | 0.7698747 | 0.9149019 | 0.00684932 | 0.788163 | 0.004500629 | 0.7881448 | 0.008788774 |  |  | 245760 | 0.8659472 | 0.8678712 | 0.01579758 | 0.8621515 | 0.006807271 | 0.8621588 | 0.008349391 |  |  | 203560 | 0.7374959 | 0.7035679 | 0.01029979 | 0.7492678 | 0.005265155 | 0.7492733 | 0.007575814
|  |  | 4212 | 0.9807308 | 0.9933271 | 0.002226512 | 0.9826047 | 0.09745976 | 0.9827372 | 0.1031209 |  |  | 4136 | 0.9447721 | 0.9739274 | 0.004928235 | 0.9526935 | 0.005057663 | 0.9527278 | 0.005131831 |  |  | 4360 | 0.8794725 | 0.9649278 | 0.005204963 | 0.9032294 | 0.005662268 | 0.9032352 | 0.007118269 |  |  | 4360 | 0.7715562 | 0.9149033 | 0.006848871 | 0.7881719 | 0.004500666 | 0.7881537 | 0.0087889 |  |  | 246060 | 0.8637093 | 0.8678712 | 0.01579758 | 0.8622959 | 0.006808301 | 0.8623032 | 0.008350251 |  |  | 203860 | 0.7418468 | 0.7035679 | 0.01029979 | 0.7494216 | 0.005266204 | 0.7494271 | 0.007575796
|  |  | 4217 | 0.9807308 | 0.9933624 | 0.002216947 | 0.9826649 | 0.09746647 | 0.9827973 | 0.1031279 |  |  | 4141 | 0.9438116 | 0.9739909 | 0.004910275 | 0.9527415 | 0.005047872 | 0.9527758 | 0.005121095 |  |  | 4365 | 0.8794725 | 0.964942 | 0.005197561 | 0.9032349 | 0.005662271 | 0.9032407 | 0.007118108 |  |  | 4365 | 0.7698747 | 0.9149047 | 0.00684843 | 0.7881808 | 0.004500704 | 0.7881626 | 0.008789027 |  |  | 246360 | 0.8637093 | 0.8678712 | 0.01579758 | 0.8624402 | 0.006809325 | 0.8624475 | 0.008351102 |  |  | 204160 | 0.7353205 | 0.7035679 | 0.01029979 | 0.7495752 | 0.005267249 | 0.7495806 | 0.007575766
|  |  | 4222 | 0.9807308 | 0.9933975 | 0.002207425 | 0.9827249 | 0.09747316 | 0.9828572 | 0.1031349 |  |  | 4146 | 0.9447721 | 0.9740541 | 0.004892379 | 0.9527894 | 0.005038143 | 0.9528236 | 0.005110424 |  |  | 4370 | 0.8794725 | 0.9649561 | 0.00519023 | 0.9032405 | 0.005662273 | 0.9032462 | 0.007117951 |  |  | 4370 | 0.7715562 | 0.9149061 | 0.006847997 | 0.7881897 | 0.004500741 | 0.7881715 | 0.008789154 |  |  | 246660 | 0.8726611 | 0.8678712 | 0.01579758 | 0.8625843 | 0.006810343 | 0.8625916 | 0.008351945 |  |  | 204460 | 0.7396714 | 0.7035679 | 0.01029979 | 0.7497285 | 0.00526829 | 0.7497339 | 0.007575726
|  |  | 4227 | 0.9807308 | 0.9934324 | 0.002197948 | 0.9827847 | 0.09747983 | 0.9829168 | 0.1031419 |  |  | 4151 | 0.9428511 | 0.9741169 | 0.004874546 | 0.9528369 | 0.005028474 | 0.9528711 | 0.005099819 |  |  | 4375 | 0.8783935 | 0.9649701 | 0.005182969 | 0.9032459 | 0.005662277 | 0.9032517 | 0.007117796 |  |  | 4375 | 0.7715562 | 0.9149075 | 0.00684757 | 0.7881986 | 0.004500779 | 0.7881804 | 0.008789282 |  |  | 246960 | 0.8569955 | 0.8678712 | 0.01579758 | 0.8627282 | 0.006811356 | 0.8627356 | 0.008352779 |  |  | 204760 | 0.7396714 | 0.7035679 | 0.01029979 | 0.7498815 | 0.005269327 | 0.749887 | 0.007575675
|  |  | 4232 | 0.9807308 | 0.9934671 | 0.002188515 | 0.9828443 | 0.09748647 | 0.9829763 | 0.1031489 |  |  | 4156 | 0.9418907 | 0.9741795 | 0.004856777 | 0.9528843 | 0.005018866 | 0.9529184 | 0.005089278 |  |  | 4380 | 0.8783935 | 0.9649839 | 0.005175779 | 0.9032514 | 0.00566228 | 0.9032571 | 0.007117644 |  |  | 4380 | 0.7732377 | 0.9149089 | 0.006847151 | 0.7882075 | 0.004500817 | 0.7881894 | 0.008789409 |  |  | 247260 | 0.8614713 | 0.8678712 | 0.01579758 | 0.862872 | 0.006812363 | 0.8628794 | 0.008353605 |  |  | 205060 | 0.7440223 | 0.7035679 | 0.01029979 | 0.7500343 | 0.005270361 | 0.7500398 | 0.007575613
|  |  | 4237 | 0.9807308 | 0.9935016 | 0.002179125 | 0.9829036 | 0.09749309 | 0.9830355 | 0.1031558 |  |  | 4161 | 0.9428511 | 0.9742417 | 0.004839072 | 0.9529313 | 0.005009319 | 0.9529654 | 0.005078802 |  |  | 4385 | 0.8805515 | 0.9649977 | 0.005168658 | 0.9032568 | 0.005662284 | 0.9032626 | 0.007117495 |  |  | 4385 | 0.7698747 | 0.9149102 | 0.00684674 | 0.7882164 | 0.004500854 | 0.7881983 | 0.008789536 |  |  | 247560 | 0.8659472 | 0.8678712 | 0.01579758 | 0.8630156 | 0.006813364 | 0.863023 | 0.008354423 |  |  | 205360 | 0.7418468 | 0.7035679 | 0.01029979 | 0.7501868 | 0.005271391 | 0.7501923 | 0.00757554
|  |  | 4242 | 0.9807308 | 0.9935359 | 0.002169779 | 0.9829628 | 0.09749969 | 0.9830945 | 0.1031627 |  |  | 4166 | 0.9447721 | 0.9743036 | 0.00482143 | 0.9529782 | 0.004999832 | 0.9530122 | 0.005068391 |  |  | 4390 | 0.8805515 | 0.9650114 | 0.005161607 | 0.9032622 | 0.005662289 | 0.903268 | 0.007117349 |  |  | 4390 | 0.7732377 | 0.9149116 | 0.006846335 | 0.7882253 | 0.004500892 | 0.7882072 | 0.008789664 |  |  | 247860 | 0.8592334 | 0.8678712 | 0.01579758 | 0.863159 | 0.006814359 | 0.8631664 | 0.008355232 |  |  | 205660 | 0.7483732 | 0.7035679 | 0.01029979 | 0.7503391 | 0.005272417 | 0.7503446 | 0.007575457
|  |  | 4247 | 0.9807308 | 0.99357 | 0.002160476 | 0.9830217 | 0.09750627 | 0.9831534 | 0.1031696 |  |  | 4171 | 0.9447721 | 0.9743652 | 0.004803851 | 0.9530248 | 0.004990405 | 0.9530587 | 0.005058044 |  |  | 4395 | 0.8783935 | 0.9650251 | 0.005154624 | 0.9032676 | 0.005662294 | 0.9032733 | 0.007117205 |  |  | 4395 | 0.7715562 | 0.9149129 | 0.006845937 | 0.7882342 | 0.00450093 | 0.7882161 | 0.008789792 |  |  | 248160 | 0.8659472 | 0.8678712 | 0.01579758 | 0.8633023 | 0.006815349 | 0.8633097 | 0.008356033 |  |  | 205960 | 0.7461977 | 0.7035679 | 0.01029979 | 0.7504911 | 0.00527344 | 0.7504966 | 0.007575363
|  |  | 4252 | 0.9807308 | 0.9936039 | 0.002151216 | 0.9830804 | 0.09751282 | 0.983212 | 0.1031765 |  |  | 4176 | 0.9428511 | 0.9744265 | 0.004786334 | 0.9530711 | 0.004981038 | 0.953105 | 0.00504776 |  |  | 4400 | 0.8794725 | 0.9650386 | 0.005147709 | 0.903273 | 0.005662299 | 0.9032787 | 0.007117063 |  |  | 4400 | 0.7698747 | 0.9149142 | 0.006845546 | 0.7882431 | 0.004500968 | 0.788225 | 0.00878992 |  |  | 248460 | 0.8637093 | 0.8678712 | 0.01579758 | 0.8634454 | 0.006816333 | 0.8634528 | 0.008356826 |  |  | 206260 | 0.7418468 | 0.7035679 | 0.01029979 | 0.7506429 | 0.005274459 | 0.7506483 | 0.007575258
|  |  | 4257 | 0.9816268 | 0.9936376 | 0.002142 | 0.9831389 | 0.09751936 | 0.9832704 | 0.1031834 |  |  | 4181 | 0.9438116 | 0.9744875 | 0.004768881 | 0.9531172 | 0.00497173 | 0.953151 | 0.00503754 |  |  | 4405 | 0.8783935 | 0.965052 | 0.005140861 | 0.9032783 | 0.005662305 | 0.903284 | 0.007116924 |  |  | 4405 | 0.7715562 | 0.9149156 | 0.006845162 | 0.788252 | 0.004501005 | 0.7882339 | 0.008790048 |  |  | 248760 | 0.8637093 | 0.8678712 | 0.01579758 | 0.8635884 | 0.006817311 | 0.8635958 | 0.008357611 |  |  | 206560 | 0.7396714 | 0.7035679 | 0.01029979 | 0.7507944 | 0.005275474 | 0.7507999 | 0.007575143
|  |  | 4262 | 0.9816268 | 0.9936712 | 0.002132826 | 0.9831972 | 0.09752587 | 0.9833285 | 0.1031902 |  |  | 4186 | 0.9428511 | 0.9745482 | 0.004751491 | 0.953163 | 0.004962482 | 0.9531968 | 0.005027384 |  |  | 4410 | 0.8794725 | 0.9650653 | 0.00513408 | 0.9032836 | 0.005662311 | 0.9032893 | 0.007116788 |  |  | 4410 | 0.7715562 | 0.9149169 | 0.006844784 | 0.7882609 | 0.004501043 | 0.7882428 | 0.008790176 |  |  | 249060 | 0.8592334 | 0.8678712 | 0.01579758 | 0.8637312 | 0.006818284 | 0.8637386 | 0.008358387 |  |  | 206860 | 0.7440223 | 0.7035679 | 0.01029979 | 0.7509457 | 0.005276486 | 0.7509511 | 0.007575018
|  |  | 4267 | 0.9807308 | 0.9937045 | 0.002123695 | 0.9832554 | 0.09753236 | 0.9833865 | 0.103197 |  |  | 4191 | 0.9438116 | 0.9746086 | 0.004734162 | 0.9532087 | 0.004953292 | 0.9532423 | 0.00501729 |  |  | 4415 | 0.8805515 | 0.9650786 | 0.005127365 | 0.9032889 | 0.005662317 | 0.9032946 | 0.007116654 |  |  | 4415 | 0.7715562 | 0.9149181 | 0.006844413 | 0.7882698 | 0.004501081 | 0.7882517 | 0.008790304 |  |  | 249360 | 0.8659472 | 0.8678712 | 0.01579758 | 0.8638738 | 0.006819251 | 0.8638812 | 0.008359155 |  |  | 207160 | 0.733145 | 0.7035679 | 0.01029979 | 0.7510967 | 0.005277494 | 0.7511021 | 0.007574882
|  |  | 4272 | 0.9807308 | 0.9937376 | 0.002114607 | 0.9833133 | 0.09753883 | 0.9834443 | 0.1032038 |  |  | 4196 | 0.9438116 | 0.9746687 | 0.004716897 | 0.953254 | 0.004944161 | 0.9532877 | 0.00500726 |  |  | 4420 | 0.8794725 | 0.9650917 | 0.005120716 | 0.9032942 | 0.005662324 | 0.9032998 | 0.007116523 |  |  | 4420 | 0.7698747 | 0.9149194 | 0.006844048 | 0.7882787 | 0.004501119 | 0.7882606 | 0.008790432 |  |  | 249660 | 0.8637093 | 0.8678712 | 0.01579758 | 0.8640162 | 0.006820212 | 0.8640237 | 0.008359915 |  |  | 207460 | 0.7353205 | 0.7035679 | 0.01029979 | 0.7512474 | 0.005278499 | 0.7512529 | 0.007574735
|  |  | 4277 | 0.9807308 | 0.9937706 | 0.002105561 | 0.9833709 | 0.09754527 | 0.9835019 | 0.1032106 |  |  | 4201 | 0.9447721 | 0.9747284 | 0.004699693 | 0.9532992 | 0.004935089 | 0.9533327 | 0.004997292 |  |  | 4425 | 0.8794725 | 0.9651048 | 0.005114132 | 0.9032994 | 0.005662331 | 0.903305 | 0.007116393 |  |  | 4425 | 0.7715562 | 0.9149207 | 0.00684369 | 0.7882876 | 0.004501157 | 0.7882695 | 0.008790561 |  |  | 249960 | 0.8614713 | 0.8678712 | 0.01579758 | 0.8641585 | 0.006821168 | 0.864166 | 0.008360667 |  |  | 207760 | 0.7418468 | 0.7035679 | 0.01029979 | 0.7513979 | 0.005279499 | 0.7514034 | 0.007574579
|  |  | 4282 | 0.9807308 | 0.9938033 | 0.002096558 | 0.9834284 | 0.0975517 | 0.9835593 | 0.1032173 |  |  | 4206 | 0.9418907 | 0.9747879 | 0.004682551 | 0.9533441 | 0.004926075 | 0.9533776 | 0.004987386 |  |  | 4430 | 0.8794725 | 0.9651178 | 0.005107613 | 0.9033046 | 0.005662339 | 0.9033102 | 0.007116267 |  |  | 4430 | 0.7698747 | 0.9149219 | 0.006843337 | 0.7882965 | 0.004501195 | 0.7882784 | 0.008790689 |  |  | 250260 | 0.8637093 | 0.8678712 | 0.01579758 | 0.8643007 | 0.006822118 | 0.8643081 | 0.008361411 |  |  | 208060 | 0.7396714 | 0.7035679 | 0.01029979 | 0.7515482 | 0.005280497 | 0.7515536 | 0.007574411
|  |  | 4287 | 0.9807308 | 0.9938359 | 0.002087596 | 0.9834857 | 0.0975581 | 0.9836164 | 0.103224 |  |  | 4211 | 0.9438116 | 0.9748471 | 0.004665471 | 0.9533887 | 0.004917118 | 0.9534222 | 0.004977542 |  |  | 4435 | 0.8805515 | 0.9651307 | 0.005101157 | 0.9033098 | 0.005662346 | 0.9033154 | 0.007116142 |  |  | 4435 | 0.7732377 | 0.9149232 | 0.006842991 | 0.7883054 | 0.004501233 | 0.7882873 | 0.008790818 |  |  | 250560 | 0.8614713 | 0.8678712 | 0.01579758 | 0.8644427 | 0.006823062 | 0.8644501 | 0.008362146 |  |  | 208360 | 0.7461977 | 0.7035679 | 0.01029979 | 0.7516982 | 0.00528149 | 0.7517036 | 0.007574234
|  |  | 4292 | 0.9816268 | 0.9938682 | 0.002078677 | 0.9835428 | 0.09756448 | 0.9836734 | 0.1032307 |  |  | 4216 | 0.9447721 | 0.974906 | 0.004648453 | 0.9534332 | 0.00490822 | 0.9534665 | 0.00496776 |  |  | 4440 | 0.8805515 | 0.9651435 | 0.005094765 | 0.903315 | 0.005662355 | 0.9033206 | 0.00711602 |  |  | 4440 | 0.7715562 | 0.9149244 | 0.006842651 | 0.7883143 | 0.004501272 | 0.7882962 | 0.008790947 |  |  | 250860 | 0.8704231 | 0.8678712 | 0.01579758 | 0.8645845 | 0.006824001 | 0.8645919 | 0.008362874 |  |  | 208660 | 0.733145 | 0.7035679 | 0.01029979 | 0.7518479 | 0.005282481 | 0.7518533 | 0.007574046
|  |  | 4297 | 0.9816268 | 0.9939004 | 0.0020698 | 0.9835997 | 0.09757084 | 0.9837301 | 0.1032374 |  |  | 4221 | 0.9438116 | 0.9749646 | 0.004631497 | 0.9534774 | 0.004899378 | 0.9535107 | 0.00495804 |  |  | 4445 | 0.8816305 | 0.9651562 | 0.005088437 | 0.9033201 | 0.005662363 | 0.9033257 | 0.0071159 |  |  | 4445 | 0.7715562 | 0.9149256 | 0.006842316 | 0.7883232 | 0.00450131 | 0.7883051 | 0.008791076 |  |  | 251160 | 0.8637093 | 0.8678712 | 0.01579758 | 0.8647261 | 0.006824934 | 0.8647336 | 0.008363593 |  |  | 208960 | 0.7418468 | 0.7035679 | 0.01029979 | 0.7519974 | 0.005283467 | 0.7520028 | 0.007573848
|  |  | 4302 | 0.9807308 | 0.9939324 | 0.002060964 | 0.9836564 | 0.09757718 | 0.9837867 | 0.103244 |  |  | 4226 | 0.9428511 | 0.9750229 | 0.004614601 | 0.9535213 | 0.004890594 | 0.9535546 | 0.004948381 |  |  | 4450 | 0.8805515 | 0.9651688 | 0.00508217 | 0.9033252 | 0.005662372 | 0.9033308 | 0.007115782 |  |  | 4450 | 0.7698747 | 0.9149268 | 0.006841987 | 0.7883321 | 0.004501348 | 0.788314 | 0.008791205 |  |  | 251460 | 0.8704231 | 0.8678712 | 0.01579758 | 0.8648676 | 0.006825862 | 0.8648751 | 0.008364304 |  |  | 209260 | 0.7440223 | 0.7035679 | 0.01029979 | 0.7521467 | 0.00528445 | 0.7521521 | 0.00757364
|  |  | 4307 | 0.9816268 | 0.9939642 | 0.00205217 | 0.9837129 | 0.0975835 | 0.9838431 | 0.1032506 |  |  | 4231 | 0.9428511 | 0.9750809 | 0.004597767 | 0.953565 | 0.004881867 | 0.9535983 | 0.004938783 |  |  | 4455 | 0.8805515 | 0.9651814 | 0.005075966 | 0.9033303 | 0.005662381 | 0.9033359 | 0.007115667 |  |  | 4455 | 0.7715562 | 0.914928 | 0.006841664 | 0.788341 | 0.004501386 | 0.7883229 | 0.008791334 |  |  | 251760 | 0.8659472 | 0.8678712 | 0.01579758 | 0.8650089 | 0.006826784 | 0.8650164 | 0.008365007 |  |  | 209560 | 0.7461977 | 0.7035679 | 0.01029979 | 0.7522956 | 0.00528543 | 0.7523011 | 0.007573422
|  |  | 4312 | 0.9816268 | 0.9939959 | 0.002043417 | 0.9837692 | 0.0975898 | 0.9838992 | 0.1032573 |  |  | 4236 | 0.9447721 | 0.9751387 | 0.004580994 | 0.9536085 | 0.004873196 | 0.9536417 | 0.004929245 |  |  | 4460 | 0.8805515 | 0.9651938 | 0.005069823 | 0.9033354 | 0.005662391 | 0.9033409 | 0.007115553 |  |  | 4460 | 0.7715562 | 0.9149292 | 0.006841346 | 0.7883499 | 0.004501425 | 0.7883318 | 0.008791464 |  |  | 252060 | 0.8681852 | 0.8678712 | 0.01579758 | 0.8651501 | 0.0068277 | 0.8651576 | 0.008365702 |  |  | 209860 | 0.7374959 | 0.7035679 | 0.01029979 | 0.7524444 | 0.005286405 | 0.7524498 | 0.007573194
|  |  | 4317 | 0.9825227 | 0.9940273 | 0.002034706 | 0.9838252 | 0.09759607 | 0.9839552 | 0.1032638 |  |  | 4241 | 0.9457325 | 0.9751961 | 0.004564282 | 0.9536518 | 0.004864582 | 0.9536849 | 0.004919768 |  |  | 4465 | 0.8794725 | 0.9652062 | 0.00506374 | 0.9033405 | 0.005662401 | 0.903346 | 0.007115442 |  |  | 4465 | 0.7732377 | 0.9149303 | 0.006841034 | 0.7883588 | 0.004501463 | 0.7883407 | 0.008791593 |  |  | 252360 | 0.8681852 | 0.8678712 | 0.01579758 | 0.8652911 | 0.006828611 | 0.8652986 | 0.008366389 |  |  | 210160 | 0.7309696 | 0.7035679 | 0.01029979 | 0.7525929 | 0.005287378 | 0.7525983 | 0.007572955
|  |  | 4322 | 0.9816268 | 0.9940586 | 0.002026035 | 0.9838811 | 0.09760233 | 0.9840109 | 0.1032704 |  |  | 4246 | 0.9447721 | 0.9752532 | 0.00454763 | 0.9536949 | 0.004856024 | 0.9537279 | 0.004910351 |  |  | 4470 | 0.8805515 | 0.9652185 | 0.005057719 | 0.9033455 | 0.005662411 | 0.903351 | 0.007115332 |  |  | 4470 | 0.7732377 | 0.9149315 | 0.006840728 | 0.7883677 | 0.004501501 | 0.7883496 | 0.008791723 |  |  | 252660 | 0.8659472 | 0.8678712 | 0.01579758 | 0.8654319 | 0.006829517 | 0.8654395 | 0.008367069 |  |  | 210460 | 0.7440223 | 0.7035679 | 0.01029979 | 0.7527411 | 0.005288347 | 0.7527465 | 0.007572707
|  |  | 4327 | 0.9816268 | 0.9940896 | 0.002017406 | 0.9839368 | 0.09760856 | 0.9840665 | 0.1032769 |  |  | 4251 | 0.9438116 | 0.9753101 | 0.004531039 | 0.9537377 | 0.004847521 | 0.9537707 | 0.004900994 |  |  | 4475 | 0.8805515 | 0.9652307 | 0.005051757 | 0.9033505 | 0.005662421 | 0.903356 | 0.007115225 |  |  | 4475 | 0.7715562 | 0.9149326 | 0.006840426 | 0.7883766 | 0.00450154 | 0.7883585 | 0.008791853 |  |  | 252960 | 0.8726611 | 0.8678712 | 0.01579758 | 0.8655726 | 0.006830417 | 0.8655801 | 0.00836774 |  |  | 210760 | 0.7440223 | 0.7035679 | 0.01029979 | 0.7528891 | 0.005289312 | 0.7528945 | 0.007572448
|  |  | 4332 | 0.9816268 | 0.9941205 | 0.002008817 | 0.9839923 | 0.09761477 | 0.9841219 | 0.1032834 |  |  | 4256 | 0.9447721 | 0.9753667 | 0.004514509 | 0.9537803 | 0.004839074 | 0.9538132 | 0.004891697 |  |  | 4480 | 0.8773145 | 0.9652428 | 0.005045854 | 0.9033555 | 0.005662432 | 0.903361 | 0.00711512 |  |  | 4480 | 0.7749191 | 0.9149338 | 0.00684013 | 0.7883855 | 0.004501578 | 0.7883674 | 0.008791983 |  |  | 253260 | 0.8681852 | 0.8678712 | 0.01579758 | 0.8657131 | 0.006831311 | 0.8657207 | 0.008368403 |  |  | 211060 | 0.7505486 | 0.7035679 | 0.01029979 | 0.7530369 | 0.005290274 | 0.7530423 | 0.00757218
|  |  | 4337 | 0.9816268 | 0.9941513 | 0.002000269 | 0.9840476 | 0.09762097 | 0.984177 | 0.1032899 |  |  | 4261 | 0.9447721 | 0.975423 | 0.004498039 | 0.9538227 | 0.004830683 | 0.9538555 | 0.004882459 |  |  | 4485 | 0.8794725 | 0.9652549 | 0.00504001 | 0.9033605 | 0.005662443 | 0.9033659 | 0.007115017 |  |  | 4485 | 0.7715562 | 0.9149349 | 0.006839839 | 0.7883944 | 0.004501617 | 0.7883763 | 0.008792113 |  |  | 253560 | 0.8659472 | 0.8678712 | 0.01579758 | 0.8658535 | 0.0068322 | 0.865861 | 0.008369058 |  |  | 211360 | 0.7418468 | 0.7035679 | 0.01029979 | 0.7531844 | 0.005291233 | 0.7531898 | 0.007571902
|  |  | 4342 | 0.9825227 | 0.9941818 | 0.001991762 | 0.9841027 | 0.09762714 | 0.984232 | 0.1032964 |  |  | 4266 | 0.9438116 | 0.975479 | 0.004481629 | 0.9538648 | 0.004822346 | 0.9538976 | 0.00487328 |  |  | 4490 | 0.8794725 | 0.9652668 | 0.005034224 | 0.9033654 | 0.005662455 | 0.9033708 | 0.007114915 |  |  | 4490 | 0.7715562 | 0.914936 | 0.006839552 | 0.7884033 | 0.004501655 | 0.7883852 | 0.008792243 |  |  | 253860 | 0.8659472 | 0.8678712 | 0.01579758 | 0.8659937 | 0.006833083 | 0.8660012 | 0.008369705 |  |  | 211660 | 0.7374959 | 0.7035679 | 0.01029979 | 0.7533316 | 0.005292188 | 0.753337 | 0.007571614
|  |  | 4347 | 0.9825227 | 0.9942122 | 0.001983295 | 0.9841576 | 0.09763329 | 0.9842868 | 0.1033029 |  |  | 4271 | 0.9447721 | 0.9755347 | 0.004465278 | 0.9539068 | 0.004814065 | 0.9539395 | 0.00486416 |  |  | 4495 | 0.8783935 | 0.9652787 | 0.005028496 | 0.9033703 | 0.005662467 | 0.9033758 | 0.007114816 |  |  | 4495 | 0.7749191 | 0.9149371 | 0.006839271 | 0.7884122 | 0.004501694 | 0.7883941 | 0.008792373 |  |  | 254160 | 0.8659472 | 0.8678712 | 0.01579758 | 0.8661337 | 0.006833961 | 0.8661413 | 0.008370344 |  |  | 211960 | 0.7440223 | 0.7035679 | 0.01029979 | 0.7534787 | 0.005293139 | 0.753484 | 0.007571316
|  |  | 4352 | 0.9807308 | 0.9942424 | 0.001974868 | 0.9842123 | 0.09763942 | 0.9843414 | 0.1033093 |  |  | 4276 | 0.9438116 | 0.9755902 | 0.004448988 | 0.9539485 | 0.004805838 | 0.9539811 | 0.004855098 |  |  | 4500 | 0.8794725 | 0.9652905 | 0.005022826 | 0.9033752 | 0.005662478 | 0.9033806 | 0.007114719 |  |  | 4500 | 0.7715562 | 0.9149382 | 0.006838995 | 0.7884211 | 0.004501732 | 0.788403 | 0.008792503 |  |  | 254460 | 0.8681852 | 0.8678712 | 0.01579758 | 0.8662736 | 0.006834834 | 0.8662812 | 0.008370976 |  |  | 212260 | 0.7353205 | 0.7035679 | 0.01029979 | 0.7536254 | 0.005294087 | 0.7536308 | 0.007571008
|  |  | 4357 | 0.9816268 | 0.9942724 | 0.001966482 | 0.9842669 | 0.09764553 | 0.9843958 | 0.1033157 |  |  | 4281 | 0.9438116 | 0.9756454 | 0.004432757 | 0.95399 | 0.004797665 | 0.9540226 | 0.004846095 |  |  | 4505 | 0.8805515 | 0.9653022 | 0.005017212 | 0.9033801 | 0.005662491 | 0.9033855 | 0.007114623 |  |  | 4505 | 0.7715562 | 0.9149393 | 0.006838723 | 0.78843 | 0.004501771 | 0.7884119 | 0.008792634 |  |  | 254760 | 0.8637093 | 0.8678712 | 0.01579758 | 0.8664133 | 0.006835701 | 0.8664209 | 0.008371599 |  |  | 212560 | 0.7418468 | 0.7035679 | 0.01029979 | 0.7537719 | 0.005295032 | 0.7537773 | 0.007570691
|  |  | 4362 | 0.9816268 | 0.9943022 | 0.001958135 | 0.9843212 | 0.09765162 | 0.98445 | 0.1033221 |  |  | 4286 | 0.9457325 | 0.9757003 | 0.004416585 | 0.9540312 | 0.004789546 | 0.9540638 | 0.00483715 |  |  | 4510 | 0.8805515 | 0.9653139 | 0.005011655 | 0.903385 | 0.005662503 | 0.9033904 | 0.007114529 |  |  | 4510 | 0.7715562 | 0.9149403 | 0.006838456 | 0.7884389 | 0.00450181 | 0.7884208 | 0.008792764 |  |  | 255060 | 0.8637093 | 0.8678712 | 0.01579758 | 0.8665529 | 0.006836562 | 0.8665605 | 0.008372215 |  |  | 212860 | 0.7440223 | 0.7035679 | 0.01029979 | 0.7539182 | 0.005295973 | 0.7539236 | 0.007570364
|  |  | 4367 | 0.9825227 | 0.9943319 | 0.001949828 | 0.9843753 | 0.09765769 | 0.984504 | 0.1033284 |  |  | 4291 | 0.9438116 | 0.9757549 | 0.004400473 | 0.9540723 | 0.004781481 | 0.9541048 | 0.004828263 |  |  | 4515 | 0.8805515 | 0.9653254 | 0.005006153 | 0.9033898 | 0.005662516 | 0.9033952 | 0.007114437 |  |  | 4515 | 0.7715562 | 0.9149414 | 0.006838194 | 0.7884478 | 0.004501848 | 0.7884297 | 0.008792895 |  |  | 255360 | 0.8659472 | 0.8678712 | 0.01579758 | 0.8666922 | 0.006837418 | 0.8666999 | 0.008372823 |  |  | 213160 | 0.733145 | 0.7035679 | 0.01029979 | 0.7540642 | 0.005296911 | 0.7540696 | 0.007570027
|  |  | 4372 | 0.9825227 | 0.9943614 | 0.001941561 | 0.9844293 | 0.09766374 | 0.9845578 | 0.1033348 |  |  | 4296 | 0.9447721 | 0.9758093 | 0.00438442 | 0.9541131 | 0.00477347 | 0.9541456 | 0.004819433 |  |  | 4520 | 0.8816305 | 0.9653369 | 0.005000707 | 0.9033946 | 0.005662529 | 0.9034 | 0.007114347 |  |  | 4520 | 0.7749191 | 0.9149424 | 0.006837936 | 0.7884567 | 0.004501887 | 0.7884386 | 0.008793026 |  |  | 255660 | 0.8659472 | 0.8678712 | 0.01579758 | 0.8668315 | 0.006838269 | 0.8668391 | 0.008373423 |  |  | 213460 | 0.7440223 | 0.7035679 | 0.01029979 | 0.75421 | 0.005297845 | 0.7542154 | 0.00756968
|  |  | 4377 | 0.9816268 | 0.9943907 | 0.001933333 | 0.9844831 | 0.09766977 | 0.9846114 | 0.1033411 |  |  | 4301 | 0.9447721 | 0.9758634 | 0.004368426 | 0.9541538 | 0.004765512 | 0.9541862 | 0.004810661 |  |  | 4525 | 0.8805515 | 0.9653483 | 0.004995315 | 0.9033994 | 0.005662543 | 0.9034048 | 0.007114258 |  |  | 4525 | 0.7715562 | 0.9149435 | 0.006837683 | 0.7884655 | 0.004501926 | 0.7884474 | 0.008793157 |  |  | 255960 | 0.8704231 | 0.8678712 | 0.01579758 | 0.8669706 | 0.006839115 | 0.8669782 | 0.008374015 |  |  | 213760 | 0.7505486 | 0.7035679 | 0.01029979 | 0.7543556 | 0.005298776 | 0.7543609 | 0.007569324
|  |  | 4382 | 0.9816268 | 0.9944199 | 0.001925145 | 0.9845366 | 0.09767577 | 0.9846648 | 0.1033474 |  |  | 4306 | 0.9438116 | 0.9759172 | 0.004352491 | 0.9541942 | 0.004757607 | 0.9542265 | 0.004801946 |  |  | 4530 | 0.8805515 | 0.9653597 | 0.004989978 | 0.9034042 | 0.005662556 | 0.9034095 | 0.007114172 |  |  | 4530 | 0.7732377 | 0.9149445 | 0.006837434 | 0.7884744 | 0.004501965 | 0.7884563 | 0.008793288 |  |  | 256260 | 0.8704231 | 0.8678712 | 0.01579758 | 0.8671095 | 0.006839955 | 0.8671171 | 0.008374599 |  |  | 214060 | 0.7396714 | 0.7035679 | 0.01029979 | 0.7545009 | 0.005299704 | 0.7545062 | 0.007568959
|  |  | 4387 | 0.9816268 | 0.9944489 | 0.001916996 | 0.98459 | 0.09768176 | 0.9847181 | 0.1033537 |  |  | 4311 | 0.9447721 | 0.9759707 | 0.004336615 | 0.9542344 | 0.004749755 | 0.9542667 | 0.004793287 |  |  | 4535 | 0.8794725 | 0.9653709 | 0.004984695 | 0.903409 | 0.00566257 | 0.9034143 | 0.007114087 |  |  | 4535 | 0.7715562 | 0.9149455 | 0.006837189 | 0.7884833 | 0.004502004 | 0.7884652 | 0.008793419 |  |  | 256560 | 0.8659472 | 0.8678712 | 0.01579758 | 0.8672482 | 0.006840789 | 0.8672559 | 0.008375176 |  |  | 214360 | 0.7483732 | 0.7035679 | 0.01029979 | 0.7546459 | 0.005300628 | 0.7546513 | 0.007568584
|  |  | 4392 | 0.9834187 | 0.9944777 | 0.001908886 | 0.9846432 | 0.09768773 | 0.9847712 | 0.1033599 |  |  | 4316 | 0.9447721 | 0.976024 | 0.004320797 | 0.9542744 | 0.004741955 | 0.9543066 | 0.004784685 |  |  | 4540 | 0.8805515 | 0.9653821 | 0.004979465 | 0.9034137 | 0.005662584 | 0.903419 | 0.007114003 |  |  | 4540 | 0.7732377 | 0.9149465 | 0.006836948 | 0.7884922 | 0.004502043 | 0.7884741 | 0.008793551 |  |  | 256860 | 0.8681852 | 0.8678712 | 0.01579758 | 0.8673868 | 0.006841618 | 0.8673945 | 0.008375745 |  |  | 214660 | 0.7418468 | 0.7035679 | 0.01029979 | 0.7547907 | 0.005301549 | 0.7547961 | 0.007568199
|  |  | 4397 | 0.9825227 | 0.9945064 | 0.001900815 | 0.9846962 | 0.09769368 | 0.984824 | 0.1033662 |  |  | 4321 | 0.9447721 | 0.976077 | 0.004305037 | 0.9543142 | 0.004734207 | 0.9543464 | 0.004776139 |  |  | 4545 | 0.8805515 | 0.9653932 | 0.004974288 | 0.9034184 | 0.005662598 | 0.9034237 | 0.007113922 |  |  | 4545 | 0.7732377 | 0.9149475 | 0.006836712 | 0.7885011 | 0.004502081 | 0.788483 | 0.008793682 |  |  | 257160 | 0.8681852 | 0.8678712 | 0.01579758 | 0.8675253 | 0.006842442 | 0.8675329 | 0.008376306 |  |  | 214960 | 0.7440223 | 0.7035679 | 0.01029979 | 0.7549353 | 0.005302466 | 0.7549406 | 0.007567806
|  |  | 4402 | 0.9825227 | 0.9945349 | 0.001892782 | 0.984749 | 0.09769961 | 0.9848767 | 0.1033724 |  |  | 4326 | 0.9447721 | 0.9761298 | 0.004289336 | 0.9543538 | 0.004726512 | 0.9543859 | 0.004767649 |  |  | 4550 | 0.8805515 | 0.9654042 | 0.004969163 | 0.9034231 | 0.005662613 | 0.9034284 | 0.007113842 |  |  | 4550 | 0.7715562 | 0.9149485 | 0.00683648 | 0.78851 | 0.00450212 | 0.7884919 | 0.008793814 |  |  | 257460 | 0.8681852 | 0.8678712 | 0.01579758 | 0.8676636 | 0.006843261 | 0.8676712 | 0.008376859 |  |  | 215260 | 0.7505486 | 0.7035679 | 0.01029979 | 0.7550796 | 0.005303381 | 0.755085 | 0.007567402
|  |  | 4407 | 0.9816268 | 0.9945632 | 0.001884789 | 0.9848017 | 0.09770552 | 0.9849292 | 0.1033786 |  |  | 4331 | 0.9447721 | 0.9761822 | 0.004273692 | 0.9543931 | 0.004718868 | 0.9544252 | 0.004759215 |  |  | 4555 | 0.8794725 | 0.9654152 | 0.004964091 | 0.9034278 | 0.005662628 | 0.9034331 | 0.007113763 |  |  | 4555 | 0.7715562 | 0.9149495 | 0.006836252 | 0.7885189 | 0.004502159 | 0.7885008 | 0.008793946 |  |  | 257760 | 0.8681852 | 0.8678712 | 0.01579758 | 0.8678017 | 0.006844074 | 0.8678094 | 0.008377405 |  |  | 215560 | 0.7440223 | 0.7035679 | 0.01029979 | 0.7552237 | 0.005304291 | 0.755229 | 0.00756699
|  |  | 4412 | 0.9816268 | 0.9945914 | 0.001876834 | 0.9848541 | 0.09771141 | 0.9849815 | 0.1033848 |  |  | 4336 | 0.9438116 | 0.9762345 | 0.004258107 | 0.9544323 | 0.004711275 | 0.9544643 | 0.004750836 |  |  | 4560 | 0.8816305 | 0.9654261 | 0.00495907 | 0.9034325 | 0.005662643 | 0.9034377 | 0.007113686 |  |  | 4560 | 0.7698747 | 0.9149505 | 0.006836027 | 0.7885278 | 0.004502199 | 0.7885097 | 0.008794078 |  |  | 258060 | 0.8681852 | 0.8678712 | 0.01579758 | 0.8679397 | 0.006844882 | 0.8679473 | 0.008377943 |  |  | 215860 | 0.7461977 | 0.7035679 | 0.01029979 | 0.7553675 | 0.005305199 | 0.7553729 | 0.007566568
|  |  | 4417 | 0.9825227 | 0.9946194 | 0.001868917 | 0.9849064 | 0.09771728 | 0.9850336 | 0.1033909 |  |  | 4341 | 0.946693 | 0.9762864 | 0.004242579 | 0.9544713 | 0.004703734 | 0.9545032 | 0.004742512 |  |  | 4565 | 0.8827095 | 0.9654369 | 0.0049541 | 0.9034371 | 0.005662658 | 0.9034424 | 0.007113611 |  |  | 4565 | 0.7715562 | 0.9149514 | 0.006835807 | 0.7885367 | 0.004502238 | 0.7885186 | 0.00879421 |  |  | 258360 | 0.8704231 | 0.8678712 | 0.01579758 | 0.8680775 | 0.006845685 | 0.8680852 | 0.008378473 |  |  | 216160 | 0.7483732 | 0.7035679 | 0.01029979 | 0.7555111 | 0.005306103 | 0.7555165 | 0.007566136
|  |  | 4422 | 0.9825227 | 0.9946472 | 0.001861039 | 0.9849585 | 0.09772313 | 0.9850856 | 0.1033971 |  |  | 4346 | 0.9457325 | 0.9763381 | 0.004227109 | 0.95451 | 0.004696244 | 0.9545419 | 0.004734244 |  |  | 4570 | 0.8805515 | 0.9654476 | 0.00494918 | 0.9034417 | 0.005662674 | 0.903447 | 0.007113537 |  |  | 4570 | 0.7749191 | 0.9149524 | 0.006835591 | 0.7885456 | 0.004502277 | 0.7885275 | 0.008794342 |  |  | 258660 | 0.8659472 | 0.8678712 | 0.01579758 | 0.8682151 | 0.006846482 | 0.8682228 | 0.008378995 |  |  | 216460 | 0.7483732 | 0.7035679 | 0.01029979 | 0.7556545 | 0.005307004 | 0.7556598 | 0.007565696
|  |  | 4427 | 0.9816268 | 0.9946749 | 0.001853199 | 0.9850104 | 0.09772896 | 0.9851373 | 0.1034032 |  |  | 4351 | 0.9447721 | 0.9763896 | 0.004211696 | 0.9545486 | 0.004688805 | 0.9545804 | 0.00472603 |  |  | 4575 | 0.8805515 | 0.9654582 | 0.004944311 | 0.9034463 | 0.005662689 | 0.9034516 | 0.007113464 |  |  | 4575 | 0.7715562 | 0.9149533 | 0.006835378 | 0.7885544 | 0.004502316 | 0.7885364 | 0.008794474 |  |  | 258960 | 0.8681852 | 0.8678712 | 0.01579758 | 0.8683526 | 0.006847274 | 0.8683603 | 0.00837951 |  |  | 216760 | 0.7461977 | 0.7035679 | 0.01029979 | 0.7557976 | 0.005307902 | 0.7558029 | 0.007565246
|  |  | 4432 | 0.9825227 | 0.9947024 | 0.001845396 | 0.9850621 | 0.09773477 | 0.9851889 | 0.1034093 |  |  | 4356 | 0.9438116 | 0.9764408 | 0.00419634 | 0.954587 | 0.004681416 | 0.9546188 | 0.00471787 |  |  | 4580 | 0.8816305 | 0.9654688 | 0.004939491 | 0.9034509 | 0.005662705 | 0.9034562 | 0.007113394 |  |  | 4580 | 0.7698747 | 0.9149542 | 0.006835169 | 0.7885633 | 0.004502355 | 0.7885453 | 0.008794606 |  |  | 259260 | 0.8659472 | 0.8678712 | 0.01579758 | 0.86849 | 0.006848061 | 0.8684977 | 0.008380018 |  |  | 217060 | 0.7505486 | 0.7035679 | 0.01029979 | 0.7559405 | 0.005308796 | 0.7559458 | 0.007564787
|  |  | 4437 | 0.9825227 | 0.9947297 | 0.001837632 | 0.9851136 | 0.09774056 | 0.9852403 | 0.1034153 |  |  | 4361 | 0.9447721 | 0.9764917 | 0.004181042 | 0.9546251 | 0.004674077 | 0.9546569 | 0.004709764 |  |  | 4585 | 0.8805515 | 0.9654793 | 0.004934721 | 0.9034555 | 0.005662722 | 0.9034607 | 0.007113324 |  |  | 4585 | 0.7732377 | 0.9149552 | 0.006834963 | 0.7885722 | 0.004502394 | 0.7885541 | 0.008794739 |  |  | 259560 | 0.8681852 | 0.8678712 | 0.01579758 | 0.8686271 | 0.006848842 | 0.8686349 | 0.008380518 |  |  | 217360 | 0.7527241 | 0.7035679 | 0.01029979 | 0.7560831 | 0.005309687 | 0.7560884 | 0.007564319
|  |  | 4442 | 0.9825227 | 0.9947569 | 0.001829905 | 0.985165 | 0.09774634 | 0.9852915 | 0.1034214 |  |  | 4366 | 0.9457325 | 0.9765424 | 0.004165801 | 0.9546631 | 0.004666788 | 0.9546948 | 0.004701713 |  |  | 4590 | 0.8816305 | 0.9654898 | 0.004929999 | 0.9034601 | 0.005662738 | 0.9034653 | 0.007113256 |  |  | 4590 | 0.7715562 | 0.9149561 | 0.006834761 | 0.7885811 | 0.004502434 | 0.788563 | 0.008794871 |  |  | 259860 | 0.8704231 | 0.8678712 | 0.01579758 | 0.8687642 | 0.006849618 | 0.8687719 | 0.00838101 |  |  | 217660 | 0.7461977 | 0.7035679 | 0.01029979 | 0.7562256 | 0.005310575 | 0.7562308 | 0.007563842
|  |  | 4447 | 0.9816268 | 0.994784 | 0.001822216 | 0.9852162 | 0.09775209 | 0.9853426 | 0.1034274 |  |  | 4371 | 0.9457325 | 0.9765928 | 0.004150616 | 0.9547008 | 0.004659549 | 0.9547325 | 0.004693715 |  |  | 4595 | 0.8794725 | 0.9655002 | 0.004925326 | 0.9034646 | 0.005662755 | 0.9034698 | 0.00711319 |  |  | 4595 | 0.7732377 | 0.914957 | 0.006834563 | 0.78859 | 0.004502473 | 0.7885719 | 0.008795004 |  |  | 260160 | 0.8659472 | 0.8678712 | 0.01579758 | 0.868901 | 0.006850389 | 0.8689088 | 0.008381494 |  |  | 217960 | 0.7505486 | 0.7035679 | 0.01029979 | 0.7563677 | 0.00531146 | 0.756373 | 0.007563356
|  |  | 4452 | 0.9825227 | 0.9948109 | 0.001814564 | 0.9852672 | 0.09775782 | 0.9853934 | 0.1034334 |  |  | 4376 | 0.946693 | 0.976643 | 0.004135488 | 0.9547384 | 0.00465236 | 0.95477 | 0.00468577 |  |  | 4600 | 0.8794725 | 0.9655105 | 0.004920701 | 0.9034691 | 0.005662771 | 0.9034743 | 0.007113124 |  |  | 4600 | 0.7732377 | 0.9149579 | 0.006834368 | 0.7885989 | 0.004502512 | 0.7885808 | 0.008795137 |  |  | 260460 | 0.8681852 | 0.8678712 | 0.01579758 | 0.8690377 | 0.006851155 | 0.8690455 | 0.008381971 |  |  | 218260 | 0.7483732 | 0.7035679 | 0.01029979 | 0.7565096 | 0.005312341 | 0.7565149 | 0.007562861
|  |  | 4457 | 0.9825227 | 0.9948376 | 0.00180695 | 0.985318 | 0.09776354 | 0.9854441 | 0.1034394 |  |  | 4381 | 0.9447721 | 0.9766929 | 0.004120416 | 0.9547758 | 0.004645219 | 0.9548073 | 0.004677879 |  |  | 4605 | 0.8816305 | 0.9655207 | 0.004916123 | 0.9034736 | 0.005662788 | 0.9034788 | 0.00711306 |  |  | 4605 | 0.7749191 | 0.9149588 | 0.006834176 | 0.7886078 | 0.004502552 | 0.7885897 | 0.00879527 |  |  | 260760 | 0.8637093 | 0.8678712 | 0.01579758 | 0.8691743 | 0.006851916 | 0.8691821 | 0.008382441 |  |  | 218560 | 0.7461977 | 0.7035679 | 0.01029979 | 0.7566513 | 0.005313219 | 0.7566566 | 0.007562357
|  |  | 4462 | 0.9834187 | 0.9948642 | 0.001799372 | 0.9853686 | 0.09776923 | 0.9854946 | 0.1034454 |  |  | 4386 | 0.9457325 | 0.9767426 | 0.004105401 | 0.9548129 | 0.004638128 | 0.9548444 | 0.00467004 |  |  | 4610 | 0.8816305 | 0.9655309 | 0.004911592 | 0.9034781 | 0.005662806 | 0.9034832 | 0.007112998 |  |  | 4610 | 0.7766006 | 0.9149596 | 0.006833988 | 0.7886166 | 0.004502591 | 0.7885986 | 0.008795403 |  |  | 261060 | 0.8637093 | 0.8678712 | 0.01579758 | 0.8693107 | 0.006852671 | 0.8693185 | 0.008382903 |  |  | 218860 | 0.7483732 | 0.7035679 | 0.01029979 | 0.7567928 | 0.005314094 | 0.7567981 | 0.007561844
|  |  | 4467 | 0.9825227 | 0.9948906 | 0.001791832 | 0.9854191 | 0.09777491 | 0.9855449 | 0.1034513 |  |  | 4391 | 0.9438116 | 0.976792 | 0.004090442 | 0.9548499 | 0.004631085 | 0.9548813 | 0.004662254 |  |  | 4615 | 0.8805515 | 0.9655409 | 0.004907108 | 0.9034826 | 0.005662823 | 0.9034877 | 0.007112937 |  |  | 4615 | 0.7715562 | 0.9149605 | 0.006833803 | 0.7886255 | 0.004502631 | 0.7886075 | 0.008795536 |  |  | 261360 | 0.8704231 | 0.8678712 | 0.01579758 | 0.8694469 | 0.006853421 | 0.8694547 | 0.008383357 |  |  | 219160 | 0.7461977 | 0.7035679 | 0.01029979 | 0.756934 | 0.005314966 | 0.7569393 | 0.007561322
|  |  | 4472 | 0.9825227 | 0.9949169 | 0.001784329 | 0.9854693 | 0.09778057 | 0.985595 | 0.1034573 |  |  | 4396 | 0.9457325 | 0.9768412 | 0.004075539 | 0.9548867 | 0.004624091 | 0.9549181 | 0.004654521 |  |  | 4620 | 0.8827095 | 0.965551 | 0.00490267 | 0.903487 | 0.005662841 | 0.9034921 | 0.007112877 |  |  | 4620 | 0.7681932 | 0.9149614 | 0.006833621 | 0.7886344 | 0.00450267 | 0.7886164 | 0.00879567 |  |  | 261660 | 0.8704231 | 0.8678712 | 0.01579758 | 0.869583 | 0.006854166 | 0.8695908 | 0.008383804 |  |  | 219460 | 0.7440223 | 0.7035679 | 0.01029979 | 0.757075 | 0.005315834 | 0.7570802 | 0.007560792
|  |  | 4477 | 0.9843147 | 0.994943 | 0.001776862 | 0.9855195 | 0.09778621 | 0.985645 | 0.1034632 |  |  | 4401 | 0.9457325 | 0.9768901 | 0.004060692 | 0.9549233 | 0.004617145 | 0.9549546 | 0.004646839 |  |  | 4625 | 0.8816305 | 0.9655609 | 0.004898277 | 0.9034914 | 0.005662858 | 0.9034966 | 0.007112818 |  |  | 4625 | 0.7698747 | 0.9149622 | 0.006833442 | 0.7886433 | 0.00450271 | 0.7886252 | 0.008795803 |  |  | 261960 | 0.8726611 | 0.8678712 | 0.01579758 | 0.869719 | 0.006854906 | 0.8697267 | 0.008384244 |  |  | 219760 | 0.7527241 | 0.7035679 | 0.01029979 | 0.7572157 | 0.0053167 | 0.757221 | 0.007560252
|  |  | 4482 | 0.9825227 | 0.9949689 | 0.001769432 | 0.9855694 | 0.09779183 | 0.9856948 | 0.1034691 |  |  | 4406 | 0.946693 | 0.9769388 | 0.004045901 | 0.9549597 | 0.004610247 | 0.954991 | 0.004639209 |  |  | 4630 | 0.8794725 | 0.9655708 | 0.004893931 | 0.9034958 | 0.005662876 | 0.903501 | 0.007112761 |  |  | 4630 | 0.7715562 | 0.9149631 | 0.006833267 | 0.7886522 | 0.00450275 | 0.7886341 | 0.008795937 |  |  | 262260 | 0.8704231 | 0.8678712 | 0.01579758 | 0.8698547 | 0.006855641 | 0.8698625 | 0.008384676 |  |  | 220060 | 0.7505486 | 0.7035679 | 0.01029979 | 0.7573562 | 0.005317562 | 0.7573615 | 0.007559704
|  |  | 4487 | 0.9825227 | 0.9949948 | 0.001762038 | 0.9856191 | 0.09779743 | 0.9857444 | 0.1034749 |  |  | 4411 | 0.9447721 | 0.9769872 | 0.004031165 | 0.9549959 | 0.004603397 | 0.9550271 | 0.004631631 |  |  | 4635 | 0.8816305 | 0.9655806 | 0.004889628 | 0.9035002 | 0.005662894 | 0.9035054 | 0.007112705 |  |  | 4635 | 0.7732377 | 0.9149639 | 0.006833094 | 0.7886611 | 0.004502789 | 0.788643 | 0.008796071 |  |  | 262560 | 0.8704231 | 0.8678712 | 0.01579758 | 0.8699903 | 0.006856371 | 0.8699982 | 0.008385101 |  |  | 220360 | 0.757075 | 0.7035679 | 0.01029979 | 0.7574965 | 0.005318421 | 0.7575017 | 0.007559147
|  |  | 4492 | 0.9825227 | 0.9950204 | 0.001754681 | 0.9856687 | 0.09780302 | 0.9857938 | 0.1034808 |  |  | 4416 | 0.9457325 | 0.9770354 | 0.004016485 | 0.955032 | 0.004596594 | 0.9550631 | 0.004624104 |  |  | 4640 | 0.8805515 | 0.9655904 | 0.004885371 | 0.9035046 | 0.005662913 | 0.9035097 | 0.00711265 |  |  | 4640 | 0.7732377 | 0.9149647 | 0.006832925 | 0.7886699 | 0.004502829 | 0.7886519 | 0.008796204 |  |  | 262860 | 0.8681852 | 0.8678712 | 0.01579758 | 0.8701258 | 0.006857095 | 0.8701336 | 0.008385518 |  |  | 220660 | 0.7440223 | 0.7035679 | 0.01029979 | 0.7576365 | 0.005319277 | 0.7576418 | 0.007558581
|  |  | 4497 | 0.9825227 | 0.9950459 | 0.00174736 | 0.9857181 | 0.09780858 | 0.9858431 | 0.1034866 |  |  | 4421 | 0.9447721 | 0.9770834 | 0.00400186 | 0.9550678 | 0.004589838 | 0.9550989 | 0.004616628 |  |  | 4645 | 0.8816305 | 0.9656001 | 0.004881157 | 0.903509 | 0.005662931 | 0.9035141 | 0.007112597 |  |  | 4645 | 0.7749191 | 0.9149655 | 0.006832758 | 0.7886788 | 0.004502869 | 0.7886608 | 0.008796338 |  |  | 263160 | 0.8704231 | 0.8678712 | 0.01579758 | 0.8702611 | 0.006857815 | 0.8702689 | 0.008385928 |  |  | 220960 | 0.7440223 | 0.7035679 | 0.01029979 | 0.7577763 | 0.005320129 | 0.7577816 | 0.007558007
|  |  | 4502 | 0.9816268 | 0.9950713 | 0.001740075 | 0.9857674 | 0.09781413 | 0.9858922 | 0.1034924 |  |  | 4426 | 0.9438116 | 0.9771311 | 0.00398729 | 0.9551034 | 0.00458313 | 0.9551345 | 0.004609203 |  |  | 4650 | 0.8805515 | 0.9656097 | 0.004876988 | 0.9035133 | 0.00566295 | 0.9035184 | 0.007112544 |  |  | 4650 | 0.7681932 | 0.9149664 | 0.006832594 | 0.7886877 | 0.004502908 | 0.7886697 | 0.008796473 |  |  | 263460 | 0.8704231 | 0.8678712 | 0.01579758 | 0.8703963 | 0.006858529 | 0.8704041 | 0.00838633 |  |  | 221260 | 0.7353205 | 0.7035679 | 0.01029979 | 0.7579159 | 0.005320979 | 0.7579211 | 0.007557423
|  |  | 4507 | 0.9834187 | 0.9950965 | 0.001732826 | 0.9858164 | 0.09781966 | 0.9859411 | 0.1034982 |  |  | 4431 | 0.9457325 | 0.9771786 | 0.003972775 | 0.9551389 | 0.004576468 | 0.9551699 | 0.004601828 |  |  | 4655 | 0.8816305 | 0.9656193 | 0.004872861 | 0.9035177 | 0.005662969 | 0.9035227 | 0.007112493 |  |  | 4655 | 0.7715562 | 0.9149672 | 0.006832434 | 0.7886966 | 0.004502948 | 0.7886785 | 0.008796607 |  |  | 263760 | 0.8681852 | 0.8678712 | 0.01579758 | 0.8705313 | 0.006859238 | 0.8705391 | 0.008386726 |  |  | 221560 | 0.7483732 | 0.7035679 | 0.01029979 | 0.7580552 | 0.005321825 | 0.7580605 | 0.007556832
|  |  | 4512 | 0.9834187 | 0.9951216 | 0.001725613 | 0.9858653 | 0.09782516 | 0.9859898 | 0.103504 |  |  | 4436 | 0.9457325 | 0.9772259 | 0.003958315 | 0.9551742 | 0.004569852 | 0.9552051 | 0.004594504 |  |  | 4660 | 0.8816305 | 0.9656288 | 0.004868778 | 0.903522 | 0.005662988 | 0.903527 | 0.007112443 |  |  | 4660 | 0.7715562 | 0.9149679 | 0.006832276 | 0.7887055 | 0.004502988 | 0.7886874 | 0.008796741 |  |  | 264060 | 0.8704231 | 0.8678712 | 0.01579758 | 0.8706661 | 0.006859942 | 0.870674 | 0.008387113 |  |  | 221860 | 0.7505486 | 0.7035679 | 0.01029979 | 0.7581943 | 0.005322668 | 0.7581996 | 0.007556232
|  |  | 4517 | 0.9834187 | 0.9951465 | 0.001718436 | 0.985914 | 0.09783066 | 0.9860384 | 0.1035097 |  |  | 4441 | 0.9447721 | 0.9772729 | 0.00394391 | 0.9552093 | 0.004563283 | 0.9552402 | 0.00458723 |  |  | 4665 | 0.8805515 | 0.9656382 | 0.004864736 | 0.9035263 | 0.005663007 | 0.9035313 | 0.007112394 |  |  | 4665 | 0.7732377 | 0.9149687 | 0.00683212 | 0.7887143 | 0.004503028 | 0.7886963 | 0.008796876 |  |  | 264360 | 0.8704231 | 0.8678712 | 0.01579758 | 0.8708008 | 0.006860641 | 0.8708087 | 0.008387494 |  |  | 222160 | 0.7483732 | 0.7035679 | 0.01029979 | 0.7583332 | 0.005323509 | 0.7583384 | 0.007555623
|  |  | 4522 | 0.9834187 | 0.9951713 | 0.001711294 | 0.9859626 | 0.09783613 | 0.9860868 | 0.1035155 |  |  | 4446 | 0.946693 | 0.9773197 | 0.003929559 | 0.9552442 | 0.00455676 | 0.9552751 | 0.004580006 |  |  | 4670 | 0.8816305 | 0.9656476 | 0.004860737 | 0.9035306 | 0.005663026 | 0.9035356 | 0.007112346 |  |  | 4670 | 0.7715562 | 0.9149695 | 0.006831968 | 0.7887232 | 0.004503068 | 0.7887052 | 0.00879701 |  |  | 264660 | 0.8704231 | 0.8678712 | 0.01579758 | 0.8709354 | 0.006861335 | 0.8709432 | 0.008387867 |  |  | 222460 | 0.7483732 | 0.7035679 | 0.01029979 | 0.7584718 | 0.005324346 | 0.7584770432 | 0.007555006
|  |  | 4527 | 0.9825227 | 0.995196 | 0.001704188 | 0.9860109 | 0.09784158 | 0.986135 | 0.1035212 |  |  | 4451 | 0.946693 | 0.9773662 | 0.003915262 | 0.9552789 | 0.004550283 | 0.9553097 | 0.004572831 |  |  | 4675 | 0.8827095 | 0.9656569 | 0.00485678 | 0.9035348 | 0.005663046 | 0.9035399 | 0.007112299 |  |  | 4675 | 0.7732377 | 0.9149703 | 0.006831818 | 0.7887321 | 0.004503108 | 0.7887141 | 0.008797145 |  |  | 264960 | 0.8704231 | 0.8678712 | 0.01579758 | 0.8710697 | 0.006862024 | 0.8710776 | 0.008388233 |  |  | 222760 | 0.7548995 | 0.7035679 | 0.01029979 | 0.7586102 | 0.00532518 | 0.7586154 | 0.00755438
|  |  | 4532 | 0.9825227 | 0.9952205 | 0.001697116 | 0.9860592 | 0.09784702 | 0.9861831 | 0.1035269 |  |  | 4456 | 0.9447721 | 0.9774125 | 0.00390102 | 0.9553135 | 0.004543851 | 0.9553442 | 0.004565705 |  |  | 4680 | 0.8837886 | 0.9656661 | 0.004852864 | 0.9035391 | 0.005663065 | 0.9035441 | 0.007112253 |  |  | 4680 | 0.7715562 | 0.9149711 | 0.006831671 | 0.788741 | 0.004503148 | 0.788723 | 0.00879728 |  |  | 265260 | 0.874899 | 0.8678712 | 0.01579758 | 0.871204 | 0.006862708 | 0.8712118 | 0.008388591 |  |  | 223060 | 0.7461977 | 0.7035679 | 0.01029979 | 0.7587484 | 0.005326011 | 0.7587536 | 0.007553746
|  |  | 4537 | 0.9834187 | 0.9952448 | 0.00169008 | 0.9861072 | 0.09785244 | 0.9862309 | 0.1035326 |  |  | 4461 | 0.946693 | 0.9774586 | 0.003886832 | 0.9553479 | 0.004537464 | 0.9553786 | 0.004558628 |  |  | 4685 | 0.8805515 | 0.9656753 | 0.004848988 | 0.9035433 | 0.005663085 | 0.9035483 | 0.007112209 |  |  | 4685 | 0.7715562 | 0.9149718 | 0.006831526 | 0.7887499 | 0.004503188 | 0.7887318 | 0.008797415 |  |  | 265560 | 0.8704231 | 0.8678712 | 0.01579758 | 0.871338 | 0.006863387 | 0.8713459 | 0.008388943 |  |  | 223360 | 0.7548995 | 0.7035679 | 0.01029979 | 0.7588864 | 0.005326838 | 0.7588915 | 0.007553103
|  |  | 4542 | 0.9825227 | 0.995269 | 0.00168308 | 0.9861551 | 0.09785784 | 0.9862787 | 0.1035382 |  |  | 4466 | 0.9457325 | 0.9775044 | 0.003872698 | 0.9553821 | 0.004531123 | 0.9554127 | 0.004551601 |  |  | 4690 | 0.8816305 | 0.9656844 | 0.004845154 | 0.9035476 | 0.005663105 | 0.9035526 | 0.007112165 |  |  | 4690 | 0.7732377 | 0.9149726 | 0.006831384 | 0.7887587 | 0.004503228 | 0.7887407 | 0.00879755 |  |  | 265860 | 0.8704231 | 0.8678712 | 0.01579758 | 0.871472 | 0.00686406 | 0.8714799 | 0.008389287 |  |  | 223660 | 0.7483732 | 0.7035679 | 0.01029979 | 0.7590241 | 0.005327663 | 0.7590292 | 0.007552452
|  |  | 4547 | 0.9834187 | 0.9952931 | 0.001676114 | 0.9862028 | 0.09786322 | 0.9863262 | 0.1035439 |  |  | 4471 | 0.9457325 | 0.9775501 | 0.003858617 | 0.9554161 | 0.004524826 | 0.9554467 | 0.004544621 |  |  | 4695 | 0.8805515 | 0.9656935 | 0.004841359 | 0.9035518 | 0.005663125 | 0.9035568 | 0.007112123 |  |  | 4695 | 0.7715562 | 0.9149733 | 0.006831244 | 0.7887676 | 0.004503268 | 0.7887496 | 0.008797685 |  |  | 266160 | 0.8704231 | 0.8678712 | 0.01579758 | 0.8716057 | 0.006864729 | 0.8716136 | 0.008389624 |  |  | 223960 | 0.7505486 | 0.7035679 | 0.01029979 | 0.7591615 | 0.005328485 | 0.7591667 | 0.007551793
|  |  | 4552 | 0.9834187 | 0.9953171 | 0.001669182 | 0.9862503 | 0.09786859 | 0.9863736 | 0.1035495 |  |  | 4476 | 0.946693 | 0.9775954 | 0.00384459 | 0.9554499 | 0.004518574 | 0.9554805 | 0.00453769 |  |  | 4700 | 0.8827095 | 0.9657024 | 0.004837604 | 0.903556 | 0.005663145 | 0.9035609 | 0.007112081 |  |  | 4700 | 0.7749191 | 0.914974 | 0.006831107 | 0.7887765 | 0.004503308 | 0.7887585 | 0.008797821 |  |  | 266460 | 0.8659472 | 0.8678712 | 0.01579758 | 0.8717394 | 0.006865393 | 0.8717473 | 0.008389953 |  |  | 224260 | 0.7548995 | 0.7035679 | 0.01029979 | 0.7592988 | 0.005329304 | 0.759304 | 0.007551126
|  |  | 4557 | 0.9834187 | 0.9953409 | 0.001662286 | 0.9862977 | 0.09787393 | 0.9864208 | 0.1035551 |  |  | 4481 | 0.9457325 | 0.9776406 | 0.003830617 | 0.9554836 | 0.004512366 | 0.9555141 | 0.004530807 |  |  | 4705 | 0.8827095 | 0.9657114 | 0.004833889 | 0.9035601 | 0.005663166 | 0.9035651 | 0.007112041 |  |  | 4705 | 0.7665117 | 0.9149748 | 0.006830972 | 0.7887854 | 0.004503348 | 0.7887674 | 0.008797956 |  |  | 266760 | 0.8681852 | 0.8678712 | 0.01579758 | 0.8718728 | 0.006866052 | 0.8718807 | 0.008390276 |  |  | 224560 | 0.7505486 | 0.7035679 | 0.01029979 | 0.7594358 | 0.005330119 | 0.759441 | 0.00755045
|  |  | 4562 | 0.9843147 | 0.9953645 | 0.001655424 | 0.9863449 | 0.09787926 | 0.9864679 | 0.1035607 |  |  | 4486 | 0.9438116 | 0.9776856 | 0.003816697 | 0.9555171 | 0.004506202 | 0.9555475 | 0.004523972 |  |  | 4710 | 0.8816305 | 0.9657202 | 0.004830212 | 0.9035643 | 0.005663186 | 0.9035693 | 0.007112001 |  |  | 4710 | 0.7715562 | 0.9149755 | 0.006830839 | 0.7887942 | 0.004503388 | 0.7887762 | 0.008798092 |  |  | 267060 | 0.8704231 | 0.8678712 | 0.01579758 | 0.8720061 | 0.006866706 | 0.8720141 | 0.008390591 |  |  | 224860 | 0.7483732 | 0.7035679 | 0.01029979 | 0.7595726 | 0.005330932 | 0.7595778 | 0.007549766
|  |  | 4567 | 0.9843147 | 0.9953881 | 0.001648596 | 0.9863919 | 0.09788457 | 0.9865147 | 0.1035662 |  |  | 4491 | 0.9457325 | 0.9777303 | 0.00380283 | 0.9555504 | 0.004500082 | 0.9555808 | 0.004517184 |  |  | 4715 | 0.8816305 | 0.9657291 | 0.004826574 | 0.9035685 | 0.005663207 | 0.9035734 | 0.007111962 |  |  | 4715 | 0.7732377 | 0.9149762 | 0.006830709 | 0.7888031 | 0.004503429 | 0.7887851 | 0.008798227 |  |  | 267360 | 0.8704231 | 0.8678712 | 0.01579758 | 0.8721393 | 0.006867355 | 0.8721472 | 0.008390899 |  |  | 225160 | 0.757075 | 0.7035679 | 0.01029979 | 0.7597092 | 0.005331742 | 0.7597143 | 0.007549074
|  |  | 4572 | 0.9825227 | 0.9954114 | 0.001641803 | 0.9864388 | 0.09788987 | 0.9865615 | 0.1035718 |  |  | 4496 | 0.9438116 | 0.9777748 | 0.003789016 | 0.9555836 | 0.004494005 | 0.9556139 | 0.004510444 |  |  | 4720 | 0.8816305 | 0.9657378 | 0.004822975 | 0.9035726 | 0.005663228 | 0.9035775 | 0.007111925 |  |  | 4720 | 0.7732377 | 0.9149769 | 0.006830581 | 0.788812 | 0.004503469 | 0.788794 | 0.008798363 |  |  | 267660 | 0.8637093 | 0.8678712 | 0.01579758 | 0.8722723 | 0.006867999 | 0.8722802 | 0.0083912 |  |  | 225460 | 0.7483732 | 0.7035679 | 0.01029979 | 0.7598455 | 0.005332548 | 0.7598506 | 0.007548374
|  |  | 4577 | 0.9834187 | 0.9954347 | 0.001635043 | 0.9864855 | 0.09789515 | 0.986608 | 0.1035773 |  |  | 4501 | 0.9457325 | 0.977819 | 0.003775255 | 0.9556165 | 0.004487972 | 0.9556468 | 0.00450375 |  |  | 4725 | 0.8805515 | 0.9657465 | 0.004819413 | 0.9035767 | 0.005663249 | 0.9035817 | 0.007111888 |  |  | 4725 | 0.7749191 | 0.9149776 | 0.006830455 | 0.7888209 | 0.004503509 | 0.7888029 | 0.008798499 |  |  | 267960 | 0.8659472 | 0.8678712 | 0.01579758 | 0.8724052 | 0.006868638 | 0.8724131 | 0.008391494 |  |  | 225760 | 0.7483732 | 0.7035679 | 0.01029979 | 0.7599816 | 0.005333352 | 0.7599867 | 0.007547666
|  |  | 4582 | 0.9843147 | 0.9954578 | 0.001628318 | 0.986532 | 0.0979004 | 0.9866544 | 0.1035828 |  |  | 4506 | 0.946693 | 0.9778631 | 0.003761547 | 0.9556493 | 0.004481982 | 0.9556796 | 0.004497104 |  |  | 4730 | 0.8805515 | 0.9657551 | 0.004815889 | 0.9035808 | 0.00566327 | 0.9035858 | 0.007111852 |  |  | 4730 | 0.7749191 | 0.9149783 | 0.006830332 | 0.7888297 | 0.00450355 | 0.7888117 | 0.008798635 |  |  | 268260 | 0.8681852 | 0.8678712 | 0.01579758 | 0.8725379 | 0.006869272 | 0.8725458 | 0.008391781 |  |  | 226060 | 0.7527241 | 0.7035679 | 0.01029979 | 0.7601175 | 0.005334153 | 0.7601226 | 0.00754695
|  |  | 4587 | 0.9834187 | 0.9954808 | 0.001621627 | 0.9865784 | 0.09790565 | 0.9867006 | 0.1035883 |  |  | 4511 | 0.9438116 | 0.9779069 | 0.003747891 | 0.955682 | 0.004476035 | 0.9557122 | 0.004490504 |  |  | 4735 | 0.8816305 | 0.9657637 | 0.004812402 | 0.9035849 | 0.005663291 | 0.9035898 | 0.007111818 |  |  | 4735 | 0.7732377 | 0.914979 | 0.00683021 | 0.7888386 | 0.00450359 | 0.7888206 | 0.008798771 |  |  | 268560 | 0.8681852 | 0.8678712 | 0.01579758 | 0.8726704 | 0.006869901 | 0.8726784 | 0.00839206 |  |  | 226360 | 0.7527241 | 0.7035679 | 0.01029979 | 0.7602531 | 0.00533495 | 0.7602582 | 0.007546225
|  |  | 4592 | 0.9834187 | 0.9955037 | 0.001614969 | 0.9866246 | 0.09791087 | 0.9867467 | 0.1035938 |  |  | 4516 | 0.9457325 | 0.9779505 | 0.003734288 | 0.9557144 | 0.00447013 | 0.9557446 | 0.00448395 |  |  | 4740 | 0.8816305 | 0.9657722 | 0.004808951 | 0.903589 | 0.005663312 | 0.9035939 | 0.007111784 |  |  | 4740 | 0.7749191 | 0.9149797 | 0.006830091 | 0.7888475 | 0.004503631 | 0.7888295 | 0.008798908 |  |  | 268860 | 0.8704231 | 0.8678712 | 0.01579758 | 0.8728028 | 0.006870526 | 0.8728108 | 0.008392333 |  |  | 226660 | 0.7505486 | 0.7035679 | 0.01029979 | 0.7603885 | 0.005335745 | 0.7603936 | 0.007545493
|  |  | 4597 | 0.9834187 | 0.9955264 | 0.001608346 | 0.9866707 | 0.09791608 | 0.9867926 | 0.1035992 |  |  | 4521 | 0.9457325 | 0.9779939 | 0.003720737 | 0.9557467 | 0.004464268 | 0.9557768 | 0.004477442 |  |  | 4745 | 0.8816305 | 0.9657807 | 0.004805538 | 0.9035931 | 0.005663334 | 0.903598 | 0.007111751 |  |  | 4745 | 0.7732377 | 0.9149804 | 0.006829974 | 0.7888564 | 0.004503671 | 0.7888384 | 0.008799044 |  |  | 269160 | 0.8704231 | 0.8678712 | 0.01579758 | 0.8729351 | 0.006871145 | 0.872943 | 0.008392598 |  |  | 226960 | 0.7527241 | 0.7035679 | 0.01029979 | 0.7605237 | 0.005336537 | 0.7605288 | 0.007544753
|  |  | 4602 | 0.9834187 | 0.995549 | 0.001601755 | 0.9867166 | 0.09792127 | 0.9868383 | 0.1036047 |  |  | 4526 | 0.9457325 | 0.9780371 | 0.003707238 | 0.9557789 | 0.004458448 | 0.9558089 | 0.00447098 |  |  | 4750 | 0.8827095 | 0.9657891 | 0.00480216 | 0.9035971 | 0.005663355 | 0.903602 | 0.007111719 |  |  | 4750 | 0.7732377 | 0.914981 | 0.006829859 | 0.7888652 | 0.004503712 | 0.7888473 | 0.008799181 |  |  | 269460 | 0.874899 | 0.8678712 | 0.01579758 | 0.8730672 | 0.00687176 | 0.8730751 | 0.008392857 |  |  | 227260 | 0.7483732 | 0.7035679 | 0.01029979 | 0.7606587 | 0.005337326 | 0.7606638 | 0.007544005
|  |  | 4607 | 0.9834187 | 0.9955714 | 0.001595198 | 0.9867623 | 0.09792644 | 0.9868839 | 0.1036101 |  |  | 4531 | 0.9457325 | 0.97808 | 0.003693791 | 0.9558108 | 0.00445267 | 0.9558408 | 0.004464563 |  |  | 4755 | 0.8816305 | 0.9657974 | 0.004798818 | 0.9036012 | 0.005663377 | 0.903606 | 0.007111687 |  |  | 4755 | 0.7732377 | 0.9149817 | 0.006829746 | 0.7888741 | 0.004503752 | 0.7888561 | 0.008799318 |  |  | 269760 | 0.8704231 | 0.8678712 | 0.01579758 | 0.8731991 | 0.00687237 | 0.8732071 | 0.008393108 |  |  | 227560 | 0.7548995 | 0.7035679 | 0.01029979 | 0.7607934 | 0.005338112 | 0.7607985 | 0.007543249
|  |  | 4612 | 0.9834187 | 0.9955938 | 0.001588675 | 0.9868079 | 0.09793159 | 0.9869293 | 0.1036155 |  |  | 4536 | 0.9457325 | 0.9781228 | 0.003680396 | 0.9558426 | 0.004446933 | 0.9558726 | 0.004458192 |  |  | 4760 | 0.8816305 | 0.9658057 | 0.004795511 | 0.9036052 | 0.005663399 | 0.9036101 | 0.007111657 |  |  | 4760 | 0.7732377 | 0.9149823 | 0.006829635 | 0.788883 | 0.004503793 | 0.788865 | 0.008799454 |  |  | 270060 | 0.8659472 | 0.8678712 | 0.01579758 | 0.8733309 | 0.006872975 | 0.8733389 | 0.008393353 |  |  | 227860 | 0.757075 | 0.7035679 | 0.01029979 | 0.7609279 | 0.005338895 | 0.760933 | 0.007542485
|  |  | 4617 | 0.9825227 | 0.995616 | 0.001582184 | 0.9868533 | 0.09793673 | 0.9869746 | 0.1036209 |  |  | 4541 | 0.9457325 | 0.9781653 | 0.003667053 | 0.9558743 | 0.004441238 | 0.9559042 | 0.004451866 |  |  | 4765 | 0.8816305 | 0.9658139 | 0.00479224 | 0.9036092 | 0.005663421 | 0.9036141 | 0.007111627 |  |  | 4765 | 0.7698747 | 0.914983 | 0.006829526 | 0.7888919 | 0.004503833 | 0.7888739 | 0.008799591 |  |  | 270360 | 0.8637093 | 0.8678712 | 0.01579758 | 0.8734625 | 0.006873575 | 0.8734705 | 0.00839359 |  |  | 228160 | 0.7505486 | 0.7035679 | 0.01029979 | 0.7610622 | 0.005339675 | 0.7610673 | 0.007541713
|  |  | 4622 | 0.9834187 | 0.995638 | 0.001575727 | 0.9868986 | 0.09794185 | 0.9870197 | 0.1036262 |  |  | 4546 | 0.9457325 | 0.9782076 | 0.003653761 | 0.9559057 | 0.004435585 | 0.9559356 | 0.004445585 |  |  | 4770 | 0.8816305 | 0.9658221 | 0.004789003 | 0.9036132 | 0.005663443 | 0.9036181 | 0.007111598 |  |  | 4770 | 0.7749191 | 0.9149836 | 0.006829418 | 0.7889007 | 0.004503874 | 0.7888828 | 0.008799728 |  |  | 270660 | 0.8726611 | 0.8678712 | 0.01579758 | 0.873594 | 0.00687417 | 0.873602 | 0.008393821 |  |  | 228460 | 0.7592504 | 0.7035679 | 0.01029979 | 0.7611963 | 0.005340452 | 0.7612014 | 0.007540934
|  |  | 4627 | 0.9834187 | 0.99566 | 0.001569302 | 0.9869437 | 0.09794695 | 0.9870646 | 0.1036316 |  |  | 4551 | 0.946693 | 0.9782497 | 0.003640521 | 0.955937 | 0.004429972 | 0.9559669 | 0.004439348 |  |  | 4775 | 0.8805515 | 0.9658302 | 0.004785801 | 0.9036172 | 0.005663465 | 0.903622 | 0.00711157 |  |  | 4775 | 0.7715562 | 0.9149843 | 0.006829313 | 0.7889096 | 0.004503915 | 0.7888916 | 0.008799866 |  |  | 270960 | 0.874899 | 0.8678712 | 0.01579758 | 0.8737254 | 0.00687476 | 0.8737334 | 0.008394044 |  |  | 228760 | 0.7527241 | 0.7035679 | 0.01029979 | 0.7613301 | 0.005341226 | 0.7613352 | 0.007540147
|  |  | 4632 | 0.9843147 | 0.9956818 | 0.00156291 | 0.9869886 | 0.09795204 | 0.9871094 | 0.1036369 |  |  | 4556 | 0.9447721 | 0.9782916 | 0.003627332 | 0.9559682 | 0.0044244 | 0.955998 | 0.004433155 |  |  | 4780 | 0.8816305 | 0.9658383 | 0.004782632 | 0.9036212 | 0.005663487 | 0.903626 | 0.007111543 |  |  | 4780 | 0.7698747 | 0.9149849 | 0.006829209 | 0.7889185 | 0.004503956 | 0.7889005 | 0.008800003 |  |  | 271260 | 0.8681852 | 0.8678712 | 0.01579758 | 0.8738566 | 0.006875346 | 0.8738646 | 0.008394261 |  |  | 229060 | 0.7505486 | 0.7035679 | 0.01029979 | 0.7614638 | 0.005341998 | 0.7614688 | 0.007539352
|  |  | 4637 | 0.9834187 | 0.9957035 | 0.001556551 | 0.9870334 | 0.09795711 | 0.9871541 | 0.1036422 |  |  | 4561 | 0.9457325 | 0.9783333 | 0.003614194 | 0.9559992 | 0.004418868 | 0.9560289 | 0.004427007 |  |  | 4785 | 0.8827095 | 0.9658463 | 0.004779498 | 0.9036251 | 0.00566351 | 0.90363 | 0.007111517 |  |  | 4785 | 0.7698747 | 0.9149855 | 0.006829108 | 0.7889273 | 0.004503996 | 0.7889094 | 0.00880014 |  |  | 271560 | 0.8726611 | 0.8678712 | 0.01579758 | 0.8739876 | 0.006875927 | 0.8739956 | 0.008394471 |  |  | 229360 | 0.7483732 | 0.7035679 | 0.01029979 | 0.7615972 | 0.005342766 | 0.7616022 | 0.007538549
|  |  | 4642 | 0.9825227 | 0.995725 | 0.001550225 | 0.9870781 | 0.09796216 | 0.9871985 | 0.1036475 |  |  | 4566 | 0.9447721 | 0.9783748 | 0.003601107 | 0.95603 | 0.004413377 | 0.9560597 | 0.004420902 |  |  | 4790 | 0.8816305 | 0.9658543 | 0.004776397 | 0.9036291 | 0.005663532 | 0.9036339 | 0.007111491 |  |  | 4790 | 0.7715562 | 0.9149861 | 0.006829008 | 0.7889362 | 0.004504037 | 0.7889182 | 0.008800278 |  |  | 271860 | 0.874899 | 0.8678712 | 0.01579758 | 0.8741185 | 0.006876503 | 0.8741265 | 0.008394674 |  |  | 229660 | 0.7592504 | 0.7035679 | 0.01029979 | 0.7617303 | 0.005343532 | 0.7617354 | 0.007537739
|  |  | 4647 | 0.9834187 | 0.9957465 | 0.00154393 | 0.9871225 | 0.0979672 | 0.9872428 | 0.1036528 |  |  | 4571 | 0.946693 | 0.9784161 | 0.003588071 | 0.9560607 | 0.004407926 | 0.9560903 | 0.004414841 |  |  | 4795 | 0.8816305 | 0.9658622 | 0.004773328 | 0.903633 | 0.005663555 | 0.9036378 | 0.007111466 |  |  | 4795 | 0.7732377 | 0.9149867 | 0.00682891 | 0.7889451 | 0.004504078 | 0.7889271 | 0.008800416 |  |  | 272160 | 0.8704231 | 0.8678712 | 0.01579758 | 0.8742493 | 0.006877074 | 0.8742573 | 0.008394869 |  |  | 229960 | 0.7483732 | 0.7035679 | 0.01029979 | 0.7618633 | 0.005344295 | 0.7618683 | 0.007536921
|  |  | 4652 | 0.9843147 | 0.9957678 | 0.001537669 | 0.9871668 | 0.09797222 | 0.987287 | 0.1036581 |  |  | 4576 | 0.9447721 | 0.9784572 | 0.003575086 | 0.9560912 | 0.004402515 | 0.9561208 | 0.004408824 |  |  | 4800 | 0.8827095 | 0.96587 | 0.004770293 | 0.9036369 | 0.005663578 | 0.9036417 | 0.007111442 |  |  | 4800 | 0.7732377 | 0.9149873 | 0.006828813 | 0.788954 | 0.004504119 | 0.788936 | 0.008800553 |  |  | 272460 | 0.8726611 | 0.8678712 | 0.01579758 | 0.8743799 | 0.006877641 | 0.8743879 | 0.008395058 |  |  | 230260 | 0.7527241 | 0.7035679 | 0.01029979 | 0.761996 | 0.005345055 | 0.762001 | 0.007536096
|  |  | 4657 | 0.9843147 | 0.995789 | 0.001531439 | 0.987211 | 0.09797722 | 0.987331 | 0.1036633 |  |  | 4581 | 0.946693 | 0.978498 | 0.003562151 | 0.9561215 | 0.004397143 | 0.9561511 | 0.004402849 |  |  | 4805 | 0.8816305 | 0.9658778 | 0.00476729 | 0.9036409 | 0.0056636 | 0.9036456 | 0.007111418 |  |  | 4805 | 0.7749191 | 0.9149879 | 0.006828718 | 0.7889628 | 0.00450416 | 0.7889449 | 0.008800691 |  |  | 272760 | 0.8681852 | 0.8678712 | 0.01579758 | 0.8745103 | 0.006878202 | 0.8745183 | 0.008395241 |  |  | 230560 | 0.757075 | 0.7035679 | 0.01029979 | 0.7621285 | 0.005345812 | 0.7621335 | 0.007535263
|  |  | 4662 | 0.9834187 | 0.9958101 | 0.001525241 | 0.987255 | 0.09798221 | 0.9873748 | 0.1036685 |  |  | 4586 | 0.946693 | 0.9785387 | 0.003549267 | 0.9561517 | 0.00439181 | 0.9561812 | 0.004396917 |  |  | 4810 | 0.8816305 | 0.9658856 | 0.004764319 | 0.9036448 | 0.005663623 | 0.9036495 | 0.007111396 |  |  | 4810 | 0.7732377 | 0.9149885 | 0.006828625 | 0.7889717 | 0.004504201 | 0.7889537 | 0.008800829 |  |  | 273060 | 0.8726611 | 0.8678712 | 0.01579758 | 0.8746406 | 0.006878759 | 0.8746486 | 0.008395416 |  |  | 230860 | 0.7505486 | 0.7035679 | 0.01029979 | 0.7622608 | 0.005346566 | 0.7622658 | 0.007534422
|  |  | 4667 | 0.9834187 | 0.995831 | 0.001519076 | 0.9872989 | 0.09798718 | 0.9874185 | 0.1036737 |  |  | 4591 | 0.9457325 | 0.9785791 | 0.003536433 | 0.9561818 | 0.004386517 | 0.9562112 | 0.004391028 |  |  | 4815 | 0.8827095 | 0.9658933 | 0.00476138 | 0.9036486 | 0.005663646 | 0.9036534 | 0.007111374 |  |  | 4815 | 0.7732377 | 0.9149891 | 0.006828534 | 0.7889806 | 0.004504242 | 0.7889626 | 0.008800968 |  |  | 273360 | 0.8726611 | 0.8678712 | 0.01579758 | 0.8747707 | 0.006879312 | 0.8747788 | 0.008395584 |  |  | 231160 | 0.757075 | 0.7035679 | 0.01029979 | 0.7623928 | 0.005347318 | 0.7623978 | 0.007533574
|  |  | 4672 | 0.9843147 | 0.9958518 | 0.001512942 | 0.9873426 | 0.09799213 | 0.9874621 | 0.1036789 |  |  | 4596 | 0.9476534 | 0.9786194 | 0.003523649 | 0.9562116 | 0.004381263 | 0.956241 | 0.004385182 |  |  | 4820 | 0.8827095 | 0.9659009 | 0.004758472 | 0.9036525 | 0.005663669 | 0.9036573 | 0.007111352 |  |  | 4820 | 0.7749191 | 0.9149897 | 0.006828444 | 0.7889894 | 0.004504283 | 0.7889715 | 0.008801106 |  |  | 273660 | 0.8726611 | 0.8678712 | 0.01579758 | 0.8749007 | 0.006879859 | 0.8749088 | 0.008395746 |  |  | 231460 | 0.7592504 | 0.7035679 | 0.01029979 | 0.7625247 | 0.005348067 | 0.7625297 | 0.007532719
|  |  | 4677 | 0.9834187 | 0.9958725 | 0.001506839 | 0.9873861 | 0.09799707 | 0.9875055 | 0.1036841 |  |  | 4601 | 0.9457325 | 0.9786594 | 0.003510915 | 0.9562414 | 0.004376047 | 0.9562707 | 0.004379377 |  |  | 4825 | 0.8827095 | 0.9659085 | 0.004755596 | 0.9036564 | 0.005663693 | 0.9036611 | 0.007111332 |  |  | 4825 | 0.7749191 | 0.9149903 | 0.006828356 | 0.7889983 | 0.004504324 | 0.7889803 | 0.008801244 |  |  | 273960 | 0.874899 | 0.8678712 | 0.01579758 | 0.8750306 | 0.006880402 | 0.8750387 | 0.008395901 |  |  | 231760 | 0.7548995 | 0.7035679 | 0.01029979 | 0.7626563 | 0.005348812 | 0.7626613 | 0.007531856
|  |  | 4682 | 0.9834187 | 0.9958931 | 0.001500769 | 0.9874295 | 0.09800199 | 0.9875487 | 0.1036892 |  |  | 4606 | 0.9457325 | 0.9786993 | 0.003498231 | 0.9562709 | 0.00437087 | 0.9563002 | 0.004373615 |  |  | 4830 | 0.8816305 | 0.965916 | 0.00475275 | 0.9036602 | 0.005663716 | 0.903665 | 0.007111312 |  |  | 4830 | 0.7732377 | 0.9149909 | 0.006828269 | 0.7890072 | 0.004504365 | 0.7889892 | 0.008801383 |  |  | 274260 | 0.8726611 | 0.8678712 | 0.01579758 | 0.8751603 | 0.00688094 | 0.8751684 | 0.008396049 |  |  | 232060 | 0.7483732 | 0.7035679 | 0.01029979 | 0.7627877 | 0.005349556 | 0.7627927 | 0.007530986
|  |  | 4687 | 0.9843147 | 0.9959136 | 0.00149473 | 0.9874728 | 0.0980069 | 0.9875918 | 0.1036944 |  |  | 4611 | 0.946693 | 0.9787389 | 0.003485596 | 0.9563004 | 0.004365731 | 0.9563296 | 0.004367894 |  |  | 4835 | 0.8827095 | 0.9659235 | 0.004749935 | 0.9036641 | 0.005663739 | 0.9036688 | 0.007111292 |  |  | 4835 | 0.7715562 | 0.9149914 | 0.006828184 | 0.789016 | 0.004504406 | 0.7889981 | 0.008801522 |  |  | 274560 | 0.8726611 | 0.8678712 | 0.01579758 | 0.8752898 | 0.006881474 | 0.8752979 | 0.00839619 |  |  | 232360 | 0.7527241 | 0.7035679 | 0.01029979 | 0.7629189 | 0.005350296 | 0.7629238 | 0.007530109
|  |  | 4692 | 0.9852106 | 0.9959339 | 0.001488722 | 0.9875159 | 0.09801178 | 0.9876347 | 0.1036995 |  |  | 4616 | 0.9476534 | 0.9787784 | 0.003473011 | 0.9563296 | 0.00436063 | 0.9563589 | 0.004362214 |  |  | 4840 | 0.8816305 | 0.9659309 | 0.00474715 | 0.9036679 | 0.005663763 | 0.9036726 | 0.007111274 |  |  | 4840 | 0.7732377 | 0.914992 | 0.0068281 | 0.7890249 | 0.004504448 | 0.7890069 | 0.00880166 |  |  | 274860 | 0.8681852 | 0.8678712 | 0.01579758 | 0.8754192 | 0.006882003 | 0.8754273 | 0.008396325 |  |  | 232660 | 0.7505486 | 0.7035679 | 0.01029979 | 0.7630498 | 0.005351033 | 0.7630548 | 0.007529224
|  |  | 4697 | 0.9843147 | 0.9959542 | 0.001482746 | 0.9875588 | 0.09801666 | 0.9876775 | 0.1037046 |  |  | 4621 | 0.946693 | 0.9788176 | 0.003460476 | 0.9563588 | 0.004355567 | 0.9563879 | 0.004356576 |  |  | 4845 | 0.8827095 | 0.9659383 | 0.004744395 | 0.9036717 | 0.005663786 | 0.9036764 | 0.007111256 |  |  | 4845 | 0.7749191 | 0.9149925 | 0.006828018 | 0.7890338 | 0.004504489 | 0.7890158 | 0.008801799 |  |  | 275160 | 0.8659472 | 0.8678712 | 0.01579758 | 0.8755485 | 0.006882527 | 0.8755566 | 0.008396453 |  |  | 232960 | 0.7592504 | 0.7035679 | 0.01029979 | 0.7631805 | 0.005351768 | 0.7631855 | 0.007528332
|  |  | 4702 | 0.9834187 | 0.9959743 | 0.0014768 | 0.9876016 | 0.09802151 | 0.9877201 | 0.1037097 |  |  | 4626 | 0.9457325 | 0.9788567 | 0.00344799 | 0.9563877 | 0.004350541 | 0.9564169 | 0.004350979 |  |  | 4850 | 0.8816305 | 0.9659457 | 0.00474167 | 0.9036755 | 0.00566381 | 0.9036802 | 0.007111239 |  |  | 4850 | 0.7732377 | 0.9149931 | 0.006827937 | 0.7890426 | 0.00450453 | 0.7890247 | 0.008801938 |  |  | 275460 | 0.8726611 | 0.8678712 | 0.01579758 | 0.8756776 | 0.006883046 | 0.8756857 | 0.008396574 |  |  | 233260 | 0.7592504 | 0.7035679 | 0.01029979 | 0.7633111 | 0.0053525 | 0.763316 | 0.007527433
|  |  | 4707 | 0.9843147 | 0.9959943 | 0.001470886 | 0.9876443 | 0.09802635 | 0.9877626 | 0.1037147 |  |  | 4631 | 0.9457325 | 0.9788956 | 0.003435553 | 0.9564166 | 0.004345553 | 0.9564456 | 0.004345422 |  |  | 4855 | 0.8827095 | 0.9659529 | 0.004738974 | 0.9036793 | 0.005663834 | 0.903684 | 0.007111222 |  |  | 4855 | 0.7766006 | 0.9149936 | 0.006827858 | 0.7890515 | 0.004504571 | 0.7890335 | 0.008802078 |  |  | 275760 | 0.8659472 | 0.8678712 | 0.01579758 | 0.8758066 | 0.006883561 | 0.8758147 | 0.008396689 |  |  | 233560 | 0.7592504 | 0.7035679 | 0.01029979 | 0.7634414 | 0.00535323 | 0.7634463 | 0.007526526
|  |  | 4712 | 0.9834187 | 0.9960142 | 0.001465002 | 0.9876868 | 0.09803118 | 0.987805 | 0.1037198 |  |  | 4636 | 0.9457325 | 0.9789342 | 0.003423165 | 0.9564452 | 0.004340602 | 0.9564743 | 0.004339906 |  |  | 4860 | 0.8848676 | 0.9659602 | 0.004736307 | 0.9036831 | 0.005663858 | 0.9036878 | 0.007111206 |  |  | 4860 | 0.7749191 | 0.9149942 | 0.00682778 | 0.7890603 | 0.004504613 | 0.7890424 | 0.008802217 |  |  | 276060 | 0.8726611 | 0.8678712 | 0.01579758 | 0.8759354 | 0.006884072 | 0.8759435 | 0.008396796 |  |  | 233860 | 0.7592504 | 0.7035679 | 0.01029979 | 0.7635714 | 0.005353956 | 0.7635764 | 0.007525613
|  |  | 4717 | 0.9843147 | 0.9960339 | 0.001459149 | 0.9877291 | 0.09803598 | 0.9878471 | 0.1037248 |  |  | 4641 | 0.946693 | 0.9789727 | 0.003410825 | 0.9564738 | 0.004335687 | 0.9565027 | 0.004334431 |  |  | 4865 | 0.8827095 | 0.9659674 | 0.004733669 | 0.9036869 | 0.005663882 | 0.9036916 | 0.00711119 |  |  | 4865 | 0.7732377 | 0.9149947 | 0.006827703 | 0.7890692 | 0.004504654 | 0.7890513 | 0.008802356 |  |  | 276360 | 0.8726611 | 0.8678712 | 0.01579758 | 0.8760641 | 0.006884577 | 0.8760722 | 0.008396898 |  |  | 234160 | 0.757075 | 0.7035679 | 0.01029979 | 0.7637013 | 0.00535468 | 0.7637063 | 0.007524692
|  |  | 4722 | 0.9825227 | 0.9960536 | 0.001453327 | 0.9877713 | 0.09804078 | 0.9878892 | 0.1037298 |  |  | 4646 | 0.9457325 | 0.979011 | 0.003398535 | 0.9565021 | 0.00433081 | 0.9565311 | 0.004328995 |  |  | 4870 | 0.8816305 | 0.9659745 | 0.004731059 | 0.9036906 | 0.005663906 | 0.9036953 | 0.007111175 |  |  | 4870 | 0.7766006 | 0.9149952 | 0.006827628 | 0.7890781 | 0.004504696 | 0.7890601 | 0.008802496 |  |  | 276660 | 0.874899 | 0.8678712 | 0.01579758 | 0.8761926 | 0.006885078 | 0.8762007 | 0.008396992 |  |  | 234460 | 0.7548995 | 0.7035679 | 0.01029979 | 0.763831 | 0.005355401 | 0.7638359 | 0.007523764
|  |  | 4727 | 0.9843147 | 0.9960731 | 0.001447536 | 0.9878134 | 0.09804555 | 0.9879311 | 0.1037348 |  |  | 4651 | 0.9457325 | 0.9790491 | 0.003386293 | 0.9565304 | 0.004325968 | 0.9565593 | 0.004323599 |  |  | 4875 | 0.8827095 | 0.9659816 | 0.004728478 | 0.9036944 | 0.00566393 | 0.9036991 | 0.007111161 |  |  | 4875 | 0.7732377 | 0.9149957 | 0.006827554 | 0.7890869 | 0.004504737 | 0.789069 | 0.008802635 |  |  | 276960 | 0.8704231 | 0.8678712 | 0.01579758 | 0.8763209 | 0.006885575 | 0.8763291 | 0.00839708 |  |  | 234760 | 0.7548995 | 0.7035679 | 0.01029979 | 0.7639604 | 0.005356119 | 0.7639653 | 0.007522829
|  |  | 4732 | 0.9834187 | 0.9960925 | 0.001441775 | 0.9878553 | 0.09805031 | 0.9879728 | 0.1037398 |  |  | 4656 | 0.9457325 | 0.979087 | 0.0033741 | 0.9565585 | 0.004321164 | 0.9565873 | 0.004318243 |  |  | 4880 | 0.8827095 | 0.9659886 | 0.004725924 | 0.9036981 | 0.005663954 | 0.9037028 | 0.007111147 |  |  | 4880 | 0.7749191 | 0.9149963 | 0.006827482 | 0.7890958 | 0.004504779 | 0.7890779 | 0.008802775 |  |  | 277260 | 0.8704231 | 0.8678712 | 0.01579758 | 0.8764492 | 0.006886067 | 0.8764573 | 0.008397161 |  |  | 235060 | 0.757075 | 0.7035679 | 0.01029979 | 0.7640896 | 0.005356835 | 0.7640945 | 0.007521887
|  |  | 4737 | 0.9852106 | 0.9961119 | 0.001436044 | 0.987897 | 0.09805506 | 0.9880144 | 0.1037448 |  |  | 4661 | 0.946693 | 0.9791247 | 0.003361954 | 0.9565864 | 0.004316395 | 0.9566152 | 0.004312926 |  |  | 4885 | 0.8816305 | 0.9659956 | 0.004723399 | 0.9037018 | 0.005663978 | 0.9037065 | 0.007111134 |  |  | 4885 | 0.7749191 | 0.9149968 | 0.00682741 | 0.7891047 | 0.00450482 | 0.7890867 | 0.008802915 |  |  | 277560 | 0.8704231 | 0.8678712 | 0.01579758 | 0.8765772 | 0.006886554 | 0.8765854 | 0.008397236 |  |  | 235360 | 0.7614259 | 0.7035679 | 0.01029979 | 0.7642186 | 0.005357548 | 0.7642235 | 0.007520938
|  |  | 4742 | 0.9843147 | 0.9961311 | 0.001430343 | 0.9879387 | 0.09805979 | 0.9880559 | 0.1037497 |  |  | 4666 | 0.946693 | 0.9791623 | 0.003349857 | 0.9566142 | 0.004311662 | 0.956643 | 0.004307648 |  |  | 4890 | 0.8827095 | 0.9660026 | 0.0047209 | 0.9037056 | 0.005664002 | 0.9037102 | 0.007111122 |  |  | 4890 | 0.7749191 | 0.9149973 | 0.00682734 | 0.7891135 | 0.004504862 | 0.7890956 | 0.008803055 |  |  | 277860 | 0.8704231 | 0.8678712 | 0.01579758 | 0.8767052 | 0.006887037 | 0.8767133 | 0.008397304 |  |  | 235660 | 0.7527241 | 0.7035679 | 0.01029979 | 0.7643474 | 0.005358259 | 0.7643523 | 0.007519982
|  |  | 4747 | 0.9834187 | 0.9961502 | 0.001424673 | 0.9879801 | 0.0980645 | 0.9880972 | 0.1037547 |  |  | 4671 | 0.9476534 | 0.9791996 | 0.003337808 | 0.9566419 | 0.004306964 | 0.9566706 | 0.004302409 |  |  | 4895 | 0.8827095 | 0.9660095 | 0.004718428 | 0.9037093 | 0.005664027 | 0.9037139 | 0.00711111 |  |  | 4895 | 0.7749191 | 0.9149978 | 0.006827271 | 0.7891224 | 0.004504903 | 0.7891045 | 0.008803195 |  |  | 278160 | 0.8771369 | 0.8678712 | 0.01579758 | 0.876833 | 0.006887515 | 0.8768411 | 0.008397366 |  |  | 235960 | 0.7548995 | 0.7035679 | 0.01029979 | 0.7644759 | 0.005358966 | 0.7644808 | 0.00751902
|  |  | 4752 | 0.9843147 | 0.9961691 | 0.001419032 | 0.9880215 | 0.0980692 | 0.9881383 | 0.1037596 |  |  | 4676 | 0.9476534 | 0.9792367 | 0.003325807 | 0.9566694 | 0.004302302 | 0.9566981 | 0.004297209 |  |  | 4900 | 0.8816305 | 0.9660163 | 0.004715984 | 0.903713 | 0.005664051 | 0.9037176 | 0.007111098 |  |  | 4900 | 0.7698747 | 0.9149983 | 0.006827204 | 0.7891312 | 0.004504945 | 0.7891133 | 0.008803336 |  |  | 278460 | 0.8771369 | 0.8678712 | 0.01579758 | 0.8769606 | 0.006887989 | 0.8769688 | 0.008397421 |  |  | 236260 | 0.7636013 | 0.7035679 | 0.01029979 | 0.7646043 | 0.005359671 | 0.7646092 | 0.00751805
|  |  | 4757 | 0.9834187 | 0.996188 | 0.001413421 | 0.9880626 | 0.09807388 | 0.9881793 | 0.1037645 |  |  | 4681 | 0.946693 | 0.9792737 | 0.003313854 | 0.9566968 | 0.004297675 | 0.9567254 | 0.004292047 |  |  | 4905 | 0.8827095 | 0.9660231 | 0.004713566 | 0.9037167 | 0.005664076 | 0.9037213 | 0.007111087 |  |  | 4905 | 0.7732377 | 0.9149988 | 0.006827137 | 0.7891401 | 0.004504987 | 0.7891222 | 0.008803476 |  |  | 278760 | 0.874899 | 0.8678712 | 0.01579758 | 0.8770881 | 0.006888458 | 0.8770963 | 0.008397469 |  |  | 236560 | 0.7636013 | 0.7035679 | 0.01029979 | 0.7647324 | 0.005360374 | 0.7647373 | 0.007517073
|  |  | 4762 | 0.9843147 | 0.9962068 | 0.00140784 | 0.9881037 | 0.09807855 | 0.9882202 | 0.1037694 |  |  | 4686 | 0.9476534 | 0.9793105 | 0.003301948 | 0.956724 | 0.004293083 | 0.9567526 | 0.004286923 |  |  | 4910 | 0.8827095 | 0.9660299 | 0.004711174 | 0.9037203 | 0.005664101 | 0.903725 | 0.007111077 |  |  | 4910 | 0.7732377 | 0.9149993 | 0.006827072 | 0.789149 | 0.004505029 | 0.7891311 | 0.008803616 |  |  | 279060 | 0.8704231 | 0.8678712 | 0.01579758 | 0.8772154 | 0.006888922 | 0.8772236 | 0.008397511 |  |  | 236860 | 0.7548995 | 0.7035679 | 0.01029979 | 0.7648603 | 0.005361073 | 0.7648652 | 0.00751609
|  |  | 4767 | 0.9852106 | 0.9962254 | 0.001402289 | 0.9881446 | 0.0980832 | 0.9882609 | 0.1037742 |  |  | 4691 | 0.946693 | 0.9793471 | 0.00329009 | 0.9567511 | 0.004288525 | 0.9567796 | 0.004281838 |  |  | 4915 | 0.8827095 | 0.9660366 | 0.004708808 | 0.903724 | 0.005664125 | 0.9037286 | 0.007111067 |  |  | 4915 | 0.7749191 | 0.9149997 | 0.006827008 | 0.7891578 | 0.00450507 | 0.7891399 | 0.008803757 |  |  | 279360 | 0.874899 | 0.8678712 | 0.01579758 | 0.8773426 | 0.006889383 | 0.8773508 | 0.008397546 |  |  | 237160 | 0.7592504 | 0.7035679 | 0.01029979 | 0.764988 | 0.00536177 | 0.7649929 | 0.007515099
|  |  | 4772 | 0.9843147 | 0.996244 | 0.001396767 | 0.9881853 | 0.09808783 | 0.9883015 | 0.1037791 |  |  | 4696 | 0.946693 | 0.9793835 | 0.003278279 | 0.956778 | 0.004284003 | 0.9568065 | 0.00427679 |  |  | 4920 | 0.8837886 | 0.9660433 | 0.004706468 | 0.9037277 | 0.00566415 | 0.9037323 | 0.007111057 |  |  | 4920 | 0.7749191 | 0.9150002 | 0.006826945 | 0.7891667 | 0.004505112 | 0.7891488 | 0.008803898 |  |  | 279660 | 0.8704231 | 0.8678712 | 0.01579758 | 0.8774697 | 0.006889838 | 0.8774779 | 0.008397575 |  |  | 237460 | 0.757075 | 0.7035679 | 0.01029979 | 0.7651155 | 0.005362465 | 0.7651204 | 0.007514102
|  |  | 4777 | 0.9852106 | 0.9962624 | 0.001391275 | 0.9882259 | 0.09809245 | 0.988342 | 0.1037839 |  |  | 4701 | 0.946693 | 0.9794198 | 0.003266515 | 0.9568049 | 0.004279514 | 0.9568333 | 0.00427178 |  |  | 4925 | 0.8827095 | 0.9660499 | 0.004704153 | 0.9037313 | 0.005664175 | 0.9037359 | 0.007111048 |  |  | 4925 | 0.7782821 | 0.9150007 | 0.006826883 | 0.7891755 | 0.004505154 | 0.7891576 | 0.008804039 |  |  | 279960 | 0.8793749 | 0.8678712 | 0.01579758 | 0.8775966 | 0.006890289 | 0.8776048 | 0.008397598 |  |  | 237760 | 0.7505486 | 0.7035679 | 0.01029979 | 0.7652428 | 0.005363157 | 0.7652477 | 0.007513099
|  |  | 4782 | 0.9843147 | 0.9962807 | 0.001385811 | 0.9882664 | 0.09809706 | 0.9883823 | 0.1037888 |  |  | 4706 | 0.9476534 | 0.9794558 | 0.003254798 | 0.9568315 | 0.00427506 | 0.95686 | 0.004266807 |  |  | 4930 | 0.8816305 | 0.9660565 | 0.004701863 | 0.9037349 | 0.0056642 | 0.9037395 | 0.00711104 |  |  | 4930 | 0.7715562 | 0.9150012 | 0.006826823 | 0.7891844 | 0.004505196 | 0.7891665 | 0.00880418 |  |  | 280260 | 0.874899 | 0.8678712 | 0.01579758 | 0.8777234 | 0.006890736 | 0.8777316 | 0.008397614 |  |  | 238060 | 0.7527241 | 0.7035679 | 0.01029979 | 0.7653699 | 0.005363846 | 0.7653747 | 0.007512088
|  |  | 4787 | 0.9852106 | 0.996299 | 0.001380377 | 0.9883067 | 0.09810165 | 0.9884224 | 0.1037936 |  |  | 4711 | 0.946693 | 0.9794917 | 0.003243128 | 0.9568581 | 0.004270639 | 0.9568865 | 0.004261871 |  |  | 4935 | 0.8827095 | 0.966063 | 0.004699599 | 0.9037386 | 0.005664225 | 0.9037432 | 0.007111032 |  |  | 4935 | 0.7766006 | 0.9150016 | 0.006826763 | 0.7891933 | 0.004505238 | 0.7891754 | 0.008804321 |  |  | 280560 | 0.8771369 | 0.8678712 | 0.01579758 | 0.87785 | 0.006891178 | 0.8778582 | 0.008397623 |  |  | 238360 | 0.7505486 | 0.7035679 | 0.01029979 | 0.7654967 | 0.005364532 | 0.7655016 | 0.007511071
|  |  | 4792 | 0.9834187 | 0.9963171 | 0.001374973 | 0.9883469 | 0.09810622 | 0.9884624 | 0.1037984 |  |  | 4716 | 0.9457325 | 0.9795274 | 0.003231505 | 0.9568845 | 0.004266252 | 0.9569128 | 0.004256972 |  |  | 4940 | 0.8827095 | 0.9660695 | 0.004697359 | 0.9037422 | 0.00566425 | 0.9037468 | 0.007111025 |  |  | 4940 | 0.7799636 | 0.9150021 | 0.006826704 | 0.7892021 | 0.00450528 | 0.7891842 | 0.008804462 |  |  | 280860 | 0.8726611 | 0.8678712 | 0.01579758 | 0.8779765 | 0.006891616 | 0.8779847 | 0.008397627 |  |  | 238660 | 0.757075 | 0.7035679 | 0.01029979 | 0.7656234 | 0.005365216 | 0.7656282 | 0.007510047
|  |  | 4797 | 0.9843147 | 0.9963351 | 0.001369597 | 0.988387 | 0.09811078 | 0.9885023 | 0.1038031 |  |  | 4721 | 0.9457325 | 0.9795629 | 0.003219929 | 0.9569108 | 0.004261899 | 0.9569391 | 0.004252109 |  |  | 4945 | 0.8816305 | 0.9660759 | 0.004695144 | 0.9037458 | 0.005664275 | 0.9037504 | 0.007111018 |  |  | 4945 | 0.7732377 | 0.9150026 | 0.006826647 | 0.789211 | 0.004505322 | 0.7891931 | 0.008804603 |  |  | 281160 | 0.8793749 | 0.8678712 | 0.01579758 | 0.8781028 | 0.006892049 | 0.878111 | 0.008397623 |  |  | 238960 | 0.7614259 | 0.7035679 | 0.01029979 | 0.7657498 | 0.005365898 | 0.7657546 | 0.007509017
|  |  | 4802 | 0.9834187 | 0.996353 | 0.001364249 | 0.9884269 | 0.09811533 | 0.9885421 | 0.1038079 |  |  | 4726 | 0.9457325 | 0.9795982 | 0.003208399 | 0.9569369 | 0.004257578 | 0.9569652 | 0.004247283 |  |  | 4950 | 0.8805515 | 0.9660823 | 0.004692952 | 0.9037494 | 0.0056643 | 0.903754 | 0.007111011 |  |  | 4950 | 0.7715562 | 0.915003 | 0.00682659 | 0.7892198 | 0.004505364 | 0.7892019 | 0.008804745 |  |  | 281460 | 0.8771369 | 0.8678712 | 0.01579758 | 0.878229 | 0.006892478 | 0.8782372 | 0.008397614 |  |  | 239260 | 0.7636013 | 0.7035679 | 0.01029979 | 0.765876 | 0.005366577 | 0.7658808 | 0.00750798
|  |  | 4807 | 0.9843147 | 0.9963708 | 0.001358931 | 0.9884667 | 0.09811986 | 0.9885817 | 0.1038126 |  |  | 4731 | 0.9476534 | 0.9796334 | 0.003196916 | 0.9569629 | 0.004253291 | 0.9569911 | 0.004242493 |  |  | 4955 | 0.8837886 | 0.9660887 | 0.004690785 | 0.903753 | 0.005664325 | 0.9037575 | 0.007111005 |  |  | 4955 | 0.7766006 | 0.9150034 | 0.006826535 | 0.7892287 | 0.004505406 | 0.7892108 | 0.008804886 |  |  | 281760 | 0.874899 | 0.8678712 | 0.01579758 | 0.878355 | 0.006892903 | 0.8783633 | 0.008397598 |  |  | 239560 | 0.7614259 | 0.7035679 | 0.01029979 | 0.766002 | 0.005367253 | 0.7660068 | 0.007506936
|  |  | 4812 | 0.9843147 | 0.9963885 | 0.001353641 | 0.9885063 | 0.09812437 | 0.9886211 | 0.1038173 |  |  | 4736 | 0.946693 | 0.9796684 | 0.003185479 | 0.9569888 | 0.004249037 | 0.9570169 | 0.00423774 |  |  | 4960 | 0.8837886 | 0.966095 | 0.004688642 | 0.9037565 | 0.005664351 | 0.9037611 | 0.007111 |  |  | 4960 | 0.7749191 | 0.9150039 | 0.00682648 | 0.7892375 | 0.004505448 | 0.7892197 | 0.008805028 |  |  | 282060 | 0.8771369 | 0.8678712 | 0.01579758 | 0.8784809 | 0.006893323 | 0.8784892 | 0.008397575 |  |  | 239860 | 0.757075 | 0.7035679 | 0.01029979 | 0.7661278 | 0.005367927 | 0.7661326 | 0.007505886
|  |  | 4817 | 0.9843147 | 0.9964061 | 0.00134838 | 0.9885458 | 0.09812887 | 0.9886605 | 0.1038221 |  |  | 4741 | 0.946693 | 0.9797032 | 0.003174087 | 0.9570145 | 0.004244815 | 0.9570426 | 0.004233022 |  |  | 4965 | 0.8827095 | 0.9661013 | 0.004686521 | 0.9037601 | 0.005664376 | 0.9037647 | 0.007110994 |  |  | 4965 | 0.7749191 | 0.9150043 | 0.006826426 | 0.7892464 | 0.00450549 | 0.7892285 | 0.00880517 |  |  | 282360 | 0.874899 | 0.8678712 | 0.01579758 | 0.8786067 | 0.006893739 | 0.8786149 | 0.008397547 |  |  | 240160 | 0.7592504 | 0.7035679 | 0.01029979 | 0.7662534 | 0.005368598 | 0.7662582 | 0.007504829
|  |  | 4822 | 0.9852106 | 0.9964236 | 0.001343147 | 0.9885851 | 0.09813335 | 0.9886996 | 0.1038267 |  |  | 4746 | 0.946693 | 0.9797378 | 0.003162742 | 0.9570401 | 0.004240626 | 0.9570682 | 0.004228339 |  |  | 4970 | 0.8837886 | 0.9661075 | 0.004684425 | 0.9037637 | 0.005664401 | 0.9037682 | 0.00711099 |  |  | 4970 | 0.7749191 | 0.9150048 | 0.006826374 | 0.7892553 | 0.004505533 | 0.7892374 | 0.008805312 |  |  | 282660 | 0.8771369 | 0.8678712 | 0.01579758 | 0.8787323 | 0.00689415 | 0.8787405 | 0.008397512 |  |  | 240460 | 0.757075 | 0.7035679 | 0.01029979 | 0.7663788 | 0.005369267 | 0.7663835 | 0.007503766
|  |  | 4827 | 0.9843147 | 0.996441 | 0.001337943 | 0.9886244 | 0.09813782 | 0.9887387 | 0.1038314 |  |  | 4751 | 0.946693 | 0.9797723 | 0.003151443 | 0.9570656 | 0.004236469 | 0.9570936 | 0.004223692 |  |  | 4975 | 0.8816305 | 0.9661137 | 0.004682351 | 0.9037672 | 0.005664427 | 0.9037718 | 0.007110985 |  |  | 4975 | 0.7766006 | 0.9150052 | 0.006826322 | 0.7892641 | 0.004505575 | 0.7892462 | 0.008805454 |  |  | 282960 | 0.8771369 | 0.8678712 | 0.01579758 | 0.8788578 | 0.006894557 | 0.878866 | 0.00839747 |  |  | 240760 | 0.7592504 | 0.7035679 | 0.01029979 | 0.7665039 | 0.005369933 | 0.7665087 | 0.007502697
|  |  | 4832 | 0.9843147 | 0.9964583 | 0.001332767 | 0.9886634 | 0.09814228 | 0.9887776 | 0.1038361 |  |  | 4756 | 0.9476534 | 0.9798066 | 0.003140189 | 0.9570909 | 0.004232343 | 0.957119 | 0.00421908 |  |  | 4980 | 0.8827095 | 0.9661199 | 0.0046803 | 0.9037708 | 0.005664452 | 0.9037753 | 0.007110982 |  |  | 4980 | 0.7749191 | 0.9150056 | 0.006826271 | 0.789273 | 0.004505617 | 0.7892551 | 0.008805596 |  |  | 283260 | 0.8726611 | 0.8678712 | 0.01579758 | 0.8789831 | 0.006894959 | 0.8789913 | 0.008397423 |  |  | 241060 | 0.7614259 | 0.7035679 | 0.01029979 | 0.7666289 | 0.005370596 | 0.7666336 | 0.007501621
|  |  | 4837 | 0.9843147 | 0.9964755 | 0.001327618 | 0.9887024 | 0.09814672 | 0.9888164 | 0.1038407 |  |  | 4761 | 0.9457325 | 0.9798407 | 0.003128981 | 0.9571162 | 0.00422825 | 0.9571441 | 0.004214503 |  |  | 4985 | 0.8837886 | 0.966126 | 0.004678271 | 0.9037743 | 0.005664478 | 0.9037788 | 0.007110978 |  |  | 4985 | 0.7766006 | 0.915006 | 0.006826221 | 0.7892818 | 0.004505659 | 0.789264 | 0.008805739 |  |  | 283560 | 0.8771369 | 0.8678712 | 0.01579758 | 0.8791083 | 0.006895358 | 0.8791165 | 0.008397369 |  |  | 241360 | 0.7614259 | 0.7035679 | 0.01029979 | 0.7667536 | 0.005371257 | 0.7667584 | 0.007500539
|  |  | 4842 | 0.9843147 | 0.9964926 | 0.001322498 | 0.9887412 | 0.09815114 | 0.988855 | 0.1038454 |  |  | 4766 | 0.9457325 | 0.9798747 | 0.003117819 | 0.9571413 | 0.004224188 | 0.9571692 | 0.00420996 |  |  | 4990 | 0.8827095 | 0.966132 | 0.004676264 | 0.9037778 | 0.005664504 | 0.9037824 | 0.007110975 |  |  | 4990 | 0.7766006 | 0.9150065 | 0.006826172 | 0.7892907 | 0.004505702 | 0.7892728 | 0.008805881 |  |  | 283860 | 0.874899 | 0.8678712 | 0.01579758 | 0.8792333 | 0.006895752 | 0.8792416 | 0.008397309 |  |  | 241660 | 0.7505486 | 0.7035679 | 0.01029979 | 0.7668782 | 0.005371916 | 0.7668829 | 0.00749945
|  |  | 4847 | 0.9843147 | 0.9965096 | 0.001317406 | 0.9887799 | 0.09815556 | 0.9888935 | 0.10385 |  |  | 4771 | 0.946693 | 0.9799084 | 0.003106702 | 0.9571662 | 0.004220158 | 0.9571941 | 0.004205452 |  |  | 4995 | 0.8827095 | 0.9661381 | 0.00467428 | 0.9037813 | 0.005664529 | 0.9037859 | 0.007110972 |  |  | 4995 | 0.7766006 | 0.9150069 | 0.006826124 | 0.7892995 | 0.004505744 | 0.7892817 | 0.008806024 |  |  | 284160 | 0.8771369 | 0.8678712 | 0.01579758 | 0.8793582 | 0.006896141 | 0.8793665 | 0.008397242 |  |  | 241960 | 0.757075 | 0.7035679 | 0.01029979 | 0.7670025 | 0.005372572 | 0.7670072 | 0.007498355
|  |  | 4852 | 0.9843147 | 0.9965265 | 0.001312341 | 0.9888184 | 0.09815995 | 0.9889319 | 0.1038546 |  |  | 4776 | 0.946693 | 0.9799421 | 0.003095629 | 0.9571911 | 0.004216159 | 0.9572189 | 0.004200979 |  |  | 5000 | 0.8827095 | 0.966144 | 0.004672318 | 0.9037848 | 0.005664555 | 0.9037894 | 0.00711097 |  |  | 5000 | 0.7766006 | 0.9150073 | 0.006826077 | 0.7893084 | 0.004505787 | 0.7892905 | 0.008806166 |  |  | 284460 | 0.874899 | 0.8678712 | 0.01579758 | 0.879483 | 0.006896526 | 0.8794912 | 0.00839717 |  |  | 242260 | 0.757075 | 0.7035679 | 0.01029979 | 0.7671266 | 0.005373226 | 0.7671313 | 0.007497254
|  |  | 4857 | 0.9843147 | 0.9965433 | 0.001307304 | 0.9888568 | 0.09816433 | 0.9889701 | 0.1038592 |  |  | 4781 | 0.9486139 | 0.9799755 | 0.003084602 | 0.9572158 | 0.004212191 | 0.9572436 | 0.004196539 |  |  | 5005 | 0.8848676 | 0.96615 | 0.004670377 | 0.9037883 | 0.005664581 | 0.9037929 | 0.007110968 |  |  | 5005 | 0.7749191 | 0.9150077 | 0.006826031 | 0.7893172 | 0.004505829 | 0.7892994 | 0.008806309 |  |  | 284760 | 0.874899 | 0.8678712 | 0.01579758 | 0.8796076 | 0.006896907 | 0.8796158 | 0.008397091 |  |  | 242560 | 0.7548995 | 0.7035679 | 0.01029979 | 0.7672505 | 0.005373877 | 0.7672552 | 0.007496146
|  |  | 4862 | 0.9843147 | 0.99656 | 0.001302295 | 0.9888951 | 0.0981687 | 0.9890082 | 0.1038637 |  |  | 4786 | 0.946693 | 0.9800088 | 0.00307362 | 0.9572403 | 0.004208254 | 0.9572681 | 0.004192133 |  |  | 5010 | 0.8827095 | 0.9661559 | 0.004668457 | 0.9037918 | 0.005664607 | 0.9037963 | 0.007110967 |  |  | 5010 | 0.7782821 | 0.9150081 | 0.006825985 | 0.7893261 | 0.004505871 | 0.7893082 | 0.008806452 |  |  | 285060 | 0.8771369 | 0.8678712 | 0.01579758 | 0.879732 | 0.006897284 | 0.8797403 | 0.008397006 |  |  | 242860 | 0.7505486 | 0.7035679 | 0.01029979 | 0.7673742 | 0.005374526 | 0.7673789 | 0.007495033
|  |  | 4867 | 0.9852106 | 0.9965766 | 0.001297313 | 0.9889332 | 0.09817305 | 0.9890462 | 0.1038683 |  |  | 4791 | 0.9457325 | 0.9800419 | 0.003062683 | 0.9572648 | 0.004204347 | 0.9572925 | 0.004187761 |  |  | 5015 | 0.8837886 | 0.9661617 | 0.004666559 | 0.9037953 | 0.005664633 | 0.9037998 | 0.007110966 |  |  | 5015 | 0.7749191 | 0.9150085 | 0.00682594 | 0.7893349 | 0.004505914 | 0.7893171 | 0.008806595 |  |  | 285360 | 0.8771369 | 0.8678712 | 0.01579758 | 0.8798564 | 0.006897656 | 0.8798646 | 0.008396915 |  |  | 243160 | 0.7527241 | 0.7035679 | 0.01029979 | 0.7674977 | 0.005375172 | 0.7675024 | 0.007493913
|  |  | 4872 | 0.9852106 | 0.9965931 | 0.001292358 | 0.9889712 | 0.09817739 | 0.989084 | 0.1038728 |  |  | 4796 | 0.946693 | 0.9800748 | 0.00305179 | 0.9572891 | 0.004200471 | 0.9573168 | 0.004183422 |  |  | 5020 | 0.8837886 | 0.9661676 | 0.004664681 | 0.9037988 | 0.005664659 | 0.9038033 | 0.007110965 |  |  | 5020 | 0.7766006 | 0.9150089 | 0.006825896 | 0.7893438 | 0.004505957 | 0.7893259 | 0.008806738 |  |  | 285660 | 0.8816128 | 0.8678712 | 0.01579758 | 0.8799805 | 0.006898024 | 0.8799888 | 0.008396817 |  |  | 243460 | 0.7636013 | 0.7035679 | 0.01029979 | 0.767621 | 0.005375815 | 0.7676257 | 0.007492787
|  |  | 4877 | 0.9852106 | 0.9966095 | 0.001287431 | 0.9890091 | 0.09818172 | 0.9891217 | 0.1038774 |  |  | 4801 | 0.946693 | 0.9801076 | 0.003040942 | 0.9573133 | 0.004196625 | 0.957341 | 0.004179116 |  |  | 5025 | 0.8837886 | 0.9661733 | 0.004662825 | 0.9038022 | 0.005664685 | 0.9038067 | 0.007110965 |  |  | 5025 | 0.7732377 | 0.9150093 | 0.006825853 | 0.7893526 | 0.004505999 | 0.7893348 | 0.008806882 |  |  | 285960 | 0.8838508 | 0.8678712 | 0.01579758 | 0.8801046 | 0.006898388 | 0.8801129 | 0.008396714 |  |  | 243760 | 0.7592504 | 0.7035679 | 0.01029979 | 0.7677441 | 0.005376457 | 0.7677488 | 0.007491655
|  |  | 4882 | 0.9852106 | 0.9966259 | 0.001282531 | 0.9890469 | 0.09818603 | 0.9891593 | 0.1038819 |  |  | 4806 | 0.946693 | 0.9801402 | 0.003030138 | 0.9573374 | 0.004192809 | 0.957365 | 0.004174844 |  |  | 5030 | 0.8837886 | 0.9661791 | 0.004660988 | 0.9038057 | 0.005664711 | 0.9038102 | 0.007110965 |  |  | 5030 | 0.7766006 | 0.9150097 | 0.006825811 | 0.7893615 | 0.004506042 | 0.7893436 | 0.008807025 |  |  | 286260 | 0.8771369 | 0.8678712 | 0.01579758 | 0.8802285 | 0.006898748 | 0.8802368 | 0.008396604 |  |  | 244060 | 0.7614259 | 0.7035679 | 0.01029979 | 0.767867 | 0.005377096 | 0.7678716 | 0.007490517
|  |  | 4887 | 0.9843147 | 0.9966421 | 0.001277658 | 0.9890845 | 0.09819032 | 0.9891968 | 0.1038864 |  |  | 4811 | 0.946693 | 0.9801727 | 0.003019379 | 0.9573614 | 0.004189023 | 0.9573889 | 0.004170604 |  |  | 5035 | 0.8827095 | 0.9661848 | 0.004659172 | 0.9038091 | 0.005664737 | 0.9038136 | 0.007110965 |  |  | 5035 | 0.7782821 | 0.91501 | 0.006825769 | 0.7893703 | 0.004506085 | 0.7893525 | 0.008807169 |  |  | 286560 | 0.874899 | 0.8678712 | 0.01579758 | 0.8803522 | 0.006899103 | 0.8803605 | 0.008396488 |  |  | 244360 | 0.757075 | 0.7035679 | 0.01029979 | 0.7679896 | 0.005377732 | 0.7679943 | 0.007489373
|  |  | 4892 | 0.9834187 | 0.9966582 | 0.001272812 | 0.989122 | 0.0981946 | 0.9892341 | 0.1038908 |  |  | 4816 | 0.946693 | 0.980205 | 0.003008663 | 0.9573852 | 0.004185266 | 0.9574127 | 0.004166397 |  |  | 5040 | 0.8827095 | 0.9661904 | 0.004657376 | 0.9038126 | 0.005664763 | 0.9038171 | 0.007110966 |  |  | 5040 | 0.7749191 | 0.9150104 | 0.006825728 | 0.7893792 | 0.004506127 | 0.7893614 | 0.008807312 |  |  | 286860 | 0.8771369 | 0.8678712 | 0.01579758 | 0.8804759 | 0.006899454 | 0.8804841 | 0.008396366 |  |  | 244660 | 0.757075 | 0.7035679 | 0.01029979 | 0.7681121 | 0.005378366 | 0.7681167 | 0.007488222
|  |  | 4897 | 0.9852106 | 0.9966743 | 0.001267992 | 0.9891593 | 0.09819887 | 0.9892712 | 0.1038953 |  |  | 4821 | 0.9476534 | 0.9802371 | 0.002997992 | 0.9574089 | 0.004181539 | 0.9574364 | 0.004162222 |  |  | 5045 | 0.8837886 | 0.9661961 | 0.0046556 | 0.903816 | 0.005664789 | 0.9038205 | 0.007110967 |  |  | 5045 | 0.7766006 | 0.9150108 | 0.006825688 | 0.789388 | 0.00450617 | 0.7893702 | 0.008807456 |  |  | 287160 | 0.8771369 | 0.8678712 | 0.01579758 | 0.8805993 | 0.006899801 | 0.8806076 | 0.008396238 |  |  | 244960 | 0.7483732 | 0.7035679 | 0.01029979 | 0.7682344 | 0.005378998 | 0.768239 | 0.007487066
|  |  | 4902 | 0.9852106 | 0.9966902 | 0.001263199 | 0.9891965 | 0.09820313 | 0.9893083 | 0.1038998 |  |  | 4826 | 0.9476534 | 0.9802691 | 0.002987364 | 0.9574325 | 0.004177841 | 0.95746 | 0.004158079 |  |  | 5050 | 0.8827095 | 0.9662017 | 0.004653844 | 0.9038194 | 0.005664816 | 0.9038239 | 0.007110968 |  |  | 5050 | 0.7782821 | 0.9150112 | 0.006825648 | 0.7893969 | 0.004506213 | 0.7893791 | 0.0088076 |  |  | 287460 | 0.8771369 | 0.8678712 | 0.01579758 | 0.8807227 | 0.006900143 | 0.880731 | 0.008396104 |  |  | 245260 | 0.7592504 | 0.7035679 | 0.01029979 | 0.7683564 | 0.005379627 | 0.768361 | 0.007485904
|  |  | 4907 | 0.9852106 | 0.9967061 | 0.001258433 | 0.9892336 | 0.09820736 | 0.9893452 | 0.1039042 |  |  | 4831 | 0.9476534 | 0.9803009 | 0.00297678 | 0.957456 | 0.004174172 | 0.9574834 | 0.004153968 |  |  | 5055 | 0.8837886 | 0.9662072 | 0.004652107 | 0.9038228 | 0.005664842 | 0.9038273 | 0.00711097 |  |  | 5055 | 0.7766006 | 0.9150115 | 0.006825609 | 0.7894057 | 0.004506256 | 0.7893879 | 0.008807744 |  |  | 287760 | 0.8793749 | 0.8678712 | 0.01579758 | 0.8808459 | 0.006900482 | 0.8808542 | 0.008395964 |  |  | 245560 | 0.7592504 | 0.7035679 | 0.01029979 | 0.7684783 | 0.005380254 | 0.7684829 | 0.007484736
|  |  | 4912 | 0.9861066 | 0.9967218 | 0.001253694 | 0.9892706 | 0.09821159 | 0.989382 | 0.1039086 |  |  | 4836 | 0.9486139 | 0.9803326 | 0.00296624 | 0.9574794 | 0.004170532 | 0.9575067 | 0.004149889 |  |  | 5060 | 0.8837886 | 0.9662127 | 0.004650389 | 0.9038263 | 0.005664868 | 0.9038307 | 0.007110972 |  |  | 5060 | 0.7749191 | 0.9150119 | 0.006825571 | 0.7894146 | 0.004506299 | 0.7893968 | 0.008807888 |  |  | 288060 | 0.874899 | 0.8678712 | 0.01579758 | 0.8809689 | 0.006900816 | 0.8809772 | 0.008395818 |  |  | 245860 | 0.7592504 | 0.7035679 | 0.01029979 | 0.7685999 | 0.005380878 | 0.7686045 | 0.007483562
|  |  | 4917 | 0.9852106 | 0.9967375 | 0.00124898 | 0.9893074 | 0.0982158 | 0.9894187 | 0.103913 |  |  | 4841 | 0.946693 | 0.9803641 | 0.002955744 | 0.9575026 | 0.004166921 | 0.9575299 | 0.004145842 |  |  | 5065 | 0.8848676 | 0.9662182 | 0.004648691 | 0.9038297 | 0.005664895 | 0.9038341 | 0.007110974 |  |  | 5065 | 0.7766006 | 0.9150122 | 0.006825534 | 0.7894234 | 0.004506342 | 0.7894056 | 0.008808032 |  |  | 288360 | 0.8771369 | 0.8678712 | 0.01579758 | 0.8810918 | 0.006901146 | 0.8811001 | 0.008395666 |  |  | 246160 | 0.757075 | 0.7035679 | 0.01029979 | 0.7687213 | 0.0053815 | 0.768726 | 0.007482382
|  |  | 4922 | 0.9852106 | 0.9967531 | 0.001244294 | 0.9893441 | 0.09822 | 0.9894552 | 0.1039174 |  |  | 4846 | 0.9476534 | 0.9803954 | 0.00294529 | 0.9575257 | 0.004163338 | 0.957553 | 0.004141826 |  |  | 5070 | 0.8837886 | 0.9662236 | 0.004647011 | 0.903833 | 0.005664921 | 0.9038375 | 0.007110977 |  |  | 5070 | 0.7766006 | 0.9150126 | 0.006825497 | 0.7894323 | 0.004506384 | 0.7894145 | 0.008808177 |  |  | 288660 | 0.8793749 | 0.8678712 | 0.01579758 | 0.8812146 | 0.006901472 | 0.8812229 | 0.008395507 |  |  | 246460 | 0.7548995 | 0.7035679 | 0.01029979 | 0.7688426 | 0.00538212 | 0.7688472 | 0.007481196
|  |  | 4927 | 0.9852106 | 0.9967686 | 0.001239633 | 0.9893807 | 0.09822418 | 0.9894916 | 0.1039218 |  |  | 4851 | 0.946693 | 0.9804266 | 0.00293488 | 0.9575487 | 0.004159783 | 0.957576 | 0.004137841 |  |  | 5075 | 0.8837886 | 0.966229 | 0.004645349 | 0.9038364 | 0.005664948 | 0.9038409 | 0.00711098 |  |  | 5075 | 0.7749191 | 0.915013 | 0.006825461 | 0.7894411 | 0.004506427 | 0.7894233 | 0.008808321 |  |  | 288960 | 0.874899 | 0.8678712 | 0.01579758 | 0.8813372 | 0.006901794 | 0.8813455 | 0.008395343 |  |  | 246760 | 0.7636013 | 0.7035679 | 0.01029979 | 0.7689636 | 0.005382737 | 0.7689682 | 0.007480004
|  |  | 4932 | 0.9843147 | 0.996784 | 0.001234998 | 0.9894172 | 0.09822835 | 0.9895279 | 0.1039261 |  |  | 4856 | 0.9476534 | 0.9804576 | 0.002924513 | 0.9575716 | 0.004156257 | 0.9575988 | 0.004133887 |  |  | 5080 | 0.8837886 | 0.9662344 | 0.004643707 | 0.9038398 | 0.005664974 | 0.9038442 | 0.007110984 |  |  | 5080 | 0.7749191 | 0.9150133 | 0.006825426 | 0.78945 | 0.004506471 | 0.7894322 | 0.008808466 |  |  | 289260 | 0.8816128 | 0.8678712 | 0.01579758 | 0.8814597 | 0.006902111 | 0.881468 | 0.008395173 |  |  | 247060 | 0.757075 | 0.7035679 | 0.01029979 | 0.7690845 | 0.005383352 | 0.769089 | 0.007478807
|  |  | 4937 | 0.9852106 | 0.9967993 | 0.00123039 | 0.9894535 | 0.09823251 | 0.989564 | 0.1039305 |  |  | 4861 | 0.9486139 | 0.9804885 | 0.002914189 | 0.9575944 | 0.004152758 | 0.9576216 | 0.004129963 |  |  | 5085 | 0.8848676 | 0.9662397 | 0.004642082 | 0.9038432 | 0.005665001 | 0.9038476 | 0.007110987 |  |  | 5085 | 0.7732377 | 0.9150137 | 0.006825391 | 0.7894588 | 0.004506514 | 0.789441 | 0.008808611 |  |  | 289560 | 0.874899 | 0.8678712 | 0.01579758 | 0.881582 | 0.006902425 | 0.8815904 | 0.008394997 |  |  | 247360 | 0.757075 | 0.7035679 | 0.01029979 | 0.7692051 | 0.005383965 | 0.7692097 | 0.007477604
|  |  | 4942 | 0.9852106 | 0.9968145 | 0.001225807 | 0.9894897 | 0.09823665 | 0.9896001 | 0.1039348 |  |  | 4866 | 0.9486139 | 0.9805192 | 0.002903908 | 0.9576171 | 0.004149287 | 0.9576442 | 0.004126071 |  |  | 5090 | 0.8827095 | 0.966245 | 0.004640476 | 0.9038465 | 0.005665027 | 0.9038509 | 0.007110991 |  |  | 5090 | 0.7766006 | 0.915014 | 0.006825357 | 0.7894677 | 0.004506557 | 0.7894499 | 0.008808755 |  |  | 289860 | 0.8816128 | 0.8678712 | 0.01579758 | 0.8817043 | 0.006902734 | 0.8817126 | 0.008394815 |  |  | 247660 | 0.757075 | 0.7035679 | 0.01029979 | 0.7693255 | 0.005384575 | 0.7693301 | 0.007476395
|  |  | 4947 | 0.9861066 | 0.9968297 | 0.00122125 | 0.9895258 | 0.09824078 | 0.989636 | 0.1039391 |  |  | 4871 | 0.9495743 | 0.9805497 | 0.002893669 | 0.9576396 | 0.004145844 | 0.9576667 | 0.004122208 |  |  | 5095 | 0.8837886 | 0.9662503 | 0.004638887 | 0.9038499 | 0.005665054 | 0.9038543 | 0.007110995 |  |  | 5095 | 0.7749191 | 0.9150143 | 0.006825323 | 0.7894765 | 0.0045066 | 0.7894587 | 0.0088089 |  |  | 290160 | 0.8771369 | 0.8678712 | 0.01579758 | 0.8818263 | 0.006903039 | 0.8818347 | 0.008394627 |  |  | 247960 | 0.7592504 | 0.7035679 | 0.01029979 | 0.7694457 | 0.005385183 | 0.7694503 | 0.00747518
|  |  | 4952 | 0.9843147 | 0.9968447 | 0.001216719 | 0.9895617 | 0.09824489 | 0.9896717 | 0.1039435 |  |  | 4876 | 0.9486139 | 0.9805802 | 0.002883473 | 0.957662 | 0.004142428 | 0.9576891 | 0.004118376 |  |  | 5100 | 0.8848676 | 0.9662555 | 0.004637316 | 0.9038532 | 0.005665081 | 0.9038576 | 0.007111 |  |  | 5100 | 0.7816451 | 0.9150147 | 0.00682529 | 0.7894854 | 0.004506643 | 0.7894675 | 0.008809046 |  |  | 290460 | 0.8771369 | 0.8678712 | 0.01579758 | 0.8819483 | 0.00690334 | 0.8819566 | 0.008394433 |  |  | 248260 | 0.7527241 | 0.7035679 | 0.01029979 | 0.7695658 | 0.005385788 | 0.7695703 | 0.00747396
|  |  | 4957 | 0.9861066 | 0.9968597 | 0.001212213 | 0.9895975 | 0.09824899 | 0.9897074 | 0.1039477 |  |  | 4881 | 0.9476534 | 0.9806104 | 0.00287332 | 0.9576843 | 0.00413904 | 0.9577114 | 0.004114574 |  |  | 5105 | 0.8827095 | 0.9662607 | 0.004635763 | 0.9038566 | 0.005665108 | 0.903861 | 0.007111005 |  |  | 5105 | 0.7766006 | 0.915015 | 0.006825258 | 0.7894942 | 0.004506686 | 0.7894764 | 0.008809191 |  |  | 290760 | 0.8771369 | 0.8678712 | 0.01579758 | 0.88207 | 0.006903637 | 0.8820784 | 0.008394233 |  |  | 248560 | 0.7592504 | 0.7035679 | 0.01029979 | 0.7696856 | 0.005386392 | 0.7696901 | 0.007472734
|  |  | 4962 | 0.9843147 | 0.9968745 | 0.001207733 | 0.9896332 | 0.09825308 | 0.9897429 | 0.103952 |  |  | 4886 | 0.9486139 | 0.9806405 | 0.002863209 | 0.9577065 | 0.004135678 | 0.9577335 | 0.004110801 |  |  | 5110 | 0.8837886 | 0.9662658 | 0.004634227 | 0.9038599 | 0.005665134 | 0.9038643 | 0.00711101 |  |  | 5110 | 0.7766006 | 0.9150153 | 0.006825226 | 0.789503 | 0.00450673 | 0.7894852 | 0.008809336 |  |  | 291060 | 0.8816128 | 0.8678712 | 0.01579758 | 0.8821917 | 0.00690393 | 0.8822 | 0.008394027 |  |  | 248860 | 0.7592504 | 0.7035679 | 0.01029979 | 0.7698052 | 0.005386993 | 0.7698098 | 0.007471502
|  |  | 4967 | 0.9852106 | 0.9968893 | 0.001203278 | 0.9896688 | 0.09825716 | 0.9897783 | 0.1039563 |  |  | 4891 | 0.9476534 | 0.9806705 | 0.00285314 | 0.9577286 | 0.004132343 | 0.9577556 | 0.004107058 |  |  | 5115 | 0.8837886 | 0.966271 | 0.004632708 | 0.9038632 | 0.005665161 | 0.9038676 | 0.007111015 |  |  | 5115 | 0.7766006 | 0.9150157 | 0.006825195 | 0.7895119 | 0.004506773 | 0.7894941 | 0.008809482 |  |  | 291360 | 0.8771369 | 0.8678712 | 0.01579758 | 0.8823132 | 0.006904219 | 0.8823216 | 0.008393815 |  |  | 249160 | 0.757075 | 0.7035679 | 0.01029979 | 0.7699246 | 0.005387591 | 0.7699292 | 0.007470265
|  |  | 4972 | 0.9852106 | 0.996904 | 0.001198849 | 0.9897043 | 0.09826122 | 0.9898136 | 0.1039605 |  |  | 4896 | 0.9476534 | 0.9807003 | 0.002843113 | 0.9577506 | 0.004129035 | 0.9577775 | 0.004103345 |  |  | 5120 | 0.8837886 | 0.966276 | 0.004631206 | 0.9038665 | 0.005665188 | 0.9038709 | 0.007111021 |  |  | 5120 | 0.7766006 | 0.915016 | 0.006825164 | 0.7895207 | 0.004506816 | 0.7895029 | 0.008809627 |  |  | 291660 | 0.8704231 | 0.8678712 | 0.01579758 | 0.8824346 | 0.006904504 | 0.8824429 | 0.008393598 |  |  | 249460 | 0.7657767 | 0.7035679 | 0.01029979 | 0.7700439 | 0.005388188 | 0.7700484 | 0.007469022
|  |  | 4977 | 0.9861066 | 0.9969186 | 0.001194444 | 0.9897396 | 0.09826527 | 0.9898487 | 0.1039648 |  |  | 4901 | 0.946693 | 0.9807299 | 0.002833128 | 0.9577725 | 0.004125753 | 0.9577994 | 0.00409966 |  |  | 5125 | 0.8837886 | 0.9662811 | 0.00462972 | 0.9038698 | 0.005665215 | 0.9038742 | 0.007111027 |  |  | 5125 | 0.7782821 | 0.9150163 | 0.006825134 | 0.7895296 | 0.00450686 | 0.7895118 | 0.008809773 |  |  | 291960 | 0.8816128 | 0.8678712 | 0.01579758 | 0.8825558 | 0.006904784 | 0.8825642 | 0.008393374 |  |  | 249760 | 0.7657767 | 0.7035679 | 0.01029979 | 0.7701629 | 0.005388782 | 0.7701674 | 0.007467774
|  |  | 4982 | 0.9852106 | 0.9969332 | 0.001190065 | 0.9897748 | 0.0982693 | 0.9898838 | 0.103969 |  |  | 4906 | 0.9486139 | 0.9807595 | 0.002823185 | 0.9577942 | 0.004122497 | 0.9578211 | 0.004096005 |  |  | 5130 | 0.8837886 | 0.9662861 | 0.004628252 | 0.9038731 | 0.005665242 | 0.9038775 | 0.007111033 |  |  | 5130 | 0.7749191 | 0.9150166 | 0.006825104 | 0.7895384 | 0.004506903 | 0.7895206 | 0.008809919 |  |  | 292260 | 0.8793749 | 0.8678712 | 0.01579758 | 0.8826769 | 0.006905061 | 0.8826853 | 0.008393145 |  |  | 250060 | 0.7636013 | 0.7035679 | 0.01029979 | 0.7702817 | 0.005389374 | 0.7702862 | 0.00746652
|  |  | 4987 | 0.9852106 | 0.9969476 | 0.001185711 | 0.9898099 | 0.09827332 | 0.9899187 | 0.1039732 |  |  | 4911 | 0.9486139 | 0.9807888 | 0.002813284 | 0.9578159 | 0.004119268 | 0.9578427 | 0.004092378 |  |  | 5135 | 0.8837886 | 0.9662911 | 0.004626799 | 0.9038764 | 0.005665269 | 0.9038808 | 0.007111039 |  |  | 5135 | 0.7766006 | 0.9150169 | 0.006825075 | 0.7895473 | 0.004506946 | 0.7895295 | 0.008810065 |  |  | 292560 | 0.8816128 | 0.8678712 | 0.01579758 | 0.8827979 | 0.006905333 | 0.8828062 | 0.00839291 |  |  | 250360 | 0.7548995 | 0.7035679 | 0.01029979 | 0.7704003 | 0.005389963 | 0.7704048 | 0.007465261
|  |  | 4992 | 0.9852106 | 0.996962 | 0.001181382 | 0.9898449 | 0.09827733 | 0.9899535 | 0.1039774 |  |  | 4916 | 0.9457325 | 0.980818 | 0.002803424 | 0.9578374 | 0.004116064 | 0.9578642 | 0.00408878 |  |  | 5140 | 0.8848676 | 0.966296 | 0.004625363 | 0.9038797 | 0.005665296 | 0.9038841 | 0.007111046 |  |  | 5140 | 0.7749191 | 0.9150172 | 0.006825047 | 0.7895561 | 0.00450699 | 0.7895383 | 0.008810211 |  |  | 292860 | 0.8771369 | 0.8678712 | 0.01579758 | 0.8829187 | 0.006905602 | 0.8829271 | 0.008392669 |  |  | 250660 | 0.7679522 | 0.7035679 | 0.01029979 | 0.7705188 | 0.005390551 | 0.7705233 | 0.007463996
|  |  | 4997 | 0.9843147 | 0.9969763 | 0.001177077 | 0.9898797 | 0.09828132 | 0.9899881 | 0.1039816 |  |  | 4921 | 0.9476534 | 0.9808471 | 0.002793605 | 0.9578589 | 0.004112886 | 0.9578856 | 0.004085211 |  |  | 5145 | 0.8837886 | 0.9663009 | 0.004623943 | 0.903883 | 0.005665323 | 0.9038874 | 0.007111053 |  |  | 5145 | 0.7766006 | 0.9150176 | 0.006825019 | 0.7895649 | 0.004507033 | 0.7895472 | 0.008810357 |  |  | 293160 | 0.8793749 | 0.8678712 | 0.01579758 | 0.8830394 | 0.006905867 | 0.8830477 | 0.008392423 |  |  | 250960 | 0.7636013 | 0.7035679 | 0.01029979 | 0.770637 | 0.005391136 | 0.7706415 | 0.007462726
|  |  | 5002 | 0.9861066 | 0.9969905 | 0.001172797 | 0.9899144 | 0.0982853 | 0.9900227 | 0.1039857 |  |  | 4926 | 0.9476534 | 0.980876 | 0.002783829 | 0.9578802 | 0.004109734 | 0.9579069 | 0.00408167 |  |  | 5150 | 0.8848676 | 0.9663058 | 0.004622539 | 0.9038863 | 0.00566535 | 0.9038906 | 0.00711106 |  |  | 5150 | 0.7749191 | 0.9150179 | 0.006824991 | 0.7895738 | 0.004507077 | 0.789556 | 0.008810503 |  |  | 293460 | 0.8771369 | 0.8678712 | 0.01579758 | 0.8831599 | 0.006906127 | 0.8831683 | 0.00839217 |  |  | 251260 | 0.7592504 | 0.7035679 | 0.01029979 | 0.770755 | 0.005391719 | 0.7707595 | 0.007461451
|  |  | 5007 | 0.9861066 | 0.9970046 | 0.001168542 | 0.989949 | 0.09828927 | 0.9900571 | 0.1039899 |  |  | 4931 | 0.9495743 | 0.9809048 | 0.002774093 | 0.9579014 | 0.004106607 | 0.957928 | 0.004078156 |  |  | 5155 | 0.8837886 | 0.9663107 | 0.004621151 | 0.9038896 | 0.005665377 | 0.9038939 | 0.007111067 |  |  | 5155 | 0.7766006 | 0.9150182 | 0.006824964 | 0.7895826 | 0.004507121 | 0.7895648 | 0.00881065 |  |  | 293760 | 0.8816128 | 0.8678712 | 0.01579758 | 0.8832803 | 0.006906384 | 0.8832887 | 0.008391912 |  |  | 251560 | 0.7592504 | 0.7035679 | 0.01029979 | 0.7708729 | 0.005392299 | 0.7708773 | 0.00746017
|  |  | 5012 | 0.9861066 | 0.9970186 | 0.001164311 | 0.9899835 | 0.09829323 | 0.9900914 | 0.103994 |  |  | 4936 | 0.946693 | 0.9809334 | 0.002764398 | 0.9579225 | 0.004103506 | 0.9579491 | 0.004074671 |  |  | 5160 | 0.8848676 | 0.9663155 | 0.004619778 | 0.9038928 | 0.005665404 | 0.9038972 | 0.007111075 |  |  | 5160 | 0.7732377 | 0.9150185 | 0.006824938 | 0.7895915 | 0.004507164 | 0.7895737 | 0.008810796 |  |  | 294060 | 0.8793749 | 0.8678712 | 0.01579758 | 0.8834006 | 0.006906636 | 0.883409 | 0.008391648 |  |  | 251860 | 0.7548995 | 0.7035679 | 0.01029979 | 0.7709905 | 0.005392878 | 0.7709949 | 0.007458884
|  |  | 5017 | 0.9852106 | 0.9970326 | 0.001160105 | 0.9900179 | 0.09829717 | 0.9901256 | 0.1039981 |  |  | 4941 | 0.9486139 | 0.9809619 | 0.002754744 | 0.9579435 | 0.004100429 | 0.9579701 | 0.004071213 |  |  | 5165 | 0.8837886 | 0.9663203 | 0.004618421 | 0.9038961 | 0.005665431 | 0.9039004 | 0.007111083 |  |  | 5165 | 0.7732377 | 0.9150188 | 0.006824912 | 0.7896003 | 0.004507208 | 0.7895825 | 0.008810943 |  |  | 294360 | 0.8793749 | 0.8678712 | 0.01579758 | 0.8835207 | 0.006906885 | 0.8835291 | 0.008391379 |  |  | 252160 | 0.7614259 | 0.7035679 | 0.01029979 | 0.7711079 | 0.005393454 | 0.7711124 | 0.007457592
|  |  | 5022 | 0.9861066 | 0.9970465 | 0.001155923 | 0.9900521 | 0.0983011 | 0.9901596 | 0.1040022 |  |  | 4946 | 0.9486139 | 0.9809903 | 0.002745132 | 0.9579644 | 0.004097377 | 0.9579909 | 0.004067783 |  |  | 5170 | 0.8848676 | 0.966325 | 0.004617078 | 0.9038993 | 0.005665459 | 0.9039037 | 0.007111091 |  |  | 5170 | 0.7766006 | 0.9150191 | 0.006824886 | 0.7896091 | 0.004507252 | 0.7895914 | 0.00881109 |  |  | 294660 | 0.8816128 | 0.8678712 | 0.01579758 | 0.8836407 | 0.006907129 | 0.8836491 | 0.008391103 |  |  | 252460 | 0.757075 | 0.7035679 | 0.01029979 | 0.7712252 | 0.005394028 | 0.7712296 | 0.007456296
|  |  | 5027 | 0.9843147 | 0.9970603 | 0.001151765 | 0.9900862 | 0.09830501 | 0.9901936 | 0.1040063 |  |  | 4951 | 0.946693 | 0.9810185 | 0.002735559 | 0.9579852 | 0.00409435 | 0.9580117 | 0.00406438 |  |  | 5175 | 0.8848676 | 0.9663297 | 0.004615751 | 0.9039026 | 0.005665486 | 0.9039069 | 0.007111099 |  |  | 5175 | 0.7782821 | 0.9150193 | 0.006824861 | 0.789618 | 0.004507295 | 0.7896002 | 0.008811237 |  |  | 294960 | 0.8838508 | 0.8678712 | 0.01579758 | 0.8837605 | 0.00690737 | 0.8837689 | 0.008390822 |  |  | 252760 | 0.7614259 | 0.7035679 | 0.01029979 | 0.7713422 | 0.0053946 | 0.7713466 | 0.007454994
|  |  | 5032 | 0.9861066 | 0.997074 | 0.001147631 | 0.9901202 | 0.09830892 | 0.9902274 | 0.1040104 |  |  | 4956 | 0.9476534 | 0.9810466 | 0.002726028 | 0.9580059 | 0.004091348 | 0.9580323 | 0.004061004 |  |  | 5180 | 0.8848676 | 0.9663344 | 0.004614439 | 0.9039058 | 0.005665513 | 0.9039101 | 0.007111108 |  |  | 5180 | 0.7732377 | 0.9150196 | 0.006824836 | 0.7896268 | 0.004507339 | 0.7896091 | 0.008811384 |  |  | 295260 | 0.874899 | 0.8678712 | 0.01579758 | 0.8838803 | 0.006907607 | 0.8838887 | 0.008390535 |  |  | 253060 | 0.7636013 | 0.7035679 | 0.01029979 | 0.7714591 | 0.005395169 | 0.7714635 | 0.007453686
|  |  | 5037 | 0.9870025 | 0.9970876 | 0.001143521 | 0.9901541 | 0.09831281 | 0.9902611 | 0.1040145 |  |  | 4961 | 0.9476534 | 0.9810745 | 0.002716537 | 0.9580264 | 0.00408837 | 0.9580529 | 0.004057655 |  |  | 5185 | 0.8837886 | 0.9663391 | 0.004613142 | 0.903909 | 0.005665541 | 0.9039134 | 0.007111117 |  |  | 5185 | 0.7766006 | 0.9150199 | 0.006824812 | 0.7896357 | 0.004507383 | 0.7896179 | 0.008811531 |  |  | 295560 | 0.8793749 | 0.8678712 | 0.01579758 | 0.8839998 | 0.00690784 | 0.8840082 | 0.008390243 |  |  | 253360 | 0.7614259 | 0.7035679 | 0.01029979 | 0.7715757 | 0.005395737 | 0.7715801 | 0.007452374
|  |  | 5042 | 0.9852106 | 0.9971012 | 0.001139436 | 0.9901879 | 0.09831668 | 0.9902947 | 0.1040185 |  |  | 4966 | 0.9486139 | 0.9811023 | 0.002707086 | 0.9580469 | 0.004085416 | 0.9580733 | 0.004054333 |  |  | 5190 | 0.8816305 | 0.9663437 | 0.004611859 | 0.9039123 | 0.005665568 | 0.9039166 | 0.007111126 |  |  | 5190 | 0.7766006 | 0.9150202 | 0.006824788 | 0.7896445 | 0.004507427 | 0.7896267 | 0.008811678 |  |  | 295860 | 0.8771369 | 0.8678712 | 0.01579758 | 0.8841193 | 0.006908069 | 0.8841277 | 0.008389945 |  |  | 253660 | 0.7636013 | 0.7035679 | 0.01029979 | 0.7716922 | 0.005396302 | 0.7716966 | 0.007451057
|  |  | 5047 | 0.9852106 | 0.9971146 | 0.001135374 | 0.9902215 | 0.09832055 | 0.9903282 | 0.1040226 |  |  | 4971 | 0.9486139 | 0.9811299 | 0.002697676 | 0.9580673 | 0.004082486 | 0.9580937 | 0.004051037 |  |  | 5195 | 0.8848676 | 0.9663483 | 0.00461059 | 0.9039155 | 0.005665595 | 0.9039198 | 0.007111135 |  |  | 5195 | 0.7766006 | 0.9150205 | 0.006824765 | 0.7896533 | 0.004507471 | 0.7896356 | 0.008811825 |  |  | 296160 | 0.8816128 | 0.8678712 | 0.01579758 | 0.8842386 | 0.006908293 | 0.884247 | 0.008389641 |  |  | 253960 | 0.7614259 | 0.7035679 | 0.01029979 | 0.7718085 | 0.005396865 | 0.7718128 | 0.007449734
|  |  | 5052 | 0.9852106 | 0.997128 | 0.001131335 | 0.9902551 | 0.0983244 | 0.9903616 | 0.1040266 |  |  | 4976 | 0.946693 | 0.9811574 | 0.002688305 | 0.9580876 | 0.00407958 | 0.9581139 | 0.004047768 |  |  | 5200 | 0.8848676 | 0.9663528 | 0.004609336 | 0.9039187 | 0.005665623 | 0.903923 | 0.007111145 |  |  | 5200 | 0.7732377 | 0.9150208 | 0.006824742 | 0.7896622 | 0.004507515 | 0.7896444 | 0.008811973 |  |  | 296460 | 0.8793749 | 0.8678712 | 0.01579758 | 0.8843578 | 0.006908515 | 0.8843662 | 0.008389332 |  |  | 254260 | 0.7636013 | 0.7035679 | 0.01029979 | 0.7719245 | 0.005397426 | 0.7719289 | 0.007448406
|  |  | 5057 | 0.9861066 | 0.9971414 | 0.001127321 | 0.9902885 | 0.09832824 | 0.9903948 | 0.1040306 |  |  | 4981 | 0.9476534 | 0.9811848 | 0.002678975 | 0.9581077 | 0.004076697 | 0.958134 | 0.004044525 |  |  | 5205 | 0.8837886 | 0.9663573 | 0.004608096 | 0.9039219 | 0.00566565 | 0.9039262 | 0.007111154 |  |  | 5205 | 0.7749191 | 0.915021 | 0.00682472 | 0.789671 | 0.004507559 | 0.7896532 | 0.008812121 |  |  | 296760 | 0.8816128 | 0.8678712 | 0.01579758 | 0.8844768 | 0.006908732 | 0.8844852 | 0.008389017 |  |  | 254560 | 0.7614259 | 0.7035679 | 0.01029979 | 0.7720404 | 0.005397984 | 0.7720448 | 0.007447073
|  |  | 5062 | 0.9852106 | 0.9971546 | 0.00112333 | 0.9903218 | 0.09833206 | 0.9904279 | 0.1040346 |  |  | 4986 | 0.9476534 | 0.9812121 | 0.002669684 | 0.9581278 | 0.004073838 | 0.9581541 | 0.004041308 |  |  | 5210 | 0.8837886 | 0.9663618 | 0.004606869 | 0.9039251 | 0.005665678 | 0.9039294 | 0.007111164 |  |  | 5210 | 0.7766006 | 0.9150213 | 0.006824698 | 0.7896798 | 0.004507603 | 0.7896621 | 0.008812268 |  |  | 297060 | 0.8793749 | 0.8678712 | 0.01579758 | 0.8845957 | 0.006908945 | 0.8846041 | 0.008388697 |  |  | 254860 | 0.757075 | 0.7035679 | 0.01029979 | 0.7721561 | 0.005398541 | 0.7721604 | 0.007445735
|  |  | 5067 | 0.9852106 | 0.9971678 | 0.001119362 | 0.990355 | 0.09833588 | 0.9904609 | 0.1040386 |  |  | 4991 | 0.9476534 | 0.9812392 | 0.002660434 | 0.9581478 | 0.004071003 | 0.958174 | 0.004038117 |  |  | 5215 | 0.8837886 | 0.9663663 | 0.004605657 | 0.9039283 | 0.005665705 | 0.9039326 | 0.007111174 |  |  | 5215 | 0.7766006 | 0.9150216 | 0.006824676 | 0.7896887 | 0.004507647 | 0.7896709 | 0.008812416 |  |  | 297360 | 0.8838508 | 0.8678712 | 0.01579758 | 0.8847145 | 0.006909154 | 0.8847229 | 0.008388371 |  |  | 255160 | 0.7657767 | 0.7035679 | 0.01029979 | 0.7722716 | 0.005399096 | 0.7722759 | 0.007444392
|  |  | 5072 | 0.9852106 | 0.9971809 | 0.001115418 | 0.990388 | 0.09833968 | 0.9904938 | 0.1040426 |  |  | 4996 | 0.9486139 | 0.9812661 | 0.002651222 | 0.9581676 | 0.004068191 | 0.9581938 | 0.004034951 |  |  | 5220 | 0.8859466 | 0.9663707 | 0.004604458 | 0.9039315 | 0.005665733 | 0.9039358 | 0.007111184 |  |  | 5220 | 0.7782821 | 0.9150218 | 0.006824655 | 0.7896975 | 0.004507691 | 0.7896798 | 0.008812564 |  |  | 297660 | 0.8793749 | 0.8678712 | 0.01579758 | 0.8848331 | 0.00690936 | 0.8848415 | 0.008388039 |  |  | 255460 | 0.7657767 | 0.7035679 | 0.01029979 | 0.7723869 | 0.005399648 | 0.7723912 | 0.007443044
|  |  | 5077 | 0.9843147 | 0.9971939 | 0.001111496 | 0.990421 | 0.09834347 | 0.9905266 | 0.1040465 |  |  | 5001 | 0.9486139 | 0.981293 | 0.002642051 | 0.9581874 | 0.004065401 | 0.9582136 | 0.004031811 |  |  | 5225 | 0.8837886 | 0.9663752 | 0.004603273 | 0.9039346 | 0.00566576 | 0.9039389 | 0.007111195 |  |  | 5225 | 0.7782821 | 0.9150221 | 0.006824634 | 0.7897063 | 0.004507735 | 0.7896886 | 0.008812712 |  |  | 297960 | 0.8838508 | 0.8678712 | 0.01579758 | 0.8849516 | 0.006909562 | 0.88496 | 0.008387702 |  |  | 255760 | 0.7679522 | 0.7035679 | 0.01029979 | 0.772502 | 0.005400198 | 0.7725063 | 0.007441691
|  |  | 5082 | 0.9861066 | 0.9972068 | 0.001107598 | 0.9904538 | 0.09834724 | 0.9905593 | 0.1040505 |  |  | 5006 | 0.9486139 | 0.9813197 | 0.002632919 | 0.9582071 | 0.004062635 | 0.9582332 | 0.004028696 |  |  | 5230 | 0.8827095 | 0.9663795 | 0.004602101 | 0.9039378 | 0.005665788 | 0.9039421 | 0.007111206 |  |  | 5230 | 0.7782821 | 0.9150224 | 0.006824613 | 0.7897152 | 0.004507779 | 0.7896974 | 0.00881286 |  |  | 298260 | 0.8838508 | 0.8678712 | 0.01579758 | 0.8850699 | 0.006909759 | 0.8850784 | 0.008387359 |  |  | 256060 | 0.7723031 | 0.7035679 | 0.01029979 | 0.7726169 | 0.005400746 | 0.7726212 | 0.007440333
|  |  | 5087 | 0.9861066 | 0.9972197 | 0.001103724 | 0.9904866 | 0.09835101 | 0.9905918 | 0.1040544 |  |  | 5011 | 0.9476534 | 0.9813462 | 0.002623826 | 0.9582266 | 0.004059891 | 0.9582527 | 0.004025607 |  |  | 5235 | 0.8827095 | 0.9663839 | 0.004600943 | 0.903941 | 0.005665816 | 0.9039453 | 0.007111216 |  |  | 5235 | 0.7766006 | 0.9150226 | 0.006824593 | 0.789724 | 0.004507823 | 0.7897063 | 0.008813009 |  |  | 298560 | 0.8816128 | 0.8678712 | 0.01579758 | 0.8851881 | 0.006909953 | 0.8851966 | 0.008387011 |  |  | 256360 | 0.7679522 | 0.7035679 | 0.01029979 | 0.7727316 | 0.005401292 | 0.7727359 | 0.007438971
|  |  | 5092 | 0.9852106 | 0.9972325 | 0.001099872 | 0.9905192 | 0.09835476 | 0.9906243 | 0.1040583 |  |  | 5016 | 0.9476534 | 0.9813727 | 0.002614772 | 0.9582461 | 0.00405717 | 0.9582722 | 0.004022542 |  |  | 5240 | 0.8827095 | 0.9663882 | 0.004599797 | 0.9039442 | 0.005665843 | 0.9039484 | 0.007111227 |  |  | 5240 | 0.7766006 | 0.9150229 | 0.006824573 | 0.7897328 | 0.004507867 | 0.7897151 | 0.008813157 |  |  | 298860 | 0.8793749 | 0.8678712 | 0.01579758 | 0.8853062 | 0.006910144 | 0.8853147 | 0.008386657 |  |  | 256660 | 0.757075 | 0.7035679 | 0.01029979 | 0.7728461 | 0.005401836 | 0.7728504 | 0.007437603
|  |  | 5097 | 0.9861066 | 0.9972452 | 0.001096042 | 0.9905517 | 0.0983585 | 0.9906566 | 0.1040622 |  |  | 5021 | 0.9476534 | 0.981399 | 0.002605757 | 0.9582655 | 0.004054471 | 0.9582915 | 0.004019503 |  |  | 5245 | 0.8837886 | 0.9663925 | 0.004598665 | 0.9039473 | 0.005665871 | 0.9039516 | 0.007111239 |  |  | 5245 | 0.7766006 | 0.9150231 | 0.006824554 | 0.7897417 | 0.004507912 | 0.7897239 | 0.008813306 |  |  | 299160 | 0.8793749 | 0.8678712 | 0.01579758 | 0.8854242 | 0.00691033 | 0.8854326 | 0.008386298 |  |  | 256960 | 0.7614259 | 0.7035679 | 0.01029979 | 0.7729605 | 0.005402378 | 0.7729647 | 0.00743623
|  |  | 5102 | 0.9870025 | 0.9972578 | 0.001092236 | 0.9905841 | 0.09836222 | 0.9906888 | 0.1040661 |  |  | 5026 | 0.9486139 | 0.9814251 | 0.002596781 | 0.9582848 | 0.004051795 | 0.9583107 | 0.004016487 |  |  | 5250 | 0.8837886 | 0.9663967 | 0.004597545 | 0.9039505 | 0.005665899 | 0.9039547 | 0.00711125 |  |  | 5250 | 0.7766006 | 0.9150234 | 0.006824535 | 0.7897505 | 0.004507956 | 0.7897328 | 0.008813455 |  |  | 299460 | 0.8860887 | 0.8678712 | 0.01579758 | 0.885542 | 0.006910513 | 0.8855504 | 0.008385933 |  |  | 257260 | 0.7636013 | 0.7035679 | 0.01029979 | 0.7730746 | 0.005402917 | 0.7730789 | 0.007434853
|  |  | 5107 | 0.9870025 | 0.9972704 | 0.001088453 | 0.9906163 | 0.09836594 | 0.9907209 | 0.10407 |  |  | 5031 | 0.9486139 | 0.9814512 | 0.002587844 | 0.9583039 | 0.00404914 | 0.9583299 | 0.004013497 |  |  | 5255 | 0.8848676 | 0.966401 | 0.004596438 | 0.9039536 | 0.005665926 | 0.9039579 | 0.007111262 |  |  | 5255 | 0.7749191 | 0.9150236 | 0.006824516 | 0.7897593 | 0.004508 | 0.7897416 | 0.008813603 |  |  | 299760 | 0.8838508 | 0.8678712 | 0.01579758 | 0.8856597 | 0.006910691 | 0.8856681 | 0.008385563 |  |  | 257560 | 0.7657767 | 0.7035679 | 0.01029979 | 0.7731886 | 0.005403455 | 0.7731928 | 0.007433471
|  |  | 5112 | 0.9861066 | 0.9972829 | 0.001084691 | 0.9906485 | 0.09836964 | 0.9907529 | 0.1040739 |  |  | 5036 | 0.9476534 | 0.9814771 | 0.002578946 | 0.958323 | 0.004046508 | 0.9583489 | 0.00401053 |  |  | 5260 | 0.8837886 | 0.9664052 | 0.004595343 | 0.9039567 | 0.005665954 | 0.903961 | 0.007111273 |  |  | 5260 | 0.7782821 | 0.9150239 | 0.006824497 | 0.7897682 | 0.004508045 | 0.7897505 | 0.008813752 |  |  | 300060 | 0.8860887 | 0.8678712 | 0.01579758 | 0.8857772 | 0.006910866 | 0.8857857 | 0.008385187 |  |  | 257860 | 0.7636013 | 0.7035679 | 0.01029979 | 0.7733023 | 0.00540399 | 0.7733066 | 0.007432084
|  |  | 5117 | 0.9852106 | 0.9972953 | 0.001080953 | 0.9906806 | 0.09837333 | 0.9907848 | 0.1040778 |  |  | 5041 | 0.9476534 | 0.9815029 | 0.002570086 | 0.958342 | 0.004043897 | 0.9583679 | 0.004007588 |  |  | 5265 | 0.8837886 | 0.9664093 | 0.004594261 | 0.9039599 | 0.005665982 | 0.9039641 | 0.007111285 |  |  | 5265 | 0.7782821 | 0.9150241 | 0.006824479 | 0.789777 | 0.004508089 | 0.7897593 | 0.008813901 |  |  | 300360 | 0.8793749 | 0.8678712 | 0.01579758 | 0.8858946 | 0.006911038 | 0.8859031 | 0.008384806 |  |  | 258160 | 0.7657767 | 0.7035679 | 0.01029979 | 0.7734159 | 0.005404524 | 0.7734201 | 0.007430692
|  |  | 5122 | 0.9852106 | 0.9973077 | 0.001077237 | 0.9907125 | 0.09837701 | 0.9908165 | 0.1040816 |  |  | 5046 | 0.9486139 | 0.9815285 | 0.002561264 | 0.9583609 | 0.004041308 | 0.9583868 | 0.00400467 |  |  | 5270 | 0.8837886 | 0.9664135 | 0.004593191 | 0.903963 | 0.00566601 | 0.9039673 | 0.007111297 |  |  | 5270 | 0.7749191 | 0.9150244 | 0.006824462 | 0.7897858 | 0.004508134 | 0.7897681 | 0.00881405 |  |  | 300660 | 0.8771369 | 0.8678712 | 0.01579758 | 0.8860119 | 0.006911205 | 0.8860204 | 0.00838442 |  |  | 258460 | 0.7657767 | 0.7035679 | 0.01029979 | 0.7735293 | 0.005405055 | 0.7735335 | 0.007429296
|  |  | 5127 | 0.9852106 | 0.99732 | 0.001073543 | 0.9907443 | 0.09838067 | 0.9908482 | 0.1040854 |  |  | 5051 | 0.9476534 | 0.981554 | 0.002552481 | 0.9583797 | 0.00403874 | 0.9584055 | 0.004001775 |  |  | 5275 | 0.8837886 | 0.9664176 | 0.004592133 | 0.9039661 | 0.005666038 | 0.9039704 | 0.00711131 |  |  | 5275 | 0.7766006 | 0.9150246 | 0.006824444 | 0.7897947 | 0.004508178 | 0.789777 | 0.0088142 |  |  | 300960 | 0.8793749 | 0.8678712 | 0.01579758 | 0.8861291 | 0.006911369 | 0.8861375 | 0.008384028 |  |  | 258760 | 0.7679522 | 0.7035679 | 0.01029979 | 0.7736424 | 0.005405585 | 0.7736467 | 0.007427895
|  |  | 5132 | 0.9852106 | 0.9973322 | 0.001069871 | 0.9907761 | 0.09838433 | 0.9908797 | 0.1040892 |  |  | 5056 | 0.9476534 | 0.9815794 | 0.002543737 | 0.9583984 | 0.004036194 | 0.9584242 | 0.003998904 |  |  | 5280 | 0.8848676 | 0.9664217 | 0.004591087 | 0.9039693 | 0.005666065 | 0.9039735 | 0.007111322 |  |  | 5280 | 0.7782821 | 0.9150248 | 0.006824427 | 0.7898035 | 0.004508223 | 0.7897858 | 0.008814349 |  |  | 301260 | 0.8838508 | 0.8678712 | 0.01579758 | 0.8862461 | 0.006911529 | 0.8862545 | 0.008383631 |  |  | 259060 | 0.7614259 | 0.7035679 | 0.01029979 | 0.7737554 | 0.005406112 | 0.7737596 | 0.007426489
|  |  | 5137 | 0.9861066 | 0.9973443 | 0.001066222 | 0.9908077 | 0.09838797 | 0.9909111 | 0.1040931 |  |  | 5061 | 0.9486139 | 0.9816047 | 0.00253503 | 0.958417 | 0.004033668 | 0.9584428 | 0.003996057 |  |  | 5285 | 0.8837886 | 0.9664257 | 0.004590053 | 0.9039724 | 0.005666093 | 0.9039766 | 0.007111335 |  |  | 5285 | 0.7782821 | 0.9150251 | 0.00682441 | 0.7898123 | 0.004508267 | 0.7897946 | 0.008814499 |  |  | 301560 | 0.8883267 | 0.8678712 | 0.01579758 | 0.8863629 | 0.006911685 | 0.8863714 | 0.008383228 |  |  | 259360 | 0.7636013 | 0.7035679 | 0.01029979 | 0.7738683 | 0.005406637 | 0.7738724 | 0.007425078
|  |  | 5142 | 0.9852106 | 0.9973564 | 0.001062594 | 0.9908392 | 0.0983916 | 0.9909425 | 0.1040968 |  |  | 5066 | 0.9495743 | 0.9816298 | 0.002526361 | 0.9584356 | 0.004031164 | 0.9584613 | 0.003993233 |  |  | 5290 | 0.8848676 | 0.9664298 | 0.004589031 | 0.9039755 | 0.005666121 | 0.9039797 | 0.007111347 |  |  | 5290 | 0.7799636 | 0.9150253 | 0.006824394 | 0.7898212 | 0.004508312 | 0.7898034 | 0.008814648 |  |  | 301860 | 0.8793749 | 0.8678712 | 0.01579758 | 0.8864797 | 0.006911837 | 0.8864881 | 0.00838282 |  |  | 259660 | 0.7679522 | 0.7035679 | 0.01029979 | 0.7739809 | 0.005407161 | 0.7739851 | 0.007423663
|  |  | 5147 | 0.9870025 | 0.9973684 | 0.001058989 | 0.9908706 | 0.09839521 | 0.9909737 | 0.1041006 |  |  | 5071 | 0.9486139 | 0.9816548 | 0.00251773 | 0.958454 | 0.004028681 | 0.9584797 | 0.003990431 |  |  | 5295 | 0.8837886 | 0.9664338 | 0.00458802 | 0.9039786 | 0.005666149 | 0.9039828 | 0.00711136 |  |  | 5295 | 0.7782821 | 0.9150255 | 0.006824378 | 0.78983 | 0.004508356 | 0.7898123 | 0.008814798 |  |  | 302160 | 0.8838508 | 0.8678712 | 0.01579758 | 0.8865963 | 0.006911986 | 0.8866048 | 0.008382407 |  |  | 259960 | 0.7679522 | 0.7035679 | 0.01029979 | 0.7740933 | 0.005407682 | 0.7740975 | 0.007422243
|  |  | 5152 | 0.9852106 | 0.9973803 | 0.001055405 | 0.9909019 | 0.09839882 | 0.9910048 | 0.1041044 |  |  | 5076 | 0.9486139 | 0.9816797 | 0.002509137 | 0.9584723 | 0.004026218 | 0.958498 | 0.003987653 |  |  | 5300 | 0.8837886 | 0.9664378 | 0.004587021 | 0.9039817 | 0.005666177 | 0.9039859 | 0.007111373 |  |  | 5300 | 0.7782821 | 0.9150258 | 0.006824362 | 0.7898388 | 0.004508401 | 0.7898211 | 0.008814948 |  |  | 302460 | 0.8816128 | 0.8678712 | 0.01579758 | 0.8867128 | 0.006912131 | 0.8867212 | 0.008381988 |  |  | 260260 | 0.7636013 | 0.7035679 | 0.01029979 | 0.7742056 | 0.005408201 | 0.7742097 | 0.007420819
|  |  | 5157 | 0.9861066 | 0.9973922 | 0.001051843 | 0.990933 | 0.09840241 | 0.9910358 | 0.1041082 |  |  | 5081 | 0.9476534 | 0.9817045 | 0.002500581 | 0.9584906 | 0.004023775 | 0.9585162 | 0.003984898 |  |  | 5305 | 0.8837886 | 0.9664417 | 0.004586033 | 0.9039848 | 0.005666205 | 0.903989 | 0.007111386 |  |  | 5305 | 0.7782821 | 0.915026 | 0.006824346 | 0.7898476 | 0.004508446 | 0.7898299 | 0.008815098 |  |  | 302760 | 0.8883267 | 0.8678712 | 0.01579758 | 0.8868291 | 0.006912273 | 0.8868376 | 0.008381564 |  |  | 260560 | 0.7614259 | 0.7035679 | 0.01029979 | 0.7743176 | 0.005408718 | 0.7743218 | 0.00741939
|  |  | 5162 | 0.9861066 | 0.997404 | 0.001048303 | 0.9909641 | 0.09840599 | 0.9910667 | 0.1041119 |  |  | 5086 | 0.9486139 | 0.9817291 | 0.002492063 | 0.9585087 | 0.004021354 | 0.9585343 | 0.003982165 |  |  | 5310 | 0.8848676 | 0.9664456 | 0.004585057 | 0.903987853 | 0.005666233 | 0.9039921 | 0.0071114 |  |  | 5310 | 0.7816451 | 0.9150262 | 0.006824331 | 0.7898565 | 0.004508491 | 0.7898388 | 0.008815248 |  |  | 303060 | 0.8816128 | 0.8678712 | 0.01579758 | 0.8869453 | 0.00691241 | 0.8869538 | 0.008381135 |  |  | 260860 | 0.7636013 | 0.7035679 | 0.01029979 | 0.7744295 | 0.005409233 | 0.7744336 | 0.007417957
|  |  | 5167 | 0.9861066 | 0.9974157 | 0.001044784 | 0.9909951 | 0.09840956 | 0.9910975 | 0.1041156 |  |  | 5091 | 0.9486139 | 0.9817537 | 0.002483583 | 0.9585268 | 0.004018952 | 0.9585523 | 0.003979455 |  |  | 5315 | 0.8827095 | 0.9664495 | 0.004584091 | 0.9039909 | 0.005666261 | 0.9039952 | 0.007111413 |  |  | 5315 | 0.7782821 | 0.9150264 | 0.006824316 | 0.7898653 | 0.004508535 | 0.7898476 | 0.008815398 |  |  | 303360 | 0.8838508 | 0.8678712 | 0.01579758 | 0.8870614 | 0.006912544 | 0.8870699 | 0.0083807 |  |  | 261160 | 0.7657767 | 0.7035679 | 0.01029979 | 0.7745412 | 0.005409747 | 0.7745453 | 0.007416519
|  |  | 5172 | 0.9861066 | 0.9974274 | 0.001041287 | 0.9910259 | 0.09841312 | 0.9911281 | 0.1041193 |  |  | 5096 | 0.9476534 | 0.9817781 | 0.002475139 | 0.9585448 | 0.00401657 | 0.9585703 | 0.003976767 |  |  | 5320 | 0.8848676 | 0.9664534 | 0.004583136 | 0.903994 | 0.005666289 | 0.9039982 | 0.007111427 |  |  | 5320 | 0.7749191 | 0.9150266 | 0.006824301 | 0.7898741 | 0.00450858 | 0.7898564 | 0.008815549 |  |  | 303660 | 0.8860887 | 0.8678712 | 0.01579758 | 0.8871773 | 0.006912675 | 0.8871858 | 0.00838026 |  |  | 261460 | 0.7636013 | 0.7035679 | 0.01029979 | 0.7746526 | 0.005410258 | 0.7746568 | 0.007415077
|  |  | 5177 | 0.9852106 | 0.997439 | 0.001037811 | 0.9910567 | 0.09841667 | 0.9911587 | 0.1041231 |  |  | 5101 | 0.9486139 | 0.9818023 | 0.002466733 | 0.9585626 | 0.004014209 | 0.9585881 | 0.003974101 |  |  | 5325 | 0.8848676 | 0.9664573 | 0.004582193 | 0.9039971 | 0.005666317 | 0.9040013 | 0.007111441 |  |  | 5325 | 0.7766006 | 0.9150269 | 0.006824286 | 0.789883 | 0.004508625 | 0.7898653 | 0.008815699 |  |  | 303960 | 0.8816128 | 0.8678712 | 0.01579758 | 0.8872931 | 0.006912801 | 0.8873016 | 0.008379815 |  |  | 261760 | 0.7701276 | 0.7035679 | 0.01029979 | 0.774764 | 0.005410767 | 0.7747681 | 0.00741363
|  |  | 5182 | 0.9870025 | 0.9974505 | 0.001034356 | 0.9910873 | 0.0984202 | 0.9911892 | 0.1041267 |  |  | 5106 | 0.9476534 | 0.9818265 | 0.002458364 | 0.9585804 | 0.004011867 | 0.9586059 | 0.003971458 |  |  | 5330 | 0.8827095 | 0.9664611 | 0.00458126 | 0.9040002 | 0.005666346 | 0.9040044 | 0.007111455 |  |  | 5330 | 0.7782821 | 0.9150271 | 0.006824272 | 0.7898918 | 0.00450867 | 0.7898741 | 0.00881585 |  |  | 304260 | 0.8816128 | 0.8678712 | 0.01579758 | 0.8874088 | 0.006912924 | 0.8874173 | 0.008379365 |  |  | 262060 | 0.7657767 | 0.7035679 | 0.01029979 | 0.7748751 | 0.005411274 | 0.7748792 | 0.007412179
|  |  | 5187 | 0.9861066 | 0.9974619 | 0.001030923 | 0.9911178 | 0.09842373 | 0.9912195 | 0.1041304 |  |  | 5111 | 0.9476534 | 0.9818505 | 0.002450032 | 0.9585981 | 0.004009545 | 0.9586236 | 0.003968836 |  |  | 5335 | 0.8848676 | 0.9664649 | 0.004580337 | 0.9040032 | 0.005666374 | 0.9040074 | 0.007111469 |  |  | 5335 | 0.7782821 | 0.9150273 | 0.006824258 | 0.7899006 | 0.004508715 | 0.7898829 | 0.008816001 |  |  | 304560 | 0.8816128 | 0.8678712 | 0.01579758 | 0.8875244 | 0.006913044 | 0.8875328 | 0.008378909 |  |  | 262360 | 0.7636013 | 0.7035679 | 0.01029979 | 0.774986 | 0.00541178 | 0.7749901 | 0.007410723
|  |  | 5192 | 0.9852106 | 0.9974733 | 0.001027511 | 0.9911483 | 0.09842724 | 0.9912498 | 0.1041341 |  |  | 5116 | 0.9486139 | 0.9818744 | 0.002441737 | 0.9586158 | 0.004007242 | 0.9586412 | 0.003966235 |  |  | 5340 | 0.8859466 | 0.9664686 | 0.004579426 | 0.9040063 | 0.005666402 | 0.9040105 | 0.007111483 |  |  | 5340 | 0.7782821 | 0.9150275 | 0.006824245 | 0.7899094 | 0.00450876 | 0.7898917 | 0.008816151 |  |  | 304860 | 0.8838508 | 0.8678712 | 0.01579758 | 0.8876398 | 0.00691316 | 0.8876483 | 0.008378448 |  |  | 262660 | 0.7679522 | 0.7035679 | 0.01029979 | 0.7750968 | 0.005412283 | 0.7751008 | 0.007409264
|  |  | 5197 | 0.9852106 | 0.9974847 | 0.001024119 | 0.9911786 | 0.09843074 | 0.9912799 | 0.1041378 |  |  | 5121 | 0.9486139 | 0.9818982 | 0.002433478 | 0.9586333 | 0.004004959 | 0.9586587 | 0.003963657 |  |  | 5345 | 0.8848676 | 0.9664724 | 0.004578524 | 0.9040093 | 0.00566643 | 0.9040135 | 0.007111497 |  |  | 5345 | 0.7799636 | 0.9150277 | 0.006824231 | 0.7899183 | 0.004508805 | 0.7899006 | 0.008816302 |  |  | 305160 | 0.8860887 | 0.8678712 | 0.01579758 | 0.887755 | 0.006913272 | 0.8877635 | 0.008377982 |  |  | 262960 | 0.7636013 | 0.7035679 | 0.01029979 | 0.7752073 | 0.005412785 | 0.7752114 | 0.007407799
|  |  | 5202 | 0.9852106 | 0.9974959 | 0.001020749 | 0.9912088 | 0.09843423 | 0.99131 | 0.1041414 |  |  | 5126 | 0.9486139 | 0.9819219 | 0.002425256 | 0.9586507 | 0.004002695 | 0.9586761 | 0.003961099 |  |  | 5350 | 0.8848676 | 0.9664761 | 0.004577633 | 0.9040124 | 0.005666458 | 0.9040166 | 0.007111512 |  |  | 5350 | 0.7782821 | 0.9150279 | 0.006824218 | 0.7899271 | 0.00450885 | 0.7899094 | 0.008816453 |  |  | 305460 | 0.8838508 | 0.8678712 | 0.01579758 | 0.8878702 | 0.00691338 | 0.8878787 | 0.008377511 |  |  | 263260 | 0.7657767 | 0.7035679 | 0.01029979 | 0.7753177 | 0.005413284 | 0.7753218 | 0.007406331
|  |  | 5207 | 0.9870025 | 0.9975071 | 0.0010174 | 0.9912389 | 0.0984377 | 0.9913399 | 0.104145 |  |  | 5131 | 0.9486139 | 0.9819455 | 0.00241707 | 0.9586681 | 0.00400045 | 0.9586934 | 0.003958563 |  |  | 5355 | 0.8859466 | 0.9664798 | 0.004576752 | 0.9040154 | 0.005666486 | 0.9040196 | 0.007111526 |  |  | 5355 | 0.7799636 | 0.9150281 | 0.006824205 | 0.7899359 | 0.004508895 | 0.7899182 | 0.008816605 |  |  | 305760 | 0.8816128 | 0.8678712 | 0.01579758 | 0.8879852 | 0.006913485 | 0.8879937 | 0.008377034 |  |  | 263560 | 0.7679522 | 0.7035679 | 0.01029979 | 0.7754279 | 0.005413782 | 0.7754319 | 0.007404858
|  |  | 5212 | 0.9870025 | 0.9975182 | 0.001014071 | 0.9912689 | 0.09844117 | 0.9913697 | 0.1041487 |  |  | 5136 | 0.9486139 | 0.9819689 | 0.002408921 | 0.9586854 | 0.003998224 | 0.9587107 | 0.003956048 |  |  | 5360 | 0.8848676 | 0.9664835 | 0.004575881 | 0.9040185 | 0.005666515 | 0.9040226 | 0.007111541 |  |  | 5360 | 0.7799636 | 0.9150283 | 0.006824192 | 0.7899447 | 0.00450894 | 0.7899271 | 0.008816756 |  |  | 306060 | 0.8816128 | 0.8678712 | 0.01579758 | 0.8881001 | 0.006913587 | 0.8881086 | 0.008376553 |  |  | 263860 | 0.7701276 | 0.7035679 | 0.01029979 | 0.7755379 | 0.005414277 | 0.7755419 | 0.007403381
|  |  | 5217 | 0.9861066 | 0.9975293 | 0.001010763 | 0.9912988 | 0.09844462 | 0.9913994 | 0.1041523 |  |  | 5141 | 0.9486139 | 0.9819922 | 0.002400808 | 0.9587026 | 0.003996017 | 0.9587278 | 0.003953554 |  |  | 5365 | 0.8837886 | 0.9664871 | 0.00457502 | 0.9040215 | 0.005666543 | 0.9040257 | 0.007111556 |  |  | 5365 | 0.7766006 | 0.9150285 | 0.00682418 | 0.7899536 | 0.004508985 | 0.7899359 | 0.008816907 |  |  | 306360 | 0.8838508 | 0.8678712 | 0.01579758 | 0.8882149 | 0.006913685 | 0.8882234 | 0.008376066 |  |  | 264160 | 0.7679522 | 0.7035679 | 0.01029979 | 0.7756477 | 0.005414771 | 0.7756518 | 0.007401899
|  |  | 5222 | 0.9861066 | 0.9975403 | 0.001007476 | 0.9913286 | 0.09844807 | 0.9914291 | 0.1041559 |  |  | 5146 | 0.9495743 | 0.9820154 | 0.002392731 | 0.9587197 | 0.003993829 | 0.9587449 | 0.003951081 |  |  | 5370 | 0.8859466 | 0.9664907 | 0.004574169 | 0.9040245 | 0.005666571 | 0.9040287 | 0.007111571 |  |  | 5370 | 0.7766006 | 0.9150287 | 0.006824167 | 0.7899624 | 0.004509031 | 0.7899447 | 0.008817059 |  |  | 306660 | 0.8838508 | 0.8678712 | 0.01579758 | 0.8883295 | 0.006913779 | 0.888338 | 0.008375574 |  |  | 264460 | 0.7614259 | 0.7035679 | 0.01029979 | 0.7757574 | 0.005415263 | 0.7757614 | 0.007400414
|  |  | 5227 | 0.9870025 | 0.9975512 | 0.001004209 | 0.9913583 | 0.0984515 | 0.9914586 | 0.1041594 |  |  | 5151 | 0.9486139 | 0.9820385 | 0.002384691 | 0.9587367 | 0.003991659 | 0.9587619 | 0.003948628 |  |  | 5375 | 0.8848676 | 0.9664943 | 0.004573328 | 0.9040275 | 0.0056666 | 0.9040317 | 0.007111586 |  |  | 5375 | 0.7782821 | 0.9150289 | 0.006824155 | 0.7899712 | 0.004509076 | 0.7899535 | 0.00881721 |  |  | 306960 | 0.8816128 | 0.8678712 | 0.01579758 | 0.888444 | 0.00691387 | 0.8884525 | 0.008375077 |  |  | 264760 | 0.7636013 | 0.7035679 | 0.01029979 | 0.7758668 | 0.005415753 | 0.7758708 | 0.007398924
|  |  | 5232 | 0.9870025 | 0.9975621 | 0.001000962 | 0.9913879 | 0.09845492 | 0.991488 | 0.104163 |  |  | 5156 | 0.9476534 | 0.9820615 | 0.002376686 | 0.9587536 | 0.003989507 | 0.9587788 | 0.003946196 |  |  | 5380 | 0.8859466 | 0.9664979 | 0.004572496 | 0.9040306 | 0.005666628 | 0.9040347 | 0.007111601 |  |  | 5380 | 0.7782821 | 0.9150291 | 0.006824144 | 0.78998 | 0.004509121 | 0.7899624 | 0.008817362 |  |  | 307260 | 0.8793749 | 0.8678712 | 0.01579758 | 0.8885583 | 0.006913957 | 0.8885668 | 0.008374575 |  |  | 265060 | 0.7592504 | 0.7035679 | 0.01029979 | 0.7759761 | 0.005416241 | 0.7759801 | 0.00739743
|  |  | 5237 | 0.9852106 | 0.9975729 | 0.0009977358 | 0.9914174 | 0.09845832 | 0.9915173 | 0.1041666 |  |  | 5161 | 0.9486139 | 0.9820844 | 0.002368717 | 0.9587705 | 0.003987374 | 0.9587956 | 0.003943784 |  |  | 5385 | 0.8848676 | 0.9665014 | 0.004571673 | 0.9040336 | 0.005666656 | 0.9040377 | 0.007111617 |  |  | 5385 | 0.7782821 | 0.9150293 | 0.006824132 | 0.7899888 | 0.004509166 | 0.7899712 | 0.008817514 |  |  | 307560 | 0.8838508 | 0.8678712 | 0.01579758 | 0.8886726 | 0.00691404 | 0.8886811 | 0.008374068 |  |  | 265360 | 0.7614259 | 0.7035679 | 0.01029979 | 0.7760852 | 0.005416727 | 0.7760892 | 0.007395932
|  |  | 5242 | 0.9870025 | 0.9975837 | 0.0009945299 | 0.9914468 | 0.09846172 | 0.9915465 | 0.1041701 |  |  | 5166 | 0.9495743 | 0.9821071 | 0.002360784 | 0.9587872 | 0.003985259 | 0.9588123 | 0.003941392 |  |  | 5390 | 0.8859466 | 0.9665049 | 0.00457086 | 0.9040366 | 0.005666685 | 0.9040407 | 0.007111632 |  |  | 5390 | 0.7782821 | 0.9150295 | 0.006824121 | 0.7899977 | 0.004509212 | 0.78998 | 0.008817666 |  |  | 307860 | 0.8860887 | 0.8678712 | 0.01579758 | 0.8887867 | 0.00691412 | 0.8887952 | 0.008373556 |  |  | 265660 | 0.7614259 | 0.7035679 | 0.01029979 | 0.7761941 | 0.005417211 | 0.7761981 | 0.00739443
|  |  | 5247 | 0.9852106 | 0.9975944 | 0.000991344 | 0.9914761 | 0.09846511 | 0.9915756 | 0.1041737 |  |  | 5171 | 0.9486139 | 0.9821297 | 0.002352886 | 0.9588039 | 0.003983162 | 0.958829 | 0.00393902 |  |  | 5395 | 0.8837886 | 0.9665084 | 0.004570057 | 0.9040396 | 0.005666713 | 0.9040438 | 0.007111648 |  |  | 5395 | 0.7816451 | 0.9150297 | 0.006824109 | 0.7900065 | 0.004509257 | 0.7899888 | 0.008817818 |  |  | 308160 | 0.8838508 | 0.8678712 | 0.01579758 | 0.8889006 | 0.006914197 | 0.8889091 | 0.008373039 |  |  | 265960 | 0.7679522 | 0.7035679 | 0.01029979 | 0.7763028 | 0.005417694 | 0.7763068 | 0.007392924
|  |  | 5252 | 0.9861066 | 0.997605 | 0.0009881782 | 0.9915053 | 0.09846848 | 0.9916047 | 0.1041772 |  |  | 5176 | 0.9495743 | 0.9821523 | 0.002345024 | 0.9588205 | 0.003981082 | 0.9588456 | 0.003936668 |  |  | 5400 | 0.8859466 | 0.9665119 | 0.004569262 | 0.9040426 | 0.005666742 | 0.9040468 | 0.007111663 |  |  | 5400 | 0.7782821 | 0.9150299 | 0.006824098 | 0.7900153 | 0.004509303 | 0.7899977 | 0.008817971 |  |  | 308460 | 0.8838508 | 0.8678712 | 0.01579758 | 0.8890145 | 0.00691427 | 0.889023 | 0.008372516 |  |  | 266260 | 0.7657767 | 0.7035679 | 0.01029979 | 0.7764114 | 0.005418174 | 0.7764153 | 0.007391413
|  |  | 5257 | 0.9870025 | 0.9976155 | 0.0009850324 | 0.9915344 | 0.09847185 | 0.9916336 | 0.1041807 |  |  | 5181 | 0.9486139 | 0.9821747 | 0.002337197 | 0.958837 | 0.003979021 | 0.958862 | 0.003934336 |  |  | 5405 | 0.8848676 | 0.9665154 | 0.004568477 | 0.9040456 | 0.00566677 | 0.9040497 | 0.007111679 |  |  | 5405 | 0.7782821 | 0.91503 | 0.006824088 | 0.7900241 | 0.004509348 | 0.7900065 | 0.008818123 |  |  | 308760 | 0.8838508 | 0.8678712 | 0.01579758 | 0.8891282 | 0.006914339 | 0.8891367 | 0.008371989 |  |  | 266560 | 0.7679522 | 0.7035679 | 0.01029979 | 0.7765197 | 0.005418653 | 0.7765237 | 0.007389899
|  |  | 5262 | 0.9861066 | 0.997626 | 0.0009819064 | 0.9915634 | 0.0984752 | 0.9916624 | 0.1041842 |  |  | 5186 | 0.9486139 | 0.982197 | 0.002329406 | 0.9588535 | 0.003976977 | 0.9588785 | 0.003932023 |  |  | 5410 | 0.8848676 | 0.9665188 | 0.004567701 | 0.9040486 | 0.005666798 | 0.9040527 | 0.007111695 |  |  | 5410 | 0.7799636 | 0.9150302 | 0.006824077 | 0.790033 | 0.004509394 | 0.7900153 | 0.008818275 |  |  | 309060 | 0.8860887 | 0.8678712 | 0.01579758 | 0.8892418 | 0.006914406 | 0.8892503 | 0.008371456 |  |  | 266860 | 0.7636013 | 0.7035679 | 0.01029979 | 0.7766279 | 0.005419129 | 0.7766318 | 0.00738838
|  |  | 5267 | 0.9870025 | 0.9976365 | 0.0009788002 | 0.9915922 | 0.09847854 | 0.9916911 | 0.1041877 |  |  | 5191 | 0.9495743 | 0.9822191 | 0.002321649 | 0.9588698 | 0.00397495 | 0.9588948 | 0.00392973 |  |  | 5415 | 0.8848676 | 0.9665222 | 0.004566933 | 0.9040516 | 0.005666827 | 0.9040557 | 0.007111711 |  |  | 5415 | 0.7799636 | 0.9150304 | 0.006824067 | 0.7900418 | 0.004509439 | 0.7900241 | 0.008818428 |  |  | 309360 | 0.8838508 | 0.8678712 | 0.01579758 | 0.8893552 | 0.006914468 | 0.8893637 | 0.008370919 |  |  | 267160 | 0.7592504 | 0.7035679 | 0.01029979 | 0.7767359 | 0.005419604 | 0.7767398 | 0.007386858
|  |  | 5272 | 0.9861066 | 0.9976469 | 0.0009757137 | 0.991621 | 0.09848187 | 0.9917197 | 0.1041912 |  |  | 5196 | 0.9486139 | 0.9822412 | 0.002313928 | 0.9588861 | 0.003972941 | 0.958911 | 0.003927456 |  |  | 5420 | 0.8859466 | 0.9665256 | 0.004566175 | 0.9040546 | 0.005666855 | 0.9040587 | 0.007111727 |  |  | 5420 | 0.7799636 | 0.9150306 | 0.006824057 | 0.7900506 | 0.004509485 | 0.7900329 | 0.008818581 |  |  | 309660 | 0.8838508 | 0.8678712 | 0.01579758 | 0.8894685 | 0.006914527 | 0.889477 | 0.008370376 |  |  | 267460 | 0.7548995 | 0.7035679 | 0.01029979 | 0.7768437 | 0.005420077 | 0.7768476 | 0.007385332
|  |  | 5277 | 0.9870025 | 0.9976572 | 0.0009726469 | 0.9916497 | 0.09848519 | 0.9917482 | 0.1041946 |  |  | 5201 | 0.9486139 | 0.9822632 | 0.002306241 | 0.9589023 | 0.003970949 | 0.9589272 | 0.003925201 |  |  | 5425 | 0.8837886 | 0.9665289 | 0.004565425 | 0.9040575 | 0.005666884 | 0.9040617 | 0.007111744 |  |  | 5425 | 0.7782821 | 0.9150308 | 0.006824047 | 0.7900594 | 0.00450953 | 0.7900418 | 0.008818734 |  |  | 309960 | 0.8860887 | 0.8678712 | 0.01579758 | 0.8895817 | 0.006914583 | 0.8895902 | 0.008369829 |  |  | 267760 | 0.7657767 | 0.7035679 | 0.01029979 | 0.7769514 | 0.005420549 | 0.7769553 | 0.007383801
|  |  | 5282 | 0.9861066 | 0.9976674 | 0.0009695995 | 0.9916783 | 0.0984885 | 0.9917766 | 0.1041981 |  |  | 5206 | 0.9505348 | 0.982285 | 0.00229859 | 0.9589184 | 0.003968974 | 0.9589433 | 0.003922965 |  |  | 5430 | 0.8848676 | 0.9665323 | 0.004564683 | 0.9040605 | 0.005666913 | 0.9040647 | 0.00711176 |  |  | 5430 | 0.7766006 | 0.9150309 | 0.006824037 | 0.7900682 | 0.004509576 | 0.7900506 | 0.008818886 |  |  | 310260 | 0.8928025 | 0.8678712 | 0.01579758 | 0.8896948 | 0.006914635 | 0.8897033 | 0.008369277 |  |  | 268060 | 0.7592504 | 0.7035679 | 0.01029979 | 0.7770588 | 0.005421018 | 0.7770627 | 0.007382267
|  |  | 5287 | 0.9870025 | 0.9976776 | 0.0009665716 | 0.9917068 | 0.0984918 | 0.9918049 | 0.1042015 |  |  | 5211 | 0.9505348 | 0.9823068 | 0.002290973 | 0.9589345 | 0.003967016 | 0.9589593 | 0.003920748 |  |  | 5435 | 0.8837886 | 0.9665356 | 0.004563951 | 0.9040635 | 0.005666941 | 0.9040676 | 0.007111776 |  |  | 5435 | 0.7816451 | 0.9150311 | 0.006824027 | 0.790077 | 0.004509622 | 0.7900594 | 0.00881904 |  |  | 310560 | 0.8883267 | 0.8678712 | 0.01579758 | 0.8898077 | 0.006914684 | 0.8898162 | 0.008368719 |  |  | 268360 | 0.7614259 | 0.7035679 | 0.01029979 | 0.7771661 | 0.005421486 | 0.77717 | 0.007380729
|  |  | 5292 | 0.9861066 | 0.9976878 | 0.0009635631 | 0.9917352 | 0.09849509 | 0.9918331 | 0.104205 |  |  | 5216 | 0.9486139 | 0.9823284 | 0.002283391 | 0.9589504 | 0.003965075 | 0.9589752 | 0.00391855 |  |  | 5440 | 0.8848676 | 0.9665389 | 0.004563226 | 0.9040665 | 0.00566697 | 0.9040706 | 0.007111793 |  |  | 5440 | 0.7766006 | 0.9150313 | 0.006824018 | 0.7900859 | 0.004509667 | 0.7900682 | 0.008819193 |  |  | 310860 | 0.8838508 | 0.8678712 | 0.01579758 | 0.8899205 | 0.006914729 | 0.889929 | 0.008368157 |  |  | 268660 | 0.7657767 | 0.7035679 | 0.01029979 | 0.7772732 | 0.005421952 | 0.7772771 | 0.007379187
|  |  | 5297 | 0.9878985 | 0.9976979 | 0.0009605738 | 0.9917635 | 0.09849836 | 0.9918612 | 0.1042084 |  |  | 5221 | 0.9476534 | 0.9823499 | 0.002275843 | 0.9589663 | 0.00396315 | 0.9589911 | 0.003916371 |  |  | 5445 | 0.8848676 | 0.9665421 | 0.00456251 | 0.9040694 | 0.005666998 | 0.9040735 | 0.00711181 |  |  | 5445 | 0.7799636 | 0.9150315 | 0.006824008 | 0.7900947 | 0.004509713 | 0.790077 | 0.008819346 |  |  | 311160 | 0.8860887 | 0.8678712 | 0.01579758 | 0.8900332 | 0.006914771 | 0.8900417 | 0.00836759 |  |  | 268960 | 0.7657767 | 0.7035679 | 0.01029979 | 0.7773801 | 0.005422415 | 0.777384 | 0.007377641
|  |  | 5302 | 0.9870025 | 0.9977079 | 0.0009576037 | 0.9917917 | 0.09850163 | 0.9918892 | 0.1042118 |  |  | 5226 | 0.9486139 | 0.9823713 | 0.00226833 | 0.9589821 | 0.003961242 | 0.9590068 | 0.00391421 |  |  | 5450 | 0.8859466 | 0.9665454 | 0.004561802 | 0.9040724 | 0.005667027 | 0.9040765 | 0.007111826 |  |  | 5450 | 0.7799636 | 0.9150316 | 0.006823999 | 0.7901035 | 0.004509759 | 0.7900859 | 0.008819499 |  |  | 311460 | 0.8860887 | 0.8678712 | 0.01579758 | 0.8901457 | 0.006914809 | 0.8901543 | 0.008367018 |  |  | 269260 | 0.7657767 | 0.7035679 | 0.01029979 | 0.7774869 | 0.005422878 | 0.7774907 | 0.007376092
|  |  | 5307 | 0.9861066 | 0.9977179 | 0.0009546527 | 0.9918198 | 0.09850488 | 0.9919172 | 0.1042152 |  |  | 5231 | 0.9486139 | 0.9823927 | 0.00226085 | 0.9589978 | 0.00395935 | 0.9590225 | 0.003912067 |  |  | 5455 | 0.8848676 | 0.9665486 | 0.004561103 | 0.9040753 | 0.005667056 | 0.9040795 | 0.007111843 |  |  | 5455 | 0.7782821 | 0.9150318 | 0.00682399 | 0.7901123 | 0.004509805 | 0.7900947 | 0.008819653 |  |  | 311760 | 0.8883267 | 0.8678712 | 0.01579758 | 0.8902581 | 0.006914844 | 0.8902667 | 0.008366441 |  |  | 269560 | 0.7636013 | 0.7035679 | 0.01029979 | 0.7775934 | 0.005423338 | 0.7775973 | 0.007374538
|  |  | 5312 | 0.9852106 | 0.9977278 | 0.0009517207 | 0.9918478 | 0.09850813 | 0.991945 | 0.1042186 |  |  | 5236 | 0.9486139 | 0.9824139 | 0.002253406 | 0.9590135 | 0.003957475 | 0.9590382 | 0.003909942 |  |  | 5460 | 0.8837886 | 0.9665518 | 0.004560411 | 0.9040783 | 0.005667084 | 0.9040824 | 0.00711186 |  |  | 5460 | 0.7766006 | 0.915032 | 0.006823982 | 0.7901211 | 0.004509851 | 0.7901035 | 0.008819807 |  |  | 312060 | 0.8838508 | 0.8678712 | 0.01579758 | 0.8903704 | 0.006914876 | 0.890379 | 0.008365859 |  |  | 269860 | 0.7657767 | 0.7035679 | 0.01029979 | 0.7776998 | 0.005423797 | 0.7777036 | 0.007372981
|  |  | 5317 | 0.9861066 | 0.9977376 | 0.0009488076 | 0.9918757 | 0.09851136 | 0.9919727 | 0.104222 |  |  | 5241 | 0.9495743 | 0.982435 | 0.002245995 | 0.9590291 | 0.003955616 | 0.9590537 | 0.003907836 |  |  | 5465 | 0.8859466 | 0.966555 | 0.004559727 | 0.9040812 | 0.005667113 | 0.9040854 | 0.007111877 |  |  | 5520 | 0.7816451 | 0.9150338 | 0.006823888 | 0.7902269 | 0.004510404 | 0.7902093 | 0.00882166 |  |  | 312360 | 0.8838508 | 0.8678712 | 0.01579758 | 0.8904826 | 0.006914904 | 0.8904911 | 0.008365272 |  |  | 270160 | 0.7614259 | 0.7035679 | 0.01029979 | 0.777806 | 0.005424253 | 0.7778098 | 0.00737142
|  |  | 5322 | 0.9861066 | 0.9977474 | 0.0009459133 | 0.9919035 | 0.09851458 | 0.9920003 | 0.1042253 |  |  | 5246 | 0.9486139 | 0.982456 | 0.002238618 | 0.9590446 | 0.003953773 | 0.9590692 | 0.003905747 |  |  | 5470 | 0.8848676 | 0.9665581 | 0.004559051 | 0.9040842 | 0.005667142 | 0.9040883 | 0.007111894 |  |  | 5580 | 0.7799636 | 0.9150355 | 0.006823814 | 0.7903326 | 0.004510963 | 0.790315 | 0.008823529 |  |  | 312660 | 0.8883267 | 0.8678712 | 0.01579758 | 0.8905946 | 0.006914929 | 0.8906031 | 0.00836468 |  |  | 270460 | 0.7614259 | 0.7035679 | 0.01029979 | 0.777912 | 0.005424708 | 0.7779158 | 0.007369855
|  |  | 5327 | 0.9870025 | 0.9977572 | 0.0009430379 | 0.9919312 | 0.09851779 | 0.9920279 | 0.1042287 |  |  | 5251 | 0.9505348 | 0.9824768 | 0.002231275 | 0.95906 | 0.003951946 | 0.9590846 | 0.003903676 |  |  | 5475 | 0.8848676 | 0.9665613 | 0.004558383 | 0.9040871 | 0.00566717 | 0.9040912 | 0.007111912 |  |  | 5640 | 0.7782821 | 0.915037 | 0.006823755 | 0.7904382 | 0.004511526 | 0.7904207 | 0.008825416 |  |  | 312960 | 0.8883267 | 0.8678712 | 0.01579758 | 0.8907065 | 0.006914951 | 0.8907151 | 0.008364084 |  |  | 270760 | 0.7679522 | 0.7035679 | 0.01029979 | 0.7780179 | 0.005425162 | 0.7780217 | 0.007368287
|  |  | 5332 | 0.9852106 | 0.9977668 | 0.000940181 | 0.9919588 | 0.098521 | 0.9920553 | 0.104232 |  |  | 5256 | 0.9495743 | 0.9824976 | 0.002223965 | 0.9590753 | 0.003950135 | 0.9590999 | 0.003901623 |  |  | 5480 | 0.8859466 | 0.9665644 | 0.004557723 | 0.9040901 | 0.005667199 | 0.9040942 | 0.007111929 |  |  | 5700 | 0.7816451 | 0.9150383 | 0.006823708 | 0.7905438 | 0.004512096 | 0.7905263 | 0.008827319 |  |  | 313260 | 0.8860887 | 0.8678712 | 0.01579758 | 0.8908183 | 0.006914969 | 0.8908268 | 0.008363483 |  |  | 271060 | 0.7679522 | 0.7035679 | 0.01029979 | 0.7781236 | 0.005425613 | 0.7781273 | 0.007366715
|  |  | 5337 | 0.9861066 | 0.9977765 | 0.0009373428 | 0.9919863 | 0.09852419 | 0.9920826 | 0.1042354 |  |  | 5261 | 0.9505348 | 0.9825183 | 0.00221669 | 0.9590906 | 0.003948339 | 0.9591151 | 0.003899587 |  |  | 5485 | 0.8859466 | 0.9665675 | 0.00455707 | 0.904093 | 0.005667228 | 0.9040971 | 0.007111946 |  |  | 5760 | 0.7816451 | 0.9150395 | 0.006823671 | 0.7906493 | 0.00451267 | 0.7906319 | 0.008829239 |  |  | 313560 | 0.8860887 | 0.8678712 | 0.01579758 | 0.8909299 | 0.006914984 | 0.8909385 | 0.008362877 |  |  | 271360 | 0.7679522 | 0.7035679 | 0.01029979 | 0.7782291 | 0.005426063 | 0.7782328 | 0.007365139
|  |  | 5342 | 0.9861066 | 0.997786 | 0.000934523 | 0.9920137 | 0.09852737 | 0.9921099 | 0.1042387 |  |  | 5266 | 0.9486139 | 0.9825389 | 0.002209448 | 0.9591058 | 0.003946559 | 0.9591303 | 0.003897569 |  |  | 5490 | 0.8848676 | 0.9665706 | 0.004556425 | 0.9040959 | 0.005667257 | 0.9041 | 0.007111964 |  |  | 5820 | 0.7782821 | 0.9150405 | 0.006823642 | 0.7907548 | 0.00451325 | 0.7907374 | 0.008831175 |  |  | 313860 | 0.8905646 | 0.8678712 | 0.01579758 | 0.8910414 | 0.006914995 | 0.89105 | 0.008362266 |  |  | 271660 | 0.7744785 | 0.7035679 | 0.01029979 | 0.7783344 | 0.005426511 | 0.7783381 | 0.00736356
|  |  | 5347 | 0.9861066 | 0.9977955 | 0.0009317217 | 0.9920411 | 0.09853054 | 0.992137 | 0.104242 |  |  | 5271 | 0.9495743 | 0.9825594 | 0.002202239 | 0.9591209 | 0.003944795 | 0.9591454 | 0.003895568 |  |  | 5495 | 0.8848676 | 0.9665736 | 0.004555787 | 0.9040989 | 0.005667286 | 0.9041029 | 0.007111981 |  |  | 5880 | 0.7833266 | 0.9150414 | 0.006823619 | 0.7908602 | 0.004513835 | 0.7908428 | 0.008833128 |  |  | 314160 | 0.8860887 | 0.8678712 | 0.01579758 | 0.8911528 | 0.006915003 | 0.8911614 | 0.00836165 |  |  | 271960 | 0.7657767 | 0.7035679 | 0.01029979 | 0.7784395 | 0.005426957 | 0.7784433 | 0.007361977
|  |  | 5352 | 0.9878985 | 0.997805 | 0.0009289387 | 0.9920683 | 0.0985337 | 0.9921641 | 0.1042453 |  |  | 5276 | 0.9486139 | 0.9825797 | 0.002195064 | 0.959136 | 0.003943046 | 0.9591604 | 0.003893584 |  |  | 5500 | 0.8870256 | 0.9665766 | 0.004555156 | 0.9041018 | 0.005667314 | 0.9041059 | 0.007111999 |  |  | 5940 | 0.7833266 | 0.9150423 | 0.0068236 | 0.7909656 | 0.004514425 | 0.7909482 | 0.008835097 |  |  | 314460 | 0.8883267 | 0.8678712 | 0.01579758 | 0.8912641 | 0.006915008 | 0.8912727 | 0.008361029 |  |  | 272260 | 0.7614259 | 0.7035679 | 0.01029979 | 0.7785445 | 0.005427402 | 0.7785482 | 0.00736039
|  |  | 5357 | 0.9870025 | 0.9978144 | 0.0009261739 | 0.9920954 | 0.09853684 | 0.9921911 | 0.1042486 |  |  | 5281 | 0.9486139 | 0.9826 | 0.002187921 | 0.9591509 | 0.003941312 | 0.9591753 | 0.003891617 |  |  | 5505 | 0.8848676 | 0.9665797 | 0.004554533 | 0.9041047 | 0.005667343 | 0.9041088 | 0.007112017 |  |  | 6000 | 0.7816451 | 0.915043 | 0.006823586 | 0.7910709 | 0.00451502 | 0.7910535 | 0.008837083 |  |  | 314760 | 0.8883267 | 0.8678712 | 0.01579758 | 0.8913752 | 0.006915009 | 0.8913838 | 0.008360404 |  |  | 272560 | 0.7679522 | 0.7035679 | 0.01029979 | 0.7786493 | 0.005427845 | 0.778653 | 0.0073588
|  |  | 5362 | 0.9861066 | 0.9978238 | 0.0009234273 | 0.9921225 | 0.09853998 | 0.9922179 | 0.1042519 |  |  | 5286 | 0.9495743 | 0.9826202 | 0.002180812 | 0.9591658 | 0.003939593 | 0.9591902 | 0.003889666 |  |  | 5510 | 0.8848676 | 0.9665826 | 0.004553917 | 0.9041076 | 0.005667372 | 0.9041117 | 0.007112035 |  |  | 6060 | 0.7833266 | 0.9150436 | 0.006823575 | 0.7911761 | 0.004515621 | 0.7911588 | 0.008839084 |  |  | 315060 | 0.8928025 | 0.8678712 | 0.01579758 | 0.8914862 | 0.006915008 | 0.8914948 | 0.008359774 |  |  | 272860 | 0.7723031 | 0.7035679 | 0.01029979 | 0.7787539 | 0.005428286 | 0.7787576 | 0.007357207
|  |  | 5367 | 0.9870025 | 0.9978331 | 0.0009206988 | 0.9921494 | 0.09854311 | 0.9922447 | 0.1042551 |  |  | 5291 | 0.9495743 | 0.9826403 | 0.002173736 | 0.9591807 | 0.003937889 | 0.959205 | 0.003887733 |  |  | 5515 | 0.8859466 | 0.9665856 | 0.004553308 | 0.9041105 | 0.005667401 | 0.9041146 | 0.007112052 |  |  | 6120 | 0.7833266 | 0.9150442 | 0.006823567 | 0.7912813 | 0.004516227 | 0.791264 | 0.008841102 |  |  | 315360 | 0.8883267 | 0.8678712 | 0.01579758 | 0.8915971 | 0.006915002 | 0.8916057 | 0.008359139 |  |  | 273160 | 0.7679522 | 0.7035679 | 0.01029979 | 0.7788583 | 0.005428725 | 0.778862 | 0.00735561
|  |  | 5372 | 0.9887945 | 0.9978423 | 0.0009179882 | 0.9921763 | 0.09854623 | 0.9922714 | 0.1042584 |  |  | 5296 | 0.9495743 | 0.9826602 | 0.002166693 | 0.9591954 | 0.0039362 | 0.9592197 | 0.003885816 |  |  | 5520 | 0.8837886 | 0.9665886 | 0.004552706 | 0.9041134 | 0.00566743 | 0.9041175 | 0.00711207 |  |  | 6180 | 0.7866895 | 0.9150447 | 0.006823561 | 0.7913864 | 0.004516838 | 0.7913692 | 0.008843136 |  |  | 315660 | 0.8905646 | 0.8678712 | 0.01579758 | 0.8917079 | 0.006914994 | 0.8917164 | 0.0083585 |  |  | 273460 | 0.7679522 | 0.7035679 | 0.01029979 | 0.7789626 | 0.005429163 | 0.7789663 | 0.007354009
|  |  | 5377 | 0.9861066 | 0.9978515 | 0.0009152956 | 0.9922031 | 0.09854934 | 0.992298 | 0.1042616 |  |  | 5301 | 0.9495743 | 0.9826801 | 0.002159683 | 0.9592101 | 0.003934526 | 0.9592344 | 0.003883916 |  |  | 5525 | 0.8848676 | 0.9665915 | 0.004552112 | 0.9041163 | 0.005667459 | 0.9041204 | 0.007112088 |  |  | 6240 | 0.785008 | 0.9150452 | 0.006823556 | 0.7914915 | 0.004517454 | 0.7914743 | 0.008845186 |  |  | 315960 | 0.8860887 | 0.8678712 | 0.01579758 | 0.8918185 | 0.006914982 | 0.8918271 | 0.008357856 |  |  | 273760 | 0.7657767 | 0.7035679 | 0.01029979 | 0.7790667 | 0.005429599 | 0.7790704 | 0.007352405
|  |  | 5382 | 0.9870025 | 0.9978606 | 0.0009126208 | 0.9922297 | 0.09855243 | 0.9923245 | 0.1042649 |  |  | 5306 | 0.9495743 | 0.9826999 | 0.002152705 | 0.9592247 | 0.003932866 | 0.959249 | 0.003882032 |  |  | 5530 | 0.8870256 | 0.9665944 | 0.004551523 | 0.9041192 | 0.005667488 | 0.9041233 | 0.007112107 |  |  | 6300 | 0.785008 | 0.9150456 | 0.006823552 | 0.7915965 | 0.004518075 | 0.7915793 | 0.008847252 |  |  | 316260 | 0.8860887 | 0.8678712 | 0.01579758 | 0.891929 | 0.006914967 | 0.8919376 | 0.008357207 |  |  | 274060 | 0.7657767 | 0.7035679 | 0.01029979 | 0.7791706 | 0.005430033 | 0.7791743 | 0.007350797
|  |  | 5387 | 0.9870025 | 0.9978697 | 0.0009099637 | 0.9922563 | 0.09855552 | 0.9923509 | 0.1042681 |  |  | 5311 | 0.9476534 | 0.9827195 | 0.00214576 | 0.9592392 | 0.003931221 | 0.9592635 | 0.003880164 |  |  | 5535 | 0.8859466 | 0.9665973 | 0.004550942 | 0.9041221 | 0.005667517 | 0.9041262 | 0.007112125 |  |  | 6360 | 0.7866895 | 0.915046 | 0.006823549 | 0.7917015 | 0.004518701 | 0.7916843 | 0.008849334 |  |  | 316560 | 0.8860887 | 0.8678712 | 0.01579758 | 0.8920394 | 0.006914949 | 0.8920479 | 0.008356553 |  |  | 274360 | 0.7657767 | 0.7035679 | 0.01029979 | 0.7792743 | 0.005430465 | 0.779278 | 0.007349186
|  |  | 5392 | 0.9861066 | 0.9978787 | 0.0009073243 | 0.9922828 | 0.0985586 | 0.9923772 | 0.1042713 |  |  | 5316 | 0.9486139 | 0.9827391 | 0.002138847 | 0.9592537 | 0.003929591 | 0.9592779 | 0.003878312 |  |  | 5540 | 0.8848676 | 0.9666002 | 0.004550368 | 0.904125 | 0.005667546 | 0.9041291 | 0.007112143 |  |  | 6420 | 0.785008 | 0.9150463 | 0.006823547 | 0.7918063 | 0.004519332 | 0.7917892 | 0.008851431 |  |  | 316860 | 0.8860887 | 0.8678712 | 0.01579758 | 0.8921496 | 0.006914928 | 0.8921582 | 0.008355895 |  |  | 274660 | 0.7636013 | 0.7035679 | 0.01029979 | 0.7793779 | 0.005430896 | 0.7793816 | 0.007347572
|  |  | 5397 | 0.9861066 | 0.9978877 | 0.0009047024 | 0.9923092 | 0.09856167 | 0.9924034 | 0.1042745 |  |  | 5321 | 0.9486139 | 0.9827586 | 0.002131967 | 0.9592681 | 0.003927974 | 0.9592923 | 0.003876477 |  |  | 5545 | 0.8859466 | 0.966603 | 0.0045498 | 0.9041279 | 0.005667575 | 0.904132 | 0.007112161 |  |  | 6480 | 0.785008 | 0.9150466 | 0.006823546 | 0.7919112 | 0.004519969 | 0.7918941 | 0.008853544 |  |  | 317160 | 0.8972784 | 0.8678712 | 0.01579758 | 0.8922598 | 0.006914903 | 0.8922683 | 0.008355232 |  |  | 274960 | 0.7679522 | 0.7035679 | 0.01029979 | 0.7794813 | 0.005431326 | 0.7794849 | 0.007345954
|  |  | 5402 | 0.9870025 | 0.9978966 | 0.0009020981 | 0.9923355 | 0.09856472 | 0.9924295 | 0.1042777 |  |  | 5326 | 0.9505348 | 0.982778 | 0.002125119 | 0.9592824 | 0.003926372 | 0.9593066 | 0.003874657 |  |  | 5550 | 0.8859466 | 0.9666059 | 0.004549239 | 0.9041308 | 0.005667604 | 0.9041349 | 0.00711218 |  |  | 6540 | 0.7866895 | 0.9150468 | 0.006823545 | 0.792016 | 0.00452061 | 0.7919989 | 0.008855673 |  |  | 317460 | 0.8883267 | 0.8678712 | 0.01579758 | 0.8923698 | 0.006914875 | 0.8923783 | 0.008354565 |  |  | 275260 | 0.7657767 | 0.7035679 | 0.01029979 | 0.7795845 | 0.005431753 | 0.7795881 | 0.007344333
|  |  | 5407 | 0.9870025 | 0.9979055 | 0.0008995111 | 0.9923617 | 0.09856777 | 0.9924556 | 0.1042809 |  |  | 5331 | 0.9495743 | 0.9827972 | 0.002118304 | 0.9592967 | 0.003924784 | 0.9593208 | 0.003872853 |  |  | 5555 | 0.8848676 | 0.9666087 | 0.004548684 | 0.9041337 | 0.005667633 | 0.9041377 | 0.007112198 |  |  | 6600 | 0.7866895 | 0.9150471 | 0.006823545 | 0.7921207 | 0.004521257 | 0.7921036 | 0.008857818 |  |  | 317760 | 0.8860887 | 0.8678712 | 0.01579758 | 0.8924796 | 0.006914844 | 0.8924882 | 0.008353892 |  |  | 275560 | 0.7723031 | 0.7035679 | 0.01029979 | 0.7796876 | 0.005432179 | 0.7796912 | 0.007342708
|  |  | 5412 | 0.9861066 | 0.9979143 | 0.0008969415 | 0.9923878 | 0.09857081 | 0.9924815 | 0.1042841 |  |  | 5336 | 0.9495743 | 0.9828164 | 0.00211152 | 0.9593109 | 0.00392321 | 0.959335 | 0.003871064 |  |  | 5560 | 0.8870256 | 0.9666115 | 0.004548135 | 0.9041366 | 0.005667662 | 0.9041406 | 0.007112217 |  |  | 6660 | 0.7866895 | 0.9150473 | 0.006823544 | 0.7922254 | 0.004521908 | 0.7922083 | 0.008859978 |  |  | 318060 | 0.8883267 | 0.8678712 | 0.01579758 | 0.8925894 | 0.00691481 | 0.8925979 | 0.008353216 |  |  | 275860 | 0.7657767 | 0.7035679 | 0.01029979 | 0.7797904 | 0.005432603 | 0.779794 | 0.007341081
|  |  | 5417 | 0.9870025 | 0.9979231 | 0.0008943891 | 0.9924139 | 0.09857383 | 0.9925074 | 0.1042872 |  |  | 5341 | 0.9495743 | 0.9828355 | 0.002104768 | 0.959325 | 0.00392165 | 0.9593491 | 0.003869291 |  |  | 5565 | 0.8859466 | 0.9666142 | 0.004547593 | 0.9041394 | 0.005667691 | 0.9041435 | 0.007112236 |  |  | 6720 | 0.7900525 | 0.9150474 | 0.006823544 | 0.79233 | 0.004522565 | 0.792313 | 0.008862153 |  |  | 318360 | 0.8883267 | 0.8678712 | 0.01579758 | 0.892699 | 0.006914772 | 0.8927076 | 0.008352534 |  |  | 276160 | 0.7657767 | 0.7035679 | 0.01029979 | 0.7798931 | 0.005433026 | 0.7798967 | 0.00733945
|  |  | 5422 | 0.9870025 | 0.9979318 | 0.0008918539 | 0.9924398 | 0.09857685 | 0.9925331 | 0.1042904 |  |  | 5346 | 0.9486139 | 0.9828545 | 0.002098048 | 0.9593391 | 0.003920104 | 0.9593631 | 0.003867534 |  |  | 5570 | 0.8859466 | 0.966617 | 0.004547058 | 0.9041423 | 0.00566772 | 0.9041464 | 0.007112254 |  |  | 6780 | 0.788371 | 0.9150476 | 0.006823544 | 0.7924345 | 0.004523227 | 0.7924175 | 0.008864344 |  |  | 318660 | 0.8860887 | 0.8678712 | 0.01579758 | 0.8928085 | 0.006914731 | 0.8928171 | 0.008351848 |  |  | 276460 | 0.7701276 | 0.7035679 | 0.01029979 | 0.7799957 | 0.005433447 | 0.7799993 | 0.007337815
|  |  | 5427 | 0.9861066 | 0.9979405 | 0.0008893357 | 0.9924657 | 0.09857986 | 0.9925588 | 0.1042935 |  |  | 5351 | 0.9476534 | 0.9828734 | 0.00209136 | 0.9593531 | 0.003918571 | 0.9593771 | 0.003865792 |  |  | 5575 | 0.8859466 | 0.9666197 | 0.004546528 | 0.9041452 | 0.005667749 | 0.9041492 | 0.007112273 |  |  | 7080 | 0.7866895 | 0.9150482 | 0.006823545 | 0.7929564 | 0.004526609 | 0.7929396 | 0.008875527 |  |  | 318960 | 0.8838508 | 0.8678712 | 0.01579758 | 0.8929179 | 0.006914687 | 0.8929264 | 0.008351158 |  |  | 276760 | 0.7679522 | 0.7035679 | 0.01029979 | 0.780098 | 0.005433866 | 0.7801016 | 0.007336178
|  |  | 5432 | 0.9861066 | 0.9979491 | 0.0008868346 | 0.9924914 | 0.09858285 | 0.9925844 | 0.1042966 |  |  | 5356 | 0.9505348 | 0.9828922 | 0.002084704 | 0.959367 | 0.003917052 | 0.959391 | 0.003864064 |  |  | 5580 | 0.8848676 | 0.9666225 | 0.004546005 | 0.9041481 | 0.005667778 | 0.9041521 | 0.007112292 |  |  | 7380 | 0.7900525 | 0.9150485 | 0.006823546 | 0.7934769 | 0.004530114 | 0.7934602 | 0.008887084 |  |  | 319260 | 0.8883267 | 0.8678712 | 0.01579758 | 0.8930271 | 0.00691464 | 0.8930357 | 0.008350463 |  |  | 277060 | 0.7657767 | 0.7035679 | 0.01029979 | 0.7802002 | 0.005434283 | 0.7802038 | 0.007334537
|  |  | 5437 | 0.9870025 | 0.9979577 | 0.0008843503 | 0.9925171 | 0.09858584 | 0.9926099 | 0.1042997 |  |  | 5361 | 0.9486139 | 0.9829109 | 0.002078079 | 0.9593808 | 0.003915546 | 0.9594048 | 0.003862352 |  |  | 5585 | 0.8859466 | 0.9666252 | 0.004545487 | 0.9041509 | 0.005667807 | 0.904155 | 0.007112311 |  |  | 7680 | 0.7900525 | 0.9150486 | 0.006823547 | 0.7939959 | 0.00453374 | 0.7939794 | 0.008899007 |  |  | 319560 | 0.8905646 | 0.8678712 | 0.01579758 | 0.8931362 | 0.00691459 | 0.8931448 | 0.008349763 |  |  | 277360 | 0.776654 | 0.7035679 | 0.01029979 | 0.7803022 | 0.005434699 | 0.7803058 | 0.007332893
|  |  | 5442 | 0.9878985 | 0.9979662 | 0.0008818829 | 0.9925427 | 0.09858882 | 0.9926353 | 0.1043029 |  |  | 5366 | 0.9495743 | 0.9829295 | 0.002071485 | 0.9593946 | 0.003914054 | 0.9594186 | 0.003860655 |  |  | 5590 | 0.8859466 | 0.9666278 | 0.004544976 | 0.9041538 | 0.005667836 | 0.9041578 | 0.00711233 |  |  | 7980 | 0.7934154 | 0.9150487 | 0.006823548 | 0.7945136 | 0.004537485 | 0.7944972 | 0.008911286 |  |  | 319860 | 0.8883267 | 0.8678712 | 0.01579758 | 0.8932452 | 0.006914536 | 0.8932538 | 0.008349059 |  |  | 277660 | 0.7657767 | 0.7035679 | 0.01029979 | 0.7804041 | 0.005435114 | 0.7804076 | 0.007331246
|  |  | 5447 | 0.9878985 | 0.9979747 | 0.0008794323 | 0.9925682 | 0.09859178 | 0.9926606 | 0.104306 |  |  | 5371 | 0.9495743 | 0.9829481 | 0.002064923 | 0.9594083 | 0.003912575 | 0.9594323 | 0.003858973 |  |  | 5595 | 0.8859466 | 0.9666305 | 0.00454447 | 0.9041566 | 0.005667865 | 0.9041607 | 0.007112349 |  |  | 8280 | 0.7934154 | 0.9150488 | 0.006823548 | 0.7950298 | 0.004541347 | 0.7950136 | 0.008923914 |  |  | 320160 | 0.8883267 | 0.8678712 | 0.01579758 | 0.8933541 | 0.00691448 | 0.8933627 | 0.00834835 |  |  | 277960 | 0.7679522 | 0.7035679 | 0.01029979 | 0.7805058 | 0.005435527 | 0.7805093 | 0.007329595
|  |  | 5452 | 0.9870025 | 0.9979831 | 0.0008769983 | 0.9925936 | 0.09859474 | 0.9926859 | 0.104309 |  |  | 5376 | 0.9486139 | 0.9829665 | 0.002058392 | 0.959422 | 0.003911108 | 0.9594459 | 0.003857305 |  |  | 5600 | 0.8859466 | 0.9666331 | 0.004543971 | 0.9041595 | 0.005667895 | 0.9041635 | 0.007112368 |  |  | 8580 | 0.7934154 | 0.9150488 | 0.006823548 | 0.7955446 | 0.004545325 | 0.7955285 | 0.008936883 |  |  | 320460 | 0.8860887 | 0.8678712 | 0.01579758 | 0.8934628 | 0.00691442 | 0.8934714 | 0.008347637 |  |  | 278260 | 0.7679522 | 0.7035679 | 0.01029979 | 0.7806073 | 0.005435938 | 0.7806108 | 0.007327942
|  |  | 5457 | 0.9878985 | 0.9979915 | 0.0008745809 | 0.9926189 | 0.09859769 | 0.992711 | 0.1043121 |  |  | 5381 | 0.9495743 | 0.9829848 | 0.002051892 | 0.9594356 | 0.003909655 | 0.9594594 | 0.003855652 |  |  | 5605 | 0.8859466 | 0.9666358 | 0.004543477 | 0.9041623 | 0.005667924 | 0.9041664 | 0.007112387 |  |  | 8880 | 0.7950969 | 0.9150488 | 0.006823549 | 0.796058 | 0.004549416 | 0.7960421 | 0.008950183 |  |  | 320760 | 0.8860887 | 0.8678712 | 0.01579758 | 0.8935715 | 0.006914357 | 0.89358 | 0.008346919 |  |  | 278560 | 0.7679522 | 0.7035679 | 0.01029979 | 0.7807086 | 0.005436347 | 0.7807121 | 0.007326285
|  |  | 5462 | 0.9870025 | 0.9979998 | 0.00087218 | 0.9926442 | 0.09860063 | 0.9927361 | 0.1043152 |  |  | 5386 | 0.9505348 | 0.9830031 | 0.002045424 | 0.9594491 | 0.003908215 | 0.9594729 | 0.003854013 |  |  | 5610 | 0.8859466 | 0.9666384 | 0.004542989 | 0.9041652 | 0.005667953 | 0.9041692 | 0.007112406 |  |  | 9180 | 0.7950969 | 0.9150489 | 0.006823549 | 0.79657 | 0.004553618 | 0.7965542 | 0.008963807 |  |  | 321060 | 0.8816128 | 0.8678712 | 0.01579758 | 0.89368 | 0.006914291 | 0.8936885 | 0.008346197 |  |  | 278860 | 0.7723031 | 0.7035679 | 0.01029979 | 0.7808098 | 0.005436755 | 0.7808133 | 0.007324626
|  |  | 5467 | 0.9870025 | 0.9980081 | 0.0008697955 | 0.9926693 | 0.09860356 | 0.992761 | 0.1043182 |  |  | 5391 | 0.9486139 | 0.9830212 | 0.002038986 | 0.9594625 | 0.003906788 | 0.9594864 | 0.003852389 |  |  | 5615 | 0.8859466 | 0.966641 | 0.004542507 | 0.904168 | 0.005667982 | 0.9041721 | 0.007112426 |  |  | 9480 | 0.7950969 | 0.9150489 | 0.006823549 | 0.7970806 | 0.00455793 | 0.797065 | 0.008977746 |  |  | 321360 | 0.8883267 | 0.8678712 | 0.01579758 | 0.8937883 | 0.006914222 | 0.8937969 | 0.00834547 |  |  | 279160 | 0.7701276 | 0.7035679 | 0.01029979 | 0.7809108 | 0.005437162 | 0.7809143 | 0.007322963
|  |  | 5472 | 0.9861066 | 0.9980163 | 0.0008674274 | 0.9926944 | 0.09860647 | 0.9927859 | 0.1043213 |  |  | 5396 | 0.9495743 | 0.9830393 | 0.002032579 | 0.9594759 | 0.003905373 | 0.9594997 | 0.003850779 |  |  | 5620 | 0.8859466 | 0.9666436 | 0.00454203 | 0.9041709 | 0.005668011 | 0.9041749 | 0.007112445 |  |  | 9780 | 0.8018228 | 0.9150489 | 0.006823549 | 0.7975898 | 0.00456235 | 0.7975743 | 0.008991994 |  |  | 321660 | 0.8838508 | 0.8678712 | 0.01579758 | 0.8938966 | 0.00691415 | 0.8939051 | 0.008344739 |  |  | 279460 | 0.7701276 | 0.7035679 | 0.01029979 | 0.7810116 | 0.005437567 | 0.7810151 | 0.007321297
|  |  | 5477 | 0.9878985 | 0.9980245 | 0.0008650756 | 0.9927194 | 0.09860938 | 0.9928107 | 0.1043243 |  |  | 5401 | 0.9495743 | 0.9830573 | 0.002026203 | 0.9594893 | 0.003903972 | 0.959513 | 0.003849183 |  |  | 5625 | 0.8837886 | 0.9666461 | 0.004541559 | 0.9041737 | 0.005668041 | 0.9041777 | 0.007112465 |  |  | 10080 | 0.7967784 | 0.9150489 | 0.006823549 | 0.7980977 | 0.004566877 | 0.7980823 | 0.009006541 |  |  | 321960 | 0.8838508 | 0.8678712 | 0.01579758 | 0.8940047 | 0.006914074 | 0.8940133 | 0.008344003 |  |  | 279760 | 0.7657767 | 0.7035679 | 0.01029979 | 0.7811123 | 0.00543797 | 0.7811157 | 0.007319628
|  |  | 5482 | 0.9870025 | 0.9980326 | 0.0008627399 | 0.9927443 | 0.09861228 | 0.9928354 | 0.1043273 |  |  | 5406 | 0.9505348 | 0.9830752 | 0.002019857 | 0.9595025 | 0.003902582 | 0.9595263 | 0.003847601 |  |  | 5630 | 0.8859466 | 0.9666487 | 0.004541093 | 0.9041766 | 0.00566807 | 0.9041806 | 0.007112484 |  |  | 10380 | 0.8001414 | 0.9150489 | 0.006823549 | 0.7986041 | 0.004571507 | 0.7985889 | 0.00902138 |  |  | 322260 | 0.8883267 | 0.8678712 | 0.01579758 | 0.8941127 | 0.006913996 | 0.8941213 | 0.008343263 |  |  | 280060 | 0.7679522 | 0.7035679 | 0.01029979 | 0.7812127 | 0.005438371 | 0.7812162 | 0.007317956
|  |  | 5487 | 0.9861066 | 0.9980407 | 0.0008604203 | 0.9927691 | 0.09861517 | 0.9928601 | 0.1043304 |  |  | 5411 | 0.9495743 | 0.983093 | 0.002013542 | 0.9595157 | 0.003901205 | 0.9595394 | 0.003846032 |  |  | 5635 | 0.8859466 | 0.9666512 | 0.004540633 | 0.9041794 | 0.005668099 | 0.9041834 | 0.007112504 |  |  | 10680 | 0.8018228 | 0.9150489 | 0.006823549 | 0.7991092 | 0.004576241 | 0.7990941 | 0.009036503 |  |  | 322560 | 0.8905646 | 0.8678712 | 0.01579758 | 0.8942206 | 0.006913915 | 0.8942292 | 0.008342519 |  |  | 280360 | 0.7744785 | 0.7035679 | 0.01029979 | 0.7813131 | 0.005438772 | 0.7813165 | 0.007316281
|  |  | 5492 | 0.9870025 | 0.9980488 | 0.0008581168 | 0.9927938 | 0.09861805 | 0.9928846 | 0.1043334 |  |  | 5416 | 0.9486139 | 0.9831107 | 0.002007258 | 0.9595289 | 0.00389984 | 0.9595526 | 0.003844478 |  |  | 5640 | 0.8859466 | 0.9666537 | 0.004540178 | 0.9041822 | 0.005668129 | 0.9041862 | 0.007112523 |  |  | 10980 | 0.8018228 | 0.9150489 | 0.006823549 | 0.7996128 | 0.004581075 | 0.7995979 | 0.009051903 |  |  | 322860 | 0.8928025 | 0.8678712 | 0.01579758 | 0.8943283 | 0.00691383 | 0.8943369 | 0.00834177 |  |  | 280660 | 0.776654 | 0.7035679 | 0.01029979 | 0.7814132 | 0.00543917 | 0.7814166 | 0.007314604
|  |  | 5497 | 0.9870025 | 0.9980568 | 0.0008558292 | 0.9928184 | 0.09862092 | 0.9929091 | 0.1043364 |  |  | 5421 | 0.9486139 | 0.9831283 | 0.002001004 | 0.9595419 | 0.003898488 | 0.9595656 | 0.003842937 |  |  | 5645 | 0.8870256 | 0.9666562 | 0.004539728 | 0.9041851 | 0.005668158 | 0.9041891 | 0.007112543 |  |  | 11280 | 0.8035043 | 0.9150489 | 0.006823549 | 0.8001151 | 0.004586008 | 0.8001003 | 0.009067571 |  |  | 323160 | 0.8905646 | 0.8678712 | 0.01579758 | 0.894436 | 0.006913742 | 0.8944445 | 0.008341017 |  |  | 280960 | 0.7679522 | 0.7035679 | 0.01029979 | 0.7815132 | 0.005439567 | 0.7815166 | 0.007312923
|  |  | 5502 | 0.9861066 | 0.9980647 | 0.0008535574 | 0.992843 | 0.09862378 | 0.9929334 | 0.1043394 |  |  | 5426 | 0.9495743 | 0.9831458 | 0.00199478 | 0.9595549 | 0.003897148 | 0.9595786 | 0.00384141 |  |  | 5650 | 0.8848676 | 0.9666586 | 0.004539284 | 0.9041879 | 0.005668187 | 0.9041919 | 0.007112562 |  |  | 11580 | 0.8018228 | 0.9150489 | 0.006823549 | 0.8006161 | 0.004591039 | 0.8006014 | 0.009083502 |  |  | 323460 | 0.8905646 | 0.8678712 | 0.01579758 | 0.8945435 | 0.006913652 | 0.8945521 | 0.008340259 |  |  | 281260 | 0.7657767 | 0.7035679 | 0.01029979 | 0.781613 | 0.005439962 | 0.7816164 | 0.007311239
|  |  | 5507 | 0.9870025 | 0.9980726 | 0.0008513015 | 0.9928674 | 0.09862664 | 0.9929577 | 0.1043423 |  |  | 5431 | 0.9495743 | 0.9831633 | 0.001988586 | 0.9595679 | 0.003895819 | 0.9595915 | 0.003839897 |  |  | 5655 | 0.8859466 | 0.9666611 | 0.004538845 | 0.9041907 | 0.005668217 | 0.9041947 | 0.007112582 |  |  | 11880 | 0.8051858 | 0.9150489 | 0.006823549 | 0.8011156 | 0.004596166 | 0.8011011 | 0.009099687 |  |  | 323760 | 0.8883267 | 0.8678712 | 0.01579758 | 0.8946509 | 0.006913558 | 0.8946594 | 0.008339497 |  |  | 281560 | 0.7636013 | 0.7035679 | 0.01029979 | 0.7817127 | 0.005440356 | 0.7817161 | 0.007309553
|  |  | 5512 | 0.9878985 | 0.9980805 | 0.0008490612 | 0.9928918 | 0.09862948 | 0.9929819 | 0.1043453 |  |  | 5436 | 0.9486139 | 0.9831806 | 0.001982422 | 0.9595808 | 0.003894503 | 0.9596044 | 0.003838397 |  |  | 5660 | 0.8870256 | 0.9666635 | 0.004538411 | 0.9041935 | 0.005668246 | 0.9041975 | 0.007112602 |  |  | 12180 | 0.8068673 | 0.9150489 | 0.006823549 | 0.8016138 | 0.004601386 | 0.8015994 | 0.009116119 |  |  | 324060 | 0.8928025 | 0.8678712 | 0.01579758 | 0.8947581 | 0.006913461 | 0.8947667 | 0.00833873 |  |  | 281860 | 0.7657767 | 0.7035679 | 0.01029979 | 0.7818122 | 0.005440749 | 0.7818155 | 0.007307863
|  |  | 5517 | 0.9870025 | 0.9980883 | 0.0008468366 | 0.9929161 | 0.09863231 | 0.9930061 | 0.1043483 |  |  | 5441 | 0.9486139 | 0.9831979 | 0.001976288 | 0.9595936 | 0.003893198 | 0.9596172 | 0.00383691 |  |  | 5665 | 0.8848676 | 0.966666 | 0.004537982 | 0.9041963 | 0.005668275 | 0.9042003 | 0.007112622 |  |  | 12480 | 0.8051858 | 0.9150489 | 0.006823549 | 0.8021106 | 0.004606699 | 0.8020964 | 0.00913279 |  |  | 324360 | 0.8860887 | 0.8678712 | 0.01579758 | 0.8948653 | 0.006913361 | 0.8948738 | 0.00833796 |  |  | 282160 | 0.7723031 | 0.7035679 | 0.01029979 | 0.7819115 | 0.005441139 | 0.7819148 | 0.007306171
|  |  | 5522 | 0.9861066 | 0.9980961 | 0.0008446276 | 0.9929403 | 0.09863514 | 0.9930301 | 0.1043512 |  |  | 5446 | 0.9495743 | 0.9832151 | 0.001970184 | 0.9596064 | 0.003891906 | 0.9596299 | 0.003835436 |  |  | 5670 | 0.8859466 | 0.9666684 | 0.004537558 | 0.9041991 | 0.005668305 | 0.9042031 | 0.007112642 |  |  | 12780 | 0.8035043 | 0.9150489 | 0.006823549 | 0.8026061 | 0.004612103 | 0.802592 | 0.009149695 |  |  | 324660 | 0.8860887 | 0.8678712 | 0.01579758 | 0.8949723 | 0.006913259 | 0.8949809 | 0.008337185 |  |  | 282460 | 0.7788294 | 0.7035679 | 0.01029979 | 0.7820106 | 0.005441529 | 0.782014 | 0.007304476
|  |  | 5527 | 0.9878985 | 0.9981038 | 0.0008424339 | 0.9929644 | 0.09863795 | 0.993054 | 0.1043541 |  |  | 5451 | 0.9505348 | 0.9832322 | 0.00196411 | 0.9596191 | 0.003890625 | 0.9596426 | 0.003833975 |  |  | 5675 | 0.8859466 | 0.9666708 | 0.004537138 | 0.904202 | 0.005668334 | 0.904206 | 0.007112662 |  |  | 13080 | 0.8102302 | 0.9150489 | 0.006823549 | 0.8031002 | 0.004617596 | 0.8030862 | 0.009166826 |  |  | 324960 | 0.8905646 | 0.8678712 | 0.01579758 | 0.8950792 | 0.006913153 | 0.8950878 | 0.008336405 |  |  | 282760 | 0.7723031 | 0.7035679 | 0.01029979 | 0.7821096 | 0.005441917 | 0.782113 | 0.007302778
|  |  | 5532 | 0.9861066 | 0.9981115 | 0.0008402557 | 0.9929885 | 0.09864076 | 0.9930779 | 0.1043571 |  |  | 5456 | 0.9505348 | 0.9832492 | 0.001958066 | 0.9596317 | 0.003889355 | 0.9596552 | 0.003832527 |  |  | 5680 | 0.8848676 | 0.9666731 | 0.004536724 | 0.9042048 | 0.005668364 | 0.9042088 | 0.007112682 |  |  | 13380 | 0.8085488 | 0.9150489 | 0.006823549 | 0.803593 | 0.004623176 | 0.8035792 | 0.009184176 |  |  | 325260 | 0.8905646 | 0.8678712 | 0.01579758 | 0.8951859 | 0.006913044 | 0.8951945 | 0.008335622 |  |  | 283060 | 0.776654 | 0.7035679 | 0.01029979 | 0.7822084 | 0.005442303 | 0.7822118 | 0.007301077
|  |  | 5537 | 0.9878985 | 0.9981191 | 0.0008380928 | 0.9930124 | 0.09864355 | 0.9931017 | 0.10436 |  |  | 5461 | 0.9514953 | 0.9832661 | 0.001952051 | 0.9596443 | 0.003888097 | 0.9596677 | 0.003831092 |  |  | 5685 | 0.8859466 | 0.9666755 | 0.004536315 | 0.9042076 | 0.005668393 | 0.9042116 | 0.007112702 |  |  | 13680 | 0.8102302 | 0.9150489 | 0.006823549 | 0.8040845 | 0.004628842 | 0.8040707 | 0.009201738 |  |  | 325560 | 0.8860887 | 0.8678712 | 0.01579758 | 0.8952926 | 0.006912932 | 0.8953012 | 0.008334834 |  |  | 283360 | 0.7701276 | 0.7035679 | 0.01029979 | 0.7823071 | 0.005442688 | 0.7823104 | 0.007299374
|  |  | 5542 | 0.9861066 | 0.9981267 | 0.0008359451 | 0.9930363 | 0.09864634 | 0.9931254 | 0.1043629 |  |  | 5466 | 0.9486139 | 0.983283 | 0.001946065 | 0.9596568 | 0.00388685 | 0.9596802 | 0.00382967 |  |  | 5690 | 0.8848676 | 0.9666778 | 0.00453591 | 0.9042104 | 0.005668423 | 0.9042144 | 0.007112722 |  |  | 13980 | 0.8119117 | 0.9150489 | 0.006823549 | 0.8045745 | 0.004634592 | 0.8045609 | 0.009219506 |  |  | 325860 | 0.8883267 | 0.8678712 | 0.01579758 | 0.8953991 | 0.006912817 | 0.8954077 | 0.008334041 |  |  | 283660 | 0.7744785 | 0.7035679 | 0.01029979 | 0.7824056 | 0.005443071 | 0.7824089 | 0.007297668
|  |  | 5547 | 0.9861066 | 0.9981342 | 0.0008338126 | 0.9930601 | 0.09864912 | 0.993149 | 0.1043658 |  |  | 5471 | 0.9495743 | 0.9832997 | 0.001940109 | 0.9596693 | 0.003885615 | 0.9596927 | 0.003828261 |  |  | 5695 | 0.8859466 | 0.9666802 | 0.00453551 | 0.9042132 | 0.005668452 | 0.9042172 | 0.007112742 |  |  | 14280 | 0.8119117 | 0.9150489 | 0.006823549 | 0.8050633 | 0.004640425 | 0.8050498 | 0.009237474 |  |  | 326160 | 0.8905646 | 0.8678712 | 0.01579758 | 0.8955055 | 0.0069127 | 0.8955141 | 0.008333245 |  |  | 283960 | 0.7679522 | 0.7035679 | 0.01029979 | 0.7825039 | 0.005443453 | 0.7825072 | 0.007295959
|  |  | 5552 | 0.9870025 | 0.9981417 | 0.0008316952 | 0.9930838 | 0.09865189 | 0.9931726 | 0.1043687 |  |  | 5476 | 0.9495743 | 0.9833164 | 0.001934182 | 0.9596817 | 0.003884391 | 0.9597051 | 0.003826864 |  |  | 5700 | 0.8837886 | 0.9666825 | 0.004535115 | 0.904216 | 0.005668482 | 0.90422 | 0.007112762 |  |  | 14580 | 0.8152747 | 0.9150489 | 0.006823549 | 0.8055507 | 0.004646339 | 0.8055374 | 0.009255634 |  |  | 326460 | 0.8838508 | 0.8678712 | 0.01579758 | 0.8956118 | 0.006912579 | 0.8956204 | 0.008332444 |  |  | 284260 | 0.7723031 | 0.7035679 | 0.01029979 | 0.7826021 | 0.005443833 | 0.7826053 | 0.007294247
|  |  | 5557 | 0.9870025 | 0.9981492 | 0.0008295927 | 0.9931075 | 0.09865465 | 0.993196 | 0.1043716 |  |  | 5481 | 0.9505348 | 0.983333 | 0.001928284 | 0.959694 | 0.003883177 | 0.9597174 | 0.003825479 |  |  | 5705 | 0.8848676 | 0.9666848 | 0.004534725 | 0.9042188 | 0.005668511 | 0.9042228 | 0.007112783 |  |  | 14880 | 0.8135932 | 0.9150489 | 0.006823549 | 0.8060368 | 0.004652332 | 0.8060236 | 0.009273981 |  |  | 326760 | 0.8860887 | 0.8678712 | 0.01579758 | 0.895718 | 0.006912455 | 0.8957266 | 0.008331639 |  |  | 284560 | 0.7701276 | 0.7035679 | 0.01029979 | 0.7827001 | 0.005444212 | 0.7827033 | 0.007292533
|  |  | 5562 | 0.9870025 | 0.9981566 | 0.0008275052 | 0.993131 | 0.0986574 | 0.9932194 | 0.1043744 |  |  | 5486 | 0.9476534 | 0.9833495 | 0.001922415 | 0.9597063 | 0.003881975 | 0.9597296 | 0.003824107 |  |  | 5710 | 0.8870256 | 0.966687 | 0.004534339 | 0.9042216 | 0.005668541 | 0.9042255 | 0.007112803 |  |  | 15180 | 0.8135932 | 0.9150489 | 0.006823549 | 0.8065215 | 0.004658403 | 0.8065085 | 0.009292509 |  |  | 327060 | 0.8905646 | 0.8678712 | 0.01579758 | 0.895824 | 0.006912329 | 0.8958326 | 0.00833083 |  |  | 284860 | 0.7723031 | 0.7035679 | 0.01029979 | 0.7827979 | 0.005444589 | 0.7828012 | 0.007290816
|  |  | 5567 | 0.9878985 | 0.998164 | 0.0008254325 | 0.9931545 | 0.09866014 | 0.9932427 | 0.1043773 |  |  | 5491 | 0.9495743 | 0.9833659 | 0.001916575 | 0.9597185 | 0.003880784 | 0.9597418 | 0.003822747 |  |  | 5715 | 0.8859466 | 0.9666893 | 0.004533957 | 0.9042244 | 0.00566857 | 0.9042283 | 0.007112823 |  |  | 15480 | 0.8152747 | 0.9150489 | 0.006823549 | 0.807005 | 0.004664551 | 0.806992 | 0.00931121 |  |  | 327360 | 0.8905646 | 0.8678712 | 0.01579758 | 0.8959299 | 0.006912199 | 0.8959385 | 0.008330016 |  |  | 285160 | 0.7723031 | 0.7035679 | 0.01029979 | 0.7828956 | 0.005444965 | 0.7828988 | 0.007289096
|  |  | 5572 | 0.9870025 | 0.9981713 | 0.0008233746 | 0.9931779 | 0.09866287 | 0.9932659 | 0.1043801 |  |  | 5496 | 0.9486139 | 0.9833823 | 0.001910765 | 0.9597307 | 0.003879604 | 0.959754 | 0.003821399 |  |  | 5720 | 0.8870256 | 0.9666916 | 0.00453358 | 0.9042271 | 0.0056686 | 0.9042311 | 0.007112844 |  |  | 15780 | 0.8152747 | 0.9150489 | 0.006823549 | 0.8074871 | 0.004670774 | 0.8074743 | 0.00933008 |  |  | 327660 | 0.8860887 | 0.8678712 | 0.01579758 | 0.8960357 | 0.006912066 | 0.8960443 | 0.008329199 |  |  | 285460 | 0.776654 | 0.7035679 | 0.01029979 | 0.7829931 | 0.005445339 | 0.7829963 | 0.007287374
|  |  | 5577 | 0.9870025 | 0.9981786 | 0.0008213313 | 0.9932012 | 0.09866559 | 0.993289 | 0.104383 |  |  | 5501 | 0.9495743 | 0.9833985 | 0.001904982 | 0.9597428 | 0.003878434 | 0.9597661 | 0.003820063 |  |  | 5725 | 0.8848676 | 0.9666938 | 0.004533207 | 0.9042299 | 0.005668629 | 0.9042339 | 0.007112864 |  |  | 16080 | 0.8152747 | 0.9150489 | 0.006823549 | 0.8079679 | 0.00467707 | 0.8079552 | 0.009349112 |  |  | 327960 | 0.8838508 | 0.8678712 | 0.01579758 | 0.8961414 | 0.006911931 | 0.89615 | 0.008328377 |  |  | 285760 | 0.7723031 | 0.7035679 | 0.01029979 | 0.7830904 | 0.005445712 | 0.7830936 | 0.007285649
|  |  | 5582 | 0.9878985 | 0.9981858 | 0.0008193027 | 0.9932244 | 0.09866831 | 0.9933121 | 0.1043858 |  |  | 5506 | 0.9495743 | 0.9834147 | 0.001899229 | 0.9597548 | 0.003877275 | 0.9597781 | 0.003818739 |  |  | 5730 | 0.8870256 | 0.966696 | 0.004532839 | 0.9042327 | 0.005668659 | 0.9042367 | 0.007112885 |  |  | 16380 | 0.8186377 | 0.9150489 | 0.006823549 | 0.8084474 | 0.004683439 | 0.8084348 | 0.009368301 |  |  | 328260 | 0.8838508 | 0.8678712 | 0.01579758 | 0.896247 | 0.006911793 | 0.8962556 | 0.008327551 |  |  | 286060 | 0.7723031 | 0.7035679 | 0.01029979 | 0.7831876 | 0.005446084 | 0.7831908 | 0.007283921
|  |  | 5587 | 0.9870025 | 0.998193 | 0.0008172886 | 0.9932475 | 0.09867101 | 0.993335 | 0.1043886 |  |  | 5511 | 0.9495743 | 0.9834308 | 0.001893504 | 0.9597668 | 0.003876127 | 0.9597901 | 0.003817427 |  |  | 5735 | 0.8891836 | 0.9666982 | 0.004532475 | 0.9042355 | 0.005668689 | 0.9042395 | 0.007112905 |  |  | 16680 | 0.8186377 | 0.9150489 | 0.006823549 | 0.8089255 | 0.004689877 | 0.8089131 | 0.00938764 |  |  | 328560 | 0.8860887 | 0.8678712 | 0.01579758 | 0.8963524 | 0.006911651 | 0.896361 | 0.00832672 |  |  | 286360 | 0.7723031 | 0.7035679 | 0.01029979 | 0.7832846 | 0.005446454 | 0.7832878 | 0.007282191
|  |  | 5592 | 0.9878985 | 0.9982002 | 0.0008152889 | 0.9932706 | 0.09867371 | 0.9933579 | 0.1043914 |  |  | 5516 | 0.9495743 | 0.9834468 | 0.001887808 | 0.9597788 | 0.003874989 | 0.959802 | 0.003816127 |  |  | 5740 | 0.8870256 | 0.9667004 | 0.004532116 | 0.9042383 | 0.005668718 | 0.9042422 | 0.007112926 |  |  | 16980 | 0.8186377 | 0.9150489 | 0.006823549 | 0.8094024 | 0.004696385 | 0.8093901 | 0.009407124 |  |  | 328860 | 0.8905646 | 0.8678712 | 0.01579758 | 0.8964577 | 0.006911507 | 0.8964663 | 0.008325886 |  |  | 286660 | 0.7657767 | 0.7035679 | 0.01029979 | 0.7833815 | 0.005446822 | 0.7833846 | 0.007280459
|  |  | 5597 | 0.9870025 | 0.9982073 | 0.0008133037 | 0.9932936 | 0.0986764 | 0.9933807 | 0.1043942 |  |  | 5521 | 0.9495743 | 0.9834628 | 0.001882139 | 0.9597906 | 0.003873862 | 0.9598138 | 0.003814839 |  |  | 5745 | 0.8837886 | 0.9667026 | 0.00453176 | 0.904241 | 0.005668748 | 0.904245 | 0.007112946 |  |  | 17280 | 0.8203191 | 0.9150489 | 0.006823549 | 0.809878 | 0.004702961 | 0.8098658 | 0.009426748 |  |  | 329160 | 0.8928025 | 0.8678712 | 0.01579758 | 0.8965629 | 0.00691136 | 0.8965715 | 0.008325047 |  |  | 286960 | 0.7701276 | 0.7035679 | 0.01029979 | 0.7834781 | 0.005447189 | 0.7834813 | 0.007278724
|  |  | 5602 | 0.9887945 | 0.9982144 | 0.0008113327 | 0.9933165 | 0.09867907 | 0.9934035 | 0.104397 |  |  | 5526 | 0.9514953 | 0.9834786 | 0.0018765 | 0.9598025 | 0.003872744 | 0.9598256 | 0.003813562 |  |  | 5750 | 0.8881046 | 0.9667047 | 0.004531409 | 0.9042438 | 0.005668778 | 0.9042478 | 0.007112967 |  |  | 17580 | 0.8220006 | 0.9150489 | 0.006823549 | 0.8103523 | 0.004709603 | 0.8103402 | 0.009446506 |  |  | 329460 | 0.8860887 | 0.8678712 | 0.01579758 | 0.896668 | 0.00691121 | 0.8966766 | 0.008324205 |  |  | 287260 | 0.7788294 | 0.7035679 | 0.01029979 | 0.7835747 | 0.005447555 | 0.7835778 | 0.007276986
|  |  | 5607 | 0.9878985 | 0.9982214 | 0.000809376 | 0.9933393 | 0.09868174 | 0.9934261 | 0.1043998 |  |  | 5531 | 0.9505348 | 0.9834944 | 0.001870888 | 0.9598142 | 0.003871638 | 0.9598374 | 0.003812296 |  |  | 5755 | 0.8859466 | 0.9667069 | 0.004531061 | 0.9042466 | 0.005668807 | 0.9042505 | 0.007112988 |  |  | 17880 | 0.8253636 | 0.9150489 | 0.006823549 | 0.8108252 | 0.004716309 | 0.8108133 | 0.009466393 |  |  | 329760 | 0.8883267 | 0.8678712 | 0.01579758 | 0.896773 | 0.006911058 | 0.8967815 | 0.008323358 |  |  | 287560 | 0.7723031 | 0.7035679 | 0.01029979 | 0.783671 | 0.005447919 | 0.7836742 | 0.007275246
|  |  | 5612 | 0.9878985 | 0.9982284 | 0.0008074334 | 0.9933621 | 0.0986844 | 0.9934487 | 0.1044026 |  |  | 5536 | 0.9495743 | 0.9835101 | 0.001865305 | 0.959826 | 0.003870541 | 0.9598491 | 0.003811042 |  |  | 5760 | 0.8859466 | 0.966709 | 0.004530718 | 0.9042494 | 0.005668837 | 0.9042533 | 0.007113008 |  |  | 18180 | 0.8253636 | 0.9150489 | 0.006823549 | 0.8112969 | 0.00472308 | 0.8112851 | 0.009486403 |  |  | 330060 | 0.8860887 | 0.8678712 | 0.01579758 | 0.8968778 | 0.006910902 | 0.8968864 | 0.008322507 |  |  | 287860 | 0.7744785 | 0.7035679 | 0.01029979 | 0.7837672 | 0.005448282 | 0.7837704 | 0.007273503
|  |  | 5617 | 0.9870025 | 0.9982354 | 0.0008055049 | 0.9933847 | 0.09868706 | 0.9934712 | 0.1044054 |  |  | 5541 | 0.9495743 | 0.9835257 | 0.001859749 | 0.9598376 | 0.003869454 | 0.9598607 | 0.0038098 |  |  | 5765 | 0.8837886 | 0.9667111 | 0.004530379 | 0.9042521 | 0.005668867 | 0.9042561 | 0.007113029 |  |  | 18480 | 0.8253636 | 0.9150489 | 0.006823549 | 0.8117673 | 0.004729912 | 0.8117556 | 0.009506532 |  |  | 330360 | 0.8883267 | 0.8678712 | 0.01579758 | 0.8969825 | 0.006910743 | 0.8969911 | 0.008321652 |  |  | 288160 | 0.776654 | 0.7035679 | 0.01029979 | 0.7838633 | 0.005448644 | 0.7838664 | 0.007271758
|  |  | 5622 | 0.9887945 | 0.9982423 | 0.0008035903 | 0.9934073 | 0.0986897 | 0.9934936 | 0.1044081 |  |  | 5546 | 0.9495743 | 0.9835413 | 0.001854222 | 0.9598492 | 0.003868378 | 0.9598723 | 0.003808568 |  |  | 5770 | 0.8870256 | 0.9667132 | 0.004530044 | 0.9042549 | 0.005668897 | 0.9042588 | 0.00711305 |  |  | 18780 | 0.8220006 | 0.9150489 | 0.006823549 | 0.8122364 | 0.004736805 | 0.8122248 | 0.009526774 |  |  | 330660 | 0.8928025 | 0.8678712 | 0.01579758 | 0.8970871 | 0.006910582 | 0.8970957 | 0.008320793 |  |  | 288460 | 0.7744785 | 0.7035679 | 0.01029979 | 0.7839592 | 0.005449004 | 0.7839623 | 0.007270011
|  |  | 5627 | 0.9870025 | 0.9982491 | 0.0008016897 | 0.9934299 | 0.09869233 | 0.993516 | 0.1044109 |  |  | 5551 | 0.9514953 | 0.9835568 | 0.001848722 | 0.9598608 | 0.003867311 | 0.9598838 | 0.003807348 |  |  | 5775 | 0.8870256 | 0.9667153 | 0.004529713 | 0.9042576 | 0.005668926 | 0.9042616 | 0.007113071 |  |  | 19080 | 0.8220006 | 0.9150489 | 0.006823549 | 0.8127042 | 0.004743758 | 0.8126928 | 0.009547124 |  |  | 330960 | 0.8860887 | 0.8678712 | 0.01579758 | 0.8971916 | 0.006910418 | 0.8972002 | 0.00831993 |  |  | 288760 | 0.7831803 | 0.7035679 | 0.01029979 | 0.7840549 | 0.005449362 | 0.784058 | 0.007268261
|  |  | 5632 | 0.9870025 | 0.998256 | 0.000799803 | 0.9934523 | 0.09869496 | 0.9935382 | 0.1044136 |  |  | 5556 | 0.9486139 | 0.9835722 | 0.00184325 | 0.9598723 | 0.003866254 | 0.9598953 | 0.003806138 |  |  | 5780 | 0.8870256 | 0.9667174 | 0.004529386 | 0.9042604 | 0.005668956 | 0.9042644 | 0.007113092 |  |  | 19380 | 0.8236821 | 0.9150489 | 0.006823549 | 0.8131708 | 0.004750769 | 0.8131595 | 0.009567578 |  |  | 331260 | 0.8838508 | 0.8678712 | 0.01579758 | 0.8972959 | 0.006910251 | 0.8973045 | 0.008319063 |  |  | 289060 | 0.7744785 | 0.7035679 | 0.01029979 | 0.7841505 | 0.00544972 | 0.7841535 | 0.007266509
|  |  | 5637 | 0.9887945 | 0.9982628 | 0.00079793 | 0.9934746 | 0.09869758 | 0.9935604 | 0.1044163 |  |  | 5561 | 0.9486139 | 0.9835875 | 0.001837805 | 0.9598837 | 0.003865207 | 0.9599067 | 0.00380494 |  |  | 5785 | 0.8870256 | 0.9667194 | 0.004529062 | 0.9042632 | 0.005668986 | 0.9042671 | 0.007113113 |  |  | 19680 | 0.8220006 | 0.9150489 | 0.006823549 | 0.8136361 | 0.004757837 | 0.8136249 | 0.00958813 |  |  | 331560 | 0.8883267 | 0.8678712 | 0.01579758 | 0.8974002 | 0.006910081 | 0.8974088 | 0.008318191 |  |  | 289360 | 0.776654 | 0.7035679 | 0.01029979 | 0.7842459 | 0.005450075 | 0.7842489 | 0.007264754
|  |  | 5642 | 0.9870025 | 0.9982695 | 0.0007960707 | 0.9934969 | 0.09870019 | 0.9935825 | 0.1044191 |  |  | 5566 | 0.9486139 | 0.9836027 | 0.001832389 | 0.9598951 | 0.003864169 | 0.9599181 | 0.003803752 |  |  | 5790 | 0.8859466 | 0.9667215 | 0.004528742 | 0.9042659 | 0.005669016 | 0.9042699 | 0.007113134 |  |  | 19980 | 0.8236821 | 0.9150489 | 0.006823549 | 0.8141001 | 0.00476496 | 0.814089 | 0.009608777 |  |  | 331860 | 0.8928025 | 0.8678712 | 0.01579758 | 0.8975043 | 0.006909908 | 0.8975129 | 0.008317316 |  |  | 289660 | 0.7744785 | 0.7035679 | 0.01029979 | 0.7843411 | 0.00545043 | 0.7843442 | 0.007262997
|  |  | 5647 | 0.9870025 | 0.9982763 | 0.000794225 | 0.9935191 | 0.09870279 | 0.9936046 | 0.1044218 |  |  | 5571 | 0.9505348 | 0.9836179 | 0.001826999 | 0.9599064 | 0.003863141 | 0.9599294 | 0.003802576 |  |  | 5795 | 0.8870256 | 0.9667235 | 0.004528426 | 0.9042687 | 0.005669045 | 0.9042726 | 0.007113155 |  |  | 20280 | 0.8236821 | 0.9150489 | 0.006823549 | 0.8145628 | 0.004772138 | 0.8145518 | 0.009629513 |  |  | 332160 | 0.8883267 | 0.8678712 | 0.01579758 | 0.8976083 | 0.006909733 | 0.8976169 | 0.008316437 |  |  | 289960 | 0.7810049 | 0.7035679 | 0.01029979 | 0.7844362 | 0.005450783 | 0.7844392 | 0.007261238
|  |  | 5652 | 0.9870025 | 0.9982829 | 0.0007923929 | 0.9935413 | 0.09870538 | 0.9936265 | 0.1044245 |  |  | 5576 | 0.9495743 | 0.983633 | 0.001821637 | 0.9599177 | 0.003862123 | 0.9599406 | 0.003801409 |  |  | 5800 | 0.8859466 | 0.9667255 | 0.004528114 | 0.9042714 | 0.005669075 | 0.9042754 | 0.007113176 |  |  | 20580 | 0.8270451 | 0.9150489 | 0.006823549 | 0.8150243 | 0.004779368 | 0.8150134 | 0.009650333 |  |  | 332460 | 0.8905646 | 0.8678712 | 0.01579758 | 0.8977122 | 0.006909555 | 0.8977208 | 0.008315554 |  |  | 290260 | 0.7788294 | 0.7035679 | 0.01029979 | 0.7845311 | 0.005451135 | 0.7845341 | 0.007259476
|  |  | 5657 | 0.9870025 | 0.9982896 | 0.0007905743 | 0.9935633 | 0.09870796 | 0.9936484 | 0.1044272 |  |  | 5581 | 0.9486139 | 0.983648 | 0.001816302 | 0.9599289 | 0.003861114 | 0.9599518 | 0.003800254 |  |  | 5805 | 0.8859466 | 0.9667275 | 0.004527806 | 0.9042742 | 0.005669105 | 0.9042781 | 0.007113197 |  |  | 20880 | 0.8253636 | 0.9150489 | 0.006823549 | 0.8154845 | 0.004786651 | 0.8154738 | 0.009671234 |  |  | 332760 | 0.8860887 | 0.8678712 | 0.01579758 | 0.8978159 | 0.006909374 | 0.8978245 | 0.008314666 |  |  | 290560 | 0.776654 | 0.7035679 | 0.01029979 | 0.7846259 | 0.005451485 | 0.7846289 | 0.007257712
|  |  | 5662 | 0.9870025 | 0.9982962 | 0.000788769 | 0.9935853 | 0.09871054 | 0.9936702 | 0.1044299 |  |  | 5586 | 0.9495743 | 0.9836629 | 0.001810994 | 0.9599401 | 0.003860115 | 0.959963 | 0.003799109 |  |  | 5810 | 0.8870256 | 0.9667295 | 0.004527501 | 0.9042769 | 0.005669135 | 0.9042809 | 0.007113218 |  |  | 21180 | 0.8287265 | 0.9150489 | 0.006823549 | 0.8159435 | 0.004793984 | 0.8159328 | 0.009692211 |  |  | 333060 | 0.8905646 | 0.8678712 | 0.01579758 | 0.8979196 | 0.00690919 | 0.8979282 | 0.008313775 |  |  | 290860 | 0.7723031 | 0.7035679 | 0.01029979 | 0.7847205 | 0.005451834 | 0.7847235 | 0.007255946
|  |  | 5667 | 0.9870025 | 0.9983027 | 0.0007869771 | 0.9936072 | 0.0987131 | 0.9936919 | 0.1044325 |  |  | 5591 | 0.9495743 | 0.9836778 | 0.001805714 | 0.9599512 | 0.003859124 | 0.9599741 | 0.003797974 |  |  | 5815 | 0.8881046 | 0.9667315 | 0.004527199 | 0.9042797 | 0.005669165 | 0.9042836 | 0.007113239 |  |  | 21480 | 0.8287265 | 0.9150489 | 0.006823549 | 0.8164012 | 0.004801367 | 0.8163907 | 0.00971326 |  |  | 333360 | 0.8950405 | 0.8678712 | 0.01579758 | 0.8980231 | 0.006909003 | 0.8980317 | 0.00831288 |  |  | 291160 | 0.776654 | 0.7035679 | 0.01029979 | 0.7848149 | 0.005452182 | 0.7848179 | 0.007254178
|  |  | 5672 | 0.9861066 | 0.9983093 | 0.0007851984 | 0.993629 | 0.09871566 | 0.9937136 | 0.1044352 |  |  | 5596 | 0.9495743 | 0.9836926 | 0.00180046 | 0.9599623 | 0.003858143 | 0.9599851 | 0.00379685 |  |  | 5820 | 0.8870256 | 0.9667335 | 0.004526902 | 0.9042824 | 0.005669195 | 0.9042863 | 0.007113261 |  |  | 21780 | 0.830408 | 0.9150489 | 0.006823549 | 0.8168576 | 0.004808798 | 0.8168472 | 0.009734377 |  |  | 333660 | 0.8972784 | 0.8678712 | 0.01579758 | 0.8981265 | 0.006908814 | 0.8981351 | 0.008311981 |  |  | 291460 | 0.7831803 | 0.7035679 | 0.01029979 | 0.7849092 | 0.005452528 | 0.7849122 | 0.007252407
|  |  | 5677 | 0.9870025 | 0.9983157 | 0.0007834329 | 0.9936508 | 0.09871821 | 0.9937352 | 0.1044379 |  |  | 5601 | 0.9505348 | 0.9837073 | 0.001795233 | 0.9599733 | 0.003857171 | 0.9599961 | 0.003795736 |  |  | 5825 | 0.8859466 | 0.9667354 | 0.004526607 | 0.9042851 | 0.005669225 | 0.9042891 | 0.007113282 |  |  | 22080 | 0.830408 | 0.9150489 | 0.006823549 | 0.8173128 | 0.004816276 | 0.8173026 | 0.009755557 |  |  | 333960 | 0.8860887 | 0.8678712 | 0.01579758 | 0.8982298 | 0.006908622 | 0.8982384 | 0.008311077 |  |  | 291760 | 0.7788294 | 0.7035679 | 0.01029979 | 0.7850034 | 0.005452873 | 0.7850063 | 0.007250634
|  |  | 5682 | 0.9878985 | 0.9983222 | 0.0007816805 | 0.9936724 | 0.09872075 | 0.9937567 | 0.1044405 |  |  | 5606 | 0.9495743 | 0.9837219 | 0.001790033 | 0.9599843 | 0.003856208 | 0.9600071 | 0.003794632 |  |  | 5830 | 0.8870256 | 0.9667373 | 0.004526317 | 0.9042879 | 0.005669255 | 0.9042918 | 0.007113303 |  |  | 22380 | 0.8320895 | 0.9150489 | 0.006823549 | 0.8177668 | 0.0048238 | 0.8177566 | 0.009776796 |  |  | 334260 | 0.8883267 | 0.8678712 | 0.01579758 | 0.898333 | 0.006908427 | 0.8983416 | 0.00831017 |  |  | 292060 | 0.776654 | 0.7035679 | 0.01029979 | 0.7850973 | 0.005453216 | 0.7851003 | 0.007248859
|  |  | 5687 | 0.9878985 | 0.9983286 | 0.0007799411 | 0.993694 | 0.09872328 | 0.9937781 | 0.1044431 |  |  | 5611 | 0.9495743 | 0.9837365 | 0.00178486 | 0.9599952 | 0.003855255 | 0.9600179 | 0.003793538 |  |  | 5835 | 0.8870256 | 0.9667393 | 0.004526029 | 0.9042906 | 0.005669285 | 0.9042945 | 0.007113324 |  |  | 22680 | 0.833771 | 0.9150489 | 0.006823549 | 0.8182195 | 0.004831369 | 0.8182095 | 0.009798091 |  |  | 334560 | 0.8883267 | 0.8678712 | 0.01579758 | 0.898436 | 0.006908229 | 0.8984446 | 0.008309259 |  |  | 292360 | 0.776654 | 0.7035679 | 0.01029979 | 0.7851911 | 0.005453559 | 0.7851941 | 0.007247082
|  |  | 5692 | 0.9870025 | 0.998335 | 0.0007782146 | 0.9937156 | 0.09872581 | 0.9937994 | 0.1044458 |  |  | 5616 | 0.9495743 | 0.983751 | 0.001779713 | 0.960006 | 0.00385431 | 0.9600288 | 0.003792455 |  |  | 5840 | 0.8870256 | 0.9667412 | 0.004525745 | 0.9042933 | 0.005669315 | 0.9042973 | 0.007113346 |  |  | 22980 | 0.8320895 | 0.9150489 | 0.006823549 | 0.818671 | 0.004838981 | 0.8186611 | 0.009819438 |  |  | 334860 | 0.8816128 | 0.8678712 | 0.01579758 | 0.898539 | 0.006908029 | 0.8985475 | 0.008308344 |  |  | 292660 | 0.7679522 | 0.7035679 | 0.01029979 | 0.7852848 | 0.005453899 | 0.7852877 | 0.007245302
|  |  | 5697 | 0.9878985 | 0.9983413 | 0.0007765011 | 0.993737 | 0.09872832 | 0.9938207 | 0.1044484 |  |  | 5621 | 0.9495743 | 0.9837654 | 0.001774592 | 0.9600169 | 0.003853373 | 0.9600396 | 0.003791381 |  |  | 5845 | 0.8881046 | 0.9667431 | 0.004525464 | 0.9042961 | 0.005669345 | 0.9043 | 0.007113367 |  |  | 23280 | 0.8354525 | 0.9150489 | 0.006823549 | 0.8191213 | 0.004846636 | 0.8191115 | 0.009840833 |  |  | 335160 | 0.8905646 | 0.8678712 | 0.01579758 | 0.8986418 | 0.006907826 | 0.8986504 | 0.008307426 |  |  | 292960 | 0.7810049 | 0.7035679 | 0.01029979 | 0.7853783 | 0.005454239 | 0.7853812 | 0.007243521
|  |  | 5702 | 0.9870025 | 0.9983476 | 0.0007748003 | 0.9937584 | 0.09873083 | 0.9938419 | 0.104451 |  |  | 5626 | 0.9505348 | 0.9837797 | 0.001769499 | 0.9600276 | 0.003852446 | 0.9600503 | 0.003790317 |  |  | 5850 | 0.8870256 | 0.966745 | 0.004525187 | 0.9042988 | 0.005669375 | 0.9043027 | 0.007113389 |  |  | 23580 | 0.8354525 | 0.9150489 | 0.006823549 | 0.8195703 | 0.004854333 | 0.8195606 | 0.009862271 |  |  | 335460 | 0.8816128 | 0.8678712 | 0.01579758 | 0.8987445 | 0.00690762 | 0.898753 | 0.008306503 |  |  | 293260 | 0.776654 | 0.7035679 | 0.01029979 | 0.7854717 | 0.005454577 | 0.7854746 | 0.007241737
|  |  | 5707 | 0.9870025 | 0.9983539 | 0.0007731123 | 0.9937797 | 0.09873333 | 0.9938631 | 0.1044536 |  |  | 5631 | 0.9486139 | 0.983794 | 0.001764431 | 0.9600383 | 0.003851527 | 0.960061 | 0.003789263 |  |  | 5855 | 0.8870256 | 0.9667468 | 0.004524913 | 0.9043015 | 0.005669405 | 0.9043055 | 0.00711341 |  |  | 23880 | 0.830408 | 0.9150489 | 0.006823549 | 0.8200181 | 0.004862069 | 0.8200085 | 0.009883751 |  |  | 335760 | 0.8860887 | 0.8678712 | 0.01579758 | 0.8988471 | 0.006907412 | 0.8988556 | 0.008305576 |  |  | 293560 | 0.7788294 | 0.7035679 | 0.01029979 | 0.7855648 | 0.005454914 | 0.7855677 | 0.007239951
|  |  | 5712 | 0.9861066 | 0.9983601 | 0.000771437 | 0.9938009 | 0.09873582 | 0.9938841 | 0.1044562 |  |  | 5636 | 0.9495743 | 0.9838082 | 0.00175939 | 0.960049 | 0.003850617 | 0.9600716 | 0.003788218 |  |  | 5860 | 0.8870256 | 0.9667487 | 0.004524642 | 0.9043043 | 0.005669435 | 0.9043082 | 0.007113431 |  |  | 24180 | 0.833771 | 0.9150489 | 0.006823549 | 0.8204647 | 0.004869846 | 0.8204552 | 0.009905267 |  |  | 336060 | 0.8838508 | 0.8678712 | 0.01579758 | 0.8989495 | 0.006907201 | 0.8989581 | 0.008304646 |  |  | 293860 | 0.7701276 | 0.7035679 | 0.01029979 | 0.7856579 | 0.00545525 | 0.7856608 | 0.007238164
|  |  | 5717 | 0.9870025 | 0.9983663 | 0.0007697742 | 0.9938221 | 0.0987383 | 0.9939051 | 0.1044588 |  |  | 5641 | 0.9514953 | 0.9838224 | 0.001754374 | 0.9600596 | 0.003849716 | 0.9600822 | 0.003787183 |  |  | 5865 | 0.8870256 | 0.9667505 | 0.004524374 | 0.904307 | 0.005669465 | 0.9043109 | 0.007113453 |  |  | 24480 | 0.8320895 | 0.9150489 | 0.006823549 | 0.82091 | 0.00487766 | 0.8209007 | 0.009926816 |  |  | 336360 | 0.8950405 | 0.8678712 | 0.01579758 | 0.8990519 | 0.006906987 | 0.8990604 | 0.008303712 |  |  | 294160 | 0.776654 | 0.7035679 | 0.01029979 | 0.7857508 | 0.005455584 | 0.7857536 | 0.007236374
|  |  | 5722 | 0.9878985 | 0.9983725 | 0.0007681239 | 0.9938432 | 0.09874078 | 0.993926 | 0.1044614 |  |  | 5646 | 0.9505348 | 0.9838364 | 0.001749385 | 0.9600702 | 0.003848823 | 0.9600928 | 0.003786158 |  |  | 5870 | 0.8870256 | 0.9667524 | 0.00452411 | 0.9043097 | 0.005669495 | 0.9043136 | 0.007113475 |  |  | 24780 | 0.833771 | 0.9150489 | 0.006823549 | 0.8213542 | 0.004885512 | 0.8213449 | 0.009948396 |  |  | 336660 | 0.8905646 | 0.8678712 | 0.01579758 | 0.8991541 | 0.00690677 | 0.8991627 | 0.008302773 |  |  | 294460 | 0.7810049 | 0.7035679 | 0.01029979 | 0.7858435 | 0.005455917 | 0.7858463 | 0.007234582
|  |  | 5727 | 0.9870025 | 0.9983786 | 0.0007664861 | 0.9938642 | 0.09874324 | 0.9939469 | 0.104464 |  |  | 5651 | 0.9505348 | 0.9838504 | 0.001744422 | 0.9600807 | 0.003847938 | 0.9601033 | 0.003785142 |  |  | 5875 | 0.8870256 | 0.9667542 | 0.004523849 | 0.9043124 | 0.005669525 | 0.9043163 | 0.007113496 |  |  | 25080 | 0.8371339 | 0.9150489 | 0.006823549 | 0.8217971 | 0.0048934 | 0.821788 | 0.009970003 |  |  | 336960 | 0.8883267 | 0.8678712 | 0.01579758 | 0.8992562 | 0.006906551 | 0.8992648 | 0.008301831 |  |  | 294760 | 0.7744785 | 0.7035679 | 0.01029979 | 0.785936 | 0.005456249 | 0.7859389 | 0.007232788
|  |  | 5732 | 0.9870025 | 0.9983847 | 0.0007648607 | 0.9938851 | 0.0987457 | 0.9939676 | 0.1044665 |  |  | 5656 | 0.9505348 | 0.9838643 | 0.001739484 | 0.9600911 | 0.003847062 | 0.9601137 | 0.003784135 |  |  | 5880 | 0.8881046 | 0.966756 | 0.00452359 | 0.9043151 | 0.005669555 | 0.9043191 | 0.007113518 |  |  | 25380 | 0.8354525 | 0.9150489 | 0.006823549 | 0.8222388 | 0.004901323 | 0.8222298 | 0.009991633 |  |  | 337260 | 0.8860887 | 0.8678712 | 0.01579758 | 0.8993582 | 0.006906329 | 0.8993668 | 0.008300886 |  |  | 295060 | 0.7788294 | 0.7035679 | 0.01029979 | 0.7860285 | 0.005456579 | 0.7860313 | 0.007230992
|  |  | 5737 | 0.9878985 | 0.9983907 | 0.0007632476 | 0.993906 | 0.09874815 | 0.9939883 | 0.1044691 |  |  | 5661 | 0.9495743 | 0.9838782 | 0.001734573 | 0.9601016 | 0.003846194 | 0.9601241 | 0.003783138 |  |  | 5885 | 0.8870256 | 0.9667578 | 0.004523335 | 0.9043179 | 0.005669585 | 0.9043218 | 0.007113539 |  |  | 25680 | 0.8354525 | 0.9150489 | 0.006823549 | 0.8226794 | 0.00490928 | 0.8226704 | 0.01001328 |  |  | 337560 | 0.8883267 | 0.8678712 | 0.01579758 | 0.8994601 | 0.006906105 | 0.8994687 | 0.008299936 |  |  | 295360 | 0.7831803 | 0.7035679 | 0.01029979 | 0.7861207 | 0.005456908 | 0.7861235 | 0.007229194
|  |  | 5742 | 0.9878985 | 0.9983967 | 0.0007616467 | 0.9939268 | 0.09875059 | 0.9940089 | 0.1044716 |  |  | 5666 | 0.9486139 | 0.983892 | 0.001729687 | 0.9601119 | 0.003845334 | 0.9601345 | 0.00378215 |  |  | 5890 | 0.8870256 | 0.9667596 | 0.004523083 | 0.9043206 | 0.005669615 | 0.9043245 | 0.007113561 |  |  | 25980 | 0.8388154 | 0.9150489 | 0.006823549 | 0.8231187 | 0.004917271 | 0.8231098 | 0.01003495 |  |  | 337860 | 0.8928025 | 0.8678712 | 0.01579758 | 0.8995618 | 0.006905878 | 0.8995704 | 0.008298983 |  |  | 295660 | 0.7897067 | 0.7035679 | 0.01029979 | 0.7862128 | 0.005457236 | 0.7862156 | 0.007227394
|  |  | 5747 | 0.9878985 | 0.9984027 | 0.0007600579 | 0.9939475 | 0.09875303 | 0.9940295 | 0.1044742 |  |  | 5671 | 0.9495743 | 0.9839057 | 0.001724826 | 0.9601222 | 0.003844482 | 0.9601448 | 0.003781171 |  |  | 5895 | 0.8870256 | 0.9667614 | 0.004522833 | 0.9043233 | 0.005669645 | 0.9043272 | 0.007113583 |  |  | 26280 | 0.8404969 | 0.9150489 | 0.006823549 | 0.8235568 | 0.004925294 | 0.8235481 | 0.01005663 |  |  | 338160 | 0.8905646 | 0.8678712 | 0.01579758 | 0.8996635 | 0.006905648 | 0.8996721 | 0.008298026 |  |  | 295960 | 0.7788294 | 0.7035679 | 0.01029979 | 0.7863048 | 0.005457563 | 0.7863076 | 0.007225592
|  |  | 5752 | 0.9878985 | 0.9984087 | 0.0007584812 | 0.9939682 | 0.09875545 | 0.99405 | 0.1044767 |  |  | 5676 | 0.9495743 | 0.9839193 | 0.001719991 | 0.9601325 | 0.003843638 | 0.960155 | 0.003780201 |  |  | 5900 | 0.8881046 | 0.9667631 | 0.004522587 | 0.904326 | 0.005669676 | 0.9043299 | 0.007113605 |  |  | 26580 | 0.8388154 | 0.9150489 | 0.006823549 | 0.8239937 | 0.004933348 | 0.8239851 | 0.01007832 |  |  | 338460 | 0.8883267 | 0.8678712 | 0.01579758 | 0.899765 | 0.006905415 | 0.8997736 | 0.008297065 |  |  | 296260 | 0.7788294 | 0.7035679 | 0.01029979 | 0.7863966 | 0.005457888 | 0.7863994 | 0.007223788
|  |  | 5757 | 0.9870025 | 0.9984146 | 0.0007569166 | 0.9939887 | 0.09875787 | 0.9940704 | 0.1044792 |  |  | 5681 | 0.9495743 | 0.9839329 | 0.001715182 | 0.9601427 | 0.003842803 | 0.9601652 | 0.003779241 |  |  | 5905 | 0.8870256 | 0.9667649 | 0.004522344 | 0.9043287 | 0.005669706 | 0.9043326 | 0.007113626 |  |  | 26880 | 0.8404969 | 0.9150489 | 0.006823549 | 0.8244294 | 0.004941433 | 0.8244209 | 0.01010002 |  |  | 338760 | 0.8883267 | 0.8678712 | 0.01579758 | 0.8998664 | 0.00690518 | 0.899875 | 0.0082961 |  |  | 296560 | 0.7875312 | 0.7035679 | 0.01029979 | 0.7864882 | 0.005458212 | 0.786491 | 0.007221982
|  |  | 5762 | 0.9870025 | 0.9984205 | 0.0007553639 | 0.9940092 | 0.09876028 | 0.9940907 | 0.1044817 |  |  | 5686 | 0.9486139 | 0.9839464 | 0.001710397 | 0.9601529 | 0.003841975 | 0.9601754 | 0.003778289 |  |  | 5910 | 0.8870256 | 0.9667666 | 0.004522103 | 0.9043314 | 0.005669736 | 0.9043353 | 0.007113648 |  |  | 27180 | 0.8421784 | 0.9150489 | 0.006823549 | 0.824864 | 0.004949547 | 0.8248555 | 0.01012173 |  |  | 339060 | 0.8905646 | 0.8678712 | 0.01579758 | 0.8999677 | 0.006904943 | 0.8999763 | 0.008295132 |  |  | 296860 | 0.7788294 | 0.7035679 | 0.01029979 | 0.7865797 | 0.005458535 | 0.7865825 | 0.007220175
|  |  | 5767 | 0.9887945 | 0.9984263 | 0.0007538231 | 0.9940297 | 0.09876268 | 0.994111 | 0.1044842 |  |  | 5691 | 0.9495743 | 0.9839599 | 0.001705638 | 0.9601631 | 0.003841155 | 0.9601855 | 0.003777346 |  |  | 5915 | 0.8870256 | 0.9667683 | 0.004521865 | 0.9043341 | 0.005669766 | 0.904338 | 0.00711367 |  |  | 27480 | 0.8404969 | 0.9150489 | 0.006823549 | 0.8252973 | 0.00495769 | 0.825289 | 0.01014344 |  |  | 339360 | 0.8928025 | 0.8678712 | 0.01579758 | 0.9000689 | 0.006904702 | 0.9000775 | 0.008294159 |  |  | 297160 | 0.7788294 | 0.7035679 | 0.01029979 | 0.786671 | 0.005458857 | 0.7866738 | 0.007218365
|  |  | 5772 | 0.9878985 | 0.9984321 | 0.000752294 | 0.99405 | 0.09876508 | 0.9941312 | 0.1044867 |  |  | 5696 | 0.9495743 | 0.9839733 | 0.001700904 | 0.9601731 | 0.003840343 | 0.9601955 | 0.003776411 |  |  | 5920 | 0.8881046 | 0.96677 | 0.004521631 | 0.9043368 | 0.005669796 | 0.9043407 | 0.007113692 |  |  | 27780 | 0.8388154 | 0.9150489 | 0.006823549 | 0.8257295 | 0.00496586 | 0.8257213 | 0.01016514 |  |  | 339660 | 0.8860887 | 0.8678712 | 0.01579758 | 0.90017 | 0.00690446 | 0.9001785 | 0.008293184 |  |  | 297460 | 0.7831803 | 0.7035679 | 0.01029979 | 0.7867622 | 0.005459177 | 0.7867649 | 0.007216554
|  |  | 5777 | 0.9870025 | 0.9984379 | 0.0007507767 | 0.9940703 | 0.09876746 | 0.9941513 | 0.1044892 |  |  | 5701 | 0.9495743 | 0.9839866 | 0.001696195 | 0.9601832 | 0.003839539 | 0.9602056 | 0.003775486 |  |  | 5925 | 0.8848676 | 0.9667717 | 0.004521398 | 0.9043395 | 0.005669827 | 0.9043434 | 0.007113714 |  |  | 28080 | 0.8421784 | 0.9150489 | 0.006823549 | 0.8261604 | 0.004974057 | 0.8261524 | 0.01018685 |  |  | 339960 | 0.8883267 | 0.8678712 | 0.01579758 | 0.9002709 | 0.006904214 | 0.9002795 | 0.008292204 |  |  | 297760 | 0.776654 | 0.7035679 | 0.01029979 | 0.7868532 | 0.005459496 | 0.786856 | 0.00721474
|  |  | 5782 | 0.9870025 | 0.9984436 | 0.0007492711 | 0.9940906 | 0.09876984 | 0.9941714 | 0.1044917 |  |  | 5706 | 0.9505348 | 0.9839998 | 0.001691511 | 0.9601932 | 0.003838742 | 0.9602155 | 0.003774569 |  |  | 5930 | 0.8859466 | 0.9667734 | 0.004521169 | 0.9043422 | 0.005669857 | 0.9043461 | 0.007113736 |  |  | 28380 | 0.8455413 | 0.9150489 | 0.006823549 | 0.8265903 | 0.00498228 | 0.8265823 | 0.01020855 |  |  | 340260 | 0.8860887 | 0.8678712 | 0.01579758 | 0.9003718 | 0.006903966 | 0.9003803 | 0.008291221 |  |  | 298060 | 0.7853558 | 0.7035679 | 0.01029979 | 0.7869441 | 0.005459814 | 0.7869468 | 0.007212925
|  |  | 5787 | 0.9878985 | 0.9984493 | 0.0007477771 | 0.9941107 | 0.09877221 | 0.9941914 | 0.1044942 |  |  | 5711 | 0.9505348 | 0.984013 | 0.001686852 | 0.9602031 | 0.003837953 | 0.9602255 | 0.00377366 |  |  | 5935 | 0.8870256 | 0.9667751 | 0.004520942 | 0.9043449 | 0.005669887 | 0.9043488 | 0.007113757 |  |  | 28680 | 0.8438599 | 0.9150489 | 0.006823549 | 0.8270189 | 0.004990528 | 0.827011 | 0.01023024 |  |  | 340560 | 0.8860887 | 0.8678712 | 0.01579758 | 0.9004725 | 0.006903715 | 0.900481 | 0.008290234 |  |  | 298360 | 0.7788294 | 0.7035679 | 0.01029979 | 0.7870348 | 0.00546013 | 0.7870375 | 0.007211108
|  |  | 5792 | 0.9878985 | 0.998455 | 0.0007462946 | 0.9941308 | 0.09877457 | 0.9942113 | 0.1044966 |  |  | 5716 | 0.9505348 | 0.9840261 | 0.001682218 | 0.960213 | 0.003837172 | 0.9602353 | 0.00377276 |  |  | 5940 | 0.8870256 | 0.9667768 | 0.004520719 | 0.9043476 | 0.005669917 | 0.9043515 | 0.007113779 |  |  | 28980 | 0.8438599 | 0.9150489 | 0.006823549 | 0.8274463 | 0.004998801 | 0.8274386 | 0.01025192 |  |  | 340860 | 0.8928025 | 0.8678712 | 0.01579758 | 0.9005731 | 0.006903462 | 0.9005817 | 0.008289243 |  |  | 298660 | 0.7831803 | 0.7035679 | 0.01029979 | 0.7871254 | 0.005460446 | 0.7871281 | 0.00720929
|  |  | 5797 | 0.9878985 | 0.9984607 | 0.0007448235 | 0.9941508 | 0.09877693 | 0.9942311 | 0.1044991 |  |  | 5721 | 0.9495743 | 0.9840392 | 0.001677608 | 0.9602229 | 0.003836398 | 0.9602452 | 0.003771869 |  |  | 5945 | 0.8870256 | 0.9667784 | 0.004520497 | 0.9043503 | 0.005669948 | 0.9043542 | 0.007113801 |  |  | 29280 | 0.8438599 | 0.9150489 | 0.006823549 | 0.8278726 | 0.005007097 | 0.827865 | 0.01027358 |  |  | 341160 | 0.8905646 | 0.8678712 | 0.01579758 | 0.9006736 | 0.006903207 | 0.9006821 | 0.008288249 |  |  | 298960 | 0.7853558 | 0.7035679 | 0.01029979 | 0.7872158 | 0.00546076 | 0.7872185 | 0.007207469
|  |  | 5802 | 0.9878985 | 0.9984663 | 0.0007433638 | 0.9941708 | 0.09877927 | 0.9942509 | 0.1045015 |  |  | 5726 | 0.9495743 | 0.9840521 | 0.001673023 | 0.9602327 | 0.003835631 | 0.960255 | 0.003770985 |  |  | 5950 | 0.8870256 | 0.9667801 | 0.004520279 | 0.904353 | 0.005669978 | 0.9043569 | 0.007113823 |  |  | 29580 | 0.8455413 | 0.9150489 | 0.006823549 | 0.8282978 | 0.005015415 | 0.8282902 | 0.01029524 |  |  | 341460 | 0.8883267 | 0.8678712 | 0.01579758 | 0.900774 | 0.006902948 | 0.9007825 | 0.008287251 |  |  | 299260 | 0.7853558 | 0.7035679 | 0.01029979 | 0.7873061 | 0.005461073 | 0.7873088 | 0.007205647
|  |  | 5807 | 0.9878985 | 0.9984719 | 0.0007419155 | 0.9941907 | 0.09878161 | 0.9942706 | 0.104504 |  |  | 5731 | 0.9505348 | 0.9840651 | 0.001668462 | 0.9602424 | 0.003834872 | 0.9602647 | 0.003770111 |  |  | 5955 | 0.8870256 | 0.9667817 | 0.004520062 | 0.9043557 | 0.005670008 | 0.9043596 | 0.007113846 |  |  | 29880 | 0.8438599 | 0.9150489 | 0.006823549 | 0.8287217 | 0.005023755 | 0.8287143 | 0.01031687 |  |  | 341760 | 0.8860887 | 0.8678712 | 0.01579758 | 0.9008742 | 0.006902687 | 0.9008828 | 0.008286249 |  |  | 299560 | 0.7744785 | 0.7035679 | 0.01029979 | 0.7873962 | 0.005461384 | 0.7873989 | 0.007203823
|  |  | 5812 | 0.9878985 | 0.9984774 | 0.0007404784 | 0.9942105 | 0.09878395 | 0.9942903 | 0.1045064 |  |  | 5736 | 0.9505348 | 0.9840779 | 0.001663926 | 0.9602522 | 0.00383412 | 0.9602744 | 0.003769244 |  |  | 5960 | 0.8881046 | 0.9667833 | 0.004519849 | 0.9043584 | 0.005670039 | 0.9043623 | 0.007113868 |  |  | 30180 | 0.8455413 | 0.9150489 | 0.006823549 | 0.8291446 | 0.005032116 | 0.8291372 | 0.01033848 |  |  | 342060 | 0.8860887 | 0.8678712 | 0.01579758 | 0.9009744 | 0.006902424 | 0.9009829 | 0.008285244 |  |  | 299860 | 0.7831803 | 0.7035679 | 0.01029979 | 0.7874862 | 0.005461695 | 0.7874888 | 0.007201998
|  |  | 5817 | 0.9870025 | 0.9984829 | 0.0007390524 | 0.9942302 | 0.09878627 | 0.9943099 | 0.1045088 |  |  | 5741 | 0.9505348 | 0.9840907 | 0.001659414 | 0.9602618 | 0.003833375 | 0.9602841 | 0.003768385 |  |  | 5965 | 0.8881046 | 0.9667849 | 0.004519638 | 0.9043611 | 0.005670069 | 0.9043649 | 0.00711389 |  |  | 30480 | 0.8455413 | 0.9150489 | 0.006823549 | 0.8295662 | 0.005040497 | 0.8295589 | 0.01036007 |  |  | 342360 | 0.8883267 | 0.8678712 | 0.01579758 | 0.9010744 | 0.006902158 | 0.9010829 | 0.008284235 |  |  | 300160 | 0.7897067 | 0.7035679 | 0.01029979 | 0.787576 | 0.005462004 | 0.7875786 | 0.00720017
|  |  | 5822 | 0.9878985 | 0.9984884 | 0.0007376376 | 0.9942499 | 0.09878859 | 0.9943294 | 0.1045112 |  |  | 5746 | 0.9505348 | 0.9841034 | 0.001654926 | 0.9602715 | 0.003832638 | 0.9602937 | 0.003767535 |  |  | 5970 | 0.8870256 | 0.9667865 | 0.004519429 | 0.9043637 | 0.0056701 | 0.9043676 | 0.007113912 |  |  | 30780 | 0.8455413 | 0.9150489 | 0.006823549 | 0.8299867 | 0.005048898 | 0.8299795 | 0.01038164 |  |  | 342660 | 0.8905646 | 0.8678712 | 0.01579758 | 0.9011743 | 0.00690189 | 0.9011829 | 0.008283223 |  |  | 300460 | 0.776654 | 0.7035679 | 0.01029979 | 0.7876657 | 0.005462312 | 0.7876683 | 0.007198341
|  |  | 5827 | 0.9878985 | 0.9984939 | 0.0007362338 | 0.9942695 | 0.09879089 | 0.9943488 | 0.1045136 |  |  | 5751 | 0.9505348 | 0.9841161 | 0.001650463 | 0.9602811 | 0.003831907 | 0.9603032 | 0.003766692 |  |  | 5975 | 0.8881046 | 0.9667881 | 0.004519223 | 0.9043664 | 0.00567013 | 0.9043703 | 0.007113934 |  |  | 31080 | 0.8472228 | 0.9150489 | 0.006823549 | 0.8304061 | 0.005057317 | 0.830399 | 0.01040317 |  |  | 342960 | 0.8860887 | 0.8678712 | 0.01579758 | 0.9012741 | 0.006901619 | 0.9012827 | 0.008282207 |  |  | 300760 | 0.7918821 | 0.7035679 | 0.01029979 | 0.7877552 | 0.005462619 | 0.7877578 | 0.00719651
|  |  | 5832 | 0.9878985 | 0.9984993 | 0.000734841 | 0.9942891 | 0.09879319 | 0.9943682 | 0.104516 |  |  | 5756 | 0.9495743 | 0.9841287 | 0.001646023 | 0.9602906 | 0.003831184 | 0.9603128 | 0.003765858 |  |  | 5980 | 0.8881046 | 0.9667897 | 0.00451902 | 0.9043691 | 0.00567016 | 0.904373 | 0.007113956 |  |  | 31380 | 0.8472228 | 0.9150489 | 0.006823549 | 0.8308243 | 0.005065754 | 0.8308173 | 0.01042468 |  |  | 343260 | 0.8883267 | 0.8678712 | 0.01579758 | 0.9013738 | 0.006901345 | 0.9013824 | 0.008281187 |  |  | 301060 | 0.7788294 | 0.7035679 | 0.01029979 | 0.7878446 | 0.005462925 | 0.7878471 | 0.007194678
|  |  | 5837 | 0.9870025 | 0.9985047 | 0.0007334591 | 0.9943085 | 0.09879549 | 0.9943875 | 0.1045184 |  |  | 5761 | 0.9514953 | 0.9841412 | 0.001641608 | 0.9603001 | 0.003830468 | 0.9603222 | 0.003765031 |  |  | 5985 | 0.8891836 | 0.9667913 | 0.004518819 | 0.9043718 | 0.005670191 | 0.9043757 | 0.007113978 |  |  | 31680 | 0.8489043 | 0.9150489 | 0.006823549 | 0.8312414 | 0.005074209 | 0.8312345 | 0.01044616 |  |  | 343560 | 0.8838508 | 0.8678712 | 0.01579758 | 0.9014734 | 0.006901069 | 0.9014819 | 0.008280164 |  |  | 301360 | 0.7810049 | 0.7035679 | 0.01029979 | 0.7879338 | 0.005463229 | 0.7879363 | 0.007192844
|  |  | 5842 | 0.9870025 | 0.99851 | 0.0007320881 | 0.9943279 | 0.09879777 | 0.9944067 | 0.1045208 |  |  | 5766 | 0.9495743 | 0.9841537 | 0.001637216 | 0.9603096 | 0.003829758 | 0.9603317 | 0.003764212 |  |  | 5990 | 0.8859466 | 0.9667928 | 0.00451862 | 0.9043745 | 0.005670221 | 0.9043783 | 0.007114001 |  |  | 31980 | 0.8489043 | 0.9150489 | 0.006823549 | 0.8316573 | 0.00508268 | 0.8316505 | 0.01046761 |  |  | 343860 | 0.8860887 | 0.8678712 | 0.01579758 | 0.9015728 | 0.006900791 | 0.9015814 | 0.008279137 |  |  | 301660 | 0.7810049 | 0.7035679 | 0.01029979 | 0.7880228 | 0.005463532 | 0.7880254 | 0.007191008
|  |  | 5847 | 0.9878985 | 0.9985153 | 0.0007307278 | 0.9943473 | 0.09880005 | 0.9944259 | 0.1045232 |  |  | 5771 | 0.9495743 | 0.9841661 | 0.001632848 | 0.960319 | 0.003829056 | 0.9603411 | 0.003763401 |  |  | 5995 | 0.8870256 | 0.9667944 | 0.004518423 | 0.9043771 | 0.005670252 | 0.904381 | 0.007114023 |  |  | 32280 | 0.8472228 | 0.9150489 | 0.006823549 | 0.8320721 | 0.005091166 | 0.8320654 | 0.01048902 |  |  | 344160 | 0.8793749 | 0.8678712 | 0.01579758 | 0.9016722 | 0.00690051 | 0.9016807 | 0.008278107 |  |  | 301960 | 0.7831803 | 0.7035679 | 0.01029979 | 0.7881118 | 0.005463835 | 0.7881143 | 0.007189171
|  |  | 5852 | 0.9878985 | 0.9985206 | 0.0007293782 | 0.9943665 | 0.09880232 | 0.994445 | 0.1045255 |  |  | 5776 | 0.9505348 | 0.9841785 | 0.001628504 | 0.9603283 | 0.00382836 | 0.9603504 | 0.003762597 |  |  | 6000 | 0.8870256 | 0.9667959 | 0.004518229 | 0.9043798 | 0.005670282 | 0.9043837 | 0.007114045 |  |  | 32580 | 0.8505858 | 0.9150489 | 0.006823549 | 0.8324858 | 0.005099668 | 0.8324792 | 0.01051039 |  |  | 344460 | 0.8838508 | 0.8678712 | 0.01579758 | 0.9017714 | 0.006900227 | 0.90178 | 0.008277073 |  |  | 302260 | 0.7897067 | 0.7035679 | 0.01029979 | 0.7882005 | 0.005464135 | 0.7882031 | 0.007187332
|  |  | 5857 | 0.9878985 | 0.9985259 | 0.0007280392 | 0.9943858 | 0.09880459 | 0.994464 | 0.1045279 |  |  | 5781 | 0.9505348 | 0.9841907 | 0.001624183 | 0.9603377 | 0.003827671 | 0.9603597 | 0.003761802 |  |  | 6005 | 0.8881046 | 0.9667974 | 0.004518037 | 0.9043825 | 0.005670313 | 0.9043864 | 0.007114067 |  |  | 32880 | 0.8489043 | 0.9150489 | 0.006823549 | 0.8328983 | 0.005108184 | 0.8328918 | 0.01053172 |  |  | 344760 | 0.8905646 | 0.8678712 | 0.01579758 | 0.9018705 | 0.006899941 | 0.9018791 | 0.008276036 |  |  | 302560 | 0.7810049 | 0.7035679 | 0.01029979 | 0.7882891 | 0.005464435 | 0.7882917 | 0.007185492
|  |  | 5862 | 0.9878985 | 0.9985311 | 0.0007267109 | 0.9944049 | 0.09880684 | 0.994483 | 0.1045302 |  |  | 5786 | 0.9495743 | 0.984203 | 0.001619886 | 0.960347 | 0.003826989 | 0.960369 | 0.003761013 |  |  | 6010 | 0.8859466 | 0.966799 | 0.004517848 | 0.9043852 | 0.005670343 | 0.904389 | 0.00711409 |  |  | 33180 | 0.8489043 | 0.9150489 | 0.006823549 | 0.8333097 | 0.005116713 | 0.8333033 | 0.01055302 |  |  | 345060 | 0.8928025 | 0.8678712 | 0.01579758 | 0.9019695 | 0.006899653 | 0.9019781 | 0.008274995 |  |  | 302860 | 0.7831803 | 0.7035679 | 0.01029979 | 0.7883776 | 0.005464734 | 0.7883801 | 0.00718365
|  |  | 5867 | 0.9870025 | 0.9985363 | 0.000725393 | 0.994424 | 0.09880909 | 0.9945019 | 0.1045326 |  |  | 5791 | 0.9505348 | 0.9842151 | 0.001615612 | 0.9603562 | 0.003826313 | 0.9603782 | 0.003760232 |  |  | 6015 | 0.8859466 | 0.9668005 | 0.004517661 | 0.9043878 | 0.005670374 | 0.9043917 | 0.007114112 |  |  | 33480 | 0.8522673 | 0.9150489 | 0.006823549 | 0.83372 | 0.005125256 | 0.8337137 | 0.01057427 |  |  | 345360 | 0.8905646 | 0.8678712 | 0.01579758 | 0.9020684 | 0.006899362 | 0.902077 | 0.008273951 |  |  | 303160 | 0.7831803 | 0.7035679 | 0.01029979 | 0.7884659 | 0.005465031 | 0.7884684 | 0.007181807
|  |  | 5872 | 0.9878985 | 0.9985415 | 0.0007240856 | 0.994443 | 0.09881133 | 0.9945208 | 0.1045349 |  |  | 5796 | 0.9486139 | 0.9842272 | 0.001611362 | 0.9603654 | 0.003825644 | 0.9603874 | 0.003759459 |  |  | 6020 | 0.8891836 | 0.966802 | 0.004517476 | 0.9043905 | 0.005670405 | 0.9043944 | 0.007114135 |  |  | 33780 | 0.8489043 | 0.9150489 | 0.006823549 | 0.8341292 | 0.005133811 | 0.8341229 | 0.01059548 |  |  | 345660 | 0.8860887 | 0.8678712 | 0.01579758 | 0.9021672 | 0.006899069 | 0.9021758 | 0.008272903 |  |  | 303460 | 0.7831803 | 0.7035679 | 0.01029979 | 0.7885541 | 0.005465328 | 0.7885566 | 0.007179962
|  |  | 5877 | 0.9878985 | 0.9985467 | 0.0007227885 | 0.9944619 | 0.09881356 | 0.9945395 | 0.1045373 |  |  | 5801 | 0.9486139 | 0.9842393 | 0.001607134 | 0.9603746 | 0.003824982 | 0.9603965 | 0.003758693 |  |  | 6025 | 0.8881046 | 0.9668034 | 0.004517293 | 0.9043932 | 0.005670435 | 0.904397 | 0.007114157 |  |  | 34080 | 0.8455413 | 0.9150489 | 0.006823549 | 0.8345372 | 0.005142378 | 0.8345311 | 0.01061664 |  |  | 345960 | 0.8816128 | 0.8678712 | 0.01579758 | 0.9022659 | 0.006898773 | 0.9022744 | 0.008271851 |  |  | 303760 | 0.7853558 | 0.7035679 | 0.01029979 | 0.7886421 | 0.005465623 | 0.7886446 | 0.007178115
|  |  | 5882 | 0.9870025 | 0.9985518 | 0.0007215018 | 0.9944808 | 0.09881579 | 0.9945583 | 0.1045396 |  |  | 5806 | 0.9495743 | 0.9842513 | 0.00160293 | 0.9603837 | 0.003824326 | 0.9604056 | 0.003757934 |  |  | 6030 | 0.8881046 | 0.9668049 | 0.004517112 | 0.9043958 | 0.005670466 | 0.9043997 | 0.007114179 |  |  | 34380 | 0.8489043 | 0.9150489 | 0.006823549 | 0.8349441 | 0.005150956 | 0.8349381 | 0.01063776 |  |  | 346260 | 0.8905646 | 0.8678712 | 0.01579758 | 0.9023644 | 0.006898475 | 0.902373 | 0.008270797 |  |  | 304060 | 0.7788294 | 0.7035679 | 0.01029979 | 0.78873 | 0.005465917 | 0.7887325 | 0.007176267
|  |  | 5887 | 0.9878985 | 0.9985569 | 0.0007202252 | 0.9944996 | 0.09881801 | 0.9945769 | 0.1045419 |  |  | 5811 | 0.9514953 | 0.9842632 | 0.00159875 | 0.9603928 | 0.003823676 | 0.9604147 | 0.003757183 |  |  | 6035 | 0.8881046 | 0.9668064 | 0.004516934 | 0.9043985 | 0.005670496 | 0.9044024 | 0.007114202 |  |  | 34680 | 0.8505858 | 0.9150489 | 0.006823549 | 0.83535 | 0.005159544 | 0.835344 | 0.01065882 |  |  | 346560 | 0.8838508 | 0.8678712 | 0.01579758 | 0.9024629 | 0.006898175 | 0.9024714 | 0.008269738 |  |  | 304360 | 0.7788294 | 0.7035679 | 0.01029979 | 0.7888178 | 0.00546621 | 0.7888202 | 0.007174418
|  |  | 5892 | 0.9878985 | 0.9985619 | 0.0007189589 | 0.9945184 | 0.09882022 | 0.9945955 | 0.1045442 |  |  | 5816 | 0.9505348 | 0.984275 | 0.001594592 | 0.9604018 | 0.003823033 | 0.9604237 | 0.003756438 |  |  | 6040 | 0.8891836 | 0.9668078 | 0.004516757 | 0.9044012 | 0.005670527 | 0.904405 | 0.007114224 |  |  | 34980 | 0.8505858 | 0.9150489 | 0.006823549 | 0.8357547 | 0.005168142 | 0.8357488 | 0.01067984 |  |  | 346860 | 0.8928025 | 0.8678712 | 0.01579758 | 0.9025612 | 0.006897872 | 0.9025697 | 0.008268677 |  |  | 304660 | 0.7810049 | 0.7035679 | 0.01029979 | 0.7889053 | 0.005466502 | 0.7889078 | 0.007172567
|  |  | 5897 | 0.9887945 | 0.9985669 | 0.0007177027 | 0.994537 | 0.09882242 | 0.994614 | 0.1045465 |  |  | 5821 | 0.9495743 | 0.9842868 | 0.001590456 | 0.9604108 | 0.003822396 | 0.9604327 | 0.003755701 |  |  | 6045 | 0.8881046 | 0.9668093 | 0.004516583 | 0.9044038 | 0.005670558 | 0.9044077 | 0.007114247 |  |  | 35280 | 0.8505858 | 0.9150489 | 0.006823549 | 0.8361583 | 0.005176749 | 0.8361525 | 0.0107008 |  |  | 347160 | 0.8883267 | 0.8678712 | 0.01579758 | 0.9026594 | 0.006897567 | 0.902668 | 0.008267611 |  |  | 304960 | 0.7831803 | 0.7035679 | 0.01029979 | 0.7889928 | 0.005466792 | 0.7889952 | 0.007170715
|  |  | 5902 | 0.9870025 | 0.9985719 | 0.0007164565 | 0.9945557 | 0.09882462 | 0.9946325 | 0.1045488 |  |  | 5826 | 0.9514953 | 0.9842986 | 0.001586344 | 0.9604197 | 0.003821765 | 0.9604416 | 0.003754971 |  |  | 6050 | 0.8870256 | 0.9668107 | 0.004516411 | 0.9044065 | 0.005670588 | 0.9044103 | 0.007114269 |  |  | 35580 | 0.8539488 | 0.9150489 | 0.006823549 | 0.8365608 | 0.005185365 | 0.8365551 | 0.01072171 |  |  | 347460 | 0.8905646 | 0.8678712 | 0.01579758 | 0.9027575 | 0.006897259 | 0.9027661 | 0.008266543 |  |  | 305260 | 0.796233 | 0.7035679 | 0.01029979 | 0.7890801 | 0.005467082 | 0.7890825 | 0.007168861
|  |  | 5907 | 0.9870025 | 0.9985769 | 0.0007152203 | 0.9945742 | 0.09882681 | 0.9946508 | 0.1045511 |  |  | 5831 | 0.9505348 | 0.9843103 | 0.001582255 | 0.9604287 | 0.003821141 | 0.9604505 | 0.003754248 |  |  | 6055 | 0.8881046 | 0.9668122 | 0.004516241 | 0.9044092 | 0.005670619 | 0.904413 | 0.007114292 |  |  | 35880 | 0.8539488 | 0.9150489 | 0.006823549 | 0.8369622 | 0.005193989 | 0.8369566 | 0.01074256 |  |  | 347760 | 0.8860887 | 0.8678712 | 0.01579758 | 0.9028555 | 0.006896949 | 0.902864 | 0.008265471 |  |  | 305560 | 0.7853558 | 0.7035679 | 0.01029979 | 0.7891672 | 0.00546737 | 0.7891696 | 0.007167006
|  |  | 5912 | 0.9887945 | 0.9985818 | 0.000713994 | 0.9945927 | 0.09882899 | 0.9946692 | 0.1045533 |  |  | 5836 | 0.9495743 | 0.9843219 | 0.001578188 | 0.9604375 | 0.003820523 | 0.9604594 | 0.003753531 |  |  | 6060 | 0.8881046 | 0.9668136 | 0.004516073 | 0.9044118 | 0.00567065 | 0.9044157 | 0.007114314 |  |  | 36180 | 0.8556302 | 0.9150489 | 0.006823549 | 0.8373625 | 0.005202621 | 0.837357 | 0.01076336 |  |  | 348060 | 0.8838508 | 0.8678712 | 0.01579758 | 0.9029534 | 0.006896636 | 0.9029619 | 0.008264396 |  |  | 305860 | 0.7875312 | 0.7035679 | 0.01029979 | 0.7892542 | 0.005467658 | 0.7892566 | 0.00716515
|  |  | 5917 | 0.9878985 | 0.9985868 | 0.0007127776 | 0.9946111 | 0.09883117 | 0.9946874 | 0.1045556 |  |  | 5841 | 0.9505348 | 0.9843335 | 0.001574143 | 0.9604464 | 0.00381991 | 0.9604682 | 0.003752822 |  |  | 6065 | 0.8881046 | 0.966815 | 0.004515906 | 0.9044145 | 0.00567068 | 0.9044183 | 0.007114337 |  |  | 36480 | 0.8556302 | 0.9150489 | 0.006823549 | 0.8377617 | 0.005211259 | 0.8377563 | 0.0107841 |  |  | 348360 | 0.8860887 | 0.8678712 | 0.01579758 | 0.9030512 | 0.006896322 | 0.9030597 | 0.008263317 |  |  | 306160 | 0.7810049 | 0.7035679 | 0.01029979 | 0.7893411 | 0.005467944 | 0.7893435 | 0.007163292
|  |  | 5922 | 0.9878985 | 0.9985916 | 0.000711571 | 0.9946295 | 0.09883334 | 0.9947056 | 0.1045579 |  |  | 5846 | 0.9505348 | 0.984345 | 0.001570121 | 0.9604552 | 0.003819304 | 0.960477 | 0.003752119 |  |  | 6070 | 0.8881046 | 0.9668164 | 0.004515742 | 0.9044171 | 0.005670711 | 0.904421 | 0.00711436 |  |  | 36780 | 0.8539488 | 0.9150489 | 0.006823549 | 0.8381599 | 0.005219904 | 0.8381545 | 0.01080478 |  |  | 348660 | 0.8883267 | 0.8678712 | 0.01579758 | 0.9031488 | 0.006896004 | 0.9031573 | 0.008262235 |  |  | 306460 | 0.7875312 | 0.7035679 | 0.01029979 | 0.7894278 | 0.005468229 | 0.7894302 | 0.007161432
|  |  | 5927 | 0.9878985 | 0.9985965 | 0.000710374 | 0.9946478 | 0.0988355 | 0.9947238 | 0.1045601 |  |  | 5851 | 0.9505348 | 0.9843564 | 0.001566122 | 0.9604639 | 0.003818704 | 0.9604857 | 0.003751424 |  |  | 6075 | 0.8881046 | 0.9668178 | 0.00451558 | 0.9044198 | 0.005670742 | 0.9044236 | 0.007114382 |  |  | 37080 | 0.8556302 | 0.9150489 | 0.006823549 | 0.8385569 | 0.005228554 | 0.8385517 | 0.01082541 |  |  | 348960 | 0.8883267 | 0.8678712 | 0.01579758 | 0.9032464 | 0.006895685 | 0.9032549 | 0.008261149 |  |  | 306760 | 0.7897067 | 0.7035679 | 0.01029979 | 0.7895144 | 0.005468513 | 0.7895167 | 0.007159572
|  |  | 5932 | 0.9878985 | 0.9986013 | 0.0007091868 | 0.994666 | 0.09883765 | 0.9947418 | 0.1045623 |  |  | 5856 | 0.9495743 | 0.9843678 | 0.001562145 | 0.9604726 | 0.00381811 | 0.9604944 | 0.003750734 |  |  | 6080 | 0.8881046 | 0.9668191 | 0.00451542 | 0.9044224 | 0.005670773 | 0.9044263 | 0.007114405 |  |  | 37380 | 0.8573117 | 0.9150489 | 0.006823549 | 0.8389529 | 0.00523721 | 0.8389477 | 0.01084596 |  |  | 349260 | 0.8905646 | 0.8678712 | 0.01579758 | 0.9033438 | 0.006895363 | 0.9033523 | 0.00826006 |  |  | 307060 | 0.7897067 | 0.7035679 | 0.01029979 | 0.7896008 | 0.005468796 | 0.7896031 | 0.00715771
|  |  | 5937 | 0.9870025 | 0.9986061 | 0.0007080091 | 0.9946842 | 0.0988398 | 0.9947599 | 0.1045646 |  |  | 5861 | 0.9514953 | 0.9843792 | 0.00155819 | 0.9604813 | 0.003817522 | 0.9605031 | 0.003750052 |  |  | 6085 | 0.8881046 | 0.9668205 | 0.004515261 | 0.9044251 | 0.005670803 | 0.9044289 | 0.007114428 |  |  | 37680 | 0.8539488 | 0.9150489 | 0.006823549 | 0.8393477 | 0.00524587 | 0.8393427 | 0.01086646 |  |  | 349560 | 0.8950405 | 0.8678712 | 0.01579758 | 0.9034411 | 0.006895039 | 0.9034496 | 0.008258968 |  |  | 307360 | 0.7897067 | 0.7035679 | 0.01029979 | 0.7896871 | 0.005469077 | 0.7896894 | 0.007155847
|  |  | 5942 | 0.9878985 | 0.9986109 | 0.000706841 | 0.9947023 | 0.09884194 | 0.9947778 | 0.1045668 |  |  | 5866 | 0.9505348 | 0.9843905 | 0.001554257 | 0.9604899 | 0.003816939 | 0.9605117 | 0.003749376 |  |  | 6090 | 0.8881046 | 0.9668219 | 0.004515105 | 0.9044277 | 0.005670834 | 0.9044316 | 0.00711445 |  |  | 37980 | 0.8556302 | 0.9150489 | 0.006823549 | 0.8397415 | 0.005254535 | 0.8397366 | 0.01088689 |  |  | 349860 | 0.8883267 | 0.8678712 | 0.01579758 | 0.9035383 | 0.006894712 | 0.9035468 | 0.008257873 |  |  | 307660 | 0.7831803 | 0.7035679 | 0.01029979 | 0.7897732 | 0.005469358 | 0.7897755 | 0.007153982
|  |  | 5947 | 0.9878985 | 0.9986156 | 0.0007056824 | 0.9947204 | 0.09884407 | 0.9947957 | 0.104569 |  |  | 5871 | 0.9505348 | 0.9844017 | 0.001550346 | 0.9604985 | 0.003816363 | 0.9605203 | 0.003748707 |  |  | 6095 | 0.8881046 | 0.9668232 | 0.00451495 | 0.9044304 | 0.005670865 | 0.9044342 | 0.007114473 |  |  | 38280 | 0.8556302 | 0.9150489 | 0.006823549 | 0.8401342 | 0.005263203 | 0.8401294 | 0.01090726 |  |  | 350160 | 0.8883267 | 0.8678712 | 0.01579758 | 0.9036354 | 0.006894383 | 0.9036439 | 0.008256774 |  |  | 307960 | 0.7810049 | 0.7035679 | 0.01029979 | 0.7898592 | 0.005469638 | 0.7898615 | 0.007152117
|  |  | 5952 | 0.9878985 | 0.9986203 | 0.0007045331 | 0.9947384 | 0.09884619 | 0.9948135 | 0.1045712 |  |  | 5876 | 0.9505348 | 0.9844129 | 0.001546457 | 0.9605071 | 0.003815792 | 0.9605288 | 0.003748044 |  |  | 6100 | 0.8881046 | 0.9668246 | 0.004514798 | 0.904433 | 0.005670896 | 0.9044369 | 0.007114496 |  |  | 38580 | 0.8573117 | 0.9150489 | 0.006823549 | 0.8405259 | 0.005271875 | 0.8405211 | 0.01092756 |  |  | 350460 | 0.8838508 | 0.8678712 | 0.01579758 | 0.9037324 | 0.006894052 | 0.9037409 | 0.008255672 |  |  | 308260 | 0.7853558 | 0.7035679 | 0.01029979 | 0.789945 | 0.005469916 | 0.7899473 | 0.00715025
|  |  | 5957 | 0.9870025 | 0.998625 | 0.0007033932 | 0.9947563 | 0.09884831 | 0.9948313 | 0.1045735 |  |  | 5881 | 0.9495743 | 0.984424 | 0.00154259 | 0.9605156 | 0.003815227 | 0.9605373 | 0.003747387 |  |  | 6105 | 0.8891836 | 0.9668259 | 0.004514647 | 0.9044357 | 0.005670927 | 0.9044395 | 0.007114519 |  |  | 38880 | 0.8556302 | 0.9150489 | 0.006823549 | 0.8409165 | 0.005280549 | 0.8409118 | 0.01094779 |  |  | 350760 | 0.8950405 | 0.8678712 | 0.01579758 | 0.9038293 | 0.006893719 | 0.9038378 | 0.008254566 |  |  | 308560 | 0.7853558 | 0.7035679 | 0.01029979 | 0.7900307 | 0.005470194 | 0.790033 | 0.007148382
|  |  | 5962 | 0.9870025 | 0.9986297 | 0.0007022626 | 0.9947742 | 0.09885042 | 0.994849 | 0.1045757 |  |  | 5886 | 0.9505348 | 0.984435 | 0.001538744 | 0.9605241 | 0.003814667 | 0.9605458 | 0.003746737 |  |  | 6110 | 0.8891836 | 0.9668272 | 0.004514498 | 0.9044383 | 0.005670958 | 0.9044422 | 0.007114541 |  |  | 39180 | 0.8556302 | 0.9150489 | 0.006823549 | 0.841306 | 0.005289226 | 0.8413014 | 0.01096796 |  |  | 351060 | 0.8928025 | 0.8678712 | 0.01579758 | 0.9039261 | 0.006893383 | 0.9039346 | 0.008253457 |  |  | 308860 | 0.7853558 | 0.7035679 | 0.01029979 | 0.7901163 | 0.00547047 | 0.7901185 | 0.007146512
|  |  | 5967 | 0.9878985 | 0.9986343 | 0.0007011412 | 0.994792 | 0.09885253 | 0.9948666 | 0.1045778 |  |  | 5891 | 0.9505348 | 0.984446 | 0.001534921 | 0.9605326 | 0.003814113 | 0.9605542 | 0.003746094 |  |  | 6115 | 0.8891836 | 0.9668285 | 0.00451435 | 0.904441 | 0.005670988 | 0.9044448 | 0.007114564 |  |  | 39480 | 0.8589932 | 0.9150489 | 0.006823549 | 0.8416944 | 0.005297904 | 0.8416899 | 0.01098805 |  |  | 351360 | 0.8860887 | 0.8678712 | 0.01579758 | 0.9040227 | 0.006893045 | 0.9040312 | 0.008252345 |  |  | 309160 | 0.7875312 | 0.7035679 | 0.01029979 | 0.7902017 | 0.005470745 | 0.7902039 | 0.007144642
|  |  | 5972 | 0.9870025 | 0.9986389 | 0.000700029 | 0.9948097 | 0.09885463 | 0.9948842 | 0.10458 |  |  | 5896 | 0.9505348 | 0.984457 | 0.001531119 | 0.960541 | 0.003813565 | 0.9605626 | 0.003745456 |  |  | 6120 | 0.8891836 | 0.9668298 | 0.004514205 | 0.9044436 | 0.005671019 | 0.9044474 | 0.007114587 |  |  | 39780 | 0.8589932 | 0.9150489 | 0.006823549 | 0.8420818 | 0.005306583 | 0.8420774 | 0.01100808 |  |  | 351660 | 0.8905646 | 0.8678712 | 0.01579758 | 0.9041193 | 0.006892705 | 0.9041278 | 0.00825123 |  |  | 309460 | 0.7918821 | 0.7035679 | 0.01029979 | 0.790287 | 0.00547102 | 0.7902892 | 0.00714277
|  |  | 5977 | 0.9887945 | 0.9986435 | 0.0006989259 | 0.9948274 | 0.09885672 | 0.9949017 | 0.1045822 |  |  | 5901 | 0.9505348 | 0.9844679 | 0.001527338 | 0.9605493 | 0.003813022 | 0.960571 | 0.003744825 |  |  | 6125 | 0.8891836 | 0.9668311 | 0.004514061 | 0.9044462 | 0.00567105 | 0.9044501 | 0.00711461 |  |  | 40080 | 0.8606747 | 0.9150489 | 0.006823549 | 0.8424682 | 0.005315264 | 0.8424638 | 0.01102803 |  |  | 351960 | 0.8905646 | 0.8678712 | 0.01579758 | 0.9042157 | 0.006892362 | 0.9042242 | 0.008250111 |  |  | 309760 | 0.796233 | 0.7035679 | 0.01029979 | 0.7903721 | 0.005471293 | 0.7903743 | 0.007140897
|  |  | 5982 | 0.9887945 | 0.9986481 | 0.0006978318 | 0.994845 | 0.0988588 | 0.9949192 | 0.1045844 |  |  | 5906 | 0.9505348 | 0.9844787 | 0.001523579 | 0.9605577 | 0.003812485 | 0.9605793 | 0.0037442 |  |  | 6130 | 0.8891836 | 0.9668324 | 0.004513919 | 0.9044489 | 0.005671081 | 0.9044527 | 0.007114633 |  |  | 40380 | 0.8606747 | 0.9150489 | 0.006823549 | 0.8428534 | 0.005323944 | 0.8428491 | 0.01104791 |  |  | 352260 | 0.8860887 | 0.8678712 | 0.01579758 | 0.904312 | 0.006892017 | 0.9043205 | 0.00824899 |  |  | 310060 | 0.7897067 | 0.7035679 | 0.01029979 | 0.7904571 | 0.005471565 | 0.7904593 | 0.007139023
|  |  | 5987 | 0.9887945 | 0.9986526 | 0.0006967467 | 0.9948625 | 0.09886088 | 0.9949366 | 0.1045865 |  |  | 5911 | 0.9505348 | 0.9844895 | 0.001519841 | 0.960566 | 0.003811953 | 0.9605876 | 0.003743581 |  |  | 6135 | 0.8902627 | 0.9668337 | 0.004513778 | 0.9044515 | 0.005671112 | 0.9044553 | 0.007114656 |  |  | 40680 | 0.8589932 | 0.9150489 | 0.006823549 | 0.8432377 | 0.005332625 | 0.8432334 | 0.01106772 |  |  | 352560 | 0.8928025 | 0.8678712 | 0.01579758 | 0.9044082 | 0.00689167 | 0.9044167 | 0.008247865 |  |  | 310360 | 0.7831803 | 0.7035679 | 0.01029979 | 0.7905419 | 0.005471836 | 0.7905441 | 0.007137147
|  |  | 5992 | 0.9878985 | 0.9986571 | 0.0006956705 | 0.99488 | 0.09886295 | 0.9949539 | 0.1045887 |  |  | 5916 | 0.9505348 | 0.9845003 | 0.001516125 | 0.9605742 | 0.003811426 | 0.9605958 | 0.003742968 |  |  | 6140 | 0.8859466 | 0.966835 | 0.00451364 | 0.9044542 | 0.005671143 | 0.904458 | 0.007114679 |  |  | 40980 | 0.8589932 | 0.9150489 | 0.006823549 | 0.8436208 | 0.005341305 | 0.8436167 | 0.01108745 |  |  | 352860 | 0.8928025 | 0.8678712 | 0.01579758 | 0.9045043 | 0.00689132 | 0.9045128 | 0.008246736 |  |  | 310660 | 0.7875312 | 0.7035679 | 0.01029979 | 0.7906266 | 0.005472106 | 0.7906288 | 0.007135271
|  |  | 5997 | 0.9870025 | 0.9986616 | 0.0006946032 | 0.9948975 | 0.09886501 | 0.9949712 | 0.1045908 |  |  | 5921 | 0.9505348 | 0.9845109 | 0.00151243 | 0.9605825 | 0.003810905 | 0.960604 | 0.003742361 |  |  | 6145 | 0.8891836 | 0.9668362 | 0.004513503 | 0.9044568 | 0.005671174 | 0.9044606 | 0.007114701 |  |  | 41280 | 0.8589932 | 0.9150489 | 0.006823549 | 0.844003 | 0.005349984 | 0.8439989 | 0.01110711 |  |  | 353160 | 0.8883267 | 0.8678712 | 0.01579758 | 0.9046003 | 0.006890969 | 0.9046088 | 0.008245605 |  |  | 310960 | 0.7853558 | 0.7035679 | 0.01029979 | 0.7907112 | 0.005472375 | 0.7907133 | 0.007133393
|  |  | 6002 | 0.9870025 | 0.998666 | 0.0006935446 | 0.9949149 | 0.09886707 | 0.9949884 | 0.104593 |  |  | 5926 | 0.9505348 | 0.9845216 | 0.001508755 | 0.9605907 | 0.003810389 | 0.9606122 | 0.00374176 |  |  | 6150 | 0.8870256 | 0.9668375 | 0.004513367 | 0.9044594 | 0.005671205 | 0.9044633 | 0.007114724 |  |  | 41580 | 0.8606747 | 0.9150489 | 0.006823549 | 0.8443841 | 0.005358662 | 0.8443801 | 0.01112669 |  |  | 353460 | 0.8972784 | 0.8678712 | 0.01579758 | 0.9046962 | 0.006890615 | 0.9047047 | 0.00824447 |  |  | 311260 | 0.7853558 | 0.7035679 | 0.01029979 | 0.7907956 | 0.005472643 | 0.7907977 | 0.007131515
|  |  | 6007 | 0.9870025 | 0.9986704 | 0.0006924948 | 0.9949322 | 0.09886912 | 0.9950055 | 0.1045951 |  |  | 5931 | 0.9514953 | 0.9845321 | 0.001505102 | 0.9605988 | 0.003809879 | 0.9606203 | 0.003741165 |  |  | 6155 | 0.8881046 | 0.9668387 | 0.004513233 | 0.9044621 | 0.005671236 | 0.9044659 | 0.007114747 |  |  | 41880 | 0.8589932 | 0.9150489 | 0.006823549 | 0.8447641 | 0.005367338 | 0.8447602 | 0.01114619 |  |  | 353760 | 0.8928025 | 0.8678712 | 0.01579758 | 0.904792 | 0.006890258 | 0.9048005 | 0.008243332 |  |  | 311560 | 0.7853558 | 0.7035679 | 0.01029979 | 0.7908799 | 0.00547291 | 0.790882 | 0.007129635
|  |  | 6012 | 0.9878985 | 0.9986748 | 0.0006914537 | 0.9949494 | 0.09887116 | 0.9950226 | 0.1045972 |  |  | 5936 | 0.9505348 | 0.9845427 | 0.00150147 | 0.9606069 | 0.003809373 | 0.9606284 | 0.003740576 |  |  | 6160 | 0.8891836 | 0.96684 | 0.004513101 | 0.9044647 | 0.005671267 | 0.9044685 | 0.00711477 |  |  | 42180 | 0.8640376 | 0.9150489 | 0.006823549 | 0.8451431 | 0.005376011 | 0.8451393 | 0.01116562 |  |  | 354060 | 0.8928025 | 0.8678712 | 0.01579758 | 0.9048876 | 0.0068899 | 0.9048961 | 0.008242191 |  |  | 311860 | 0.7831803 | 0.7035679 | 0.01029979 | 0.790964 | 0.005473176 | 0.7909661 | 0.007127754
|  |  | 6017 | 0.9887945 | 0.9986792 | 0.0006904212 | 0.9949666 | 0.09887319 | 0.9950397 | 0.1045994 |  |  | 5941 | 0.9514953 | 0.9845531 | 0.001497858 | 0.960615 | 0.003808873 | 0.9606365 | 0.003739992 |  |  | 6165 | 0.8881046 | 0.9668412 | 0.00451297 | 0.9044673 | 0.005671298 | 0.9044711 | 0.007114793 |  |  | 42480 | 0.8623562 | 0.9150489 | 0.006823549 | 0.8455211 | 0.005384683 | 0.8455173 | 0.01118496 |  |  | 354360 | 0.8883267 | 0.8678712 | 0.01579758 | 0.9049832 | 0.006889539 | 0.9049917 | 0.008241047 |  |  | 312160 | 0.7897067 | 0.7035679 | 0.01029979 | 0.791048 | 0.005473441 | 0.7910501 | 0.007125872
|  |  | 6022 | 0.9896904 | 0.9986835 | 0.0006893973 | 0.9949838 | 0.09887522 | 0.9950567 | 0.1046015 |  |  | 5946 | 0.9505348 | 0.9845635 | 0.001494268 | 0.960623 | 0.003808377 | 0.9606445 | 0.003739414 |  |  | 6170 | 0.8881046 | 0.9668424 | 0.004512841 | 0.9044699 | 0.005671329 | 0.9044738 | 0.007114816 |  |  | 42780 | 0.8606747 | 0.9150489 | 0.006823549 | 0.845898 | 0.005393351 | 0.8458944 | 0.01120423 |  |  | 354660 | 0.8860887 | 0.8678712 | 0.01579758 | 0.9050786 | 0.006889176 | 0.9050871 | 0.0082399 |  |  | 312460 | 0.7875312 | 0.7035679 | 0.01029979 | 0.7911318 | 0.005473705 | 0.7911339 | 0.007123989
|  |  | 6027 | 0.9878985 | 0.9986879 | 0.0006883818 | 0.9950009 | 0.09887725 | 0.9950736 | 0.1046036 |  |  | 5951 | 0.9514953 | 0.9845739 | 0.001490697 | 0.9606311 | 0.003807887 | 0.9606525 | 0.003738842 |  |  | 6175 | 0.8870256 | 0.9668436 | 0.004512714 | 0.9044726 | 0.005671361 | 0.9044764 | 0.007114839 |  |  | 43080 | 0.8640376 | 0.9150489 | 0.006823549 | 0.8462739 | 0.005402016 | 0.8462704 | 0.01122342 |  |  | 354960 | 0.8928025 | 0.8678712 | 0.01579758 | 0.905174 | 0.006888811 | 0.9051825 | 0.008238749 |  |  | 312760 | 0.7897067 | 0.7035679 | 0.01029979 | 0.7912155 | 0.005473968 | 0.7912176 | 0.007122106
|  |  | 6032 | 0.9878985 | 0.9986922 | 0.0006873748 | 0.9950179 | 0.09887926 | 0.9950904 | 0.1046057 |  |  | 5956 | 0.9505348 | 0.9845842 | 0.001487148 | 0.960639 | 0.003807402 | 0.9606605 | 0.003738276 |  |  | 6180 | 0.8881046 | 0.9668448 | 0.004512588 | 0.9044752 | 0.005671392 | 0.904479 | 0.007114863 |  |  | 43380 | 0.8623562 | 0.9150489 | 0.006823549 | 0.8466488 | 0.005410677 | 0.8466453 | 0.01124253 |  |  | 355260 | 0.8883267 | 0.8678712 | 0.01579758 | 0.9052692 | 0.006888444 | 0.9052777 | 0.008237595 |  |  | 313060 | 0.7810049 | 0.7035679 | 0.01029979 | 0.7912991 | 0.00547423 | 0.7913012 | 0.007120221
|  |  | 6037 | 0.9887945 | 0.9986964 | 0.0006863762 | 0.9950348 | 0.09888127 | 0.9951072 | 0.1046078 |  |  | 5961 | 0.9524557 | 0.9845945 | 0.001483619 | 0.960647 | 0.003806922 | 0.9606684 | 0.003737715 |  |  | 6185 | 0.8881046 | 0.966846 | 0.004512463 | 0.9044778 | 0.005671423 | 0.9044816 | 0.007114886 |  |  | 43680 | 0.8606747 | 0.9150489 | 0.006823549 | 0.8470227 | 0.005419334 | 0.8470193 | 0.01126155 |  |  | 355560 | 0.8905646 | 0.8678712 | 0.01579758 | 0.9053643 | 0.006888075 | 0.9053728 | 0.008236439 |  |  | 313360 | 0.7918821 | 0.7035679 | 0.01029979 | 0.7913825 | 0.005474491 | 0.7913846 | 0.007118335
|  |  | 6042 | 0.9878985 | 0.9987007 | 0.0006853859 | 0.9950517 | 0.09888327 | 0.995124 | 0.1046099 |  |  | 5966 | 0.9514953 | 0.9846047 | 0.00148011 | 0.9606549 | 0.003806446 | 0.9606763 | 0.00373716 |  |  | 6190 | 0.8881046 | 0.9668472 | 0.00451234 | 0.9044805 | 0.005671454 | 0.9044843 | 0.007114909 |  |  | 43980 | 0.8640376 | 0.9150489 | 0.006823549 | 0.8473955 | 0.005427986 | 0.8473922 | 0.0112805 |  |  | 355860 | 0.8860887 | 0.8678712 | 0.01579758 | 0.9054593 | 0.006887703 | 0.9054678 | 0.008235279 |  |  | 313660 | 0.796233 | 0.7035679 | 0.01029979 | 0.7914658 | 0.005474751 | 0.7914679 | 0.007116448
|  |  | 6047 | 0.9887945 | 0.9987049 | 0.0006844039 | 0.9950686 | 0.09888527 | 0.9951407 | 0.1046119 |  |  | 5971 | 0.9495743 | 0.9846148 | 0.001476622 | 0.9606627 | 0.003805976 | 0.9606841 | 0.00373661 |  |  | 6195 | 0.8891836 | 0.9668484 | 0.004512219 | 0.9044831 | 0.005671485 | 0.9044869 | 0.007114932 |  |  | 44280 | 0.8640376 | 0.9150489 | 0.006823549 | 0.8477673 | 0.005436634 | 0.8477641 | 0.01129936 |  |  | 356160 | 0.8883267 | 0.8678712 | 0.01579758 | 0.9055542 | 0.006887329 | 0.9055627 | 0.008234116 |  |  | 313960 | 0.796233 | 0.7035679 | 0.01029979 | 0.791549 | 0.00547501 | 0.791551 | 0.00711456
|  |  | 6052 | 0.9887945 | 0.9987091 | 0.00068343 | 0.9950854 | 0.09888726 | 0.9951573 | 0.104614 |  |  | 5976 | 0.9514953 | 0.9846249 | 0.001473154 | 0.9606706 | 0.00380551 | 0.9606919 | 0.003736066 |  |  | 6200 | 0.8891836 | 0.9668496 | 0.004512099 | 0.9044857 | 0.005671516 | 0.9044895 | 0.007114955 |  |  | 44580 | 0.8640376 | 0.9150489 | 0.006823549 | 0.8481381 | 0.005445276 | 0.848135 | 0.01131813 |  |  | 356460 | 0.8972784 | 0.8678712 | 0.01579758 | 0.905649 | 0.006886953 | 0.9056575 | 0.00823295 |  |  | 314260 | 0.7897067 | 0.7035679 | 0.01029979 | 0.791632 | 0.005475268 | 0.791634 | 0.007112671
|  |  | 6057 | 0.9887945 | 0.9987133 | 0.0006824644 | 0.9951021 | 0.09888924 | 0.9951739 | 0.1046161 |  |  | 5981 | 0.9495743 | 0.984635 | 0.001469706 | 0.9606784 | 0.003805049 | 0.9606997 | 0.003735527 |  |  | 6205 | 0.8881046 | 0.9668507 | 0.00451198 | 0.9044883 | 0.005671547 | 0.9044921 | 0.007114978 |  |  | 44880 | 0.8640376 | 0.9150489 | 0.006823549 | 0.8485079 | 0.005453913 | 0.8485048 | 0.01133683 |  |  | 356760 | 0.8928025 | 0.8678712 | 0.01579758 | 0.9057437 | 0.006886575 | 0.9057522 | 0.00823178 |  |  | 314560 | 0.7853558 | 0.7035679 | 0.01029979 | 0.7917149 | 0.005475525 | 0.7917169 | 0.007110782
|  |  | 6062 | 0.9878985 | 0.9987174 | 0.0006815068 | 0.9951188 | 0.09889122 | 0.9951904 | 0.1046181 |  |  | 5986 | 0.9514953 | 0.984645 | 0.001466279 | 0.9606861 | 0.003804593 | 0.9607075 | 0.003734994 |  |  | 6210 | 0.8881046 | 0.9668519 | 0.004511863 | 0.9044909 | 0.005671579 | 0.9044948 | 0.007115001 |  |  | 45180 | 0.8674006 | 0.9150489 | 0.006823549 | 0.8488767 | 0.005462544 | 0.8488737 | 0.01135544 |  |  | 357060 | 0.8950405 | 0.8678712 | 0.01579758 | 0.9058383 | 0.006886195 | 0.9058468 | 0.008230608 |  |  | 314860 | 0.7897067 | 0.7035679 | 0.01029979 | 0.7917976 | 0.00547578 | 0.7917996 | 0.007108891
|  |  | 6067 | 0.9887945 | 0.9987216 | 0.0006805573 | 0.9951354 | 0.09889319 | 0.9952068 | 0.1046202 |  |  | 5991 | 0.9514953 | 0.984655 | 0.001462871 | 0.9606939 | 0.003804142 | 0.9607152 | 0.003734466 |  |  | 6215 | 0.8891836 | 0.966853 | 0.004511747 | 0.9044936 | 0.00567161 | 0.9044974 | 0.007115025 |  |  | 45480 | 0.8690821 | 0.9150489 | 0.006823549 | 0.8492445 | 0.005471169 | 0.8492415 | 0.01137396 |  |  | 357360 | 0.8950405 | 0.8678712 | 0.01579758 | 0.9059328 | 0.006885812 | 0.9059412 | 0.008229433 |  |  | 315160 | 0.7831803 | 0.7035679 | 0.01029979 | 0.7918802 | 0.005476035 | 0.7918822 | 0.007106999
|  |  | 6072 | 0.9887945 | 0.9987257 | 0.0006796157 | 0.9951519 | 0.09889515 | 0.9952232 | 0.1046222 |  |  | 5996 | 0.9505348 | 0.9846649 | 0.001459483 | 0.9607016 | 0.003803695 | 0.9607229 | 0.003733943 |  |  | 6220 | 0.8891836 | 0.9668542 | 0.004511633 | 0.9044962 | 0.005671641 | 0.9045 | 0.007115048 |  |  | 45780 | 0.8690821 | 0.9150489 | 0.006823549 | 0.8496113 | 0.005479787 | 0.8496084 | 0.0113924 |  |  | 357660 | 0.8950405 | 0.8678712 | 0.01579758 | 0.9060271 | 0.006885428 | 0.9060356 | 0.008228254 |  |  | 315460 | 0.7875312 | 0.7035679 | 0.01029979 | 0.7919627 | 0.005476289 | 0.7919646 | 0.007105107
|  |  | 6077 | 0.9878985 | 0.9987297 | 0.0006786821 | 0.9951684 | 0.09889711 | 0.9952396 | 0.1046243 |  |  | 6001 | 0.9495743 | 0.9846747 | 0.001456115 | 0.9607092 | 0.003803253 | 0.9607305 | 0.003733425 |  |  | 6225 | 0.8891836 | 0.9668553 | 0.00451152 | 0.9044988 | 0.005671672 | 0.9045026 | 0.007115071 |  |  | 46080 | 0.8657191 | 0.9150489 | 0.006823549 | 0.849977 | 0.005488398 | 0.8499742 | 0.01141075 |  |  | 357960 | 0.8950405 | 0.8678712 | 0.01579758 | 0.9061214 | 0.006885041 | 0.9061298 | 0.008227073 |  |  | 315760 | 0.7831803 | 0.7035679 | 0.01029979 | 0.792045 | 0.005476542 | 0.7920469 | 0.007103214
|  |  | 6082 | 0.9887945 | 0.9987338 | 0.0006777563 | 0.9951849 | 0.09889906 | 0.9952559 | 0.1046263 |  |  | 6006 | 0.9505348 | 0.9846845 | 0.001452767 | 0.9607169 | 0.003802816 | 0.9607381 | 0.003732913 |  |  | 6230 | 0.8881046 | 0.9668564 | 0.004511408 | 0.9045014 | 0.005671704 | 0.9045052 | 0.007115094 |  |  | 46380 | 0.8640376 | 0.9150489 | 0.006823549 | 0.8503418 | 0.005497003 | 0.8503391 | 0.01142901 |  |  | 358260 | 0.8950405 | 0.8678712 | 0.01579758 | 0.9062155 | 0.006884652 | 0.906224 | 0.008225888 |  |  | 316060 | 0.7831803 | 0.7035679 | 0.01029979 | 0.7921272 | 0.005476795 | 0.7921291 | 0.00710132
|  |  | 6087 | 0.9887945 | 0.9987378 | 0.0006768383 | 0.9952013 | 0.098901 | 0.9952721 | 0.1046283 |  |  | 6011 | 0.9514953 | 0.9846943 | 0.001449438 | 0.9607245 | 0.003802383 | 0.9607457 | 0.003732406 |  |  | 6235 | 0.8891836 | 0.9668575 | 0.004511298 | 0.904504 | 0.005671735 | 0.9045078 | 0.007115118 |  |  | 46680 | 0.8674006 | 0.9150489 | 0.006823549 | 0.8507056 | 0.005505599 | 0.8507029 | 0.01144719 |  |  | 358560 | 0.8928025 | 0.8678712 | 0.01579758 | 0.9063096 | 0.006884261 | 0.906318 | 0.008224701 |  |  | 316360 | 0.7918821 | 0.7035679 | 0.01029979 | 0.7922092 | 0.005477046 | 0.7922111 | 0.007099425
|  |  | 6092 | 0.9887945 | 0.9987418 | 0.0006759281 | 0.9952176 | 0.09890294 | 0.9952883 | 0.1046303 |  |  | 6016 | 0.9514953 | 0.984704 | 0.001446129 | 0.960732 | 0.003801955 | 0.9607533 | 0.003731903 |  |  | 6240 | 0.8891836 | 0.9668586 | 0.004511189 | 0.9045066 | 0.005671766 | 0.9045104 | 0.007115141 |  |  | 46980 | 0.8707636 | 0.9150489 | 0.006823549 | 0.8510684 | 0.005514188 | 0.8510658 | 0.01146528 |  |  | 358860 | 0.8995164 | 0.8678712 | 0.01579758 | 0.9064035 | 0.006883868 | 0.9064119 | 0.00822351 |  |  | 316660 | 0.7940576 | 0.7035679 | 0.01029979 | 0.7922911 | 0.005477296 | 0.792293 | 0.007097529
|  |  | 6097 | 0.9878985 | 0.9987458 | 0.0006750257 | 0.9952339 | 0.09890487 | 0.9953044 | 0.1046323 |  |  | 6021 | 0.9514953 | 0.9847137 | 0.00144284 | 0.9607396 | 0.003801531 | 0.9607608 | 0.003731406 |  |  | 6245 | 0.8891836 | 0.9668597 | 0.004511081 | 0.9045093 | 0.005671798 | 0.9045131 | 0.007115164 |  |  | 47280 | 0.8690821 | 0.9150489 | 0.006823549 | 0.8514302 | 0.005522769 | 0.8514277 | 0.01148328 |  |  | 359160 | 0.8950405 | 0.8678712 | 0.01579758 | 0.9064973 | 0.006883473 | 0.9065058 | 0.008222317 |  |  | 316960 | 0.7940576 | 0.7035679 | 0.01029979 | 0.7923729 | 0.005477545 | 0.7923748 | 0.007095632
|  |  | 6102 | 0.9878985 | 0.9987498 | 0.0006741308 | 0.9952501 | 0.09890679 | 0.9953204 | 0.1046343 |  |  | 6026 | 0.9505348 | 0.9847233 | 0.00143957 | 0.9607471 | 0.003801112 | 0.9607683 | 0.003730914 |  |  | 6250 | 0.8902627 | 0.9668608 | 0.004510975 | 0.9045119 | 0.005671829 | 0.9045157 | 0.007115188 |  |  | 47580 | 0.8690821 | 0.9150489 | 0.006823549 | 0.851791 | 0.005531342 | 0.8517885 | 0.0115012 |  |  | 359460 | 0.8972784 | 0.8678712 | 0.01579758 | 0.906591 | 0.006883075 | 0.9065995 | 0.008221121 |  |  | 317260 | 0.7918821 | 0.7035679 | 0.01029979 | 0.7924545 | 0.005477793 | 0.7924564 | 0.007093735
|  |  | 6107 | 0.9887945 | 0.9987537 | 0.0006732435 | 0.9952663 | 0.09890871 | 0.9953364 | 0.1046363 |  |  | 6031 | 0.9514953 | 0.9847328 | 0.001436319 | 0.9607546 | 0.003800697 | 0.9607757 | 0.003730427 |  |  | 6255 | 0.8913417 | 0.9668619 | 0.00451087 | 0.9045145 | 0.00567186 | 0.9045183 | 0.007115211 |  |  | 47880 | 0.8674006 | 0.9150489 | 0.006823549 | 0.8521508 | 0.005539906 | 0.8521484 | 0.01151902 |  |  | 359760 | 0.8905646 | 0.8678712 | 0.01579758 | 0.9066846 | 0.006882676 | 0.9066931 | 0.008219921 |  |  | 317560 | 0.7875312 | 0.7035679 | 0.01029979 | 0.792536 | 0.00547804 | 0.7925379 | 0.007091836
|  |  | 6112 | 0.9887945 | 0.9987576 | 0.0006723638 | 0.9952824 | 0.09891062 | 0.9953524 | 0.1046383 |  |  | 6036 | 0.9505348 | 0.9847424 | 0.001433088 | 0.960762 | 0.003800286 | 0.9607831 | 0.003729945 |  |  | 6260 | 0.8891836 | 0.966863 | 0.004510766 | 0.9045171 | 0.005671892 | 0.9045209 | 0.007115234 |  |  | 48180 | 0.8657191 | 0.9150489 | 0.006823549 | 0.8525096 | 0.005548461 | 0.8525073 | 0.01153676 |  |  | 360060 | 0.8950405 | 0.8678712 | 0.01579758 | 0.9067781 | 0.006882275 | 0.9067866 | 0.008218719 |  |  | 317860 | 0.7940576 | 0.7035679 | 0.01029979 | 0.7926174 | 0.005478287 | 0.7926192 | 0.007089938
|  |  | 6117 | 0.9887945 | 0.9987615 | 0.0006714916 | 0.9952984 | 0.09891253 | 0.9953683 | 0.1046403 |  |  | 6041 | 0.9505348 | 0.9847518 | 0.001429875 | 0.9607694 | 0.00379988 | 0.9607905 | 0.003729467 |  |  | 6265 | 0.8891836 | 0.9668641 | 0.004510663 | 0.9045197 | 0.005671923 | 0.9045235 | 0.007115258 |  |  | 48480 | 0.8657191 | 0.9150489 | 0.006823549 | 0.8528675 | 0.005557007 | 0.8528653 | 0.0115544 |  |  | 360360 | 0.8950405 | 0.8678712 | 0.01579758 | 0.9068715 | 0.006881871 | 0.90688 | 0.008217513 |  |  | 318160 | 0.7875312 | 0.7035679 | 0.01029979 | 0.7926986 | 0.005478532 | 0.7927005 | 0.007088038
|  |  | 6122 | 0.9896904 | 0.9987654 | 0.0006706268 | 0.9953144 | 0.09891443 | 0.9953841 | 0.1046423 |  |  | 6046 | 0.9505348 | 0.9847613 | 0.001426682 | 0.9607768 | 0.003799478 | 0.9607979 | 0.003728995 |  |  | 6270 | 0.8891836 | 0.9668651 | 0.004510562 | 0.9045223 | 0.005671955 | 0.9045261 | 0.007115281 |  |  | 48780 | 0.8674006 | 0.9150489 | 0.006823549 | 0.8532244 | 0.005565543 | 0.8532222 | 0.01157196 |  |  | 360660 | 0.8905646 | 0.8678712 | 0.01579758 | 0.9069648 | 0.006881465 | 0.9069733 | 0.008216305 |  |  | 318460 | 0.7897067 | 0.7035679 | 0.01029979 | 0.7927797 | 0.005478777 | 0.7927815 | 0.007086137
|  |  | 6127 | 0.9878985 | 0.9987692 | 0.0006697693 | 0.9953304 | 0.09891632 | 0.9953999 | 0.1046443 |  |  | 6051 | 0.9505348 | 0.9847706 | 0.001423508 | 0.9607841 | 0.00379908 | 0.9608052 | 0.003728527 |  |  | 6275 | 0.8891836 | 0.9668662 | 0.004510462 | 0.9045249 | 0.005671986 | 0.9045287 | 0.007115305 |  |  | 49080 | 0.8657191 | 0.9150489 | 0.006823549 | 0.8535803 | 0.00557407 | 0.8535782 | 0.01158942 |  |  | 360960 | 0.8995164 | 0.8678712 | 0.01579758 | 0.907058 | 0.006881058 | 0.9070664 | 0.008215094 |  |  | 318760 | 0.7897067 | 0.7035679 | 0.01029979 | 0.7928607 | 0.00547902 | 0.7928625 | 0.007084236
|  |  | 6132 | 0.9878985 | 0.9987731 | 0.0006689192 | 0.9953462 | 0.09891821 | 0.9954156 | 0.1046462 |  |  | 6056 | 0.9514953 | 0.98478 | 0.001420353 | 0.9607914 | 0.003798686 | 0.9608125 | 0.003728064 |  |  | 6280 | 0.8881046 | 0.9668673 | 0.004510363 | 0.9045275 | 0.005672018 | 0.9045313 | 0.007115328 |  |  | 49380 | 0.8674006 | 0.9150489 | 0.006823549 | 0.8539352 | 0.005582586 | 0.8539332 | 0.0116068 |  |  | 361260 | 0.8950405 | 0.8678712 | 0.01579758 | 0.9071511 | 0.006880648 | 0.9071595 | 0.008213879 |  |  | 319060 | 0.7918821 | 0.7035679 | 0.01029979 | 0.7929415 | 0.005479263 | 0.7929433 | 0.007082334
|  |  | 6137 | 0.9887945 | 0.9987769 | 0.0006680764 | 0.9953621 | 0.09892009 | 0.9954313 | 0.1046482 |  |  | 6061 | 0.9495743 | 0.9847892 | 0.001417216 | 0.9607987 | 0.003798297 | 0.9608198 | 0.003727606 |  |  | 6285 | 0.8902627 | 0.9668683 | 0.004510265 | 0.9045301 | 0.005672049 | 0.9045339 | 0.007115351 |  |  | 49680 | 0.8690821 | 0.9150489 | 0.006823549 | 0.8542892 | 0.005591093 | 0.8542872 | 0.01162408 |  |  | 361560 | 0.8950405 | 0.8678712 | 0.01579758 | 0.907244 | 0.006880236 | 0.9072525 | 0.008212662 |  |  | 319360 | 0.7940576 | 0.7035679 | 0.01029979 | 0.7930221 | 0.005479505 | 0.7930239 | 0.007080432
|  |  | 6142 | 0.9878985 | 0.9987807 | 0.0006672407 | 0.9953779 | 0.09892196 | 0.9954469 | 0.1046501 |  |  | 6066 | 0.9505348 | 0.9847985 | 0.001414099 | 0.9608059 | 0.003797912 | 0.960827 | 0.003727152 |  |  | 6290 | 0.8902627 | 0.9668693 | 0.004510169 | 0.9045327 | 0.005672081 | 0.9045365 | 0.007115375 |  |  | 49980 | 0.8707636 | 0.9150489 | 0.006823549 | 0.8546422 | 0.005599589 | 0.8546403 | 0.01164127 |  |  | 361860 | 0.8972784 | 0.8678712 | 0.01579758 | 0.9073369 | 0.006879822 | 0.9073453 | 0.008211442 |  |  | 319660 | 0.7918821 | 0.7035679 | 0.01029979 | 0.7931027 | 0.005479745 | 0.7931045 | 0.007078528
|  |  | 6147 | 0.9878985 | 0.9987844 | 0.0006664122 | 0.9953936 | 0.09892383 | 0.9954625 | 0.1046521 |  |  | 6071 | 0.9505348 | 0.9848077 | 0.001411 | 0.9608132 | 0.003797531 | 0.9608342 | 0.003726703 |  |  | 6295 | 0.8902627 | 0.9668704 | 0.004510073 | 0.9045353 | 0.005672112 | 0.9045391 | 0.007115398 |  |  | 50280 | 0.8690821 | 0.9150489 | 0.006823549 | 0.8549942 | 0.005608074 | 0.8549924 | 0.01165837 |  |  | 362160 | 0.8972784 | 0.8678712 | 0.01579758 | 0.9074297 | 0.006879406 | 0.9074381 | 0.008210219 |  |  | 319960 | 0.7940576 | 0.7035679 | 0.01029979 | 0.7931831 | 0.005479985 | 0.7931849 | 0.007076624
|  |  | 6152 | 0.9878985 | 0.9987882 | 0.0006655909 | 0.9954092 | 0.09892569 | 0.995478 | 0.104654 |  |  | 6076 | 0.9514953 | 0.9848168 | 0.001407919 | 0.9608203 | 0.003797153 | 0.9608414 | 0.003726259 |  |  | 6300 | 0.8891836 | 0.9668714 | 0.004509979 | 0.9045379 | 0.005672144 | 0.9045417 | 0.007115422 |  |  | 50580 | 0.8741265 | 0.9150489 | 0.006823549 | 0.8553453 | 0.005616548 | 0.8553435 | 0.01167538 |  |  | 362460 | 0.8950405 | 0.8678712 | 0.01579758 | 0.9075223 | 0.006878989 | 0.9075307 | 0.008208994 |  |  | 320260 | 0.7918821 | 0.7035679 | 0.01029979 | 0.7932634 | 0.005480224 | 0.7932651 | 0.00707472
|  |  | 6157 | 0.9878985 | 0.9987919 | 0.0006647766 | 0.9954249 | 0.09892755 | 0.9954935 | 0.1046559 |  |  | 6081 | 0.9514953 | 0.9848259 | 0.001404857 | 0.9608275 | 0.00379678 | 0.9608485 | 0.003725819 |  |  | 6305 | 0.8891836 | 0.9668724 | 0.004509886 | 0.9045405 | 0.005672175 | 0.9045443 | 0.007115445 |  |  | 50880 | 0.8741265 | 0.9150489 | 0.006823549 | 0.8556954 | 0.005625011 | 0.8556937 | 0.0116923 |  |  | 362760 | 0.8972784 | 0.8678712 | 0.01579758 | 0.9076148 | 0.006878569 | 0.9076233 | 0.008207765 |  |  | 320560 | 0.7918821 | 0.7035679 | 0.01029979 | 0.7933435 | 0.005480462 | 0.7933453 | 0.007072814
|  |  | 6162 | 0.9878985 | 0.9987956 | 0.0006639693 | 0.9954404 | 0.0989294 | 0.9955089 | 0.1046579 |  |  | 6086 | 0.9505348 | 0.984835 | 0.001401814 | 0.9608346 | 0.003796411 | 0.9608556 | 0.003725384 |  |  | 6310 | 0.8891836 | 0.9668734 | 0.004509794 | 0.9045431 | 0.005672207 | 0.9045469 | 0.007115469 |  |  | 51180 | 0.8741265 | 0.9150489 | 0.006823549 | 0.8560446 | 0.005633463 | 0.8560429 | 0.01170912 |  |  | 363060 | 0.8972784 | 0.8678712 | 0.01579758 | 0.9077073 | 0.006878147 | 0.9077157 | 0.008206533 |  |  | 320860 | 0.7897067 | 0.7035679 | 0.01029979 | 0.7934235 | 0.005480699 | 0.7934253 | 0.007070908
|  |  | 6167 | 0.9878985 | 0.9987992 | 0.0006631689 | 0.9954559 | 0.09893124 | 0.9955242 | 0.1046598 |  |  | 6091 | 0.9514953 | 0.984844 | 0.001398789 | 0.9608417 | 0.003796046 | 0.9608627 | 0.003724953 |  |  | 6315 | 0.8902627 | 0.9668744 | 0.004509703 | 0.9045457 | 0.005672238 | 0.9045495 | 0.007115493 |  |  | 51480 | 0.8741265 | 0.9150489 | 0.006823549 | 0.8563928 | 0.005641903 | 0.8563912 | 0.01172585 |  |  | 363360 | 0.8950405 | 0.8678712 | 0.01579758 | 0.9077996 | 0.006877723 | 0.907808 | 0.008205299 |  |  | 321160 | 0.7940576 | 0.7035679 | 0.01029979 | 0.7935034 | 0.005480936 | 0.7935051 | 0.007069002
|  |  | 6172 | 0.9878985 | 0.9988029 | 0.0006623755 | 0.9954714 | 0.09893308 | 0.9955395 | 0.1046617 |  |  | 6096 | 0.9514953 | 0.9848529 | 0.001395782 | 0.9608488 | 0.003795685 | 0.9608697 | 0.003724526 |  |  | 6320 | 0.8891836 | 0.9668754 | 0.004509613 | 0.9045483 | 0.00567227 | 0.9045521 | 0.007115516 |  |  | 51780 | 0.872445 | 0.9150489 | 0.006823549 | 0.85674 | 0.005650331 | 0.8567385 | 0.01174249 |  |  | 363660 | 0.8950405 | 0.8678712 | 0.01579758 | 0.9078918 | 0.006877297 | 0.9079003 | 0.008204062 |  |  | 321460 | 0.7940576 | 0.7035679 | 0.01029979 | 0.7935831 | 0.005481171 | 0.7935848 | 0.007067095
|  |  | 6177 | 0.9887945 | 0.9988065 | 0.0006615889 | 0.9954868 | 0.09893491 | 0.9955548 | 0.1046636 |  |  | 6101 | 0.9514953 | 0.9848619 | 0.001392794 | 0.9608558 | 0.003795328 | 0.9608768 | 0.003724104 |  |  | 6325 | 0.8902627 | 0.9668764 | 0.004509524 | 0.9045509 | 0.005672302 | 0.9045547 | 0.00711554 |  |  | 52080 | 0.8741265 | 0.9150489 | 0.006823549 | 0.8570863 | 0.005658747 | 0.8570849 | 0.01175903 |  |  | 363960 | 0.8972784 | 0.8678712 | 0.01579758 | 0.907984 | 0.006876869 | 0.9079924 | 0.008202822 |  |  | 321760 | 0.7984085 | 0.7035679 | 0.01029979 | 0.7936628 | 0.005481405 | 0.7936644 | 0.007065187
|  |  | 6182 | 0.9887945 | 0.9988101 | 0.0006608091 | 0.9955021 | 0.09893673 | 0.99557 | 0.1046655 |  |  | 6106 | 0.9514953 | 0.9848707 | 0.001389823 | 0.9608628 | 0.003794975 | 0.9608837 | 0.003723687 |  |  | 6330 | 0.8891836 | 0.9668774 | 0.004509437 | 0.9045535 | 0.005672333 | 0.9045573 | 0.007115563 |  |  | 52380 | 0.872445 | 0.9150489 | 0.006823549 | 0.8574317 | 0.005667151 | 0.8574303 | 0.01177549 |  |  | 364260 | 0.8972784 | 0.8678712 | 0.01579758 | 0.908076 | 0.006876439 | 0.9080844 | 0.008201579 |  |  | 322060 | 0.7897067 | 0.7035679 | 0.01029979 | 0.7937422 | 0.005481639 | 0.7937439 | 0.007063279
|  |  | 6187 | 0.9887945 | 0.9988137 | 0.000660036 | 0.9955174 | 0.09893855 | 0.9955851 | 0.1046674 |  |  | 6111 | 0.9505348 | 0.9848796 | 0.001386871 | 0.9608698 | 0.003794625 | 0.9608907 | 0.003723273 |  |  | 6335 | 0.8891836 | 0.9668783 | 0.00450935 | 0.9045561 | 0.005672365 | 0.9045599 | 0.007115587 |  |  | 52680 | 0.872445 | 0.9150489 | 0.006823549 | 0.8577761 | 0.005675542 | 0.8577748 | 0.01179184 |  |  | 364560 | 0.8972784 | 0.8678712 | 0.01579758 | 0.9081679 | 0.006876007 | 0.9081763 | 0.008200333 |  |  | 322360 | 0.7918821 | 0.7035679 | 0.01029979 | 0.7938216 | 0.005481872 | 0.7938232 | 0.00706137
|  |  | 6192 | 0.9887945 | 0.9988173 | 0.0006592697 | 0.9955327 | 0.09894036 | 0.9956002 | 0.1046693 |  |  | 6116 | 0.9514953 | 0.9848883 | 0.001383937 | 0.9608767 | 0.003794279 | 0.9608976 | 0.003722864 |  |  | 6340 | 0.8891836 | 0.9668793 | 0.004509265 | 0.9045587 | 0.005672397 | 0.9045625 | 0.007115611 |  |  | 52980 | 0.8707636 | 0.9150489 | 0.006823549 | 0.8581196 | 0.005683921 | 0.8581184 | 0.01180811 |  |  | 364860 | 0.8972784 | 0.8678712 | 0.01579758 | 0.9082597 | 0.006875573 | 0.9082681 | 0.008199085 |  |  | 322660 | 0.7897067 | 0.7035679 | 0.01029979 | 0.7939008 | 0.005482104 | 0.7939024 | 0.00705946
|  |  | 6197 | 0.9887945 | 0.9988208 | 0.0006585099 | 0.9955479 | 0.09894217 | 0.9956152 | 0.1046712 |  |  | 6121 | 0.9514953 | 0.9848971 | 0.00138102 | 0.9608836 | 0.003793937 | 0.9609045 | 0.003722459 |  |  | 6345 | 0.8913417 | 0.9668803 | 0.00450918 | 0.9045613 | 0.005672428 | 0.9045651 | 0.007115634 |  |  | 53280 | 0.8741265 | 0.9150489 | 0.006823549 | 0.8584621 | 0.005692286 | 0.858461 | 0.01182428 |  |  | 365160 | 0.8972784 | 0.8678712 | 0.01579758 | 0.9083514 | 0.006875137 | 0.9083598 | 0.008197833 |  |  | 322960 | 0.7918821 | 0.7035679 | 0.01029979 | 0.7939799 | 0.005482335 | 0.7939815 | 0.00705755
|  |  | 6202 | 0.9887945 | 0.9988244 | 0.0006577568 | 0.995563 | 0.09894397 | 0.9956302 | 0.104673 |  |  | 6126 | 0.9505348 | 0.9849058 | 0.001378121 | 0.9608905 | 0.003793599 | 0.9609114 | 0.003722059 |  |  | 6350 | 0.8902627 | 0.9668812 | 0.004509097 | 0.9045639 | 0.00567246 | 0.9045677 | 0.007115658 |  |  | 53580 | 0.8741265 | 0.9150489 | 0.006823549 | 0.8588037 | 0.005700639 | 0.8588026 | 0.01184035 |  |  | 365460 | 0.8950405 | 0.8678712 | 0.01579758 | 0.908443 | 0.0068747 | 0.9084514 | 0.008196579 |  |  | 323260 | 0.7940576 | 0.7035679 | 0.01029979 | 0.7940588 | 0.005482565 | 0.7940604 | 0.00705564
|  |  | 6207 | 0.9887945 | 0.9988279 | 0.0006570103 | 0.9955781 | 0.09894577 | 0.9956452 | 0.1046749 |  |  | 6131 | 0.9514953 | 0.9849144 | 0.00137524 | 0.9608974 | 0.003793264 | 0.9609182 | 0.003721662 |  |  | 6355 | 0.8891836 | 0.9668822 | 0.004509014 | 0.9045665 | 0.005672492 | 0.9045703 | 0.007115682 |  |  | 53880 | 0.8741265 | 0.9150489 | 0.006823549 | 0.8591444 | 0.005708978 | 0.8591434 | 0.01185634 |  |  | 365760 | 0.8972784 | 0.8678712 | 0.01579758 | 0.9085345 | 0.00687426 | 0.9085429 | 0.008195322 |  |  | 323560 | 0.7940576 | 0.7035679 | 0.01029979 | 0.7941376 | 0.005482794 | 0.7941392 | 0.007053729
|  |  | 6212 | 0.9887945 | 0.9988314 | 0.0006562702 | 0.9955931 | 0.09894756 | 0.99566 | 0.1046768 |  |  | 6136 | 0.9505348 | 0.984923 | 0.001372377 | 0.9609042 | 0.003792933 | 0.9609251 | 0.00372127 |  |  | 6360 | 0.8902627 | 0.9668831 | 0.004508933 | 0.9045691 | 0.005672524 | 0.9045729 | 0.007115705 |  |  | 54180 | 0.8741265 | 0.9150489 | 0.006823549 | 0.8594841 | 0.005717304 | 0.8594832 | 0.01187222 |  |  | 366060 | 0.8995164 | 0.8678712 | 0.01579758 | 0.9086259 | 0.006873818 | 0.9086342 | 0.008194063 |  |  | 323860 | 0.796233 | 0.7035679 | 0.01029979 | 0.7942163 | 0.005483022 | 0.7942179 | 0.007051817
|  |  | 6217 | 0.9887945 | 0.9988348 | 0.0006555366 | 0.9956081 | 0.09894934 | 0.9956749 | 0.1046786 |  |  | 6141 | 0.9505348 | 0.9849316 | 0.001369531 | 0.960911 | 0.003792606 | 0.9609318 | 0.003720882 |  |  | 6365 | 0.8902627 | 0.9668841 | 0.004508852 | 0.9045717 | 0.005672555 | 0.9045755 | 0.007115729 |  |  | 54480 | 0.8774895 | 0.9150489 | 0.006823549 | 0.8598229 | 0.005725616 | 0.859822 | 0.01188802 |  |  | 366360 | 0.8950405 | 0.8678712 | 0.01579758 | 0.9087171 | 0.006873375 | 0.9087255 | 0.0081928 |  |  | 324160 | 0.7918821 | 0.7035679 | 0.01029979 | 0.7942948 | 0.00548325 | 0.7942964 | 0.007049905
|  |  | 6222 | 0.9887945 | 0.9988383 | 0.0006548094 | 0.995623 | 0.09895112 | 0.9956896 | 0.1046805 |  |  | 6146 | 0.9514953 | 0.9849401 | 0.001366703 | 0.9609178 | 0.003792283 | 0.9609386 | 0.003720498 |  |  | 6370 | 0.8891836 | 0.966885 | 0.004508773 | 0.9045743 | 0.005672587 | 0.904578 | 0.007115753 |  |  | 54780 | 0.879171 | 0.9150489 | 0.006823549 | 0.8601608 | 0.005733914 | 0.86016 | 0.01190372 |  |  | 366660 | 0.8950405 | 0.8678712 | 0.01579758 | 0.9088083 | 0.006872929 | 0.9088167 | 0.008191535 |  |  | 324460 | 0.7875312 | 0.7035679 | 0.01029979 | 0.7943732 | 0.005483476 | 0.7943748 | 0.007047993
|  |  | 6227 | 0.9878985 | 0.9988417 | 0.0006540885 | 0.9956379 | 0.09895289 | 0.9957044 | 0.1046823 |  |  | 6151 | 0.9514953 | 0.9849486 | 0.001363892 | 0.9609245 | 0.003791962 | 0.9609453 | 0.003720118 |  |  | 6375 | 0.8902627 | 0.9668859 | 0.004508694 | 0.9045768 | 0.005672619 | 0.9045806 | 0.007115777 |  |  | 55080 | 0.879171 | 0.9150489 | 0.006823549 | 0.8604978 | 0.005742199 | 0.860497 | 0.01191932 |  |  | 366960 | 0.9017543 | 0.8678712 | 0.01579758 | 0.9088994 | 0.006872481 | 0.9089078 | 0.008190267 |  |  | 324760 | 0.7897067 | 0.7035679 | 0.01029979 | 0.7944515 | 0.005483702 | 0.7944531 | 0.00704608
|  |  | 6232 | 0.9878985 | 0.9988451 | 0.000653374 | 0.9956527 | 0.09895466 | 0.995719 | 0.1046841 |  |  | 6156 | 0.9505348 | 0.9849571 | 0.001361098 | 0.9609312 | 0.003791646 | 0.960952 | 0.003719741 |  |  | 6380 | 0.8913417 | 0.9668868 | 0.004508617 | 0.9045794 | 0.005672651 | 0.9045832 | 0.0071158 |  |  | 55380 | 0.875808 | 0.9150489 | 0.006823549 | 0.8608338 | 0.005750469 | 0.8608331 | 0.01193483 |  |  | 367260 | 0.8972784 | 0.8678712 | 0.01579758 | 0.9089903 | 0.006872032 | 0.9089987 | 0.008188997 |  |  | 325060 | 0.7897067 | 0.7035679 | 0.01029979 | 0.7945297 | 0.005483927 | 0.7945312 | 0.007044167
|  |  | 6237 | 0.9878985 | 0.9988485 | 0.0006526657 | 0.9956675 | 0.09895641 | 0.9957337 | 0.104686 |  |  | 6161 | 0.9524557 | 0.9849655 | 0.001358322 | 0.9609379 | 0.003791333 | 0.9609587 | 0.003719369 |  |  | 6385 | 0.8902627 | 0.9668877 | 0.00450854 | 0.904582 | 0.005672683 | 0.9045858 | 0.007115824 |  |  | 55680 | 0.8774895 | 0.9150489 | 0.006823549 | 0.861169 | 0.005758725 | 0.8611683 | 0.01195024 |  |  | 367560 | 0.8995164 | 0.8678712 | 0.01579758 | 0.9090812 | 0.006871581 | 0.9090896 | 0.008187723 |  |  | 325360 | 0.7940576 | 0.7035679 | 0.01029979 | 0.7946077 | 0.005484151 | 0.7946092 | 0.007042253
|  |  | 6242 | 0.9896904 | 0.9988519 | 0.0006519636 | 0.9956822 | 0.09895817 | 0.9957482 | 0.1046878 |  |  | 6166 | 0.9505348 | 0.9849738 | 0.001355563 | 0.9609446 | 0.003791023 | 0.9609653 | 0.003719001 |  |  | 6390 | 0.8902627 | 0.9668886 | 0.004508464 | 0.9045846 | 0.005672715 | 0.9045884 | 0.007115848 |  |  | 55980 | 0.875808 | 0.9150489 | 0.006823549 | 0.8615032 | 0.005766966 | 0.8615026 | 0.01196556 |  |  | 367860 | 0.8972784 | 0.8678712 | 0.01579758 | 0.909172 | 0.006871128 | 0.9091803 | 0.008186447 |  |  | 325660 | 0.7897067 | 0.7035679 | 0.01029979 | 0.7946856 | 0.005484374 | 0.7946871 | 0.007040339
|  |  | 6247 | 0.9887945 | 0.9988552 | 0.0006512676 | 0.9956969 | 0.09895992 | 0.9957628 | 0.1046896 |  |  | 6171 | 0.9505348 | 0.9849821 | 0.001352821 | 0.9609512 | 0.003790717 | 0.9609719 | 0.003718637 |  |  | 6395 | 0.8891836 | 0.9668895 | 0.00450839 | 0.9045872 | 0.005672746 | 0.904591 | 0.007115872 |  |  | 56280 | 0.8741265 | 0.9150489 | 0.006823549 | 0.8618365 | 0.005775193 | 0.8618359 | 0.01198079 |  |  | 368160 | 0.8928025 | 0.8678712 | 0.01579758 | 0.9092626 | 0.006870672 | 0.909271 | 0.008185169 |  |  | 325960 | 0.7940576 | 0.7035679 | 0.01029979 | 0.7947634 | 0.005484597 | 0.7947649 | 0.007038424
|  |  | 6252 | 0.9878985 | 0.9988585 | 0.0006505778 | 0.9957115 | 0.09896166 | 0.9957772 | 0.1046914 |  |  | 6176 | 0.9524557 | 0.9849904 | 0.001350095 | 0.9609578 | 0.003790414 | 0.9609785 | 0.003718276 |  |  | 6400 | 0.8902627 | 0.9668904 | 0.004508316 | 0.9045898 | 0.005672778 | 0.9045936 | 0.007115896 |  |  | 56580 | 0.8774895 | 0.9150489 | 0.006823549 | 0.8621689 | 0.005783405 | 0.8621684 | 0.01199592 |  |  | 368460 | 0.8950405 | 0.8678712 | 0.01579758 | 0.9093532 | 0.006870215 | 0.9093616 | 0.008183887 |  |  | 326260 | 0.7984085 | 0.7035679 | 0.01029979 | 0.794841 | 0.005484818 | 0.7948425 | 0.007036509
|  |  | 6257 | 0.9887945 | 0.9988618 | 0.0006498941 | 0.9957261 | 0.0989634 | 0.9957917 | 0.1046932 |  |  | 6181 | 0.9514953 | 0.9849986 | 0.001347387 | 0.9609644 | 0.003790115 | 0.9609851 | 0.00371792 |  |  | 6405 | 0.8902627 | 0.9668913 | 0.004508243 | 0.9045924 | 0.00567281 | 0.9045961 | 0.00711592 |  |  | 56880 | 0.8774895 | 0.9150489 | 0.006823549 | 0.8625003 | 0.005791602 | 0.8624999 | 0.01201095 |  |  | 368760 | 0.8950405 | 0.8678712 | 0.01579758 | 0.9094436 | 0.006869757 | 0.909452 | 0.008182603 |  |  | 326560 | 0.7940576 | 0.7035679 | 0.01029979 | 0.7949185 | 0.005485039 | 0.79492 | 0.007034594
|  |  | 6262 | 0.9870025 | 0.9988651 | 0.0006492163 | 0.9957406 | 0.09896513 | 0.995806 | 0.104695 |  |  | 6186 | 0.9514953 | 0.9850068 | 0.001344696 | 0.9609709 | 0.003789819 | 0.9609916 | 0.003717567 |  |  | 6410 | 0.8902627 | 0.9668922 | 0.004508171 | 0.9045949 | 0.005672842 | 0.9045987 | 0.007115944 |  |  | 57180 | 0.879171 | 0.9150489 | 0.006823549 | 0.8628309 | 0.005799784 | 0.8628306 | 0.01202589 |  |  | 369060 | 0.8972784 | 0.8678712 | 0.01579758 | 0.909534 | 0.006869296 | 0.9095423 | 0.008181317 |  |  | 326860 | 0.7897067 | 0.7035679 | 0.01029979 | 0.7949959 | 0.005485259 | 0.7949973 | 0.007032678
|  |  | 6267 | 0.9887945 | 0.9988684 | 0.0006485446 | 0.9957551 | 0.09896685 | 0.9958204 | 0.1046968 |  |  | 6191 | 0.9514953 | 0.985015 | 0.001342022 | 0.9609774 | 0.003789526 | 0.9609981 | 0.003717218 |  |  | 6415 | 0.8902627 | 0.9668931 | 0.004508099 | 0.9045975 | 0.005672874 | 0.9046013 | 0.007115967 |  |  | 57480 | 0.879171 | 0.9150489 | 0.006823549 | 0.8631606 | 0.005807951 | 0.8631603 | 0.01204074 |  |  | 369360 | 0.8928025 | 0.8678712 | 0.01579758 | 0.9096242 | 0.006868833 | 0.9096326 | 0.008180027 |  |  | 327160 | 0.796233 | 0.7035679 | 0.01029979 | 0.7950731 | 0.005485478 | 0.7950745 | 0.007030762
|  |  | 6272 | 0.9878985 | 0.9988717 | 0.0006478787 | 0.9957695 | 0.09896857 | 0.9958346 | 0.1046986 |  |  | 6196 | 0.9524557 | 0.9850231 | 0.001339364 | 0.9609839 | 0.003789237 | 0.9610046 | 0.003716872 |  |  | 6420 | 0.8902627 | 0.9668939 | 0.004508029 | 0.9046001 | 0.005672906 | 0.9046039 | 0.007115991 |  |  | 57780 | 0.8774895 | 0.9150489 | 0.006823549 | 0.8634894 | 0.005816102 | 0.8634891 | 0.01205549 |  |  | 369660 | 0.9017543 | 0.8678712 | 0.01579758 | 0.9097144 | 0.006868369 | 0.9097227 | 0.008178735 |  |  | 327460 | 0.7897067 | 0.7035679 | 0.01029979 | 0.7951502 | 0.005485696 | 0.7951516 | 0.007028846
|  |  | 6277 | 0.9887945 | 0.9988749 | 0.0006472188 | 0.9957839 | 0.09897029 | 0.9958489 | 0.1047004 |  |  | 6201 | 0.9505348 | 0.9850311 | 0.001336723 | 0.9609904 | 0.003788951 | 0.9610111 | 0.00371653 |  |  | 6425 | 0.8891836 | 0.9668948 | 0.004507959 | 0.9046027 | 0.005672938 | 0.9046065 | 0.007116015 |  |  | 58080 | 0.8774895 | 0.9150489 | 0.006823549 | 0.8638172 | 0.005824238 | 0.8638171 | 0.01207014 |  |  | 369960 | 0.9017543 | 0.8678712 | 0.01579758 | 0.9098044 | 0.006867902 | 0.9098127 | 0.00817744 |  |  | 327760 | 0.7918821 | 0.7035679 | 0.01029979 | 0.7952272 | 0.005485914 | 0.7952286 | 0.007026929
|  |  | 6282 | 0.9887945 | 0.9988781 | 0.0006465647 | 0.9957982 | 0.09897199 | 0.995863 | 0.1047022 |  |  | 6206 | 0.9514953 | 0.9850392 | 0.001334098 | 0.9609968 | 0.003788668 | 0.9610175 | 0.003716192 |  |  | 6430 | 0.8902627 | 0.9668957 | 0.004507891 | 0.9046053 | 0.00567297 | 0.904609 | 0.007116039 |  |  | 58380 | 0.8774895 | 0.9150489 | 0.006823549 | 0.8641442 | 0.005832358 | 0.8641441 | 0.0120847 |  |  | 370260 | 0.8995164 | 0.8678712 | 0.01579758 | 0.9098943 | 0.006867434 | 0.9099027 | 0.008176143 |  |  | 328060 | 0.7918821 | 0.7035679 | 0.01029979 | 0.795304 | 0.005486131 | 0.7953054 | 0.007025012
|  |  | 6287 | 0.9878985 | 0.9988813 | 0.0006459164 | 0.9958125 | 0.0989737 | 0.9958772 | 0.104704 |  |  | 6211 | 0.9514953 | 0.9850472 | 0.00133149 | 0.9610032 | 0.003788388 | 0.9610239 | 0.003715858 |  |  | 6435 | 0.8913417 | 0.9668965 | 0.004507823 | 0.9046078 | 0.005673002 | 0.9046116 | 0.007116063 |  |  | 58680 | 0.879171 | 0.9150489 | 0.006823549 | 0.8644703 | 0.005840463 | 0.8644702 | 0.01209917 |  |  | 370560 | 0.9039923 | 0.8678712 | 0.01579758 | 0.9099842 | 0.006866964 | 0.9099925 | 0.008174843 |  |  | 328360 | 0.8005839 | 0.7035679 | 0.01029979 | 0.7953808 | 0.005486346 | 0.7953822 | 0.007023094
|  |  | 6292 | 0.9887945 | 0.9988845 | 0.0006452738 | 0.9958267 | 0.09897539 | 0.9958912 | 0.1047057 |  |  | 6216 | 0.9514953 | 0.9850551 | 0.001328898 | 0.9610096 | 0.003788112 | 0.9610302 | 0.003715527 |  |  | 6440 | 0.8924207 | 0.9668974 | 0.004507756 | 0.9046104 | 0.005673034 | 0.9046142 | 0.007116087 |  |  | 58980 | 0.8808524 | 0.9150489 | 0.006823549 | 0.8647955 | 0.005848551 | 0.8647955 | 0.01211354 |  |  | 370860 | 0.8950405 | 0.8678712 | 0.01579758 | 0.9100739 | 0.006866492 | 0.9100822 | 0.008173541 |  |  | 328660 | 0.7918821 | 0.7035679 | 0.01029979 | 0.7954574 | 0.005486561 | 0.7954587 | 0.007021177
|  |  | 6297 | 0.9878985 | 0.9988876 | 0.0006446369 | 0.9958409 | 0.09897708 | 0.9959053 | 0.1047075 |  |  | 6221 | 0.9505348 | 0.985063 | 0.001326323 | 0.961016 | 0.003787839 | 0.9610366 | 0.0037152 |  |  | 6445 | 0.8891836 | 0.9668982 | 0.00450769 | 0.904613 | 0.005673066 | 0.9046168 | 0.007116111 |  |  | 59280 | 0.8808524 | 0.9150489 | 0.006823549 | 0.8651198 | 0.005856624 | 0.8651199 | 0.01212781 |  |  | 371160 | 0.8950405 | 0.8678712 | 0.01579758 | 0.9101635 | 0.006866018 | 0.9101718 | 0.008172236 |  |  | 328960 | 0.7940576 | 0.7035679 | 0.01029979 | 0.7955338 | 0.005486776 | 0.7955352 | 0.007019259
|  |  | 6302 | 0.9878985 | 0.9988908 | 0.0006440057 | 0.995855 | 0.09897877 | 0.9959192 | 0.1047092 |  |  | 6226 | 0.9505348 | 0.9850709 | 0.001323763 | 0.9610223 | 0.003787568 | 0.9610429 | 0.003714876 |  |  | 6450 | 0.8913417 | 0.966899 | 0.004507624 | 0.9046156 | 0.005673098 | 0.9046193 | 0.007116135 |  |  | 59580 | 0.879171 | 0.9150489 | 0.006823549 | 0.8654432 | 0.00586468 | 0.8654433 | 0.01214199 |  |  | 371460 | 0.8972784 | 0.8678712 | 0.01579758 | 0.910253 | 0.006865543 | 0.9102614 | 0.008170928 |  |  | 329260 | 0.7940576 | 0.7035679 | 0.01029979 | 0.7956102 | 0.005486989 | 0.7956115 | 0.007017341
|  |  | 6307 | 0.9878985 | 0.9988939 | 0.00064338 | 0.9958691 | 0.09898045 | 0.9959332 | 0.104711 |  |  | 6231 | 0.9514953 | 0.9850787 | 0.00132122 | 0.9610286 | 0.003787301 | 0.9610492 | 0.003714556 |  |  | 6455 | 0.8902627 | 0.9668999 | 0.00450756 | 0.9046182 | 0.00567313 | 0.9046219 | 0.007116159 |  |  | 59880 | 0.8774895 | 0.9150489 | 0.006823549 | 0.8657658 | 0.00587272 | 0.8657659 | 0.01215608 |  |  | 371760 | 0.8995164 | 0.8678712 | 0.01579758 | 0.9103424 | 0.006865066 | 0.9103508 | 0.008169618 |  |  | 329560 | 0.796233 | 0.7035679 | 0.01029979 | 0.7956864 | 0.005487202 | 0.7956877 | 0.007015422
|  |  | 6312 | 0.9887945 | 0.998897 | 0.00064276 | 0.9958832 | 0.09898212 | 0.9959471 | 0.1047127 |  |  | 6236 | 0.9514953 | 0.9850865 | 0.001318693 | 0.9610349 | 0.003787037 | 0.9610555 | 0.003714239 |  |  | 6460 | 0.8913417 | 0.9669007 | 0.004507496 | 0.9046207 | 0.005673163 | 0.9046245 | 0.007116183 |  |  | 60180 | 0.8808524 | 0.9150489 | 0.006823549 | 0.8660874 | 0.005880744 | 0.8660877 | 0.01217007 |  |  | 372060 | 0.8995164 | 0.8678712 | 0.01579758 | 0.9104318 | 0.006864586 | 0.9104401 | 0.008168305 |  |  | 329860 | 0.7875312 | 0.7035679 | 0.01029979 | 0.7957625 | 0.005487414 | 0.7957638 | 0.007013504
|  |  | 6317 | 0.9887945 | 0.9989001 | 0.0006421455 | 0.9958971 | 0.09898379 | 0.9959609 | 0.1047145 |  |  | 6241 | 0.9505348 | 0.9850943 | 0.001316182 | 0.9610412 | 0.003786776 | 0.9610617 | 0.003713926 |  |  | 6465 | 0.8902627 | 0.9669015 | 0.004507433 | 0.9046233 | 0.005673195 | 0.9046271 | 0.007116207 |  |  | 60480 | 0.879171 | 0.9150489 | 0.006823549 | 0.8664082 | 0.005888751 | 0.8664085 | 0.01218396 |  |  | 372360 | 0.8995164 | 0.8678712 | 0.01579758 | 0.910521 | 0.006864105 | 0.9105293 | 0.00816699 |  |  | 330160 | 0.796233 | 0.7035679 | 0.01029979 | 0.7958384 | 0.005487625 | 0.7958397 | 0.007011585
|  |  | 6322 | 0.9887945 | 0.9989032 | 0.0006415364 | 0.9959111 | 0.09898546 | 0.9959747 | 0.1047162 |  |  | 6246 | 0.9514953 | 0.985102 | 0.001313687 | 0.9610474 | 0.003786518 | 0.9610679 | 0.003713616 |  |  | 6470 | 0.8913417 | 0.9669023 | 0.004507371 | 0.9046259 | 0.005673227 | 0.9046296 | 0.007116231 |  |  | 60780 | 0.8808524 | 0.9150489 | 0.006823549 | 0.8667281 | 0.005896742 | 0.8667285 | 0.01219776 |  |  | 372660 | 0.8972784 | 0.8678712 | 0.01579758 | 0.9106101 | 0.006863623 | 0.9106184 | 0.008165672 |  |  | 330460 | 0.7897067 | 0.7035679 | 0.01029979 | 0.7959143 | 0.005487835 | 0.7959156 | 0.007009665
|  |  | 6327 | 0.9887945 | 0.9989062 | 0.0006409328 | 0.995925 | 0.09898711 | 0.9959884 | 0.1047179 |  |  | 6546 | 0.9505348 | 0.9855007 | 0.00119035 | 0.961379 | 0.003775675 | 0.9613988 | 0.00370025 |  |  | 6475 | 0.8902627 | 0.9669031 | 0.004507309 | 0.9046285 | 0.005673259 | 0.9046322 | 0.007116256 |  |  | 61080 | 0.8825339 | 0.9150489 | 0.006823549 | 0.8670472 | 0.005904715 | 0.8670475 | 0.01221147 |  |  | 372960 | 0.8972784 | 0.8678712 | 0.01579758 | 0.9106991 | 0.006863138 | 0.9107074 | 0.008164351 |  |  | 330760 | 0.7875312 | 0.7035679 | 0.01029979 | 0.79599 | 0.005488044 | 0.7959912 | 0.007007746
|  |  | 6332 | 0.9896904 | 0.9989092 | 0.0006403346 | 0.9959388 | 0.09898877 | 0.9960021 | 0.1047196 |  |  | 6846 | 0.9524557 | 0.9857959 | 0.001108982 | 0.9616436 | 0.003771289 | 0.9616628 | 0.003694175 |  |  | 6480 | 0.8902627 | 0.9669039 | 0.004507248 | 0.904631 | 0.005673291 | 0.9046348 | 0.00711628 |  |  | 61380 | 0.8842154 | 0.9150489 | 0.006823549 | 0.8673653 | 0.005912673 | 0.8673658 | 0.01222508 |  |  | 373260 | 0.9017543 | 0.8678712 | 0.01579758 | 0.910788 | 0.006862652 | 0.9107963 | 0.008163028 |  |  | 331060 | 0.7918821 | 0.7035679 | 0.01029979 | 0.7960655 | 0.005488253 | 0.7960668 | 0.007005827
|  |  | 6337 | 0.9896904 | 0.9989123 | 0.0006397417 | 0.9959526 | 0.09899041 | 0.9960157 | 0.1047213 |  |  | 7146 | 0.9524557 | 0.9860146 | 0.001056913 | 0.96186 | 0.003770667 | 0.9618786 | 0.003692343 |  |  | 6485 | 0.8902627 | 0.9669047 | 0.004507188 | 0.9046336 | 0.005673324 | 0.9046374 | 0.007116304 |  |  | 61680 | 0.8825339 | 0.9150489 | 0.006823549 | 0.8676826 | 0.005920613 | 0.8676831 | 0.01223859 |  |  | 373560 | 0.9017543 | 0.8678712 | 0.01579758 | 0.9108768 | 0.006862164 | 0.9108851 | 0.008161703 |  |  | 331360 | 0.7918821 | 0.7035679 | 0.01029979 | 0.796141 | 0.005488461 | 0.7961422 | 0.007003907
|  |  | 6342 | 0.9878985 | 0.9989153 | 0.0006391541 | 0.9959663 | 0.09899205 | 0.9960293 | 0.104723 |  |  | 7446 | 0.9534162 | 0.9861765 | 0.001024398 | 0.9620414 | 0.003772241 | 0.9620596 | 0.003692976 |  |  | 6490 | 0.8913417 | 0.9669055 | 0.004507129 | 0.9046362 | 0.005673356 | 0.9046399 | 0.007116328 |  |  | 61980 | 0.8825339 | 0.9150489 | 0.006823549 | 0.867999 | 0.005928536 | 0.8679996 | 0.01225202 |  |  | 373860 | 0.9062302 | 0.8678712 | 0.01579758 | 0.9109655 | 0.006861674 | 0.9109738 | 0.008160375 |  |  | 331660 | 0.796233 | 0.7035679 | 0.01029979 | 0.7962163 | 0.005488668 | 0.7962176 | 0.007001987
|  |  | 6347 | 0.9887945 | 0.9989182 | 0.0006385718 | 0.99598 | 0.09899369 | 0.9960429 | 0.1047247 |  |  | 7746 | 0.9553371 | 0.9862963 | 0.001004467 | 0.9621976 | 0.003775106 | 0.9622155 | 0.003695048 |  |  | 6495 | 0.8913417 | 0.9669063 | 0.00450707 | 0.9046387 | 0.005673388 | 0.9046425 | 0.007116352 |  |  | 62280 | 0.8825339 | 0.9150489 | 0.006823549 | 0.8683146 | 0.005936442 | 0.8683152 | 0.01226534 |  |  | 374160 | 0.8995164 | 0.8678712 | 0.01579758 | 0.9110541 | 0.006861182 | 0.9110624 | 0.008159044 |  |  | 331960 | 0.796233 | 0.7035679 | 0.01029979 | 0.7962915 | 0.005488875 | 0.7962927 | 0.007000067
|  |  | 6352 | 0.9887945 | 0.9989212 | 0.0006379948 | 0.9959937 | 0.09899532 | 0.9960564 | 0.1047264 |  |  | 8046 | 0.9562975 | 0.9863851 | 0.000992414 | 0.9623355 | 0.003778744 | 0.9623531 | 0.003697971 |  |  | 6500 | 0.8913417 | 0.9669071 | 0.004507013 | 0.9046413 | 0.00567342 | 0.9046451 | 0.007116376 |  |  | 62580 | 0.8842154 | 0.9150489 | 0.006823549 | 0.8686293 | 0.005944331 | 0.86863 | 0.01227858 |  |  | 374460 | 0.8972784 | 0.8678712 | 0.01579758 | 0.9111426 | 0.006860689 | 0.9111509 | 0.008157711 |  |  | 332260 | 0.7897067 | 0.7035679 | 0.01029979 | 0.7963666 | 0.00548908 | 0.7963678 | 0.006998147
|  |  | 6357 | 0.9887945 | 0.9989242 | 0.0006374229 | 0.9960073 | 0.09899695 | 0.9960699 | 0.1047281 |  |  | 8346 | 0.9553371 | 0.9864509 | 0.0009851972 | 0.9624602 | 0.003782863 | 0.9624775 | 0.003701413 |  |  | 6505 | 0.8902627 | 0.9669078 | 0.004506955 | 0.9046439 | 0.005673453 | 0.9046476 | 0.0071164 |  |  | 62880 | 0.8808524 | 0.9150489 | 0.006823549 | 0.8689431 | 0.005952202 | 0.8689438 | 0.01229171 |  |  | 374760 | 0.8995164 | 0.8678712 | 0.01579758 | 0.911231 | 0.006860193 | 0.9112393 | 0.008156376 |  |  | 332560 | 0.7918821 | 0.7035679 | 0.01029979 | 0.7964415 | 0.005489285 | 0.7964427 | 0.006996226
|  |  | 6362 | 0.9887945 | 0.9989271 | 0.0006368561 | 0.9960208 | 0.09899857 | 0.9960833 | 0.1047298 |  |  | 8646 | 0.9562975 | 0.9864995 | 0.0009809079 | 0.9625753 | 0.003787298 | 0.9625924 | 0.003705185 |  |  | 6510 | 0.8913417 | 0.9669086 | 0.004506899 | 0.9046464 | 0.005673485 | 0.9046502 | 0.007116425 |  |  | 63180 | 0.8842154 | 0.9150489 | 0.006823549 | 0.8692561 | 0.005960056 | 0.8692569 | 0.01230476 |  |  | 375060 | 0.9039923 | 0.8678712 | 0.01579758 | 0.9113193 | 0.006859697 | 0.9113276 | 0.008155038 |  |  | 332860 | 0.7984085 | 0.7035679 | 0.01029979 | 0.7965164 | 0.005489489 | 0.7965175 | 0.006994306
|  |  | 6367 | 0.9896904 | 0.99893 | 0.0006362944 | 0.9960343 | 0.09900018 | 0.9960966 | 0.1047315 |  |  | 8946 | 0.9562975 | 0.9865356 | 0.0009783734 | 0.9626834 | 0.003791954 | 0.9627003 | 0.003709182 |  |  | 6515 | 0.8913417 | 0.9669094 | 0.004506843 | 0.904649 | 0.005673517 | 0.9046528 | 0.007116449 |  |  | 63480 | 0.8842154 | 0.9150489 | 0.006823549 | 0.8695683 | 0.005967893 | 0.8695691 | 0.01231771 |  |  | 375360 | 0.9062302 | 0.8678712 | 0.01579758 | 0.9114075 | 0.006859198 | 0.9114158 | 0.008153697 |  |  | 333160 | 0.796233 | 0.7035679 | 0.01029979 | 0.796591 | 0.005489693 | 0.7965922 | 0.006992386
|  |  | 6372 | 0.9896904 | 0.9989329 | 0.0006357378 | 0.9960478 | 0.09900179 | 0.9961099 | 0.1047332 |  |  | 9246 | 0.9562975 | 0.9865623 | 0.0009768831 | 0.9627864 | 0.003796782 | 0.962803 | 0.003713345 |  |  | 6520 | 0.8913417 | 0.9669101 | 0.004506788 | 0.9046516 | 0.00567355 | 0.9046553 | 0.007116473 |  |  | 63780 | 0.8858969 | 0.9150489 | 0.006823549 | 0.8698795 | 0.005975712 | 0.8698804 | 0.01233057 |  |  | 375660 | 0.9017543 | 0.8678712 | 0.01579758 | 0.9114956 | 0.006858697 | 0.9115039 | 0.008152354 |  |  | 333460 | 0.7875312 | 0.7035679 | 0.01029979 | 0.7966656 | 0.005489895 | 0.7966668 | 0.006990465
|  |  | 6377 | 0.9878985 | 0.9989358 | 0.0006351863 | 0.9960612 | 0.09900339 | 0.9961232 | 0.1047348 |  |  | 9546 | 0.9562975 | 0.9865821 | 0.0009760105 | 0.9628857 | 0.003801751 | 0.9629021 | 0.003717641 |  |  | 6525 | 0.8902627 | 0.9669109 | 0.004506734 | 0.9046541 | 0.005673582 | 0.9046579 | 0.007116497 |  |  | 64080 | 0.8842154 | 0.9150489 | 0.006823549 | 0.87019 | 0.005983514 | 0.8701909 | 0.01234333 |  |  | 375960 | 0.8995164 | 0.8678712 | 0.01579758 | 0.9115836 | 0.006858195 | 0.9115919 | 0.008151009 |  |  | 333760 | 0.7875312 | 0.7035679 | 0.01029979 | 0.7967401 | 0.005490097 | 0.7967412 | 0.006988544
|  |  | 6382 | 0.9887945 | 0.9989386 | 0.0006346396 | 0.9960746 | 0.09900499 | 0.9961364 | 0.1047365 |  |  | 9846 | 0.9562975 | 0.9865967 | 0.0009755017 | 0.9629822 | 0.003806844 | 0.9629984 | 0.003722051 |  |  | 6530 | 0.8913417 | 0.9669116 | 0.00450668 | 0.9046567 | 0.005673614 | 0.9046605 | 0.007116522 |  |  | 64380 | 0.8875784 | 0.9150489 | 0.006823549 | 0.8704995 | 0.005991298 | 0.8705005 | 0.012356 |  |  | 376260 | 0.9039923 | 0.8678712 | 0.01579758 | 0.9116715 | 0.006857692 | 0.9116798 | 0.008149661 |  |  | 334060 | 0.7940576 | 0.7035679 | 0.01029979 | 0.7968144 | 0.005490299 | 0.7968155 | 0.006986623
|  |  | 6387 | 0.9887945 | 0.9989415 | 0.000634098 | 0.9960879 | 0.09900658 | 0.9961496 | 0.1047382 |  |  | 10146 | 0.9562975 | 0.9866075 | 0.0009752063 | 0.9630766 | 0.003812051 | 0.9630926 | 0.003726564 |  |  | 6535 | 0.8924207 | 0.9669124 | 0.004506627 | 0.9046593 | 0.005673647 | 0.904663 | 0.007116546 |  |  | 64680 | 0.8875784 | 0.9150489 | 0.006823549 | 0.8708083 | 0.005999064 | 0.8708093 | 0.01236858 |  |  | 376560 | 0.9017543 | 0.8678712 | 0.01579758 | 0.9117593 | 0.006857186 | 0.9117676 | 0.008148311 |  |  | 334360 | 0.7918821 | 0.7035679 | 0.01029979 | 0.7968886 | 0.005490499 | 0.7968897 | 0.006984703
|  |  | 6392 | 0.9887945 | 0.9989443 | 0.0006335612 | 0.9961012 | 0.09900817 | 0.9961627 | 0.1047398 |  |  | 10446 | 0.9582185 | 0.9866156 | 0.0009750355 | 0.9631694 | 0.003817367 | 0.9631853 | 0.003731174 |  |  | 6540 | 0.8902627 | 0.9669131 | 0.004506574 | 0.9046618 | 0.005673679 | 0.9046656 | 0.00711657 |  |  | 64980 | 0.8858969 | 0.9150489 | 0.006823549 | 0.8711162 | 0.006006812 | 0.8711172 | 0.01238106 |  |  | 376860 | 0.8995164 | 0.8678712 | 0.01579758 | 0.911847 | 0.006856679 | 0.9118553 | 0.008146959 |  |  | 334660 | 0.7897067 | 0.7035679 | 0.01029979 | 0.7969626 | 0.005490699 | 0.7969638 | 0.006982782
|  |  | 6397 | 0.9887945 | 0.9989471 | 0.0006330293 | 0.9961144 | 0.09900975 | 0.9961758 | 0.1047414 |  |  | 10746 | 0.9582185 | 0.9866215 | 0.0009749372 | 0.9632611 | 0.003822787 | 0.9632768 | 0.003735877 |  |  | 6545 | 0.8902627 | 0.9669138 | 0.004506523 | 0.9046644 | 0.005673712 | 0.9046681 | 0.007116594 |  |  | 65280 | 0.8842154 | 0.9150489 | 0.006823549 | 0.8714232 | 0.006014542 | 0.8714243 | 0.01239345 |  |  | 377160 | 0.9017543 | 0.8678712 | 0.01579758 | 0.9119346 | 0.00685617 | 0.9119429 | 0.008145604 |  |  | 334960 | 0.7875312 | 0.7035679 | 0.01029979 | 0.7970366 | 0.005490898 | 0.7970377 | 0.006980861
|  |  | 6402 | 0.9878985 | 0.9989499 | 0.0006325022 | 0.9961276 | 0.09901133 | 0.9961889 | 0.1047431 |  |  | 11046 | 0.9582185 | 0.9866259 | 0.000974881 | 0.9633519 | 0.003828307 | 0.9633674 | 0.003740668 |  |  | 6550 | 0.8924207 | 0.9669146 | 0.004506471 | 0.904667 | 0.005673744 | 0.9046707 | 0.007116619 |  |  | 65580 | 0.8858969 | 0.9150489 | 0.006823549 | 0.8717294 | 0.006022254 | 0.8717306 | 0.01240575 |  |  | 377460 | 0.8950405 | 0.8678712 | 0.01579758 | 0.9120221 | 0.006855659 | 0.9120304 | 0.008144246 |  |  | 335260 | 0.7853558 | 0.7035679 | 0.01029979 | 0.7971104 | 0.005491096 | 0.7971115 | 0.00697894
|  |  | 6407 | 0.9896904 | 0.9989527 | 0.0006319798 | 0.9961408 | 0.0990129 | 0.9962019 | 0.1047447 |  |  | 11346 | 0.9601394 | 0.9866292 | 0.000974849 | 0.9634419 | 0.003833925 | 0.9634573 | 0.003745546 |  |  | 6555 | 0.8924207 | 0.9669153 | 0.004506421 | 0.9046695 | 0.005673777 | 0.9046733 | 0.007116643 |  |  | 65880 | 0.8825339 | 0.9150489 | 0.006823549 | 0.8720348 | 0.006029949 | 0.872036 | 0.01241795 |  |  | 377760 | 0.8995164 | 0.8678712 | 0.01579758 | 0.9121095 | 0.006855147 | 0.9121178 | 0.008142886 |  |  | 335560 | 0.796233 | 0.7035679 | 0.01029979 | 0.7971841 | 0.005491293 | 0.7971852 | 0.006977019
|  |  | 6412 | 0.9896904 | 0.9989555 | 0.0006314622 | 0.9961539 | 0.09901447 | 0.9962148 | 0.1047464 |  |  | 11646 | 0.9601394 | 0.9866316 | 0.000974831 | 0.9635313 | 0.003839639 | 0.9635466 | 0.003750509 |  |  | 6560 | 0.8924207 | 0.966916 | 0.004506371 | 0.9046721 | 0.005673809 | 0.9046758 | 0.007116668 |  |  | 66180 | 0.8842154 | 0.9150489 | 0.006823549 | 0.8723393 | 0.006037625 | 0.8723406 | 0.01243006 |  |  | 378060 | 0.8995164 | 0.8678712 | 0.01579758 | 0.9121968 | 0.006854633 | 0.9122051 | 0.008141524 |  |  | 335860 | 0.7940576 | 0.7035679 | 0.01029979 | 0.7972577 | 0.00549149 | 0.7972587 | 0.006975098
|  |  | 6417 | 0.9878985 | 0.9989582 | 0.0006309494 | 0.9961669 | 0.09901603 | 0.9962277 | 0.104748 |  |  | 11946 | 0.9601394 | 0.9866334 | 0.000974821 | 0.9636203 | 0.003845445 | 0.9636354 | 0.003755554 |  |  | 6565 | 0.8902627 | 0.9669167 | 0.004506322 | 0.9046746 | 0.005673842 | 0.9046784 | 0.007116692 |  |  | 66480 | 0.8842154 | 0.9150489 | 0.006823549 | 0.8726431 | 0.006045283 | 0.8726444 | 0.01244208 |  |  | 378360 | 0.8950405 | 0.8678712 | 0.01579758 | 0.912284 | 0.006854117 | 0.9122923 | 0.00814016 |  |  | 336160 | 0.796233 | 0.7035679 | 0.01029979 | 0.7973312 | 0.005491686 | 0.7973322 | 0.006973177
|  |  | 6422 | 0.9896904 | 0.9989609 | 0.0006304411 | 0.9961799 | 0.09901759 | 0.9962406 | 0.1047496 |  |  | 12246 | 0.9601394 | 0.9866347 | 0.0009748155 | 0.9637088 | 0.003851342 | 0.9637237 | 0.00376068 |  |  | 6570 | 0.8913417 | 0.9669174 | 0.004506273 | 0.9046772 | 0.005673874 | 0.904681 | 0.007116716 |  |  | 66780 | 0.8858969 | 0.9150489 | 0.006823549 | 0.8729459 | 0.006052922 | 0.8729473 | 0.01245401 |  |  | 378660 | 0.8995164 | 0.8678712 | 0.01579758 | 0.9123711 | 0.0068536 | 0.9123794 | 0.008138793 |  |  | 336460 | 0.7940576 | 0.7035679 | 0.01029979 | 0.7974045 | 0.005491881 | 0.7974055 | 0.006971256
|  |  | 6427 | 0.9887945 | 0.9989637 | 0.0006299375 | 0.9961929 | 0.09901914 | 0.9962534 | 0.1047512 |  |  | 12546 | 0.9601394 | 0.9866357 | 0.0009748125 | 0.963797 | 0.003857327 | 0.9638117 | 0.003765884 |  |  | 6575 | 0.8924207 | 0.9669181 | 0.004506225 | 0.9046798 | 0.005673907 | 0.9046835 | 0.007116741 |  |  | 67080 | 0.8875784 | 0.9150489 | 0.006823549 | 0.873248 | 0.006060544 | 0.8732494 | 0.01246584 |  |  | 378960 | 0.9017543 | 0.8678712 | 0.01579758 | 0.9124581 | 0.006853081 | 0.9124664 | 0.008137424 |  |  | 336760 | 0.7940576 | 0.7035679 | 0.01029979 | 0.7974777 | 0.005492076 | 0.7974787 | 0.006969335
|  |  | 6432 | 0.9896904 | 0.9989664 | 0.0006294385 | 0.9962058 | 0.09902069 | 0.9962662 | 0.1047528 |  |  | 12846 | 0.9610998 | 0.9866364 | 0.0009748109 | 0.9638848 | 0.003863398 | 0.9638994 | 0.003771165 |  |  | 6580 | 0.8913417 | 0.9669188 | 0.004506177 | 0.9046823 | 0.005673939 | 0.9046861 | 0.007116765 |  |  | 67380 | 0.8875784 | 0.9150489 | 0.006823549 | 0.8735492 | 0.006068147 | 0.8735507 | 0.01247758 |  |  | 379260 | 0.8995164 | 0.8678712 | 0.01579758 | 0.912545 | 0.00685256 | 0.9125533 | 0.008136052 |  |  | 337060 | 0.7984085 | 0.7035679 | 0.01029979 | 0.7975508 | 0.00549227 | 0.7975518 | 0.006967414
|  |  | 6437 | 0.9887945 | 0.998969 | 0.000628944 | 0.9962187 | 0.09902223 | 0.9962789 | 0.1047544 |  |  | 13146 | 0.9610998 | 0.9866369 | 0.0009748102 | 0.9639723 | 0.003869553 | 0.9639868 | 0.003776521 |  |  | 6585 | 0.8902627 | 0.9669195 | 0.00450613 | 0.9046849 | 0.005673972 | 0.9046886 | 0.00711679 |  |  | 67680 | 0.8858969 | 0.9150489 | 0.006823549 | 0.8738496 | 0.006075731 | 0.8738511 | 0.01248923 |  |  | 379560 | 0.8972784 | 0.8678712 | 0.01579758 | 0.9126318 | 0.006852038 | 0.91264 | 0.008134678 |  |  | 337360 | 0.7875312 | 0.7035679 | 0.01029979 | 0.7976237 | 0.005492463 | 0.7976247 | 0.006965493
|  |  | 6442 | 0.9896904 | 0.9989717 | 0.000628454 | 0.9962315 | 0.09902376 | 0.9962916 | 0.104756 |  |  | 13446 | 0.9601394 | 0.9866373 | 0.0009748098 | 0.9640596 | 0.003875789 | 0.9640739 | 0.003781949 |  |  | 6590 | 0.8913417 | 0.9669202 | 0.004506084 | 0.9046874 | 0.005674005 | 0.9046912 | 0.007116814 |  |  | 67980 | 0.8892599 | 0.9150489 | 0.006823549 | 0.8741492 | 0.006083297 | 0.8741508 | 0.01250079 |  |  | 379860 | 0.8972784 | 0.8678712 | 0.01579758 | 0.9127185 | 0.006851514 | 0.9127267 | 0.008133302 |  |  | 337660 | 0.7875312 | 0.7035679 | 0.01029979 | 0.7976966 | 0.005492656 | 0.7976975 | 0.006963573
|  |  | 6447 | 0.9887945 | 0.9989744 | 0.0006279686 | 0.9962443 | 0.0990253 | 0.9963042 | 0.1047576 |  |  | 13746 | 0.9601394 | 0.9866376 | 0.0009748097 | 0.9641465 | 0.003882105 | 0.9641607 | 0.003787449 |  |  | 6595 | 0.8913417 | 0.9669209 | 0.004506038 | 0.90469 | 0.005674037 | 0.9046937 | 0.007116838 |  |  | 68280 | 0.8892599 | 0.9150489 | 0.006823549 | 0.874448 | 0.006090845 | 0.8744496 | 0.01251226 |  |  | 380160 | 0.8995164 | 0.8678712 | 0.01579758 | 0.9128051 | 0.006850988 | 0.9128133 | 0.008131924 |  |  | 337960 | 0.796233 | 0.7035679 | 0.01029979 | 0.7977693 | 0.005492847 | 0.7977702 | 0.006961652
|  |  | 6452 | 0.9887945 | 0.998977 | 0.0006274875 | 0.996257 | 0.09902682 | 0.9963168 | 0.1047592 |  |  | 14046 | 0.9630207 | 0.9866378 | 0.0009748096 | 0.9642333 | 0.003888497 | 0.9642473 | 0.003793017 |  |  | 6600 | 0.8913417 | 0.9669216 | 0.004505993 | 0.9046926 | 0.00567407 | 0.9046963 | 0.007116863 |  |  | 68580 | 0.8909413 | 0.9150489 | 0.006823549 | 0.8747459 | 0.006098374 | 0.8747476 | 0.01252364 |  |  | 380460 | 0.9039923 | 0.8678712 | 0.01579758 | 0.9128916 | 0.006850461 | 0.9128998 | 0.008130543 |  |  | 338260 | 0.796233 | 0.7035679 | 0.01029979 | 0.7978419 | 0.005493038 | 0.7978428 | 0.006959731
|  |  | 6457 | 0.9887945 | 0.9989796 | 0.0006270108 | 0.9962697 | 0.09902834 | 0.9963294 | 0.1047608 |  |  | 14346 | 0.9630207 | 0.986638 | 0.0009748097 | 0.9643197 | 0.003894964 | 0.9643336 | 0.003798653 |  |  | 6605 | 0.8913417 | 0.9669223 | 0.004505948 | 0.9046951 | 0.005674102 | 0.9046989 | 0.007116887 |  |  | 68880 | 0.8892599 | 0.9150489 | 0.006823549 | 0.8750431 | 0.006105884 | 0.8750448 | 0.01253492 |  |  | 380760 | 0.8995164 | 0.8678712 | 0.01579758 | 0.912978 | 0.006849932 | 0.9129862 | 0.00812916 |  |  | 338560 | 0.7918821 | 0.7035679 | 0.01029979 | 0.7979144 | 0.005493229 | 0.7979153 | 0.006957811
|  |  | 6462 | 0.9878985 | 0.9989822 | 0.0006265385 | 0.9962824 | 0.09902986 | 0.9963419 | 0.1047623 |  |  | 14646 | 0.9620603 | 0.9866381 | 0.0009748097 | 0.964406 | 0.003901503 | 0.9644197 | 0.003804354 |  |  | 6610 | 0.8924207 | 0.9669229 | 0.004505904 | 0.9046977 | 0.005674135 | 0.9047014 | 0.007116912 |  |  | 69180 | 0.8875784 | 0.9150489 | 0.006823549 | 0.8753394 | 0.006113376 | 0.8753411 | 0.01254612 |  |  | 381060 | 0.9017543 | 0.8678712 | 0.01579758 | 0.9130643 | 0.006849402 | 0.9130725 | 0.008127774 |  |  | 338860 | 0.7897067 | 0.7035679 | 0.01029979 | 0.7979867 | 0.005493419 | 0.7979876 | 0.00695589
|  |  | 6467 | 0.9896904 | 0.9989848 | 0.0006260706 | 0.996295 | 0.09903137 | 0.9963544 | 0.1047639 |  |  | 14946 | 0.9630207 | 0.9866382 | 0.0009748097 | 0.9644919 | 0.003908113 | 0.9645056 | 0.003810118 |  |  | 6615 | 0.8913417 | 0.9669236 | 0.004505861 | 0.9047002 | 0.005674168 | 0.904704 | 0.007116937 |  |  | 69480 | 0.8858969 | 0.9150489 | 0.006823549 | 0.8756349 | 0.006120849 | 0.8756367 | 0.01255722 |  |  | 381360 | 0.9062302 | 0.8678712 | 0.01579758 | 0.9131505 | 0.00684887 | 0.9131587 | 0.008126387 |  |  | 339160 | 0.8027594 | 0.7035679 | 0.01029979 | 0.798059 | 0.005493608 | 0.7980599 | 0.00695397
|  |  | 6472 | 0.9896904 | 0.9989874 | 0.0006256069 | 0.9963075 | 0.09903287 | 0.9963668 | 0.1047655 |  |  | 15246 | 0.9630207 | 0.9866383 | 0.0009748098 | 0.9645777 | 0.003914791 | 0.9645912 | 0.003815945 |  |  | 6620 | 0.8902627 | 0.9669243 | 0.004505817 | 0.9047028 | 0.005674201 | 0.9047065 | 0.007116961 |  |  | 69780 | 0.8892599 | 0.9150489 | 0.006823549 | 0.8759296 | 0.006128303 | 0.8759314 | 0.01256823 |  |  | 381660 | 0.9062302 | 0.8678712 | 0.01579758 | 0.9132366 | 0.006848336 | 0.9132448 | 0.008124997 |  |  | 339460 | 0.7897067 | 0.7035679 | 0.01029979 | 0.7981311 | 0.005493796 | 0.798132 | 0.00695205
|  |  | 6477 | 0.9887945 | 0.99899 | 0.0006251474 | 0.9963201 | 0.09903437 | 0.9963792 | 0.104767 |  |  | 15546 | 0.9630207 | 0.9866383 | 0.0009748098 | 0.9646632 | 0.003921535 | 0.9646766 | 0.003821831 |  |  | 6625 | 0.8924207 | 0.9669249 | 0.004505775 | 0.9047053 | 0.005674233 | 0.9047091 | 0.007116986 |  |  | 70080 | 0.8875784 | 0.9150489 | 0.006823549 | 0.8762235 | 0.006135739 | 0.8762254 | 0.01257916 |  |  | 381960 | 0.9017543 | 0.8678712 | 0.01579758 | 0.9133226 | 0.006847801 | 0.9133308 | 0.008123604 |  |  | 339760 | 0.7940576 | 0.7035679 | 0.01029979 | 0.7982031 | 0.005493984 | 0.7982039 | 0.00695013
|  |  | 6482 | 0.9887945 | 0.9989925 | 0.0006246922 | 0.9963325 | 0.09903587 | 0.9963915 | 0.1047686 |  |  | 15846 | 0.9639812 | 0.9866384 | 0.0009748098 | 0.9647485 | 0.003928344 | 0.9647617 | 0.003827775 |  |  | 6630 | 0.8924207 | 0.9669256 | 0.004505733 | 0.9047079 | 0.005674266 | 0.9047116 | 0.00711701 |  |  | 70380 | 0.8875784 | 0.9150489 | 0.006823549 | 0.8765166 | 0.006143156 | 0.8765185 | 0.01258999 |  |  | 382260 | 0.8972784 | 0.8678712 | 0.01579758 | 0.9134085 | 0.006847264 | 0.9134167 | 0.00812221 |  |  | 340060 | 0.7875312 | 0.7035679 | 0.01029979 | 0.7982749 | 0.005494171 | 0.7982758 | 0.00694821
|  |  | 6487 | 0.9896904 | 0.9989951 | 0.0006242412 | 0.996345 | 0.09903736 | 0.9964038 | 0.1047701 |  |  | 16146 | 0.9649417 | 0.9866384 | 0.0009748099 | 0.9648336 | 0.003935214 | 0.9648466 | 0.003833776 |  |  | 6635 | 0.8913417 | 0.9669262 | 0.004505691 | 0.9047104 | 0.005674299 | 0.9047142 | 0.007117035 |  |  | 70680 | 0.8892599 | 0.9150489 | 0.006823549 | 0.8768089 | 0.006150553 | 0.8768109 | 0.01260073 |  |  | 382560 | 0.9017543 | 0.8678712 | 0.01579758 | 0.9134943 | 0.006846725 | 0.9135026 | 0.008120813 |  |  | 340360 | 0.7897067 | 0.7035679 | 0.01029979 | 0.7983467 | 0.005494357 | 0.7983475 | 0.00694629
|  |  | 6492 | 0.9887945 | 0.9989976 | 0.0006237943 | 0.9963574 | 0.09903885 | 0.9964161 | 0.1047717 |  |  | 16446 | 0.9639812 | 0.9866384 | 0.0009748099 | 0.9649184 | 0.003942144 | 0.9649313 | 0.003839832 |  |  | 6640 | 0.8902627 | 0.9669269 | 0.00450565 | 0.904713 | 0.005674332 | 0.9047167 | 0.007117059 |  |  | 70980 | 0.8909413 | 0.9150489 | 0.006823549 | 0.8771004 | 0.006157932 | 0.8771024 | 0.01261139 |  |  | 382860 | 0.9107061 | 0.8678712 | 0.01579758 | 0.9135801 | 0.006846185 | 0.9135883 | 0.008119414 |  |  | 340660 | 0.7918821 | 0.7035679 | 0.01029979 | 0.7984183 | 0.005494542 | 0.7984191 | 0.006944371
|  |  | 6497 | 0.9896904 | 0.9990001 | 0.0006233516 | 0.9963697 | 0.09904033 | 0.9964283 | 0.1047732 |  |  | 16746 | 0.9649417 | 0.9866384 | 0.0009748099 | 0.965003 | 0.003949133 | 0.9650158 | 0.003845941 |  |  | 6645 | 0.8924207 | 0.9669275 | 0.00450561 | 0.9047155 | 0.005674365 | 0.9047193 | 0.007117084 |  |  | 71280 | 0.8909413 | 0.9150489 | 0.006823549 | 0.8773912 | 0.006165292 | 0.8773932 | 0.01262195 |  |  | 383160 | 0.9039923 | 0.8678712 | 0.01579758 | 0.9136657 | 0.006845644 | 0.9136739 | 0.008118013 |  |  | 340960 | 0.7918821 | 0.7035679 | 0.01029979 | 0.7984898 | 0.005494727 | 0.7984906 | 0.006942452
|  |  | 6502 | 0.9887945 | 0.9990026 | 0.0006229129 | 0.996382 | 0.0990418 | 0.9964404 | 0.1047748 |  |  | 17046 | 0.9639812 | 0.9866384 | 0.0009748099 | 0.9650874 | 0.003956177 | 0.9651001 | 0.003852101 |  |  | 6650 | 0.8913417 | 0.9669281 | 0.00450557 | 0.9047181 | 0.005674397 | 0.9047218 | 0.007117109 |  |  | 71580 | 0.8909413 | 0.9150489 | 0.006823549 | 0.8776811 | 0.006172633 | 0.8776832 | 0.01263243 |  |  | 383460 | 0.8972784 | 0.8678712 | 0.01579758 | 0.9137512 | 0.0068451 | 0.9137594 | 0.00811661 |  |  | 341260 | 0.7918821 | 0.7035679 | 0.01029979 | 0.7985612 | 0.005494912 | 0.798562 | 0.006940532
|  |  | 6507 | 0.9887945 | 0.9990051 | 0.0006224782 | 0.9963943 | 0.09904328 | 0.9964526 | 0.1047763 |  |  | 17346 | 0.9659021 | 0.9866384 | 0.0009748099 | 0.9651716 | 0.003963276 | 0.9651841 | 0.003858311 |  |  | 6655 | 0.8924207 | 0.9669288 | 0.00450553 | 0.9047206 | 0.00567443 | 0.9047244 | 0.007117133 |  |  | 71880 | 0.8909413 | 0.9150489 | 0.006823549 | 0.8779702 | 0.006179955 | 0.8779723 | 0.01264281 |  |  | 383760 | 0.8995164 | 0.8678712 | 0.01579758 | 0.9138366 | 0.006844556 | 0.9138448 | 0.008115204 |  |  | 341560 | 0.7918821 | 0.7035679 | 0.01029979 | 0.7986325 | 0.005495095 | 0.7986333 | 0.006938614
|  |  | 6512 | 0.9887945 | 0.9990075 | 0.0006220476 | 0.9964065 | 0.09904474 | 0.9964647 | 0.1047778 |  |  | 17646 | 0.9639812 | 0.9866384 | 0.0009748099 | 0.9652555 | 0.003970427 | 0.9652679 | 0.003864569 |  |  | 6660 | 0.8913417 | 0.9669294 | 0.004505491 | 0.9047232 | 0.005674463 | 0.9047269 | 0.007117158 |  |  | 72180 | 0.8943043 | 0.9150489 | 0.006823549 | 0.8782585 | 0.006187258 | 0.8782607 | 0.01265311 |  |  | 384060 | 0.9017543 | 0.8678712 | 0.01579758 | 0.9139219 | 0.006844009 | 0.9139301 | 0.008113797 |  |  | 341860 | 0.7897067 | 0.7035679 | 0.01029979 | 0.7987036 | 0.005495278 | 0.7987044 | 0.006936695
|  |  | 6517 | 0.9896904 | 0.99901 | 0.0006216209 | 0.9964187 | 0.0990462 | 0.9964767 | 0.1047793 |  |  | 17946 | 0.9659021 | 0.9866385 | 0.0009748099 | 0.9653392 | 0.003977628 | 0.9653515 | 0.003870874 |  |  | 6665 | 0.8924207 | 0.96693 | 0.004505453 | 0.9047257 | 0.005674496 | 0.9047295 | 0.007117183 |  |  | 72480 | 0.8909413 | 0.9150489 | 0.006823549 | 0.8785461 | 0.006194542 | 0.8785483 | 0.01266332 |  |  | 384360 | 0.9062302 | 0.8678712 | 0.01579758 | 0.9140072 | 0.006843461 | 0.9140153 | 0.008112387 |  |  | 342160 | 0.7984085 | 0.7035679 | 0.01029979 | 0.7987747 | 0.005495461 | 0.7987754 | 0.006934776
|  |  | 6522 | 0.9887945 | 0.9990124 | 0.0006211982 | 0.9964309 | 0.09904766 | 0.9964887 | 0.1047808 |  |  | 18246 | 0.9649417 | 0.9866385 | 0.0009748099 | 0.9654227 | 0.003984878 | 0.9654348 | 0.003877224 |  |  | 6670 | 0.8913417 | 0.9669306 | 0.004505415 | 0.9047283 | 0.005674529 | 0.904732 | 0.007117207 |  |  | 72780 | 0.8909413 | 0.9150489 | 0.006823549 | 0.8788328 | 0.006201807 | 0.8788351 | 0.01267344 |  |  | 384660 | 0.9017543 | 0.8678712 | 0.01579758 | 0.9140923 | 0.006842912 | 0.9141005 | 0.008110975 |  |  | 342460 | 0.7918821 | 0.7035679 | 0.01029979 | 0.7988456 | 0.005495642 | 0.7988463 | 0.006932858
|  |  | 6527 | 0.9896904 | 0.9990148 | 0.0006207794 | 0.996443 | 0.09904911 | 0.9965007 | 0.1047823 |  |  | 18546 | 0.9659021 | 0.9866385 | 0.0009748099 | 0.965506 | 0.003992174 | 0.9655179 | 0.003883618 |  |  | 6675 | 0.8924207 | 0.9669312 | 0.004505377 | 0.9047308 | 0.005674562 | 0.9047346 | 0.007117232 |  |  | 73080 | 0.8909413 | 0.9150489 | 0.006823549 | 0.8791188 | 0.006209053 | 0.8791211 | 0.01268347 |  |  | 384960 | 0.9017543 | 0.8678712 | 0.01579758 | 0.9141773 | 0.006842361 | 0.9141855 | 0.00810956 |  |  | 342760 | 0.7940576 | 0.7035679 | 0.01029979 | 0.7989164 | 0.005495823 | 0.7989171 | 0.00693094
|  |  | 6532 | 0.9887945 | 0.9990172 | 0.0006203645 | 0.996455 | 0.09905056 | 0.9965126 | 0.1047839 |  |  | 18846 | 0.9649417 | 0.9866385 | 0.0009748099 | 0.965589 | 0.003999516 | 0.9656009 | 0.003890053 |  |  | 6680 | 0.8924207 | 0.9669319 | 0.00450534 | 0.9047334 | 0.005674595 | 0.9047371 | 0.007117257 |  |  | 73380 | 0.8926228 | 0.9150489 | 0.006823549 | 0.879404 | 0.00621628 | 0.8794063 | 0.01269342 |  |  | 385260 | 0.8995164 | 0.8678712 | 0.01579758 | 0.9142622 | 0.006841809 | 0.9142704 | 0.008108144 |  |  | 343060 | 0.796233 | 0.7035679 | 0.01029979 | 0.798987 | 0.005496004 | 0.7989878 | 0.006929022
|  |  | 6537 | 0.9878985 | 0.9990196 | 0.0006199534 | 0.996467 | 0.099052 | 0.9965244 | 0.1047854 |  |  | 19146 | 0.9659021 | 0.9866385 | 0.0009748099 | 0.9656718 | 0.004006901 | 0.9656835 | 0.003896529 |  |  | 6685 | 0.8913417 | 0.9669325 | 0.004505303 | 0.9047359 | 0.005674628 | 0.9047397 | 0.007117282 |  |  | 73680 | 0.8926228 | 0.9150489 | 0.006823549 | 0.8796884 | 0.006223487 | 0.8796908 | 0.01270328 |  |  | 385560 | 0.9062302 | 0.8678712 | 0.01579758 | 0.9143471 | 0.006841255 | 0.9143552 | 0.008106725 |  |  | 343360 | 0.8005839 | 0.7035679 | 0.01029979 | 0.7990576 | 0.005496183 | 0.7990583 | 0.006927105
|  |  | 6542 | 0.9887945 | 0.999022 | 0.0006195461 | 0.996479 | 0.09905344 | 0.9965363 | 0.1047868 |  |  | 19446 | 0.9659021 | 0.9866385 | 0.0009748099 | 0.9657544 | 0.004014327 | 0.965766 | 0.003903044 |  |  | 6690 | 0.8913417 | 0.9669331 | 0.004505267 | 0.9047385 | 0.005674661 | 0.9047422 | 0.007117306 |  |  | 73980 | 0.8943043 | 0.9150489 | 0.006823549 | 0.8799721 | 0.006230676 | 0.8799745 | 0.01271305 |  |  | 385860 | 0.9039923 | 0.8678712 | 0.01579758 | 0.9144318 | 0.006840699 | 0.91444 | 0.008105305 |  |  | 343660 | 0.796233 | 0.7035679 | 0.01029979 | 0.799128 | 0.005496362 | 0.7991287 | 0.006925188
|  |  | 6547 | 0.9887945 | 0.9990244 | 0.0006191426 | 0.9964909 | 0.09905487 | 0.9965481 | 0.1047883 |  |  | 19746 | 0.9659021 | 0.9866385 | 0.0009748099 | 0.9658368 | 0.004021794 | 0.9658483 | 0.003909597 |  |  | 6695 | 0.8913417 | 0.9669337 | 0.004505231 | 0.904741 | 0.005674694 | 0.9047448 | 0.007117331 |  |  | 74280 | 0.8926228 | 0.9150489 | 0.006823549 | 0.8802549 | 0.006237845 | 0.8802574 | 0.01272273 |  |  | 386160 | 0.9062302 | 0.8678712 | 0.01579758 | 0.9145165 | 0.006840142 | 0.9145246 | 0.008103882 |  |  | 343960 | 0.7940576 | 0.7035679 | 0.01029979 | 0.7991984 | 0.005496541 | 0.799199 | 0.006923271
|  |  | 6552 | 0.9887945 | 0.9990267 | 0.0006187429 | 0.9965028 | 0.0990563 | 0.9965598 | 0.1047898 |  |  | 20046 | 0.967823 | 0.9866385 | 0.0009748099 | 0.965919 | 0.004029298 | 0.9659303 | 0.003916186 |  |  | 6700 | 0.8913417 | 0.9669343 | 0.004505196 | 0.9047436 | 0.005674727 | 0.9047473 | 0.007117356 |  |  | 74580 | 0.8943043 | 0.9150489 | 0.006823549 | 0.880537 | 0.006244995 | 0.8805395 | 0.01273233 |  |  | 386460 | 0.9039923 | 0.8678712 | 0.01579758 | 0.914601 | 0.006839583 | 0.9146092 | 0.008102457 |  |  | 344260 | 0.8005839 | 0.7035679 | 0.01029979 | 0.7992686 | 0.005496719 | 0.7992692 | 0.006921354
|  |  | 6557 | 0.9887945 | 0.999029 | 0.0006183468 | 0.9965147 | 0.09905772 | 0.9965715 | 0.1047913 |  |  | 20346 | 0.9668626 | 0.9866385 | 0.0009748099 | 0.9660009 | 0.004036839 | 0.9660121 | 0.003922809 |  |  | 6705 | 0.8913417 | 0.9669348 | 0.004505161 | 0.9047461 | 0.00567476 | 0.9047498 | 0.007117381 |  |  | 74880 | 0.8943043 | 0.9150489 | 0.006823549 | 0.8808184 | 0.006252126 | 0.8808209 | 0.01274184 |  |  | 386760 | 0.9017543 | 0.8678712 | 0.01579758 | 0.9146854 | 0.006839023 | 0.9146936 | 0.00810103 |  |  | 344560 | 0.7984085 | 0.7035679 | 0.01029979 | 0.7993387 | 0.005496896 | 0.7993393 | 0.006919438
|  |  | 6562 | 0.9896904 | 0.9990314 | 0.0006179545 | 0.9965265 | 0.09905914 | 0.9965832 | 0.1047928 |  |  | 20646 | 0.9668626 | 0.9866385 | 0.0009748099 | 0.9660827 | 0.004044416 | 0.9660937 | 0.003929467 |  |  | 6710 | 0.8924207 | 0.9669354 | 0.004505127 | 0.9047487 | 0.005674793 | 0.9047524 | 0.007117405 |  |  | 75180 | 0.8943043 | 0.9150489 | 0.006823549 | 0.8810989 | 0.006259238 | 0.8811015 | 0.01275126 |  |  | 387060 | 0.9017543 | 0.8678712 | 0.01579758 | 0.9147698 | 0.006838462 | 0.9147779 | 0.008099601 |  |  | 344860 | 0.8005839 | 0.7035679 | 0.01029979 | 0.7994086 | 0.005497072 | 0.7994093 | 0.006917522
|  |  | 6567 | 0.9896904 | 0.9990337 | 0.0006175658 | 0.9965383 | 0.09906055 | 0.9965948 | 0.1047942 |  |  | 20946 | 0.9668626 | 0.9866385 | 0.0009748099 | 0.9661642 | 0.004052025 | 0.9661751 | 0.003936156 |  |  | 6715 | 0.8924207 | 0.966936 | 0.004505093 | 0.9047512 | 0.005674826 | 0.9047549 | 0.00711743 |  |  | 75480 | 0.8959858 | 0.9150489 | 0.006823549 | 0.8813787 | 0.00626633 | 0.8813813 | 0.0127606 |  |  | 387360 | 0.9062302 | 0.8678712 | 0.01579758 | 0.914854 | 0.006837899 | 0.9148622 | 0.008098169 |  |  | 345160 | 0.7984085 | 0.7035679 | 0.01029979 | 0.7994785 | 0.005497248 | 0.7994791 | 0.006915606
|  |  | 6572 | 0.9896904 | 0.999036 | 0.0006171807 | 0.99655 | 0.09906196 | 0.9966064 | 0.1047957 |  |  | 21246 | 0.9668626 | 0.9866385 | 0.0009748099 | 0.9662455 | 0.004059667 | 0.9662563 | 0.003942876 |  |  | 6720 | 0.8913417 | 0.9669366 | 0.004505059 | 0.9047538 | 0.005674859 | 0.9047575 | 0.007117455 |  |  | 75780 | 0.8976673 | 0.9150489 | 0.006823549 | 0.8816577 | 0.006273403 | 0.8816604 | 0.01276985 |  |  | 387660 | 0.9039923 | 0.8678712 | 0.01579758 | 0.9149382 | 0.006837334 | 0.9149463 | 0.008096736 |  |  | 345460 | 0.8005839 | 0.7035679 | 0.01029979 | 0.7995482 | 0.005497424 | 0.7995488 | 0.006913691
|  |  | 6577 | 0.9887945 | 0.9990382 | 0.0006167992 | 0.9965617 | 0.09906337 | 0.996618 | 0.1047972 |  |  | 21546 | 0.9659021 | 0.9866385 | 0.0009748099 | 0.9663266 | 0.004067338 | 0.9663372 | 0.003949625 |  |  | 6725 | 0.8913417 | 0.9669372 | 0.004505026 | 0.9047563 | 0.005674892 | 0.90476 | 0.00711748 |  |  | 76080 | 0.8959858 | 0.9150489 | 0.006823549 | 0.881936 | 0.006280457 | 0.8819387 | 0.01277902 |  |  | 387960 | 0.9017543 | 0.8678712 | 0.01579758 | 0.9150223 | 0.006836768 | 0.9150304 | 0.008095301 |  |  | 345760 | 0.7897067 | 0.7035679 | 0.01029979 | 0.7996178 | 0.005497598 | 0.7996184 | 0.006911776
|  |  | 6582 | 0.9887945 | 0.9990405 | 0.0006164213 | 0.9965733 | 0.09906476 | 0.9966295 | 0.1047986 |  |  | 21846 | 0.967823 | 0.9866385 | 0.0009748099 | 0.9664074 | 0.004075039 | 0.966418 | 0.003956403 |  |  | 6730 | 0.8934997 | 0.9669377 | 0.004504993 | 0.9047588 | 0.005674926 | 0.9047626 | 0.007117505 |  |  | 76380 | 0.8959858 | 0.9150489 | 0.006823549 | 0.8822135 | 0.006287491 | 0.8822162 | 0.0127881 |  |  | 388260 | 0.8972784 | 0.8678712 | 0.01579758 | 0.9151062 | 0.006836201 | 0.9151144 | 0.008093863 |  |  | 346060 | 0.796233 | 0.7035679 | 0.01029979 | 0.7996873 | 0.005497772 | 0.7996879 | 0.006909862
|  |  | 6587 | 0.9896904 | 0.9990428 | 0.0006160468 | 0.9965849 | 0.09906616 | 0.996641 | 0.1048001 |  |  | 22146 | 0.967823 | 0.9866385 | 0.0009748099 | 0.9664881 | 0.004082767 | 0.9664985 | 0.003963208 |  |  | 6735 | 0.8924207 | 0.9669383 | 0.004504961 | 0.9047614 | 0.005674959 | 0.9047651 | 0.00711753 |  |  | 76680 | 0.8943043 | 0.9150489 | 0.006823549 | 0.8824903 | 0.006294507 | 0.882493 | 0.0127971 |  |  | 388560 | 0.9039923 | 0.8678712 | 0.01579758 | 0.9151901 | 0.006835632 | 0.9151982 | 0.008092424 |  |  | 346360 | 0.7984085 | 0.7035679 | 0.01029979 | 0.7997567 | 0.005497946 | 0.7997573 | 0.006907947
|  |  | 6592 | 0.9887945 | 0.999045 | 0.0006156759 | 0.9965965 | 0.09906755 | 0.9966524 | 0.1048015 |  |  | 22446 | 0.9687835 | 0.9866385 | 0.0009748099 | 0.9665685 | 0.004090522 | 0.9665788 | 0.003970038 |  |  | 6740 | 0.8913417 | 0.9669389 | 0.004504929 | 0.9047639 | 0.005674992 | 0.9047676 | 0.007117555 |  |  | 76980 | 0.8943043 | 0.9150489 | 0.006823549 | 0.8827662 | 0.006301503 | 0.8827691 | 0.01280601 |  |  | 388860 | 0.9084681 | 0.8678712 | 0.01579758 | 0.9152739 | 0.006835061 | 0.915282 | 0.008090982 |  |  | 346660 | 0.8049348 | 0.7035679 | 0.01029979 | 0.799826 | 0.005498118 | 0.7998265 | 0.006906033
|  |  | 6597 | 0.9896904 | 0.9990472 | 0.0006153085 | 0.996608 | 0.09906894 | 0.9966638 | 0.1048029 |  |  | 22746 | 0.9687835 | 0.9866385 | 0.0009748099 | 0.9666488 | 0.0040983 | 0.9666589 | 0.003976893 |  |  | 6745 | 0.8913417 | 0.9669394 | 0.004504897 | 0.9047665 | 0.005675025 | 0.9047702 | 0.00711758 |  |  | 77280 | 0.8943043 | 0.9150489 | 0.006823549 | 0.8830415 | 0.006308479 | 0.8830443 | 0.01281484 |  |  | 389160 | 0.9107061 | 0.8678712 | 0.01579758 | 0.9153576 | 0.00683449 | 0.9153657 | 0.008089538 |  |  | 346960 | 0.8071103 | 0.7035679 | 0.01029979 | 0.7998951 | 0.005498291 | 0.7998957 | 0.00690412
|  |  | 6602 | 0.9896904 | 0.9990495 | 0.0006149445 | 0.9966195 | 0.09907032 | 0.9966752 | 0.1048044 |  |  | 23046 | 0.967823 | 0.9866385 | 0.0009748099 | 0.9667288 | 0.004106102 | 0.9667388 | 0.003983771 |  |  | 6750 | 0.8934997 | 0.96694 | 0.004504866 | 0.904769 | 0.005675058 | 0.9047727 | 0.007117605 |  |  | 77580 | 0.8976673 | 0.9150489 | 0.006823549 | 0.883316 | 0.006315437 | 0.8833189 | 0.01282358 |  |  | 389460 | 0.9062302 | 0.8678712 | 0.01579758 | 0.9154411 | 0.006833916 | 0.9154492 | 0.008088093 |  |  | 347260 | 0.796233 | 0.7035679 | 0.01029979 | 0.7999642 | 0.005498462 | 0.7999647 | 0.006902207
|  |  | 6607 | 0.9896904 | 0.9990517 | 0.0006145838 | 0.996631 | 0.09907169 | 0.9966865 | 0.1048058 |  |  | 23346 | 0.9687835 | 0.9866385 | 0.0009748099 | 0.9668086 | 0.004113926 | 0.9668185 | 0.003990671 |  |  | 6755 | 0.8934997 | 0.9669405 | 0.004504835 | 0.9047715 | 0.005675092 | 0.9047753 | 0.00711763 |  |  | 77880 | 0.8959858 | 0.9150489 | 0.006823549 | 0.8835897 | 0.006322375 | 0.8835926 | 0.01283224 |  |  | 389760 | 0.9084681 | 0.8678712 | 0.01579758 | 0.9155246 | 0.006833341 | 0.9155327 | 0.008086645 |  |  | 347560 | 0.8005839 | 0.7035679 | 0.01029979 | 0.8000331 | 0.005498633 | 0.8000336 | 0.006900294
|  |  | 6612 | 0.9887945 | 0.9990539 | 0.0006142266 | 0.9966424 | 0.09907307 | 0.9966977 | 0.1048072 |  |  | 23646 | 0.967823 | 0.9866385 | 0.0009748099 | 0.9668882 | 0.00412177 | 0.9668979 | 0.003997592 |  |  | 6760 | 0.8934997 | 0.9669411 | 0.004504805 | 0.9047741 | 0.005675125 | 0.9047778 | 0.007117655 |  |  | 78180 | 0.8976673 | 0.9150489 | 0.006823549 | 0.8838627 | 0.006329294 | 0.8838657 | 0.01284082 |  |  | 390060 | 0.9017543 | 0.8678712 | 0.01579758 | 0.915608 | 0.006832765 | 0.9156161 | 0.008085195 |  |  | 347860 | 0.7918821 | 0.7035679 | 0.01029979 | 0.8001019 | 0.005498804 | 0.8001024 | 0.006898382
|  |  | 6617 | 0.9878985 | 0.999056 | 0.0006138727 | 0.9966537 | 0.09907443 | 0.996709 | 0.1048087 |  |  | 23946 | 0.9687835 | 0.9866385 | 0.0009748099 | 0.9669675 | 0.004129634 | 0.9669772 | 0.004004533 |  |  | 6765 | 0.8924207 | 0.9669416 | 0.004504775 | 0.9047766 | 0.005675158 | 0.9047803 | 0.007117679 |  |  | 78480 | 0.8959858 | 0.9150489 | 0.006823549 | 0.8841349 | 0.006336193 | 0.8841379 | 0.01284931 |  |  | 390360 | 0.9062302 | 0.8678712 | 0.01579758 | 0.9156913 | 0.006832188 | 0.9156994 | 0.008083744 |  |  | 348160 | 0.7940576 | 0.7035679 | 0.01029979 | 0.8001706 | 0.005498973 | 0.8001711 | 0.00689647
|  |  | 6622 | 0.9896904 | 0.9990582 | 0.0006135222 | 0.9966651 | 0.0990758 | 0.9967202 | 0.1048101 |  |  | 24246 | 0.9687835 | 0.9866385 | 0.0009748099 | 0.9670467 | 0.004137515 | 0.9670562 | 0.004011493 |  |  | 6770 | 0.8913417 | 0.9669421 | 0.004504745 | 0.9047792 | 0.005675192 | 0.9047829 | 0.007117704 |  |  | 78780 | 0.8959858 | 0.9150489 | 0.006823549 | 0.8844064 | 0.006343074 | 0.8844095 | 0.01285772 |  |  | 390660 | 0.9062302 | 0.8678712 | 0.01579758 | 0.9157745 | 0.006831609 | 0.9157826 | 0.00808229 |  |  | 348460 | 0.7984085 | 0.7035679 | 0.01029979 | 0.8002392 | 0.005499143 | 0.8002396 | 0.006894559
|  |  | 6627 | 0.9887945 | 0.9990604 | 0.0006131749 | 0.9966764 | 0.09907715 | 0.9967313 | 0.1048115 |  |  | 24546 | 0.967823 | 0.9866385 | 0.0009748099 | 0.9671256 | 0.004145413 | 0.9671351 | 0.00401847 |  |  | 6775 | 0.8913417 | 0.9669427 | 0.004504716 | 0.9047817 | 0.005675225 | 0.9047854 | 0.00711773 |  |  | 79080 | 0.8959858 | 0.9150489 | 0.006823549 | 0.8846772 | 0.006349934 | 0.8846803 | 0.01286605 |  |  | 390960 | 0.9107061 | 0.8678712 | 0.01579758 | 0.9158576 | 0.006831028 | 0.9158657 | 0.008080834 |  |  | 348760 | 0.796233 | 0.7035679 | 0.01029979 | 0.8003076 | 0.005499311 | 0.8003081 | 0.006892648
|  |  | 6632 | 0.9887945 | 0.9990625 | 0.0006128309 | 0.9966876 | 0.09907851 | 0.9967424 | 0.1048129 |  |  | 24846 | 0.9687835 | 0.9866385 | 0.0009748099 | 0.9672044 | 0.004153326 | 0.9672137 | 0.004025464 |  |  | 6780 | 0.8934997 | 0.9669432 | 0.004504687 | 0.9047842 | 0.005675258 | 0.904788 | 0.007117755 |  |  | 79380 | 0.8959858 | 0.9150489 | 0.006823549 | 0.8849472 | 0.006356776 | 0.8849503 | 0.01287429 |  |  | 391260 | 0.9084681 | 0.8678712 | 0.01579758 | 0.9159406 | 0.006830446 | 0.9159487 | 0.008079376 |  |  | 349060 | 0.796233 | 0.7035679 | 0.01029979 | 0.800376 | 0.005499479 | 0.8003764 | 0.006890738
|  |  | 6637 | 0.9887945 | 0.9990646 | 0.0006124901 | 0.9966988 | 0.09907986 | 0.9967535 | 0.1048143 |  |  | 25146 | 0.9697439 | 0.9866385 | 0.0009748099 | 0.9672829 | 0.004161254 | 0.9672921 | 0.004032473 |  |  | 6785 | 0.8934997 | 0.9669437 | 0.004504658 | 0.9047868 | 0.005675292 | 0.9047905 | 0.00711778 |  |  | 79680 | 0.8976673 | 0.9150489 | 0.006823549 | 0.8852165 | 0.006363598 | 0.8852196 | 0.01288246 |  |  | 391560 | 0.9017543 | 0.8678712 | 0.01579758 | 0.9160235 | 0.006829863 | 0.9160316 | 0.008077917 |  |  | 349360 | 0.796233 | 0.7035679 | 0.01029979 | 0.8004442 | 0.005499647 | 0.8004446 | 0.006888828
|  |  | 6642 | 0.9887945 | 0.9990667 | 0.0006121525 | 0.99671 | 0.0990812 | 0.9967646 | 0.1048157 |  |  | 25446 | 0.9687835 | 0.9866385 | 0.0009748099 | 0.9673613 | 0.004169195 | 0.9673703 | 0.004039496 |  |  | 6790 | 0.8924207 | 0.9669443 | 0.00450463 | 0.9047893 | 0.005675325 | 0.904793 | 0.007117805 |  |  | 79980 | 0.8959858 | 0.9150489 | 0.006823549 | 0.885485 | 0.006370401 | 0.8854882 | 0.01289054 |  |  | 391860 | 0.9039923 | 0.8678712 | 0.01579758 | 0.9161064 | 0.006829278 | 0.9161144 | 0.008076455 |  |  | 349660 | 0.8049348 | 0.7035679 | 0.01029979 | 0.8005123 | 0.005499813 | 0.8005127 | 0.006886918
|  |  | 6647 | 0.9896904 | 0.9990689 | 0.0006118181 | 0.9967212 | 0.09908254 | 0.9967756 | 0.1048171 |  |  | 25746 | 0.967823 | 0.9866385 | 0.0009748099 | 0.9674394 | 0.004177147 | 0.9674483 | 0.004046533 |  |  | 6795 | 0.8913417 | 0.9669448 | 0.004504602 | 0.9047919 | 0.005675358 | 0.9047956 | 0.00711783 |  |  | 80280 | 0.8976673 | 0.9150489 | 0.006823549 | 0.8857529 | 0.006377185 | 0.8857561 | 0.01289854 |  |  | 392160 | 0.9062302 | 0.8678712 | 0.01579758 | 0.9161891 | 0.006828692 | 0.9161972 | 0.008074991 |  |  | 349960 | 0.7984085 | 0.7035679 | 0.01029979 | 0.8005803 | 0.00549998 | 0.8005807 | 0.006885009
|  |  | 6652 | 0.9887945 | 0.9990709 | 0.0006114869 | 0.9967323 | 0.09908388 | 0.9967865 | 0.1048185 |  |  | 26046 | 0.9697439 | 0.9866385 | 0.0009748099 | 0.9675173 | 0.00418511 | 0.9675261 | 0.004053583 |  |  | 6800 | 0.8924207 | 0.9669453 | 0.004504574 | 0.9047944 | 0.005675392 | 0.9047981 | 0.007117855 |  |  | 80580 | 0.8993487 | 0.9150489 | 0.006823549 | 0.8860199 | 0.00638395 | 0.8860232 | 0.01290645 |  |  | 392460 | 0.9107061 | 0.8678712 | 0.01579758 | 0.9162717 | 0.006828105 | 0.9162798 | 0.008073526 |  |  | 350260 | 0.7940576 | 0.7035679 | 0.01029979 | 0.8006482 | 0.005500145 | 0.8006486 | 0.006883101
|  |  | 6657 | 0.9896904 | 0.999073 | 0.0006111587 | 0.9967433 | 0.09908521 | 0.9967975 | 0.1048198 |  |  | 26346 | 0.9697439 | 0.9866385 | 0.0009748099 | 0.967595 | 0.004193083 | 0.9676037 | 0.004060644 |  |  | 6805 | 0.8902627 | 0.9669458 | 0.004504547 | 0.9047969 | 0.005675425 | 0.9048006 | 0.00711788 |  |  | 80880 | 0.8943043 | 0.9150489 | 0.006823549 | 0.8862863 | 0.006390695 | 0.8862896 | 0.01291429 |  |  | 392760 | 0.9039923 | 0.8678712 | 0.01579758 | 0.9163543 | 0.006827516 | 0.9163623 | 0.008072058 |  |  | 350560 | 0.796233 | 0.7035679 | 0.01029979 | 0.800716 | 0.00550031 | 0.8007164 | 0.006881193
|  |  | 6662 | 0.9887945 | 0.9990751 | 0.0006108337 | 0.9967543 | 0.09908654 | 0.9968084 | 0.1048212 |  |  | 26646 | 0.9697439 | 0.9866385 | 0.0009748099 | 0.9676725 | 0.004201065 | 0.9676811 | 0.004067715 |  |  | 6810 | 0.8924207 | 0.9669463 | 0.00450452 | 0.9047995 | 0.005675459 | 0.9048032 | 0.007117905 |  |  | 81180 | 0.8993487 | 0.9150489 | 0.006823549 | 0.8865519 | 0.006397421 | 0.8865552 | 0.01292205 |  |  | 393060 | 0.9039923 | 0.8678712 | 0.01579758 | 0.9164367 | 0.006826926 | 0.9164448 | 0.008070589 |  |  | 350860 | 0.7897067 | 0.7035679 | 0.01029979 | 0.8007837 | 0.005500475 | 0.800784 | 0.006879285
|  |  | 6667 | 0.9887945 | 0.9990771 | 0.0006105117 | 0.9967653 | 0.09908786 | 0.9968192 | 0.1048226 |  |  | 26946 | 0.9687835 | 0.9866385 | 0.0009748099 | 0.9677498 | 0.004209053 | 0.9677583 | 0.004074796 |  |  | 6815 | 0.8934997 | 0.9669468 | 0.004504494 | 0.904802 | 0.005675492 | 0.9048057 | 0.00711793 |  |  | 81480 | 0.8993487 | 0.9150489 | 0.006823549 | 0.8868168 | 0.006404127 | 0.8868202 | 0.01292972 |  |  | 393360 | 0.9017543 | 0.8678712 | 0.01579758 | 0.916519 | 0.006826334 | 0.9165271 | 0.008069118 |  |  | 351160 | 0.8005839 | 0.7035679 | 0.01029979 | 0.8008512 | 0.005500639 | 0.8008516 | 0.006877378
|  |  | 6672 | 0.9905864 | 0.9990792 | 0.0006101928 | 0.9967763 | 0.09908918 | 0.99683 | 0.104824 |  |  | 27246 | 0.9697439 | 0.9866385 | 0.0009748099 | 0.9678269 | 0.004217048 | 0.9678352 | 0.004081885 |  |  | 6820 | 0.8934997 | 0.9669473 | 0.004504468 | 0.9048045 | 0.005675526 | 0.9048082 | 0.007117955 |  |  | 81780 | 0.8993487 | 0.9150489 | 0.006823549 | 0.887081 | 0.006410815 | 0.8870844 | 0.01293732 |  |  | 393660 | 0.9017543 | 0.8678712 | 0.01579758 | 0.9166013 | 0.006825741 | 0.9166093 | 0.008067644 |  |  | 351460 | 0.8027594 | 0.7035679 | 0.01029979 | 0.8009186 | 0.005500802 | 0.800919 | 0.006875472
|  |  | 6677 | 0.9896904 | 0.9990812 | 0.0006098769 | 0.9967872 | 0.09909049 | 0.9968408 | 0.1048253 |  |  | 27546 | 0.9697439 | 0.9866385 | 0.0009748099 | 0.9679038 | 0.004225049 | 0.967912 | 0.004088983 |  |  | 6825 | 0.8934997 | 0.9669479 | 0.004504442 | 0.9048071 | 0.005675559 | 0.9048108 | 0.007117981 |  |  | 82080 | 0.8993487 | 0.9150489 | 0.006823549 | 0.8873445 | 0.006417483 | 0.8873479 | 0.01294483 |  |  | 393960 | 0.9107061 | 0.8678712 | 0.01579758 | 0.9166835 | 0.006825147 | 0.9166915 | 0.008066169 |  |  | 351760 | 0.8027594 | 0.7035679 | 0.01029979 | 0.800986 | 0.005500965 | 0.8009863 | 0.006873566
|  |  | 6682 | 0.9878985 | 0.9990832 | 0.0006095639 | 0.9967981 | 0.0990918 | 0.9968515 | 0.1048267 |  |  | 27846 | 0.9697439 | 0.9866385 | 0.0009748099 | 0.9679804 | 0.004233053 | 0.9679886 | 0.004096086 |  |  | 6830 | 0.8934997 | 0.9669483 | 0.004504416 | 0.9048096 | 0.005675593 | 0.9048133 | 0.007118006 |  |  | 82380 | 0.9010302 | 0.9150489 | 0.006823549 | 0.8876072 | 0.006424131 | 0.8876107 | 0.01295227 |  |  | 394260 | 0.9107061 | 0.8678712 | 0.01579758 | 0.9167655 | 0.006824551 | 0.9167736 | 0.008064692 |  |  | 352060 | 0.8005839 | 0.7035679 | 0.01029979 | 0.8010532 | 0.005501127 | 0.8010535 | 0.006871661
|  |  | 6687 | 0.9887945 | 0.9990853 | 0.000609254 | 0.9968089 | 0.09909311 | 0.9968622 | 0.104828 |  |  | 28146 | 0.9707044 | 0.9866385 | 0.0009748099 | 0.9680569 | 0.004241061 | 0.9680649 | 0.004103196 |  |  | 6835 | 0.8913417 | 0.9669488 | 0.004504391 | 0.9048121 | 0.005675626 | 0.9048158 | 0.007118031 |  |  | 82680 | 0.8993487 | 0.9150489 | 0.006823549 | 0.8878692 | 0.006430761 | 0.8878727 | 0.01295963 |  |  | 394560 | 0.9039923 | 0.8678712 | 0.01579758 | 0.9168475 | 0.006823954 | 0.9168555 | 0.008063213 |  |  | 352360 | 0.8071103 | 0.7035679 | 0.01029979 | 0.8011203 | 0.005501289 | 0.8011206 | 0.006869756
|  |  | 6692 | 0.9887945 | 0.9990873 | 0.0006089469 | 0.9968197 | 0.09909441 | 0.9968729 | 0.1048294 |  |  | 28446 | 0.9697439 | 0.9866385 | 0.0009748099 | 0.9681332 | 0.004249072 | 0.9681411 | 0.004110311 |  |  | 6840 | 0.8934997 | 0.9669493 | 0.004504366 | 0.9048147 | 0.00567566 | 0.9048184 | 0.007118056 |  |  | 82980 | 0.8976673 | 0.9150489 | 0.006823549 | 0.8881305 | 0.006437372 | 0.888134 | 0.0129669 |  |  | 394860 | 0.9084681 | 0.8678712 | 0.01579758 | 0.9169294 | 0.006823355 | 0.9169374 | 0.008061733 |  |  | 352660 | 0.7984085 | 0.7035679 | 0.01029979 | 0.8011873 | 0.00550145 | 0.8011875 | 0.006867852
|  |  | 6697 | 0.9887945 | 0.9990892 | 0.0006086428 | 0.9968305 | 0.0990957 | 0.9968835 | 0.1048307 |  |  | 28746 | 0.9697439 | 0.9866385 | 0.0009748099 | 0.9682093 | 0.004257083 | 0.968217 | 0.004117431 |  |  | 6845 | 0.8924207 | 0.9669498 | 0.004504341 | 0.9048172 | 0.005675694 | 0.9048209 | 0.007118081 |  |  | 83280 | 0.8976673 | 0.9150489 | 0.006823549 | 0.8883911 | 0.006443963 | 0.8883947 | 0.0129741 |  |  | 395160 | 0.9062302 | 0.8678712 | 0.01579758 | 0.9170112 | 0.006822756 | 0.9170192 | 0.00806025 |  |  | 352960 | 0.7984085 | 0.7035679 | 0.01029979 | 0.8012541 | 0.005501611 | 0.8012544 | 0.006865948
|  |  | 6702 | 0.9896904 | 0.9990912 | 0.0006083415 | 0.9968412 | 0.099097 | 0.9968941 | 0.1048321 |  |  | 29046 | 0.9716649 | 0.9866385 | 0.0009748099 | 0.9682851 | 0.004265096 | 0.9682928 | 0.004124553 |  |  | 6850 | 0.8924207 | 0.9669503 | 0.004504317 | 0.9048197 | 0.005675727 | 0.9048234 | 0.007118107 |  |  | 83580 | 0.9010302 | 0.9150489 | 0.006823549 | 0.888651 | 0.006450535 | 0.8886546 | 0.01298122 |  |  | 395460 | 0.9107061 | 0.8678712 | 0.01579758 | 0.9170928 | 0.006822155 | 0.9171009 | 0.008058765 |  |  | 353260 | 0.7918821 | 0.7035679 | 0.01029979 | 0.8013209 | 0.005501771 | 0.8013211 | 0.006864045
|  |  | 6707 | 0.9896904 | 0.9990932 | 0.0006080431 | 0.9968519 | 0.09909828 | 0.9969047 | 0.1048334 |  |  | 29346 | 0.9716649 | 0.9866385 | 0.0009748099 | 0.9683608 | 0.004273107 | 0.9683683 | 0.004131678 |  |  | 6855 | 0.8924207 | 0.9669508 | 0.004504293 | 0.9048223 | 0.005675761 | 0.904826 | 0.007118132 |  |  | 83880 | 0.8959858 | 0.9150489 | 0.006823549 | 0.8889102 | 0.006457088 | 0.8889138 | 0.01298827 |  |  | 395760 | 0.9062302 | 0.8678712 | 0.01579758 | 0.9171744 | 0.006821552 | 0.9171825 | 0.008057279 |  |  | 353560 | 0.7984085 | 0.7035679 | 0.01029979 | 0.8013875 | 0.00550193 | 0.8013878 | 0.006862142
|  |  | 6712 | 0.9887945 | 0.9990951 | 0.0006077476 | 0.9968625 | 0.09909957 | 0.9969152 | 0.1048347 |  |  | 29646 | 0.9716649 | 0.9866385 | 0.0009748099 | 0.9684363 | 0.004281118 | 0.9684437 | 0.004138805 |  |  | 6860 | 0.8924207 | 0.9669513 | 0.004504269 | 0.9048248 | 0.005675795 | 0.9048285 | 0.007118157 |  |  | 84180 | 0.8993487 | 0.9150489 | 0.006823549 | 0.8891686 | 0.006463621 | 0.8891723 | 0.01299523 |  |  | 396060 | 0.9107061 | 0.8678712 | 0.01579758 | 0.9172559 | 0.006820949 | 0.917264 | 0.008055791 |  |  | 353860 | 0.8005839 | 0.7035679 | 0.01029979 | 0.8014541 | 0.005502089 | 0.8014543 | 0.006860241
|  |  | 6717 | 0.9887945 | 0.9990971 | 0.0006074548 | 0.9968731 | 0.09910085 | 0.9969257 | 0.1048361 |  |  | 29946 | 0.9726253 | 0.9866385 | 0.0009748099 | 0.9685115 | 0.004289126 | 0.9685189 | 0.004145933 |  |  | 6865 | 0.8945787 | 0.9669517 | 0.004504246 | 0.9048273 | 0.005675828 | 0.904831 | 0.007118182 |  |  | 84480 | 0.8976673 | 0.9150489 | 0.006823549 | 0.8894264 | 0.006470136 | 0.8894301 | 0.01300212 |  |  | 396360 | 0.9062302 | 0.8678712 | 0.01579758 | 0.9173374 | 0.006820344 | 0.9173454 | 0.008054301 |  |  | 354160 | 0.8005839 | 0.7035679 | 0.01029979 | 0.8015205 | 0.005502248 | 0.8015207 | 0.006858339
|  |  | 6722 | 0.9896904 | 0.999099 | 0.0006071648 | 0.9968837 | 0.09910212 | 0.9969361 | 0.1048374 |  |  | 30246 | 0.9716649 | 0.9866385 | 0.0009748099 | 0.9685866 | 0.004297131 | 0.9685938 | 0.004153062 |  |  | 6870 | 0.8934997 | 0.9669522 | 0.004504223 | 0.9048299 | 0.005675862 | 0.9048336 | 0.007118208 |  |  | 84780 | 0.8993487 | 0.9150489 | 0.006823549 | 0.8896834 | 0.006476631 | 0.8896871 | 0.01300893 |  |  | 396660 | 0.912944 | 0.8678712 | 0.01579758 | 0.9174187 | 0.006819737 | 0.9174267 | 0.008052809 |  |  | 354460 | 0.796233 | 0.7035679 | 0.01029979 | 0.8015868 | 0.005502405 | 0.801587 | 0.006856439
|  |  | 6727 | 0.9896904 | 0.9991009 | 0.0006068776 | 0.9968942 | 0.09910339 | 0.9969465 | 0.1048387 |  |  | 30546 | 0.9716649 | 0.9866385 | 0.0009748099 | 0.9686615 | 0.004305132 | 0.9686686 | 0.00416019 |  |  | 6875 | 0.8934997 | 0.9669527 | 0.0045042 | 0.9048324 | 0.005675896 | 0.9048361 | 0.007118233 |  |  | 85080 | 0.8976673 | 0.9150489 | 0.006823549 | 0.8899398 | 0.006483108 | 0.8899435 | 0.01301566 |  |  | 396960 | 0.9062302 | 0.8678712 | 0.01579758 | 0.9174999 | 0.00681913 | 0.9175079 | 0.008051315 |  |  | 354760 | 0.7984085 | 0.7035679 | 0.01029979 | 0.801653 | 0.005502563 | 0.8016532 | 0.006854539
|  |  | 6732 | 0.9887945 | 0.9991028 | 0.0006065931 | 0.9969047 | 0.09910466 | 0.9969569 | 0.10484 |  |  | 30846 | 0.9716649 | 0.9866385 | 0.0009748099 | 0.9687361 | 0.004313128 | 0.9687431 | 0.004167316 |  |  | 6880 | 0.8934997 | 0.9669531 | 0.004504177 | 0.9048349 | 0.005675929 | 0.9048386 | 0.007118258 |  |  | 85380 | 0.8976673 | 0.9150489 | 0.006823549 | 0.8901954 | 0.006489565 | 0.8901992 | 0.01302232 |  |  | 397260 | 0.9107061 | 0.8678712 | 0.01579758 | 0.917581 | 0.006818521 | 0.917589 | 0.008049819 |  |  | 355060 | 0.796233 | 0.7035679 | 0.01029979 | 0.8017191 | 0.005502719 | 0.8017193 | 0.006852639
|  |  | 6737 | 0.9896904 | 0.9991047 | 0.0006063113 | 0.9969152 | 0.09910592 | 0.9969673 | 0.1048413 |  |  | 31146 | 0.9716649 | 0.9866385 | 0.0009748099 | 0.9688106 | 0.004321119 | 0.9688175 | 0.004174441 |  |  | 6885 | 0.8924207 | 0.9669536 | 0.004504155 | 0.9048374 | 0.005675963 | 0.9048411 | 0.007118284 |  |  | 85680 | 0.8976673 | 0.9150489 | 0.006823549 | 0.8904504 | 0.006496003 | 0.8904542 | 0.0130289 |  |  | 397560 | 0.9084681 | 0.8678712 | 0.01579758 | 0.9176621 | 0.00681791 | 0.9176701 | 0.008048322 |  |  | 355360 | 0.7897067 | 0.7035679 | 0.01029979 | 0.8017851 | 0.005502876 | 0.8017853 | 0.006850741
|  |  | 6742 | 0.9896904 | 0.9991066 | 0.0006060322 | 0.9969256 | 0.09910718 | 0.9969776 | 0.1048427 |  |  | 31446 | 0.9707044 | 0.9866385 | 0.0009748099 | 0.9688849 | 0.004329103 | 0.9688917 | 0.004181563 |  |  | 6890 | 0.8934997 | 0.9669541 | 0.004504133 | 0.90484 | 0.005675997 | 0.9048437 | 0.007118309 |  |  | 85980 | 0.8993487 | 0.9150489 | 0.006823549 | 0.8907046 | 0.006502422 | 0.8907085 | 0.0130354 |  |  | 397860 | 0.9039923 | 0.8678712 | 0.01579758 | 0.917743 | 0.006817299 | 0.917751 | 0.008046823 |  |  | 355660 | 0.7984085 | 0.7035679 | 0.01029979 | 0.801851 | 0.005503031 | 0.8018511 | 0.006848843
|  |  | 6747 | 0.9896904 | 0.9991085 | 0.0006057558 | 0.996936 | 0.09910843 | 0.9969878 | 0.104844 |  |  | 31746 | 0.9716649 | 0.9866385 | 0.0009748099 | 0.9689589 | 0.004337081 | 0.9689656 | 0.004188682 |  |  | 6895 | 0.8945787 | 0.9669545 | 0.004504112 | 0.9048425 | 0.005676031 | 0.9048462 | 0.007118334 |  |  | 86280 | 0.9010302 | 0.9150489 | 0.006823549 | 0.8909582 | 0.006508822 | 0.8909621 | 0.01304183 |  |  | 398160 | 0.9017543 | 0.8678712 | 0.01579758 | 0.9178239 | 0.006816686 | 0.9178319 | 0.008045322 |  |  | 355960 | 0.796233 | 0.7035679 | 0.01029979 | 0.8019167 | 0.005503186 | 0.8019169 | 0.006846945
|  |  | 6752 | 0.9887945 | 0.9991103 | 0.000605482 | 0.9969464 | 0.09910968 | 0.9969981 | 0.1048453 |  |  | 32046 | 0.9707044 | 0.9866385 | 0.0009748099 | 0.9690328 | 0.00434505 | 0.9690394 | 0.004195796 |  |  | 6900 | 0.8945787 | 0.966955 | 0.00450409 | 0.904845 | 0.005676065 | 0.9048487 | 0.00711836 |  |  | 86580 | 0.9010302 | 0.9150489 | 0.006823549 | 0.8912111 | 0.006515203 | 0.891215 | 0.01304818 |  |  | 398460 | 0.9107061 | 0.8678712 | 0.01579758 | 0.9179046 | 0.006816072 | 0.9179126 | 0.008043819 |  |  | 356260 | 0.8092857 | 0.7035679 | 0.01029979 | 0.8019824 | 0.005503341 | 0.8019825 | 0.006845049
|  |  | 6757 | 0.9887945 | 0.9991122 | 0.0006052108 | 0.9969567 | 0.09911093 | 0.9970083 | 0.1048465 |  |  | 32346 | 0.9716649 | 0.9866385 | 0.0009748099 | 0.9691065 | 0.004353011 | 0.969113 | 0.004202906 |  |  | 6905 | 0.8924207 | 0.9669554 | 0.004504069 | 0.9048476 | 0.005676098 | 0.9048513 | 0.007118385 |  |  | 86880 | 0.8993487 | 0.9150489 | 0.006823549 | 0.8914632 | 0.006521566 | 0.8914672 | 0.01305446 |  |  | 398760 | 0.912944 | 0.8678712 | 0.01579758 | 0.9179853 | 0.006815456 | 0.9179933 | 0.008042315 |  |  | 356560 | 0.7918821 | 0.7035679 | 0.01029979 | 0.8020479 | 0.005503495 | 0.802048 | 0.006843153
|  |  | 6762 | 0.9896904 | 0.999114 | 0.0006049421 | 0.996967 | 0.09911217 | 0.9970184 | 0.1048478 |  |  | 32646 | 0.9716649 | 0.9866385 | 0.0009748099 | 0.96918 | 0.004360962 | 0.9691863 | 0.004210011 |  |  | 6910 | 0.8956577 | 0.9669559 | 0.004504048 | 0.9048501 | 0.005676132 | 0.9048538 | 0.007118411 |  |  | 87180 | 0.8993487 | 0.9150489 | 0.006823549 | 0.8917147 | 0.006527909 | 0.8917187 | 0.01306066 |  |  | 399060 | 0.912944 | 0.8678712 | 0.01579758 | 0.9180659 | 0.00681484 | 0.9180738 | 0.008040808 |  |  | 356860 | 0.8027594 | 0.7035679 | 0.01029979 | 0.8021134 | 0.005503649 | 0.8021134 | 0.006841257
|  |  | 6767 | 0.9905864 | 0.9991159 | 0.0006046761 | 0.9969773 | 0.09911341 | 0.9970285 | 0.1048491 |  |  | 32946 | 0.9726253 | 0.9866385 | 0.0009748099 | 0.9692533 | 0.004368904 | 0.9692595 | 0.00421711 |  |  | 6915 | 0.8924207 | 0.9669563 | 0.004504027 | 0.9048526 | 0.005676166 | 0.9048563 | 0.007118436 |  |  | 87480 | 0.8976673 | 0.9150489 | 0.006823549 | 0.8919655356 | 0.006534233 | 0.8919695 | 0.01306679 |  |  | 399360 | 0.9174199 | 0.8678712 | 0.01579758 | 0.9181464 | 0.006814222 | 0.9181543 | 0.0080393 |  |  | 357160 | 0.8005839 | 0.7035679 | 0.01029979 | 0.8021787 | 0.005503802 | 0.8021788 | 0.006839363
|  |  | 6772 | 0.9905864 | 0.9991177 | 0.0006044126 | 0.9969875 | 0.09911464 | 0.9970386 | 0.1048504 |  |  | 33246 | 0.9716649 | 0.9866385 | 0.0009748099 | 0.9693264 | 0.004376834 | 0.9693325 | 0.004224202 |  |  | 6920 | 0.8945787 | 0.9669567 | 0.004504007 | 0.9048551 | 0.0056762 | 0.9048588 | 0.007118462 |  |  | 87780 | 0.8976673 | 0.9150489 | 0.006823549 | 0.8922157 | 0.006540538 | 0.8922197 | 0.01307284 |  |  | 399660 | 0.9107061 | 0.8678712 | 0.01579758 | 0.9182268 | 0.006813603 | 0.9182347 | 0.008037791 |  |  | 357460 | 0.796233 | 0.7035679 | 0.01029979 | 0.8022439 | 0.005503954 | 0.802244 | 0.006837469
|  |  | 6777 | 0.9878985 | 0.9991195 | 0.0006041516 | 0.9969977 | 0.09911587 | 0.9970487 | 0.1048517 |  |  | 33546 | 0.9726253 | 0.9866385 | 0.0009748099 | 0.9693993 | 0.004384754 | 0.9694053 | 0.004231287 |  |  | 6925 | 0.8934997 | 0.9669572 | 0.004503987 | 0.9048577 | 0.005676234 | 0.9048614 | 0.007118487 |  |  | 88080 | 0.8976673 | 0.9150489 | 0.006823549 | 0.8924651 | 0.006546825 | 0.8924691 | 0.01307882 |  |  | 399960 | 0.9062302 | 0.8678712 | 0.01579758 | 0.9183071 | 0.006812982 | 0.918315 | 0.008036279 |  |  | 357760 | 0.8027594 | 0.7035679 | 0.01029979 | 0.802309 | 0.005504106 | 0.802309 | 0.006835576
|  |  | 6782 | 0.9896904 | 0.9991213 | 0.0006038931 | 0.9970078 | 0.0991171 | 0.9970587 | 0.1048529 |  |  | 33846 | 0.9735858 | 0.9866385 | 0.0009748099 | 0.969472 | 0.004392661 | 0.9694779 | 0.004238364 |  |  | 6930 | 0.8934997 | 0.9669576 | 0.004503967 | 0.9048602 | 0.005676268 | 0.9048639 | 0.007118512 |  |  | 88380 | 0.8976673 | 0.9150489 | 0.006823549 | 0.8927138 | 0.006553092 | 0.8927179 | 0.01308473 |  |  | 400260 | 0.9062302 | 0.8678712 | 0.01579758 | 0.9183873 | 0.006812361 | 0.9183952 | 0.008034766 |  |  | 358060 | 0.796233 | 0.7035679 | 0.01029979 | 0.802374 | 0.005504258 | 0.802374 | 0.006833683
|  |  | 6787 | 0.9896904 | 0.9991231 | 0.0006036371 | 0.9970179 | 0.09911832 | 0.9970687 | 0.1048542 |  |  | 34146 | 0.9745462 | 0.9866385 | 0.0009748099 | 0.9695445 | 0.004400555 | 0.9695503 | 0.004245433 |  |  | 6935 | 0.8924207 | 0.966958 | 0.004503947 | 0.9048627 | 0.005676302 | 0.9048664 | 0.007118538 |  |  | 88680 | 0.8976673 | 0.9150489 | 0.006823549 | 0.8929619 | 0.006559341 | 0.892966 | 0.01309056 |  |  | 400560 | 0.9107061 | 0.8678712 | 0.01579758 | 0.9184674 | 0.006811738 | 0.9184753 | 0.008033251 |  |  | 358360 | 0.7984085 | 0.7035679 | 0.01029979 | 0.8024389 | 0.005504409 | 0.8024389 | 0.006831792
|  |  | 6792 | 0.9896904 | 0.9991249 | 0.0006033835 | 0.997028 | 0.09911953 | 0.9970786 | 0.1048555 |  |  | 34446 | 0.9726253 | 0.9866385 | 0.0009748099 | 0.9696168 | 0.004408436 | 0.9696226 | 0.004252493 |  |  | 6940 | 0.8934997 | 0.9669585 | 0.004503928 | 0.9048652 | 0.005676336 | 0.9048689 | 0.007118564 |  |  | 88980 | 0.9010302 | 0.9150489 | 0.006823549 | 0.8932093 | 0.006565571 | 0.8932134 | 0.01309632 |  |  | 400860 | 0.9107061 | 0.8678712 | 0.01579758 | 0.9185474 | 0.006811114 | 0.9185553 | 0.008031734 |  |  | 358660 | 0.7940576 | 0.7035679 | 0.01029979 | 0.8025037 | 0.005504559 | 0.8025037 | 0.006829901
|  |  | 6797 | 0.9887945 | 0.9991266 | 0.0006031324 | 0.9970381 | 0.09912075 | 0.9970886 | 0.1048567 |  |  | 34746 | 0.9735858 | 0.9866385 | 0.0009748099 | 0.969689 | 0.004416303 | 0.9696946 | 0.004259544 |  |  | 6945 | 0.8956577 | 0.9669589 | 0.004503909 | 0.9048678 | 0.00567637 | 0.9048715 | 0.007118589 |  |  | 89280 | 0.8993487 | 0.9150489 | 0.006823549 | 0.893456 | 0.006571782 | 0.8934602 | 0.01310201 |  |  | 401160 | 0.9039923 | 0.8678712 | 0.01579758 | 0.9186273 | 0.006810488 | 0.9186353 | 0.008030216 |  |  | 358960 | 0.8005839 | 0.7035679 | 0.01029979 | 0.8025683 | 0.005504709 | 0.8025683 | 0.00682801
|  |  | 6802 | 0.9887945 | 0.9991284 | 0.0006028837 | 0.9970481 | 0.09912196 | 0.9970984 | 0.104858 |  |  | 35046 | 0.9726253 | 0.9866385 | 0.0009748099 | 0.9697609 | 0.004424156 | 0.9697664 | 0.004266585 |  |  | 6950 | 0.8945787 | 0.9669593 | 0.00450389 | 0.9048703 | 0.005676404 | 0.904874 | 0.007118615 |  |  | 89580 | 0.9043932 | 0.9150489 | 0.006823549 | 0.8937021 | 0.006577974 | 0.8937063 | 0.01310763 |  |  | 401460 | 0.9107061 | 0.8678712 | 0.01579758 | 0.9187072 | 0.006809862 | 0.9187151 | 0.008028696 |  |  | 359260 | 0.7918821 | 0.7035679 | 0.01029979 | 0.8026329 | 0.005504859 | 0.8026329 | 0.006826121
|  |  | 6807 | 0.9896904 | 0.9991301 | 0.0006026373 | 0.997058 | 0.09912316 | 0.9971083 | 0.1048592 |  |  | 35346 | 0.9735858 | 0.9866385 | 0.0009748099 | 0.9698326 | 0.004431993 | 0.9698381 | 0.004273615 |  |  | 6955 | 0.8934997 | 0.9669597 | 0.004503871 | 0.9048728 | 0.005676438 | 0.9048765 | 0.00711864 |  |  | 89880 | 0.9010302 | 0.9150489 | 0.006823549 | 0.8939475 | 0.006584147 | 0.8939517 | 0.01311317 |  |  | 401760 | 0.912944 | 0.8678712 | 0.01579758 | 0.9187869 | 0.006809234 | 0.9187949 | 0.008027174 |  |  | 359560 | 0.7940576 | 0.7035679 | 0.01029979 | 0.8026973 | 0.005505008 | 0.8026973 | 0.006824232
|  |  | 6812 | 0.9887945 | 0.9991319 | 0.0006023933 | 0.997068 | 0.09912436 | 0.9971181 | 0.1048605 |  |  | 35646 | 0.9726253 | 0.9866385 | 0.0009748099 | 0.9699042 | 0.004439814 | 0.9699095 | 0.004280633 |  |  | 6960 | 0.8934997 | 0.9669602 | 0.004503853 | 0.9048753 | 0.005676472 | 0.904879 | 0.007118666 |  |  | 90180 | 0.9043932 | 0.9150489 | 0.006823549 | 0.8941922 | 0.006590302 | 0.8941964 | 0.01311864 |  |  | 402060 | 0.9084681 | 0.8678712 | 0.01579758 | 0.9188666 | 0.006808605 | 0.9188745 | 0.008025651 |  |  | 359860 | 0.8049348 | 0.7035679 | 0.01029979 | 0.8027617 | 0.005505156 | 0.8027616 | 0.006822344
|  |  | 6817 | 0.9887945 | 0.9991336 | 0.0006021517 | 0.9970779 | 0.09912556 | 0.9971279 | 0.1048617 |  |  | 35946 | 0.9726253 | 0.9866385 | 0.0009748099 | 0.9699756 | 0.00444762 | 0.9699808 | 0.004287641 |  |  | 6965 | 0.8934997 | 0.9669606 | 0.004503835 | 0.9048779 | 0.005676506 | 0.9048816 | 0.007118691 |  |  | 90480 | 0.9043932 | 0.9150489 | 0.006823549 | 0.8944362 | 0.006596438 | 0.8944405 | 0.01312404 |  |  | 402360 | 0.9039923 | 0.8678712 | 0.01579758 | 0.9189462 | 0.006807975 | 0.9189541 | 0.008024125 |  |  | 360160 | 0.8049348 | 0.7035679 | 0.01029979 | 0.8028259 | 0.005505304 | 0.8028259 | 0.006820457
|  |  | 6822 | 0.9887945 | 0.9991353 | 0.0006019124 | 0.9970878 | 0.09912675 | 0.9971376 | 0.104863 |  |  | 36246 | 0.9726253 | 0.9866385 | 0.0009748099 | 0.9700467 | 0.004455408 | 0.9700519 | 0.004294636 |  |  | 6970 | 0.8924207 | 0.966961 | 0.004503817 | 0.9048804 | 0.00567654 | 0.9048841 | 0.007118717 |  |  | 90780 | 0.9027117 | 0.9150489 | 0.006823549 | 0.8946796 | 0.006602556 | 0.8946839 | 0.01312937 |  |  | 402660 | 0.9107061 | 0.8678712 | 0.01579758 | 0.9190256 | 0.006807343 | 0.9190335 | 0.008022599 |  |  | 360460 | 0.7984085 | 0.7035679 | 0.01029979 | 0.8028901 | 0.005505452 | 0.80289 | 0.006818571
|  |  | 6827 | 0.9905864 | 0.999137 | 0.0006016753 | 0.9970976 | 0.09912794 | 0.9971474 | 0.1048642 |  |  | 36546 | 0.9735858 | 0.9866385 | 0.0009748099 | 0.9701177 | 0.004463179 | 0.9701228 | 0.004301619 |  |  | 6975 | 0.8924207 | 0.9669614 | 0.004503799 | 0.9048829 | 0.005676574 | 0.9048866 | 0.007118743 |  |  | 91080 | 0.9043932 | 0.9150489 | 0.006823549 | 0.8949223 | 0.006608655 | 0.8949266 | 0.01313462 |  |  | 402960 | 0.9084681 | 0.8678712 | 0.01579758 | 0.919105 | 0.006806711 | 0.9191129 | 0.00802107 |  |  | 360760 | 0.7984085 | 0.7035679 | 0.01029979 | 0.8029541 | 0.005505599 | 0.802954 | 0.006816685
|  |  | 6832 | 0.9905864 | 0.9991387 | 0.0006014406 | 0.9971074 | 0.09912913 | 0.997157 | 0.1048654 |  |  | 36846 | 0.9726253 | 0.9866385 | 0.0009748099 | 0.9701885 | 0.004470932 | 0.9701935 | 0.004308588 |  |  | 6980 | 0.8924207 | 0.9669618 | 0.004503781 | 0.9048854 | 0.005676609 | 0.9048891 | 0.007118768 |  |  | 91380 | 0.9027117 | 0.9150489 | 0.006823549 | 0.8951643 | 0.006614735 | 0.8951687 | 0.01313981 |  |  | 403260 | 0.9174199 | 0.8678712 | 0.01579758 | 0.9191843 | 0.006806077 | 0.9191922 | 0.00801954 |  |  | 361060 | 0.8005839 | 0.7035679 | 0.01029979 | 0.803018 | 0.005505745 | 0.8030179 | 0.006814801
|  |  | 6837 | 0.9896904 | 0.9991404 | 0.0006012081 | 0.9971172 | 0.09913031 | 0.9971667 | 0.1048667 |  |  | 37146 | 0.9735858 | 0.9866385 | 0.0009748099 | 0.9702592 | 0.004478667 | 0.970264 | 0.004315544 |  |  | 6985 | 0.8945787 | 0.9669622 | 0.004503764 | 0.904888 | 0.005676643 | 0.9048916 | 0.007118794 |  |  | 91680 | 0.9010302 | 0.9150489 | 0.006823549 | 0.8954057 | 0.006620797 | 0.8954101 | 0.01314493 |  |  | 403560 | 0.912944 | 0.8678712 | 0.01579758 | 0.9192635 | 0.006805442 | 0.9192714 | 0.008018008 |  |  | 361360 | 0.8005839 | 0.7035679 | 0.01029979 | 0.8030818 | 0.005505891 | 0.8030817 | 0.006812917
|  |  | 6842 | 0.9896904 | 0.9991421 | 0.0006009779 | 0.9971269 | 0.09913148 | 0.9971763 | 0.1048679 |  |  | 37446 | 0.9745462 | 0.9866385 | 0.0009748099 | 0.9703296 | 0.004486382 | 0.9703343 | 0.004322486 |  |  | 6990 | 0.8934997 | 0.9669626 | 0.004503747 | 0.9048905 | 0.005676677 | 0.9048942 | 0.007118819 |  |  | 91980 | 0.9027117 | 0.9150489 | 0.006823549 | 0.8956464 | 0.00662684 | 0.8956508 | 0.01314997 |  |  | 403860 | 0.9107061 | 0.8678712 | 0.01579758 | 0.9193426 | 0.006804806 | 0.9193505 | 0.008016475 |  |  | 361660 | 0.796233 | 0.7035679 | 0.01029979 | 0.8031455 | 0.005506037 | 0.8031454 | 0.006811034
|  |  | 6847 | 0.9887945 | 0.9991438 | 0.0006007498 | 0.9971366 | 0.09913266 | 0.9971859 | 0.1048691 |  |  | 37746 | 0.9745462 | 0.9866385 | 0.0009748099 | 0.9703998 | 0.004494079 | 0.9704045 | 0.004329414 |  |  | 6995 | 0.8934997 | 0.966963 | 0.00450373 | 0.904893 | 0.005676711 | 0.9048967 | 0.007118845 |  |  | 92280 | 0.9027117 | 0.9150489 | 0.006823549 | 0.8958865 | 0.006632864 | 0.8958909 | 0.01315495 |  |  | 404160 | 0.9107061 | 0.8678712 | 0.01579758 | 0.9194217 | 0.006804168 | 0.9194296 | 0.00801494 |  |  | 361960 | 0.796233 | 0.7035679 | 0.01029979 | 0.8032091 | 0.005506182 | 0.8032089 | 0.006809152
|  |  | 6852 | 0.9896904 | 0.9991454 | 0.000600524 | 0.9971463 | 0.09913383 | 0.9971954 | 0.1048703 |  |  | 38046 | 0.9735858 | 0.9866385 | 0.0009748099 | 0.9704699 | 0.004501755 | 0.9704744 | 0.004336327 |  |  | 7000 | 0.8934997 | 0.9669634 | 0.004503713 | 0.9048955 | 0.005676745 | 0.9048992 | 0.007118871 |  |  | 92580 | 0.8993487 | 0.9150489 | 0.006823549 | 0.8961259 | 0.006638871 | 0.8961304 | 0.01315986 |  |  | 404460 | 0.9084681 | 0.8678712 | 0.01579758 | 0.9195006 | 0.00680353 | 0.9195085 | 0.008013403 |  |  | 362260 | 0.8005839 | 0.7035679 | 0.01029979 | 0.8032726 | 0.005506327 | 0.8032724 | 0.00680727
|  |  | 6857 | 0.9896904 | 0.9991471 | 0.0006003004 | 0.9971559 | 0.09913499 | 0.9972049 | 0.1048715 |  |  | 38346 | 0.9735858 | 0.9866385 | 0.0009748099 | 0.9705397 | 0.004509411 | 0.9705442 | 0.004343224 |  |  | 7005 | 0.8924207 | 0.9669638 | 0.004503697 | 0.904898 | 0.00567678 | 0.9049017 | 0.007118897 |  |  | 92880 | 0.9010302 | 0.9150489 | 0.006823549 | 0.8963647 | 0.006644858 | 0.8963691 | 0.0131647 |  |  | 404760 | 0.9107061 | 0.8678712 | 0.01579758 | 0.9195794 | 0.00680289 | 0.9195873 | 0.008011865 |  |  | 362560 | 0.8005839 | 0.7035679 | 0.01029979 | 0.803336 | 0.005506471 | 0.8033358 | 0.00680539
|  |  | 6862 | 0.9896904 | 0.9991487 | 0.0006000789 | 0.9971655 | 0.09913615 | 0.9972144 | 0.1048727 |  |  | 38646 | 0.9745462 | 0.9866385 | 0.0009748099 | 0.9706094 | 0.004517046 | 0.9706138 | 0.004350106 |  |  | 7010 | 0.8924207 | 0.9669642 | 0.004503681 | 0.9049006 | 0.005676814 | 0.9049043 | 0.007118922 |  |  | 93180 | 0.9027117 | 0.9150489 | 0.006823549 | 0.8966028 | 0.006650828 | 0.8966073 | 0.01316947 |  |  | 405060 | 0.912944 | 0.8678712 | 0.01579758 | 0.9196582 | 0.006802249 | 0.9196661 | 0.008010325 |  |  | 362860 | 0.8027594 | 0.7035679 | 0.01029979 | 0.8033992 | 0.005506614 | 0.803399 | 0.00680351
|  |  | 6867 | 0.9896904 | 0.9991503 | 0.0005998595 | 0.9971751 | 0.09913731 | 0.9972239 | 0.1048739 |  |  | 38946 | 0.9745462 | 0.9866385 | 0.0009748099 | 0.9706789 | 0.00452466 | 0.9706832 | 0.004356972 |  |  | 7015 | 0.8945787 | 0.9669646 | 0.004503665 | 0.9049031 | 0.005676848 | 0.9049068 | 0.007118948 |  |  | 93480 | 0.9043932 | 0.9150489 | 0.006823549 | 0.8968402 | 0.006656779 | 0.8968448 | 0.01317417 |  |  | 405360 | 0.9107061 | 0.8678712 | 0.01579758 | 0.9197369 | 0.006801607 | 0.9197447 | 0.008008784 |  |  | 363160 | 0.8092857 | 0.7035679 | 0.01029979 | 0.8034624 | 0.005506758 | 0.8034622 | 0.006801631
|  |  | 6872 | 0.9887945 | 0.999152 | 0.0005996422 | 0.9971847 | 0.09913846 | 0.9972333 | 0.1048751 |  |  | 39246 | 0.9745462 | 0.9866385 | 0.0009748099 | 0.9707482 | 0.004532252 | 0.9707524 | 0.004363821 |  |  | 7020 | 0.8934997 | 0.9669649 | 0.004503649 | 0.9049056 | 0.005676882 | 0.9049093 | 0.007118974 |  |  | 93780 | 0.9027117 | 0.9150489 | 0.006823549 | 0.897077 | 0.006662711 | 0.8970816 | 0.0131788 |  |  | 405660 | 0.9039923 | 0.8678712 | 0.01579758 | 0.9198154 | 0.006800964 | 0.9198233 | 0.008007241 |  |  | 363460 | 0.8071103 | 0.7035679 | 0.01029979 | 0.8035255 | 0.0055069 | 0.8035252 | 0.006799753
|  |  | 6877 | 0.9896904 | 0.9991536 | 0.0005994271 | 0.9971942 | 0.09913961 | 0.9972427 | 0.1048763 |  |  | 39546 | 0.9745462 | 0.9866385 | 0.0009748099 | 0.9708173 | 0.004539822 | 0.9708214 | 0.004370653 |  |  | 7025 | 0.8924207 | 0.9669653 | 0.004503633 | 0.9049081 | 0.005676917 | 0.9049118 | 0.007119 |  |  | 94080 | 0.9043932 | 0.9150489 | 0.006823549 | 0.8973132 | 0.006668625 | 0.8973178 | 0.01318337 |  |  | 405960 | 0.9107061 | 0.8678712 | 0.01579758 | 0.9198939 | 0.00680032 | 0.9199018 | 0.008005696 |  |  | 363760 | 0.8027594 | 0.7035679 | 0.01029979 | 0.8035884 | 0.005507043 | 0.8035882 | 0.006797876
|  |  | 6882 | 0.9896904 | 0.9991552 | 0.000599214 | 0.9972036 | 0.09914076 | 0.997252 | 0.1048775 |  |  | 39846 | 0.9735858 | 0.9866385 | 0.0009748099 | 0.9708863 | 0.00454737 | 0.9708903 | 0.004377468 |  |  | 7030 | 0.8945787 | 0.9669657 | 0.004503618 | 0.9049106 | 0.005676951 | 0.9049143 | 0.007119025 |  |  | 94380 | 0.9027117 | 0.9150489 | 0.006823549 | 0.8975487 | 0.006674521 | 0.8975533 | 0.01318787 |  |  | 406260 | 0.915182 | 0.8678712 | 0.01579758 | 0.9199723 | 0.006799675 | 0.9199802 | 0.00800415 |  |  | 364060 | 0.796233 | 0.7035679 | 0.01029979 | 0.8036513 | 0.005507184 | 0.803651 | 0.006796
|  |  | 6887 | 0.9896904 | 0.9991568 | 0.000599003 | 0.9972131 | 0.0991419 | 0.9972613 | 0.1048787 |  |  | 40146 | 0.9755067 | 0.9866385 | 0.0009748099 | 0.9709551 | 0.004554895 | 0.9709589 | 0.004384265 |  |  | 7035 | 0.8934997 | 0.9669661 | 0.004503602 | 0.9049132 | 0.005676985 | 0.9049168 | 0.007119051 |  |  | 94680 | 0.9010302 | 0.9150489 | 0.006823549 | 0.8977836 | 0.006680399 | 0.8977882 | 0.0131923 |  |  | 406560 | 0.912944 | 0.8678712 | 0.01579758 | 0.9200506 | 0.006799028 | 0.9200585 | 0.008002602 |  |  | 364360 | 0.7984085 | 0.7035679 | 0.01029979 | 0.803714 | 0.005507326 | 0.8037138 | 0.006794125
|  |  | 6892 | 0.9887945 | 0.9991584 | 0.000598794 | 0.9972225 | 0.09914304 | 0.9972706 | 0.1048799 |  |  | 40446 | 0.9735858 | 0.9866385 | 0.0009748099 | 0.9710236 | 0.004562396 | 0.9710274 | 0.004391045 |  |  | 7040 | 0.8924207 | 0.9669665 | 0.004503587 | 0.9049157 | 0.00567702 | 0.9049194 | 0.007119077 |  |  | 94980 | 0.8993487 | 0.9150489 | 0.006823549 | 0.8980178 | 0.006686259 | 0.8980225 | 0.01319666 |  |  | 406860 | 0.912944 | 0.8678712 | 0.01579758 | 0.9201288 | 0.00679838 | 0.9201367 | 0.008001053 |  |  | 364660 | 0.8027594 | 0.7035679 | 0.01029979 | 0.8037767 | 0.005507467 | 0.8037764 | 0.00679225
|  |  | 6897 | 0.9896904 | 0.9991599 | 0.0005985871 | 0.9972319 | 0.09914418 | 0.9972799 | 0.104881 |  |  | 40746 | 0.9735858 | 0.9866385 | 0.0009748099 | 0.971092 | 0.004569874 | 0.9710957 | 0.004397806 |  |  | 7045 | 0.8934997 | 0.9669668 | 0.004503573 | 0.9049182 | 0.005677054 | 0.9049219 | 0.007119103 |  |  | 106380 | 0.9010302 | 0.9150489 | 0.006823549 | 0.9064603 | 0.0068958 | 0.9064656 | 0.0133159 |  |  | 407160 | 0.9218958 | 0.8678712 | 0.01579758 | 0.920207 | 0.006797732 | 0.9202148 | 0.007999502 |  |  | 364960 | 0.8049348 | 0.7035679 | 0.01029979 | 0.8038392 | 0.005507607 | 0.8038389 | 0.006790377
|  |  | 6902 | 0.9896904 | 0.9991615 | 0.0005983821 | 0.9972412 | 0.09914531 | 0.9972891 | 0.1048822 |  |  | 41046 | 0.9755067 | 0.9866385 | 0.0009748099 | 0.9711602 | 0.004577327 | 0.9711639 | 0.004404548 |  |  | 7050 | 0.8934997 | 0.9669672 | 0.004503558 | 0.9049207 | 0.005677089 | 0.9049244 | 0.007119129 |  |  | 106680 | 0.9027117 | 0.9150489 | 0.006823549 | 0.9066708 | 0.006900979 | 0.9066762 | 0.01331789 |  |  | 407460 | 0.9084681 | 0.8678712 | 0.01579758 | 0.920285 | 0.006797082 | 0.9202928 | 0.00799795 |  |  | 365260 | 0.7984085 | 0.7035679 | 0.01029979 | 0.8039016 | 0.005507747 | 0.8039013 | 0.006788504
|  |  | 6907 | 0.9896904 | 0.999163 | 0.0005981792 | 0.9972505 | 0.09914643 | 0.9972983 | 0.1048834 |  |  | 41346 | 0.9745462 | 0.9866385 | 0.0009748099 | 0.9712283 | 0.004584757 | 0.9712318 | 0.004411271 |  |  | 7055 | 0.8934997 | 0.9669676 | 0.004503543 | 0.9049232 | 0.005677123 | 0.9049269 | 0.007119154 |  |  | 106980 | 0.9027117 | 0.9150489 | 0.006823549 | 0.9068808 | 0.006906142 | 0.9068862 | 0.01331982 |  |  | 407760 | 0.912944 | 0.8678712 | 0.01579758 | 0.9203629 | 0.006796431 | 0.9203708 | 0.007996396 |  |  | 365560 | 0.8005839 | 0.7035679 | 0.01029979 | 0.803964 | 0.005507886 | 0.8039636 | 0.006786633
|  |  | 6912 | 0.9896904 | 0.9991646 | 0.0005979782 | 0.9972598 | 0.09914756 | 0.9973074 | 0.1048845 |  |  | 41646 | 0.9745462 | 0.9866385 | 0.0009748099 | 0.9712961 | 0.004592161 | 0.9712996 | 0.004417975 |  |  | 7060 | 0.8934997 | 0.9669679 | 0.004503529 | 0.9049258 | 0.005677158 | 0.9049294 | 0.00711918 |  |  | 107280 | 0.9077561 | 0.9150489 | 0.006823549 | 0.9070901 | 0.006911288 | 0.9070956 | 0.0133217 |  |  | 408060 | 0.915182 | 0.8678712 | 0.01579758 | 0.9204408 | 0.006795779 | 0.9204486 | 0.00799484 |  |  | 365860 | 0.7984085 | 0.7035679 | 0.01029979 | 0.8040262 | 0.005508025 | 0.8040259 | 0.006784762
|  |  | 6917 | 0.9896904 | 0.9991661 | 0.0005977791 | 0.997269 | 0.09914868 | 0.9973165 | 0.1048857 |  |  | 41946 | 0.9755067 | 0.9866385 | 0.0009748099 | 0.9713638 | 0.00459954 | 0.9713671 | 0.004424659 |  |  | 7065 | 0.8945787 | 0.9669683 | 0.004503515 | 0.9049283 | 0.005677192 | 0.904932 | 0.007119206 |  |  | 107580 | 0.9060747 | 0.9150489 | 0.006823549 | 0.907299 | 0.006916417 | 0.9073044 | 0.01332353 |  |  | 408360 | 0.915182 | 0.8678712 | 0.01579758 | 0.9205186 | 0.006795125 | 0.9205264 | 0.007993283 |  |  | 366160 | 0.8027594 | 0.7035679 | 0.01029979 | 0.8040883 | 0.005508164 | 0.804088 | 0.006782892
|  |  | 6922 | 0.9896904 | 0.9991677 | 0.000597582 | 0.9972783 | 0.09914979 | 0.9973256 | 0.1048869 |  |  | 42246 | 0.9745462 | 0.9866385 | 0.0009748099 | 0.9714313 | 0.004606894 | 0.9714346 | 0.004431323 |  |  | 7070 | 0.8945787 | 0.9669687 | 0.004503501 | 0.9049308 | 0.005677227 | 0.9049345 | 0.007119232 |  |  | 107880 | 0.9027117 | 0.9150489 | 0.006823549 | 0.9075072 | 0.006921531 | 0.9075127 | 0.0133253 |  |  | 408660 | 0.9017543 | 0.8678712 | 0.01579758 | 0.9205962 | 0.006794471 | 0.9206041 | 0.007991725 |  |  | 366460 | 0.8027594 | 0.7035679 | 0.01029979 | 0.8041503 | 0.005508302 | 0.80415 | 0.006781023
|  |  | 6927 | 0.9896904 | 0.9991692 | 0.0005973868 | 0.9972874 | 0.09915091 | 0.9973347 | 0.104888 |  |  | 42546 | 0.9755067 | 0.9866385 | 0.0009748099 | 0.9714986 | 0.004614222 | 0.9715018 | 0.004437967 |  |  | 7075 | 0.8934997 | 0.966969 | 0.004503487 | 0.9049333 | 0.005677261 | 0.904937 | 0.007119258 |  |  | 108180 | 0.9010302 | 0.9150489 | 0.006823549 | 0.9077149 | 0.006926627 | 0.9077204 | 0.01332702 |  |  | 408960 | 0.9084681 | 0.8678712 | 0.01579758 | 0.9206738 | 0.006793816 | 0.9206816 | 0.007990165 |  |  | 366760 | 0.8027594 | 0.7035679 | 0.01029979 | 0.8042122 | 0.00550844 | 0.8042119 | 0.006779156
|  |  | 6932 | 0.9896904 | 0.9991707 | 0.0005971935 | 0.9972966 | 0.09915201 | 0.9973437 | 0.1048892 |  |  | 42846 | 0.9745462 | 0.9866385 | 0.0009748099 | 0.9715657 | 0.004621524 | 0.9715688 | 0.00444459 |  |  | 7080 | 0.8934997 | 0.9669694 | 0.004503474 | 0.9049358 | 0.005677296 | 0.9049395 | 0.007119284 |  |  | 108480 | 0.9027117 | 0.9150489 | 0.006823549 | 0.907922 | 0.006931708 | 0.9079275 | 0.01332868 |  |  | 409260 | 0.9084681 | 0.8678712 | 0.01579758 | 0.9207513 | 0.006793159 | 0.9207591 | 0.007988603 |  |  | 367060 | 0.8005839 | 0.7035679 | 0.01029979 | 0.804274 | 0.005508577 | 0.8042737 | 0.006777289
|  |  | 6937 | 0.9896904 | 0.9991722 | 0.0005970021 | 0.9973057 | 0.09915312 | 0.9973527 | 0.1048903 |  |  | 43146 | 0.9745462 | 0.9866385 | 0.0009748099 | 0.9716327 | 0.0046288 | 0.9716357 | 0.004451193 |  |  | 7085 | 0.8934997 | 0.9669697 | 0.00450346 | 0.9049383 | 0.00567733 | 0.904942 | 0.00711931 |  |  | 108780 | 0.9060747 | 0.9150489 | 0.006823549 | 0.9081286 | 0.006936771 | 0.9081341 | 0.01333029 |  |  | 409560 | 0.9107061 | 0.8678712 | 0.01579758 | 0.9208288 | 0.006792501 | 0.9208365 | 0.00798704 |  |  | 367360 | 0.8049348 | 0.7035679 | 0.01029979 | 0.8043358 | 0.005508714 | 0.8043353 | 0.006775423
|  |  | 6942 | 0.9896904 | 0.9991737 | 0.0005968125 | 0.9973148 | 0.09915422 | 0.9973617 | 0.1048915 |  |  | 43446 | 0.9764671 | 0.9866385 | 0.0009748099 | 0.9716995 | 0.004636049 | 0.9717024 | 0.004457774 |  |  | 7090 | 0.8945787 | 0.9669701 | 0.004503447 | 0.9049409 | 0.005677365 | 0.9049445 | 0.007119336 |  |  | 109080 | 0.9060747 | 0.9150489 | 0.006823549 | 0.9083345 | 0.006941819 | 0.9083401 | 0.01333185 |  |  | 409860 | 0.915182 | 0.8678712 | 0.01579758 | 0.9209061 | 0.006791843 | 0.9209139 | 0.007985476 |  |  | 367660 | 0.8027594 | 0.7035679 | 0.01029979 | 0.8043974 | 0.00550885 | 0.8043969 | 0.006773558
|  |  | 6947 | 0.9905864 | 0.9991752 | 0.0005966248 | 0.9973239 | 0.09915532 | 0.9973706 | 0.1048926 |  |  | 43746 | 0.9764671 | 0.9866385 | 0.0009748099 | 0.9717661 | 0.004643271 | 0.9717689 | 0.004464333 |  |  | 7095 | 0.8934997 | 0.9669704 | 0.004503434 | 0.9049434 | 0.005677399 | 0.904947 | 0.007119362 |  |  | 109380 | 0.9027117 | 0.9150489 | 0.006823549 | 0.90854 | 0.00694685 | 0.9085455 | 0.01333336 |  |  | 410160 | 0.912944 | 0.8678712 | 0.01579758 | 0.9209833 | 0.006791183 | 0.9209911 | 0.00798391 |  |  | 367960 | 0.8027594 | 0.7035679 | 0.01029979 | 0.8044589 | 0.005508986 | 0.8044584 | 0.006771694
|  |  | 6952 | 0.9896904 | 0.9991767 | 0.0005964389 | 0.9973329 | 0.09915641 | 0.9973795 | 0.1048937 |  |  | 44046 | 0.9755067 | 0.9866385 | 0.0009748099 | 0.9718325 | 0.004650466 | 0.9718352 | 0.004470871 |  |  | 7100 | 0.8945787 | 0.9669708 | 0.004503421 | 0.9049459 | 0.005677434 | 0.9049496 | 0.007119388 |  |  | 109680 | 0.9027117 | 0.9150489 | 0.006823549 | 0.9087448 | 0.006951866 | 0.9087504 | 0.01333481 |  |  | 410460 | 0.9174199 | 0.8678712 | 0.01579758 | 0.9210605 | 0.006790522 | 0.9210682 | 0.007982343 |  |  | 368260 | 0.8092857 | 0.7035679 | 0.01029979 | 0.8045202 | 0.005509122 | 0.8045198 | 0.006769831
|  |  | 6957 | 0.9905864 | 0.9991781 | 0.0005962548 | 0.9973419 | 0.0991575 | 0.9973884 | 0.1048949 |  |  | 44346 | 0.9755067 | 0.9866385 | 0.0009748099 | 0.9718988 | 0.004657633 | 0.9719014 | 0.004477388 |  |  | 7105 | 0.8945787 | 0.9669711 | 0.004503408 | 0.9049484 | 0.005677469 | 0.9049521 | 0.007119414 |  |  | 109980 | 0.9060747 | 0.9150489 | 0.006823549 | 0.9089491 | 0.006956865 | 0.9089547 | 0.01333621 |  |  | 410760 | 0.9174199 | 0.8678712 | 0.01579758 | 0.9211375 | 0.00678986 | 0.9211453 | 0.007980774 |  |  | 368560 | 0.8005839 | 0.7035679 | 0.01029979 | 0.8045815 | 0.005509257 | 0.8045811 | 0.006767969
|  |  | 6962 | 0.9896904 | 0.9991796 | 0.0005960725 | 0.9973508 | 0.09915859 | 0.9973973 | 0.104896 |  |  | 44646 | 0.9764671 | 0.9866385 | 0.0009748099 | 0.9719648 | 0.004664772 | 0.9719674 | 0.004483881 |  |  | 7110 | 0.8956577 | 0.9669714 | 0.004503396 | 0.9049509 | 0.005677503 | 0.9049546 | 0.00711944 |  |  | 110280 | 0.9060747 | 0.9150489 | 0.006823549 | 0.9091529 | 0.006961847 | 0.9091584 | 0.01333756 |  |  | 411060 | 0.9062302 | 0.8678712 | 0.01579758 | 0.9212145 | 0.006789197 | 0.9212223 | 0.007979203 |  |  | 368860 | 0.7984085 | 0.7035679 | 0.01029979 | 0.8046427 | 0.005509391 | 0.8046422 | 0.006766108
|  |  | 6967 | 0.9905864 | 0.999181 | 0.0005958919 | 0.9973598 | 0.09915967 | 0.9974061 | 0.1048971 |  |  | 44946 | 0.9774276 | 0.9866385 | 0.0009748099 | 0.9720307 | 0.004671884 | 0.9720332 | 0.004490353 |  |  | 7115 | 0.8956577 | 0.9669718 | 0.004503383 | 0.9049534 | 0.005677538 | 0.9049571 | 0.007119466 |  |  | 110580 | 0.9027117 | 0.9150489 | 0.006823549 | 0.9093561 | 0.006966814 | 0.9093616 | 0.01333886 |  |  | 411360 | 0.9084681 | 0.8678712 | 0.01579758 | 0.9212914 | 0.006788533 | 0.9212991 | 0.007977632 |  |  | 369160 | 0.8027594 | 0.7035679 | 0.01029979 | 0.8047038 | 0.005509525 | 0.8047033 | 0.006764248
|  |  | 6972 | 0.9887945 | 0.9991825 | 0.0005957132 | 0.9973687 | 0.09916075 | 0.9974149 | 0.1048982 |  |  | 45246 | 0.9764671 | 0.9866385 | 0.0009748099 | 0.9720964 | 0.004678967 | 0.9720988 | 0.004496801 |  |  | 7120 | 0.8945787 | 0.9669721 | 0.004503371 | 0.9049559 | 0.005677573 | 0.9049596 | 0.007119492 |  |  | 110880 | 0.9027117 | 0.9150489 | 0.006823549 | 0.9095587 | 0.006971765 | 0.9095643 | 0.0133401 |  |  | 411660 | 0.912944 | 0.8678712 | 0.01579758 | 0.9213682 | 0.006787868 | 0.9213759 | 0.007976059 |  |  | 369460 | 0.8027594 | 0.7035679 | 0.01029979 | 0.8047648 | 0.005509659 | 0.8047643 | 0.006762389
|  |  | 6977 | 0.9896904 | 0.9991839 | 0.0005955361 | 0.9973776 | 0.09916183 | 0.9974236 | 0.1048993 |  |  | 45546 | 0.9755067 | 0.9866385 | 0.0009748099 | 0.972162 | 0.004686021 | 0.9721643 | 0.004503227 |  |  | 7125 | 0.8924207 | 0.9669724 | 0.004503359 | 0.9049585 | 0.005677607 | 0.9049621 | 0.007119518 |  |  | 111180 | 0.9043932 | 0.9150489 | 0.006823549 | 0.9097608 | 0.0069767 | 0.9097664 | 0.0133413 |  |  | 411960 | 0.9084681 | 0.8678712 | 0.01579758 | 0.9214449 | 0.006787202 | 0.9214526 | 0.007974484 |  |  | 369760 | 0.8005839 | 0.7035679 | 0.01029979 | 0.8048257 | 0.005509793 | 0.8048252 | 0.006760531
|  |  | 6982 | 0.9896904 | 0.9991853 | 0.0005953608 | 0.9973864 | 0.0991629 | 0.9974323 | 0.1049005 |  |  | 45846 | 0.9745462 | 0.9866385 | 0.0009748099 | 0.9722274 | 0.004693047 | 0.9722296 | 0.00450963 |  |  | 7130 | 0.8945787 | 0.9669728 | 0.004503347 | 0.904961 | 0.005677642 | 0.9049646 | 0.007119544 |  |  | 111480 | 0.9060747 | 0.9150489 | 0.006823549 | 0.9099623 | 0.006981618 | 0.9099679 | 0.01334244 |  |  | 412260 | 0.912944 | 0.8678712 | 0.01579758 | 0.9215215 | 0.006786535 | 0.9215292 | 0.007972908 |  |  | 370060 | 0.8092857 | 0.7035679 | 0.01029979 | 0.8048865 | 0.005509925 | 0.8048859 | 0.006758675
|  |  | 6987 | 0.9887945 | 0.9991868 | 0.0005951872 | 0.9973952 | 0.09916397 | 0.997441 | 0.1049016 |  |  | 46146 | 0.9764671 | 0.9866385 | 0.0009748099 | 0.9722926 | 0.004700044 | 0.9722947 | 0.004516009 |  |  | 7135 | 0.8945787 | 0.9669731 | 0.004503335 | 0.9049635 | 0.005677677 | 0.9049672 | 0.00711957 |  |  | 111780 | 0.9060747 | 0.9150489 | 0.006823549 | 0.9101633 | 0.006986521 | 0.9101689 | 0.01334354 |  |  | 412560 | 0.9196579 | 0.8678712 | 0.01579758 | 0.921598 | 0.006785867 | 0.9216058 | 0.007971331 |  |  | 370360 | 0.8071103 | 0.7035679 | 0.01029979 | 0.8049471 | 0.005510058 | 0.8049466 | 0.006756819
|  |  | 6992 | 0.9905864 | 0.9991882 | 0.0005950153 | 0.997404 | 0.09916503 | 0.9974497 | 0.1049027 |  |  | 46446 | 0.9764671 | 0.9866385 | 0.0009748099 | 0.9723576 | 0.004707011 | 0.9723597 | 0.004522364 |  |  | 7140 | 0.8924207 | 0.9669734 | 0.004503323 | 0.904966 | 0.005677712 | 0.9049697 | 0.007119596 |  |  | 112080 | 0.9077561 | 0.9150489 | 0.006823549 | 0.9103637 | 0.006991408 | 0.9103694 | 0.01334458 |  |  | 412860 | 0.9196579 | 0.8678712 | 0.01579758 | 0.9216745 | 0.006785198 | 0.9216822 | 0.007969752 |  |  | 370660 | 0.8071103 | 0.7035679 | 0.01029979 | 0.8050077 | 0.00551019 | 0.8050072 | 0.006754964
|  |  | 6997 | 0.9896904 | 0.9991896 | 0.0005948451 | 0.9974127 | 0.0991661 | 0.9974583 | 0.1049038 |  |  | 46746 | 0.9755067 | 0.9866385 | 0.0009748099 | 0.9724224 | 0.004713949 | 0.9724244 | 0.004528696 |  |  | 7145 | 0.8945787 | 0.9669738 | 0.004503312 | 0.9049685 | 0.005677747 | 0.9049722 | 0.007119623 |  |  | 112380 | 0.9060747 | 0.9150489 | 0.006823549 | 0.9105636 | 0.00699628 | 0.9105692 | 0.01334558 |  |  | 413160 | 0.9107061 | 0.8678712 | 0.01579758 | 0.9217508 | 0.006784528 | 0.9217586 | 0.007968171 |  |  | 370960 | 0.8071103 | 0.7035679 | 0.01029979 | 0.8050682 | 0.005510322 | 0.8050676 | 0.00675311
|  |  | 7002 | 0.9887945 | 0.999191 | 0.0005946765 | 0.9974215 | 0.09916715 | 0.9974669 | 0.1049049 |  |  | 47046 | 0.9755067 | 0.9866385 | 0.0009748099 | 0.9724871 | 0.004720858 | 0.972489 | 0.004535004 |  |  | 7150 | 0.8956577 | 0.9669741 | 0.0045033 | 0.904971 | 0.005677781 | 0.9049747 | 0.007119649 |  |  | 112680 | 0.9027117 | 0.9150489 | 0.006823549 | 0.9107629 | 0.007001135 | 0.9107686 | 0.01334652 |  |  | 413460 | 0.915182 | 0.8678712 | 0.01579758 | 0.9218271 | 0.006783857 | 0.9218348 | 0.00796659 |  |  | 371260 | 0.8049348 | 0.7035679 | 0.01029979 | 0.8051286 | 0.005510453 | 0.805128 | 0.006751258
|  |  | 7007 | 0.9896904 | 0.9991924 | 0.0005945096 | 0.9974302 | 0.09916821 | 0.9974755 | 0.104906 |  |  | 47346 | 0.9764671 | 0.9866385 | 0.0009748099 | 0.9725516 | 0.004727736 | 0.9725535 | 0.004541287 |  |  | 7155 | 0.8934997 | 0.9669744 | 0.004503289 | 0.9049735 | 0.005677816 | 0.9049772 | 0.007119675 |  |  | 112980 | 0.9043932 | 0.9150489 | 0.006823549 | 0.9109617 | 0.007005975 | 0.9109674 | 0.01334742 |  |  | 413760 | 0.912944 | 0.8678712 | 0.01579758 | 0.9219033 | 0.006783184 | 0.921911 | 0.007965007 |  |  | 371560 | 0.8027594 | 0.7035679 | 0.01029979 | 0.8051888 | 0.005510584 | 0.8051882 | 0.006749406
|  |  | 7012 | 0.9887945 | 0.9991937 | 0.0005943443 | 0.9974388 | 0.09916926 | 0.9974841 | 0.1049071 |  |  | 47646 | 0.9755067 | 0.9866385 | 0.0009748099 | 0.972616 | 0.004734585 | 0.9726177 | 0.004547546 |  |  | 7160 | 0.8934997 | 0.9669747 | 0.004503278 | 0.904976 | 0.005677851 | 0.9049797 | 0.007119701 |  |  | 113280 | 0.9043932 | 0.9150489 | 0.006823549 | 0.9111599 | 0.007010799 | 0.9111657 | 0.01334827 |  |  | 414060 | 0.915182 | 0.8678712 | 0.01579758 | 0.9219794 | 0.006782511 | 0.9219871 | 0.007963422 |  |  | 371860 | 0.8071103 | 0.7035679 | 0.01029979 | 0.805249 | 0.005510714 | 0.8052484 | 0.006747556
|  |  | 7017 | 0.9896904 | 0.9991951 | 0.0005941807 | 0.9974474 | 0.09917031 | 0.9974926 | 0.1049081 |  |  | 47946 | 0.9764671 | 0.9866385 | 0.0009748099 | 0.9726802 | 0.004741403 | 0.9726818 | 0.004553781 |  |  | 7165 | 0.8945787 | 0.966975 | 0.004503267 | 0.9049786 | 0.005677886 | 0.9049822 | 0.007119727 |  |  | 113580 | 0.9060747 | 0.9150489 | 0.006823549 | 0.9113576 | 0.007015607 | 0.9113634 | 0.01334906 |  |  | 414360 | 0.9084681 | 0.8678712 | 0.01579758 | 0.9220554 | 0.006781837 | 0.9220631 | 0.007961837 |  |  | 372160 | 0.8071103 | 0.7035679 | 0.01029979 | 0.8053091 | 0.005510844 | 0.8053085 | 0.006745706
|  |  | 7022 | 0.9905864 | 0.9991965 | 0.0005940186 | 0.9974561 | 0.09917135 | 0.9975011 | 0.1049092 |  |  | 48246 | 0.9764671 | 0.9866385 | 0.0009748099 | 0.9727441 | 0.004748191 | 0.9727457 | 0.004559991 |  |  | 7170 | 0.8934997 | 0.9669753 | 0.004503256 | 0.9049811 | 0.005677921 | 0.9049847 | 0.007119753 |  |  | 113880 | 0.9060747 | 0.9150489 | 0.006823549 | 0.9115548 | 0.0070204 | 0.9115605 | 0.01334981 |  |  | 414660 | 0.912944 | 0.8678712 | 0.01579758 | 0.9221313 | 0.006781162 | 0.922139 | 0.00796025 |  |  | 372460 | 0.8049348 | 0.7035679 | 0.01029979 | 0.8053691 | 0.005510974 | 0.8053684 | 0.006743858
|  |  | 7027 | 0.9896904 | 0.9991978 | 0.0005938581 | 0.9974646 | 0.09917239 | 0.9975095 | 0.1049103 |  |  | 48546 | 0.9774276 | 0.9866385 | 0.0009748099 | 0.972808 | 0.004754948 | 0.9728095 | 0.004566176 |  |  | 7175 | 0.8934997 | 0.9669757 | 0.004503246 | 0.9049836 | 0.005677956 | 0.9049873 | 0.00711978 |  |  | 114180 | 0.9077561 | 0.9150489 | 0.006823549 | 0.9117514 | 0.007025177 | 0.9117572 | 0.01335052 |  |  | 414960 | 0.912944 | 0.8678712 | 0.01579758 | 0.9222072 | 0.006780486 | 0.9222148 | 0.007958661 |  |  | 372760 | 0.8049348 | 0.7035679 | 0.01029979 | 0.8054289 | 0.005511103 | 0.8054283 | 0.006742011
|  |  | 7032 | 0.9896904 | 0.9991992 | 0.0005936992 | 0.9974732 | 0.09917343 | 0.9975179 | 0.1049114 |  |  | 48846 | 0.9764671 | 0.9866385 | 0.0009748099 | 0.9728716 | 0.004761675 | 0.9728731 | 0.004572336 |  |  | 7180 | 0.8945787 | 0.966976 | 0.004503235 | 0.9049861 | 0.005677991 | 0.9049898 | 0.007119806 |  |  | 114480 | 0.9077561 | 0.9150489 | 0.006823549 | 0.9119475 | 0.007029939 | 0.9119533 | 0.01335117 |  |  | 415260 | 0.912944 | 0.8678712 | 0.01579758 | 0.9222829 | 0.006779809 | 0.9222906 | 0.007957071 |  |  | 373060 | 0.8049348 | 0.7035679 | 0.01029979 | 0.8054887 | 0.005511232 | 0.805488 | 0.006740165
|  |  | 7037 | 0.9905864 | 0.9992005 | 0.0005935418 | 0.9974817 | 0.09917446 | 0.9975263 | 0.1049124 |  |  | 49146 | 0.9774276 | 0.9866385 | 0.0009748099 | 0.9729351 | 0.004768371 | 0.9729365 | 0.00457847 |  |  | 7185 | 0.8945787 | 0.9669763 | 0.004503225 | 0.9049886 | 0.005678026 | 0.9049923 | 0.007119832 |  |  | 114780 | 0.9060747 | 0.9150489 | 0.006823549 | 0.9121431 | 0.007034685 | 0.9121489 | 0.01335178 |  |  | 415560 | 0.912944 | 0.8678712 | 0.01579758 | 0.9223586 | 0.00677913 | 0.9223662 | 0.00795548 |  |  | 373360 | 0.8005839 | 0.7035679 | 0.01029979 | 0.8055484 | 0.00551136 | 0.8055477 | 0.00673832
|  |  | 7042 | 0.9896904 | 0.9992018 | 0.000593386 | 0.9974902 | 0.09917549 | 0.9975347 | 0.1049135 |  |  | 49446 | 0.9764671 | 0.9866385 | 0.0009748099 | 0.9729984 | 0.004775035 | 0.9729997 | 0.004584579 |  |  | 7190 | 0.8913417 | 0.9669766 | 0.004503214 | 0.9049911 | 0.005678061 | 0.9049948 | 0.007119858 |  |  | 115080 | 0.9094376 | 0.9150489 | 0.006823549 | 0.9123381 | 0.007039416 | 0.9123439 | 0.01335233 |  |  | 415860 | 0.9107061 | 0.8678712 | 0.01579758 | 0.9224341 | 0.006778451 | 0.9224418 | 0.007953888 |  |  | 373660 | 0.8071103 | 0.7035679 | 0.01029979 | 0.8056079 | 0.005511489 | 0.8056072 | 0.006736476
|  |  | 7047 | 0.9896904 | 0.9992032 | 0.0005932317 | 0.9974986 | 0.09917652 | 0.997543 | 0.1049146 |  |  | 49746 | 0.9783881 | 0.9866385 | 0.0009748099 | 0.9730616 | 0.004781669 | 0.9730628 | 0.004590663 |  |  | 7195 | 0.8934997 | 0.9669769 | 0.004503204 | 0.9049936 | 0.005678096 | 0.9049973 | 0.007119885 |  |  | 115380 | 0.9077561 | 0.9150489 | 0.006823549 | 0.9125326 | 0.007044131 | 0.9125384 | 0.01335285 |  |  | 416160 | 0.9174199 | 0.8678712 | 0.01579758 | 0.9225096 | 0.006777771 | 0.9225173 | 0.007952294 |  |  | 373960 | 0.8092857 | 0.7035679 | 0.01029979 | 0.8056674 | 0.005511616 | 0.8056667 | 0.006734633
|  |  | 7052 | 0.9905864 | 0.9992045 | 0.000593079 | 0.997507 | 0.09917754 | 0.9975513 | 0.1049156 |  |  | 50046 | 0.9774276 | 0.9866385 | 0.0009748099 | 0.9731246 | 0.004788271 | 0.9731257 | 0.004596721 |  |  | 7200 | 0.8945787 | 0.9669772 | 0.004503194 | 0.9049961 | 0.005678131 | 0.9049998 | 0.007119911 |  |  | 115680 | 0.9077561 | 0.9150489 | 0.006823549 | 0.9127266 | 0.007048832 | 0.9127324 | 0.01335331 |  |  | 416460 | 0.9174199 | 0.8678712 | 0.01579758 | 0.922585 | 0.00677709 | 0.9225927 | 0.007950699 |  |  | 374260 | 0.8114612 | 0.7035679 | 0.01029979 | 0.8057268 | 0.005511743 | 0.8057261 | 0.006732791
|  |  | 7057 | 0.9905864 | 0.9992058 | 0.0005929277 | 0.9975154 | 0.09917856 | 0.9975596 | 0.1049167 |  |  | 50346 | 0.9774276 | 0.9866385 | 0.0009748099 | 0.9731874 | 0.004794841 | 0.9731884 | 0.004602753 |  |  | 7205 | 0.8945787 | 0.9669775 | 0.004503184 | 0.9049986 | 0.005678166 | 0.9050023 | 0.007119937 |  |  | 115980 | 0.9077561 | 0.9150489 | 0.006823549 | 0.91292 | 0.007053517 | 0.9129258 | 0.01335373 |  |  | 416760 | 0.912944 | 0.8678712 | 0.01579758 | 0.9226603 | 0.006776408 | 0.922668 | 0.007949102 |  |  | 374560 | 0.8049348 | 0.7035679 | 0.01029979 | 0.8057861 | 0.00551187 | 0.8057853 | 0.006730951
|  |  | 7062 | 0.9905864 | 0.9992071 | 0.0005927779 | 0.9975238 | 0.09917958 | 0.9975679 | 0.1049177 |  |  | 50646 | 0.9783881 | 0.9866385 | 0.0009748099 | 0.9732501 | 0.00480138 | 0.973251 | 0.004608759 |  |  | 7210 | 0.8945787 | 0.9669778 | 0.004503175 | 0.9050012 | 0.005678201 | 0.9050048 | 0.007119964 |  |  | 116280 | 0.9077561 | 0.9150489 | 0.006823549 | 0.9131129 | 0.007058186 | 0.9131187 | 0.0133541 |  |  | 417060 | 0.912944 | 0.8678712 | 0.01579758 | 0.9227356 | 0.006775725 | 0.9227432 | 0.007947505 |  |  | 374860 | 0.8136366 | 0.7035679 | 0.01029979 | 0.8058452 | 0.005511997 | 0.8058445 | 0.006729111
|  |  | 7067 | 0.9887945 | 0.9992084 | 0.0005926296 | 0.9975322 | 0.09918059 | 0.9975761 | 0.1049188 |  |  | 50946 | 0.9774276 | 0.9866385 | 0.0009748099 | 0.9733125 | 0.004807887 | 0.9733134 | 0.004614738 |  |  | 7215 | 0.8945787 | 0.9669781 | 0.004503165 | 0.9050037 | 0.005678236 | 0.9050073 | 0.00711999 |  |  | 116580 | 0.9060747 | 0.9150489 | 0.006823549 | 0.9133053 | 0.007062841 | 0.9133111 | 0.01335443 |  |  | 417360 | 0.9062302 | 0.8678712 | 0.01579758 | 0.9228107 | 0.006775041 | 0.9228184 | 0.007945906 |  |  | 375160 | 0.8114612 | 0.7035679 | 0.01029979 | 0.8059043 | 0.005512123 | 0.8059035 | 0.006727273
|  |  | 7072 | 0.9914823 | 0.9992097 | 0.0005924827 | 0.9975405 | 0.0991816 | 0.9975843 | 0.1049198 |  |  | 51246 | 0.9774276 | 0.9866385 | 0.0009748099 | 0.9733749 | 0.004814362 | 0.9733757 | 0.004620692 |  |  | 7220 | 0.8934997 | 0.9669784 | 0.004503156 | 0.9050062 | 0.005678271 | 0.9050098 | 0.007120016 |  |  | 116880 | 0.9060747 | 0.9150489 | 0.006823549 | 0.9134971 | 0.00706748 | 0.9135029 | 0.01335471 |  |  | 417660 | 0.9107061 | 0.8678712 | 0.01579758 | 0.9228858 | 0.006774356 | 0.9228934 | 0.007944305 |  |  | 375460 | 0.8136366 | 0.7035679 | 0.01029979 | 0.8059633 | 0.005512248 | 0.8059625 | 0.006725436
|  |  | 7077 | 0.9896904 | 0.9992109 | 0.0005923373 | 0.9975487 | 0.09918261 | 0.9975925 | 0.1049209 |  |  | 51546 | 0.9783881 | 0.9866385 | 0.0009748099 | 0.973437 | 0.004820805 | 0.9734377 | 0.004626619 |  |  | 7225 | 0.8956577 | 0.9669787 | 0.004503146 | 0.9050087 | 0.005678306 | 0.9050123 | 0.007120043 |  |  | 117180 | 0.9077561 | 0.9150489 | 0.006823549 | 0.9136884 | 0.007072104 | 0.9136943 | 0.01335494 |  |  | 417960 | 0.912944 | 0.8678712 | 0.01579758 | 0.9229608 | 0.00677367 | 0.9229684 | 0.007942704 |  |  | 375760 | 0.8049348 | 0.7035679 | 0.01029979 | 0.8060221 | 0.005512374 | 0.8060213 | 0.0067236
|  |  | 7082 | 0.9905864 | 0.9992122 | 0.0005921933 | 0.997557 | 0.09918361 | 0.9976006 | 0.1049219 |  |  | 51846 | 0.9774276 | 0.9866385 | 0.0009748099 | 0.973499 | 0.004827216 | 0.9734997 | 0.00463252 |  |  | 7230 | 0.8945787 | 0.9669789 | 0.004503137 | 0.9050112 | 0.005678341 | 0.9050149 | 0.007120069 |  |  | 117480 | 0.9111191 | 0.9150489 | 0.006823549 | 0.9138792 | 0.007076714 | 0.9138851 | 0.01335513 |  |  | 418260 | 0.912944 | 0.8678712 | 0.01579758 | 0.9230356 | 0.006772984 | 0.9230433 | 0.007941101 |  |  | 376060 | 0.8049348 | 0.7035679 | 0.01029979 | 0.8060809 | 0.005512499 | 0.8060801 | 0.006721766
|  |  | 7087 | 0.9896904 | 0.9992135 | 0.0005920507 | 0.9975652 | 0.09918461 | 0.9976087 | 0.104923 |  |  | 52146 | 0.9774276 | 0.9866385 | 0.0009748099 | 0.9735608 | 0.004833595 | 0.9735614 | 0.004638394 |  |  | 7235 | 0.8945787 | 0.9669792 | 0.004503128 | 0.9050137 | 0.005678377 | 0.9050174 | 0.007120095 |  |  | 117780 | 0.9077561 | 0.9150489 | 0.006823549 | 0.9140695 | 0.007081308 | 0.9140754 | 0.01335528 |  |  | 418560 | 0.915182 | 0.8678712 | 0.01579758 | 0.9231104 | 0.006772296 | 0.9231181 | 0.007939497 |  |  | 376360 | 0.8092857 | 0.7035679 | 0.01029979 | 0.8061396 | 0.005512623 | 0.8061388 | 0.006719932
|  |  | 7092 | 0.9896904 | 0.9992147 | 0.0005919095 | 0.9975734 | 0.09918561 | 0.9976168 | 0.104924 |  |  | 52446 | 0.9783881 | 0.9866385 | 0.0009748099 | 0.9736225 | 0.004839941 | 0.973623 | 0.004644241 |  |  | 7240 | 0.8945787 | 0.9669795 | 0.004503119 | 0.9050162 | 0.005678412 | 0.9050199 | 0.007120122 |  |  | 118080 | 0.9077561 | 0.9150489 | 0.006823549 | 0.9142593 | 0.007085887 | 0.9142652 | 0.01335538 |  |  | 418860 | 0.9196579 | 0.8678712 | 0.01579758 | 0.9231852 | 0.006771607 | 0.9231928 | 0.007937892 |  |  | 376660 | 0.8049348 | 0.7035679 | 0.01029979 | 0.8061982 | 0.005512747 | 0.8061973 | 0.0067181
|  |  | 7212 | 0.9896904 | 0.9992428 | 0.0005889088 | 0.9977619 | 0.09920855 | 0.9978026 | 0.1049478 |  |  | 52746 | 0.9783881 | 0.9866385 | 0.0009748099 | 0.973684 | 0.004846255 | 0.9736844 | 0.004650062 |  |  | 7245 | 0.8956577 | 0.9669798 | 0.00450311 | 0.9050187 | 0.005678447 | 0.9050224 | 0.007120148 |  |  | 118380 | 0.9094376 | 0.9150489 | 0.006823549 | 0.9144485 | 0.007090451 | 0.9144544 | 0.01335543 |  |  | 419160 | 0.9107061 | 0.8678712 | 0.01579758 | 0.9232598 | 0.006770918 | 0.9232674 | 0.007936285 |  |  | 376960 | 0.8049348 | 0.7035679 | 0.01029979 | 0.8062567 | 0.005512871 | 0.8062558 | 0.006716269
|  |  | 7332 | 0.9905864 | 0.9992672 | 0.000586546 | 0.9979355 | 0.09922972 | 0.9979736 | 0.1049697 |  |  | 53046 | 0.9774276 | 0.9866385 | 0.0009748099 | 0.9737453 | 0.004852536 | 0.9737457 | 0.004655856 |  |  | 7250 | 0.8934997 | 0.9669801 | 0.004503101 | 0.9050212 | 0.005678482 | 0.9050249 | 0.007120175 |  |  | 118680 | 0.9111191 | 0.9150489 | 0.006823549 | 0.9146372 | 0.007095001 | 0.9146431 | 0.01335544 |  |  | 419460 | 0.9084681 | 0.8678712 | 0.01579758 | 0.9233343 | 0.006770227 | 0.9233419 | 0.007934677 |  |  | 377260 | 0.8027594 | 0.7035679 | 0.01029979 | 0.806315 | 0.005512995 | 0.8063142 | 0.006714439
|  |  | 7452 | 0.9896904 | 0.9992884 | 0.0005846886 | 0.9980952 | 0.09924925 | 0.998131 | 0.1049899 |  |  | 53346 | 0.9764671 | 0.9866385 | 0.0009748099 | 0.9738065 | 0.004858785 | 0.9738068 | 0.004661622 |  |  | 7255 | 0.8945787 | 0.9669804 | 0.004503092 | 0.9050237 | 0.005678517 | 0.9050274 | 0.007120201 |  |  | 118980 | 0.9144821 | 0.9150489 | 0.006823549 | 0.9148254 | 0.007099535 | 0.9148314 | 0.01335541 |  |  | 419760 | 0.9107061 | 0.8678712 | 0.01579758 | 0.9234088 | 0.006769536 | 0.9234164 | 0.007933068 |  |  | 377560 | 0.8027594 | 0.7035679 | 0.01029979 | 0.8063733 | 0.005513118 | 0.8063725 | 0.00671261
|  |  | 7572 | 0.9896904 | 0.9993069 | 0.0005832306 | 0.9982423 | 0.09926728 | 0.9982757 | 0.1050085 |  |  | 53646 | 0.9783881 | 0.9866385 | 0.0009748099 | 0.9738675 | 0.004865001 | 0.9738677 | 0.004667362 |  |  | 7260 | 0.8945787 | 0.9669806 | 0.004503084 | 0.9050262 | 0.005678553 | 0.9050299 | 0.007120228 |  |  | 119280 | 0.9128006 | 0.9150489 | 0.006823549 | 0.9150131 | 0.007104055 | 0.9150191 | 0.01335533 |  |  | 420060 | 0.915182 | 0.8678712 | 0.01579758 | 0.9234832 | 0.006768844 | 0.9234908 | 0.007931458 |  |  | 377860 | 0.8092857 | 0.7035679 | 0.01029979 | 0.8064315 | 0.00551324 | 0.8064306 | 0.006710782
|  |  | 7692 | 0.9896904 | 0.9993229 | 0.0005820875 | 0.9983778 | 0.09928391 | 0.998409 | 0.1050257 |  |  | 53946 | 0.9774276 | 0.9866385 | 0.0009748099 | 0.9739283 | 0.004871184 | 0.9739285 | 0.004673074 |  |  | 7265 | 0.8934997 | 0.9669809 | 0.004503075 | 0.9050287 | 0.005678588 | 0.9050324 | 0.007120254 |  |  | 119580 | 0.9094376 | 0.9150489 | 0.006823549 | 0.9152003 | 0.00710856 | 0.9152063 | 0.01335521 |  |  | 420360 | 0.912944 | 0.8678712 | 0.01579758 | 0.9235575 | 0.006768151 | 0.923565 | 0.007929846 |  |  | 378160 | 0.8114612 | 0.7035679 | 0.01029979 | 0.8064896 | 0.005513363 | 0.8064887 | 0.006708956
|  |  | 7812 | 0.9905864 | 0.9993369 | 0.0005811924 | 0.9985025 | 0.09929926 | 0.9985316 | 0.1050416 |  |  | 54246 | 0.9774276 | 0.9866385 | 0.0009748099 | 0.973989 | 0.004877334 | 0.9739891 | 0.004678759 |  |  | 7270 | 0.8945787 | 0.9669812 | 0.004503067 | 0.9050313 | 0.005678623 | 0.9050349 | 0.007120281 |  |  | 119880 | 0.9077561 | 0.9150489 | 0.006823549 | 0.915387 | 0.007113051 | 0.9153929 | 0.01335505 |  |  | 420660 | 0.915182 | 0.8678712 | 0.01579758 | 0.9236317 | 0.006767456 | 0.9236392 | 0.007928233 |  |  | 378460 | 0.8114612 | 0.7035679 | 0.01029979 | 0.8065476 | 0.005513485 | 0.8065467 | 0.006707131
|  |  | 7932 | 0.9905864 | 0.9993491 | 0.0005804921 | 0.9986173 | 0.09931341 | 0.9986444 | 0.1050562 |  |  | 54546 | 0.9774276 | 0.9866385 | 0.0009748099 | 0.9740495 | 0.004883452 | 0.9740495 | 0.004684417 |  |  | 7275 | 0.8956577 | 0.9669815 | 0.004503059 | 0.9050338 | 0.005678659 | 0.9050374 | 0.007120307 |  |  | 120180 | 0.9111191 | 0.9150489 | 0.006823549 | 0.9155732 | 0.007117527 | 0.9155791 | 0.01335485 |  |  | 420960 | 0.912944 | 0.8678712 | 0.01579758 | 0.9237058 | 0.006766761 | 0.9237134 | 0.007926619 |  |  | 378760 | 0.8049348 | 0.7035679 | 0.01029979 | 0.8066055 | 0.005513606 | 0.8066046 | 0.006705307
|  |  | 8052 | 0.9905864 | 0.9993597 | 0.0005799449 | 0.998723 | 0.09932647 | 0.9987482 | 0.1050697 |  |  | 54846 | 0.9783881 | 0.9866385 | 0.0009748099 | 0.9741099 | 0.004889536 | 0.9741098 | 0.004690047 |  |  | 7280 | 0.8924207 | 0.9669817 | 0.004503051 | 0.9050363 | 0.005678694 | 0.9050399 | 0.007120334 |  |  | 120480 | 0.9111191 | 0.9150489 | 0.006823549 | 0.9157588 | 0.007121988 | 0.9157648 | 0.0133546 |  |  | 421260 | 0.9107061 | 0.8678712 | 0.01579758 | 0.9237798 | 0.006766066 | 0.9237874 | 0.007925004 |  |  | 379060 | 0.8092857 | 0.7035679 | 0.01029979 | 0.8066633 | 0.005513727 | 0.8066624 | 0.006703484
|  |  | 8172 | 0.9896904 | 0.9993689 | 0.0005795175 | 0.9988203 | 0.09933851 | 0.9988438 | 0.1050821 |  |  | 55146 | 0.9774276 | 0.9866385 | 0.0009748099 | 0.9741701 | 0.004895587 | 0.97417 | 0.004695649 |  |  | 7285 | 0.8945787 | 0.966982 | 0.004503043 | 0.9050388 | 0.005678729 | 0.9050424 | 0.00712036 |  |  | 120780 | 0.9111191 | 0.9150489 | 0.006823549 | 0.915944 | 0.007126435 | 0.9159499 | 0.01335431 |  |  | 421560 | 0.912944 | 0.8678712 | 0.01579758 | 0.9238538 | 0.006765369 | 0.9238613 | 0.007923388 |  |  | 379360 | 0.8179875 | 0.7035679 | 0.01029979 | 0.806721 | 0.005513848 | 0.80672 | 0.006701663
|  |  | 8292 | 0.9905864 | 0.9993769 | 0.0005791841 | 0.9989099 | 0.09934962 | 0.9989317 | 0.1050936 |  |  | 55446 | 0.9774276 | 0.9866385 | 0.0009748099 | 0.9742302 | 0.004901605 | 0.9742299 | 0.004701224 |  |  | 7290 | 0.8945787 | 0.9669823 | 0.004503035 | 0.9050413 | 0.005678765 | 0.9050449 | 0.007120387 |  |  | 121080 | 0.9111191 | 0.9150489 | 0.006823549 | 0.9161286 | 0.007130867 | 0.9161346 | 0.01335398 |  |  | 421860 | 0.9107061 | 0.8678712 | 0.01579758 | 0.9239276 | 0.006764671 | 0.9239352 | 0.00792177 |  |  | 379660 | 0.8092857 | 0.7035679 | 0.01029979 | 0.8067786 | 0.005513969 | 0.8067776 | 0.006699842
|  |  | 8412 | 0.9905864 | 0.9993839 | 0.0005789242 | 0.9989924 | 0.09935986 | 0.9990126 | 0.1051041 |  |  | 55746 | 0.9793485 | 0.9866385 | 0.0009748099 | 0.97429 | 0.00490759 | 0.9742898 | 0.004706772 |  |  | 7295 | 0.8956577 | 0.9669825 | 0.004503027 | 0.9050438 | 0.0056788 | 0.9050474 | 0.007120414 |  |  | 121380 | 0.9111191 | 0.9150489 | 0.006823549 | 0.9163127 | 0.007135284 | 0.9163187 | 0.0133536 |  |  | 422160 | 0.9084681 | 0.8678712 | 0.01579758 | 0.9240014 | 0.006763973 | 0.924009 | 0.007920151 |  |  | 379960 | 0.8071103 | 0.7035679 | 0.01029979 | 0.8068361 | 0.005514089 | 0.8068351 | 0.006698023
|  |  | 8532 | 0.9914823 | 0.9993899 | 0.0005787217 | 0.9990683 | 0.09936931 | 0.999087 | 0.1051139 |  |  | 56046 | 0.9783881 | 0.9866385 | 0.0009748099 | 0.9743498 | 0.004913541 | 0.9743494 | 0.004712291 |  |  | 7300 | 0.8945787 | 0.9669828 | 0.004503019 | 0.9050463 | 0.005678836 | 0.9050499 | 0.00712044 |  |  | 121680 | 0.9111191 | 0.9150489 | 0.006823549 | 0.9164964 | 0.007139688 | 0.9165024 | 0.01335319 |  |  | 422460 | 0.9084681 | 0.8678712 | 0.01579758 | 0.9240751 | 0.006763273 | 0.9240827 | 0.007918531 |  |  | 380260 | 0.8027594 | 0.7035679 | 0.01029979 | 0.8068935 | 0.005514209 | 0.8068925 | 0.006696206
|  |  | 8652 | 0.9905864 | 0.9993952 | 0.0005785641 | 0.9991382 | 0.09937802 | 0.9991555 | 0.1051228 |  |  | 56346 | 0.9793485 | 0.9866385 | 0.0009748099 | 0.9744093 | 0.004919459 | 0.9744089 | 0.004717783 |  |  | 7305 | 0.8945787 | 0.966983 | 0.004503011 | 0.9050488 | 0.005678871 | 0.9050524 | 0.007120467 |  |  | 121980 | 0.9094376 | 0.9150489 | 0.006823549 | 0.9166795 | 0.007144077 | 0.9166855 | 0.01335273 |  |  | 422760 | 0.912944 | 0.8678712 | 0.01579758 | 0.9241487 | 0.006762573 | 0.9241563 | 0.00791691 |  |  | 380560 | 0.8027594 | 0.7035679 | 0.01029979 | 0.8069509 | 0.005514328 | 0.8069498 | 0.006694389
|  |  | 8772 | 0.9905864 | 0.9993998 | 0.0005784415 | 0.9992026 | 0.09938605 | 0.9992186 | 0.1051311 |  |  | 56646 | 0.9793485 | 0.9866385 | 0.0009748099 | 0.9744687 | 0.004925344 | 0.9744683 | 0.004723247 |  |  | 7310 | 0.8945787 | 0.9669833 | 0.004503004 | 0.9050513 | 0.005678907 | 0.905055 | 0.007120493 |  |  | 122280 | 0.9128006 | 0.9150489 | 0.006823549 | 0.9168622 | 0.007148451 | 0.9168682 | 0.01335223 |  |  | 423060 | 0.912944 | 0.8678712 | 0.01579758 | 0.9242222 | 0.006761872 | 0.9242298 | 0.007915288 |  |  | 380860 | 0.8092857 | 0.7035679 | 0.01029979 | 0.8070081 | 0.005514447 | 0.807007 | 0.006692574
|  |  | 8892 | 0.9905864 | 0.9994038 | 0.0005783462 | 0.9992619 | 0.09939345 | 0.9992766 | 0.1051387 |  |  | 56946 | 0.9783881 | 0.9866385 | 0.0009748099 | 0.974528 | 0.004931196 | 0.9745274 | 0.004728683 |  |  | 7315 | 0.8945787 | 0.9669836 | 0.004502996 | 0.9050538 | 0.005678942 | 0.9050575 | 0.00712052 |  |  | 122580 | 0.9144821 | 0.9150489 | 0.006823549 | 0.9170443 | 0.007152811 | 0.9170503 | 0.01335169 |  |  | 423360 | 0.912944 | 0.8678712 | 0.01579758 | 0.9242957 | 0.00676117 | 0.9243032 | 0.007913665 |  |  | 381160 | 0.8092857 | 0.7035679 | 0.01029979 | 0.8070652 | 0.005514566 | 0.8070642 | 0.00669076
|  |  | 9012 | 0.9914823 | 0.9994072 | 0.0005782722 | 0.9993165 | 0.09940028 | 0.99933 | 0.1051457 |  |  | 57246 | 0.9783881 | 0.9866385 | 0.0009748099 | 0.9745871 | 0.004937013 | 0.9745865 | 0.004734091 |  |  | 7320 | 0.8945787 | 0.9669838 | 0.004502989 | 0.9050563 | 0.005678978 | 0.90506 | 0.007120547 |  |  | 122880 | 0.9128006 | 0.9150489 | 0.006823549 | 0.9172259 | 0.007157157 | 0.917232 | 0.01335111 |  |  | 423660 | 0.915182 | 0.8678712 | 0.01579758 | 0.9243691 | 0.006760467 | 0.9243766 | 0.00791204 |  |  | 381460 | 0.8092857 | 0.7035679 | 0.01029979 | 0.8071222 | 0.005514684 | 0.8071212 | 0.006688948
|  |  | 9132 | 0.9905864 | 0.9994103 | 0.0005782148 | 0.9993667 | 0.09940657 | 0.9993791 | 0.1051522 |  |  | 57546 | 0.9783881 | 0.9866385 | 0.0009748099 | 0.974646 | 0.004942798 | 0.9746453 | 0.004739471 |  |  | 7325 | 0.8945787 | 0.9669841 | 0.004502982 | 0.9050588 | 0.005679013 | 0.9050625 | 0.007120573 |  |  | 123180 | 0.9111191 | 0.9150489 | 0.006823549 | 0.9174071 | 0.007161489 | 0.9174131 | 0.01335049 |  |  | 423960 | 0.9107061 | 0.8678712 | 0.01579758 | 0.9244423 | 0.006759764 | 0.9244498 | 0.007910414 |  |  | 381760 | 0.8005839 | 0.7035679 | 0.01029979 | 0.8071792 | 0.005514802 | 0.8071781 | 0.006687136
|  |  | 9252 | 0.9923783 | 0.9994129 | 0.0005781703 | 0.999413 | 0.09941237 | 0.9994243 | 0.1051581 |  |  | 57846 | 0.9783881 | 0.9866385 | 0.0009748099 | 0.9747048 | 0.004948549 | 0.974704 | 0.004744823 |  |  | 7330 | 0.8934997 | 0.9669843 | 0.004502975 | 0.9050613 | 0.005679049 | 0.905065 | 0.0071206 |  |  | 123480 | 0.9077561 | 0.9150489 | 0.006823549 | 0.9175877 | 0.007165807 | 0.9175938 | 0.01334984 |  |  | 424260 | 0.915182 | 0.8678712 | 0.01579758 | 0.9245155 | 0.006759059 | 0.924523 | 0.007908788 |  |  | 382060 | 0.8071103 | 0.7035679 | 0.01029979 | 0.807236 | 0.00551492 | 0.8072349 | 0.006685326
|  |  | 9372 | 0.9914823 | 0.9994152 | 0.0005781358 | 0.9994556 | 0.09941772 | 0.9994659 | 0.1051636 |  |  | 58146 | 0.9793485 | 0.9866385 | 0.0009748099 | 0.9747634 | 0.004954266 | 0.9747626 | 0.004750147 |  |  | 7335 | 0.8945787 | 0.9669846 | 0.004502968 | 0.9050638 | 0.005679084 | 0.9050675 | 0.007120627 |  |  | 123780 | 0.9128006 | 0.9150489 | 0.006823549 | 0.9177679 | 0.007170111 | 0.9177739 | 0.01334914 |  |  | 424560 | 0.912944 | 0.8678712 | 0.01579758 | 0.9245886 | 0.006758354 | 0.9245961 | 0.00790716 |  |  | 382360 | 0.8071103 | 0.7035679 | 0.01029979 | 0.8072928 | 0.005515037 | 0.8072917 | 0.006683517
|  |  | 9492 | 0.9914823 | 0.9994172 | 0.0005781091 | 0.9994948 | 0.09942264 | 0.9995042 | 0.1051687 |  |  | 58446 | 0.9783881 | 0.9866385 | 0.0009748099 | 0.9748219 | 0.00495995 | 0.974821 | 0.004755443 |  |  | 7340 | 0.8945787 | 0.9669848 | 0.004502961 | 0.9050663 | 0.00567912 | 0.90507 | 0.007120654 |  |  | 124080 | 0.9144821 | 0.9150489 | 0.006823549 | 0.9179475 | 0.0071744 | 0.9179536 | 0.0133484 |  |  | 424860 | 0.9107061 | 0.8678712 | 0.01579758 | 0.9246617 | 0.006757648 | 0.9246692 | 0.007905531 |  |  | 382660 | 0.8005839 | 0.7035679 | 0.01029979 | 0.8073494 | 0.005515154 | 0.8073483 | 0.00668171
|  |  | 9612 | 0.9905864 | 0.9994189 | 0.0005780884 | 0.9995309 | 0.09942719 | 0.9995394 | 0.1051733 |  |  | 58746 | 0.9793485 | 0.9866385 | 0.0009748099 | 0.9748802 | 0.0049656 | 0.9748792 | 0.004760711 |  |  | 7345 | 0.8956577 | 0.9669851 | 0.004502954 | 0.9050688 | 0.005679155 | 0.9050725 | 0.00712068 |  |  | 124380 | 0.9128006 | 0.9150489 | 0.006823549 | 0.9181267 | 0.007178676 | 0.9181328 | 0.01334762 |  |  | 425160 | 0.9107061 | 0.8678712 | 0.01579758 | 0.9247346 | 0.006756941 | 0.9247421 | 0.0079039 |  |  | 382960 | 0.8071103 | 0.7035679 | 0.01029979 | 0.807406 | 0.005515271 | 0.8074048 | 0.006679904
|  |  | 9732 | 0.9914823 | 0.9994204 | 0.0005780725 | 0.9995642 | 0.09943137 | 0.9995718 | 0.1051776 |  |  | 59046 | 0.9793485 | 0.9866385 | 0.0009748099 | 0.9749383 | 0.004971216 | 0.9749373 | 0.00476595 |  |  | 7350 | 0.8945787 | 0.9669853 | 0.004502947 | 0.9050713 | 0.005679191 | 0.905075 | 0.007120707 |  |  | 124680 | 0.9128006 | 0.9150489 | 0.006823549 | 0.9183054 | 0.007182937 | 0.9183115 | 0.0133468 |  |  | 425460 | 0.912944 | 0.8678712 | 0.01579758 | 0.9248075 | 0.006756233 | 0.9248149 | 0.007902269 |  |  | 383260 | 0.8092857 | 0.7035679 | 0.01029979 | 0.8074624 | 0.005515387 | 0.8074613 | 0.006678099
|  |  | 9852 | 0.9905864 | 0.9994217 | 0.0005780602 | 0.9995948 | 0.09943523 | 0.9996016 | 0.1051816 |  |  | 59346 | 0.9793485 | 0.9866385 | 0.0009748099 | 0.9749963 | 0.004976799 | 0.9749953 | 0.004771161 |  |  | 7355 | 0.8956577 | 0.9669856 | 0.00450294 | 0.9050738 | 0.005679227 | 0.9050775 | 0.007120734 |  |  | 124980 | 0.9144821 | 0.9150489 | 0.006823549 | 0.9184836 | 0.007187185 | 0.9184897 | 0.01334595 |  |  | 425760 | 0.912944 | 0.8678712 | 0.01579758 | 0.9248802 | 0.006755524 | 0.9248877 | 0.007900637 |  |  | 383560 | 0.8114612 | 0.7035679 | 0.01029979 | 0.8075188 | 0.005515503 | 0.8075176 | 0.006676295
|  |  | 9972 | 0.9923783 | 0.9994229 | 0.0005780507 | 0.9996229 | 0.09943878 | 0.9996291 | 0.1051852 |  |  | 59646 | 0.9793485 | 0.9866385 | 0.0009748099 | 0.9750542 | 0.004982348 | 0.9750531 | 0.004776344 |  |  | 7360 | 0.8956577 | 0.9669858 | 0.004502934 | 0.9050763 | 0.005679262 | 0.90508 | 0.007120761 |  |  | 125280 | 0.9128006 | 0.9150489 | 0.006823549 | 0.9186613 | 0.007191419 | 0.9186674 | 0.01334505 |  |  | 426060 | 0.9084681 | 0.8678712 | 0.01579758 | 0.9249529 | 0.006754815 | 0.9249604 | 0.007899003 |  |  | 383860 | 0.8027594 | 0.7035679 | 0.01029979 | 0.8075751 | 0.005515619 | 0.8075739 | 0.006674493
|  |  | 10092 | 0.9923783 | 0.9994238 | 0.0005780434 | 0.9996489 | 0.09944206 | 0.9996543 | 0.1051885 |  |  | 59946 | 0.980309 | 0.9866385 | 0.0009748099 | 0.9751119 | 0.004987864 | 0.9751107 | 0.004781499 |  |  | 7365 | 0.8956577 | 0.966986 | 0.004502927 | 0.9050788 | 0.005679298 | 0.9050825 | 0.007120787 |  |  | 125580 | 0.9144821 | 0.9150489 | 0.006823549 | 0.9188385 | 0.007195639 | 0.9188446 | 0.01334412 |  |  | 426360 | 0.915182 | 0.8678712 | 0.01579758 | 0.9250255 | 0.006754104 | 0.925033 | 0.007897369 |  |  | 384160 | 0.8092857 | 0.7035679 | 0.01029979 | 0.8076312 | 0.005515734 | 0.80763 | 0.006672692
|  |  | 10212 | 0.9923783 | 0.9994247 | 0.0005780378 | 0.9996728 | 0.09944507 | 0.9996776 | 0.1051916 |  |  | 60246 | 0.9793485 | 0.9866385 | 0.0009748099 | 0.9751694 | 0.004993345 | 0.9751682 | 0.004786625 |  |  | 7370 | 0.8956577 | 0.9669863 | 0.004502921 | 0.9050813 | 0.005679334 | 0.905085 | 0.007120814 |  |  | 125880 | 0.9144821 | 0.9150489 | 0.006823549 | 0.9190152 | 0.007199845 | 0.9190213 | 0.01334315 |  |  | 426660 | 0.912944 | 0.8678712 | 0.01579758 | 0.9250981 | 0.006753393 | 0.9251055 | 0.007895733 |  |  | 384460 | 0.8092857 | 0.7035679 | 0.01029979 | 0.8076873 | 0.005515849 | 0.8076861 | 0.006670893
|  |  | 10332 | 0.9923783 | 0.9994255 | 0.0005780334 | 0.9996948 | 0.09944785 | 0.999699 | 0.1051945 |  |  | 60546 | 0.9793485 | 0.9866385 | 0.0009748099 | 0.9752268 | 0.004998793 | 0.9752255 | 0.004791723 |  |  | 7375 | 0.8956577 | 0.9669865 | 0.004502915 | 0.9050838 | 0.00567937 | 0.9050875 | 0.007120841 |  |  | 126180 | 0.9144821 | 0.9150489 | 0.006823549 | 0.9191915 | 0.007204037 | 0.9191976 | 0.01334214 |  |  | 426960 | 0.915182 | 0.8678712 | 0.01579758 | 0.9251705 | 0.006752681 | 0.925178 | 0.007894096 |  |  | 384760 | 0.8092857 | 0.7035679 | 0.01029979 | 0.8077433 | 0.005515964 | 0.8077421 | 0.006669094
|  |  | 10452 | 0.9914823 | 0.9994261 | 0.0005780301 | 0.999715 | 0.09945042 | 0.9997187 | 0.1051971 |  |  | 60846 | 0.980309 | 0.9866385 | 0.0009748099 | 0.9752841 | 0.005004208 | 0.9752827 | 0.004796793 |  |  | 7380 | 0.8956577 | 0.9669868 | 0.004502908 | 0.9050863 | 0.005679405 | 0.90509 | 0.007120868 |  |  | 126480 | 0.9111191 | 0.9150489 | 0.006823549 | 0.9193673 | 0.007208216 | 0.9193734 | 0.01334109 |  |  | 427260 | 0.9174199 | 0.8678712 | 0.01579758 | 0.9252429 | 0.006751969 | 0.9252503 | 0.007892459 |  |  | 385060 | 0.8136366 | 0.7035679 | 0.01029979 | 0.8077992 | 0.005516078 | 0.807798 | 0.006667298
|  |  | 10572 | 0.9923783 | 0.9994267 | 0.0005780276 | 0.9997337 | 0.09945278 | 0.9997368 | 0.1051995 |  |  | 61146 | 0.9793485 | 0.9866385 | 0.0009748099 | 0.9753411 | 0.005009588 | 0.9753397 | 0.004801834 |  |  | 7385 | 0.8956577 | 0.966987 | 0.004502902 | 0.9050888 | 0.005679441 | 0.9050925 | 0.007120895 |  |  | 126780 | 0.9111191 | 0.9150489 | 0.006823549 | 0.9195426 | 0.007212381 | 0.9195487 | 0.01334001 |  |  | 427560 | 0.912944 | 0.8678712 | 0.01579758 | 0.9253151 | 0.006751255 | 0.9253226 | 0.00789082 |  |  | 385360 | 0.8136366 | 0.7035679 | 0.01029979 | 0.807855 | 0.005516192 | 0.8078538 | 0.006665502
|  |  | 10692 | 0.9923783 | 0.9994272 | 0.0005780257 | 0.9997508 | 0.09945495 | 0.9997535 | 0.1052017 |  |  | 61446 | 0.9783881 | 0.9866385 | 0.0009748099 | 0.9753981 | 0.005014935 | 0.9753966 | 0.004806847 |  |  | 7390 | 0.8967368 | 0.9669872 | 0.004502896 | 0.9050913 | 0.005679477 | 0.905095 | 0.007120922 |  |  | 127080 | 0.9111191 | 0.9150489 | 0.006823549 | 0.9197174 | 0.007216533 | 0.9197235 | 0.01333889 |  |  | 427860 | 0.9084681 | 0.8678712 | 0.01579758 | 0.9253873 | 0.006750541 | 0.9253948 | 0.00788918 |  |  | 385660 | 0.8136366 | 0.7035679 | 0.01029979 | 0.8079107 | 0.005516306 | 0.8079094 | 0.006663708
|  |  | 10812 | 0.9923783 | 0.9994276 | 0.0005780242 | 0.9997666 | 0.09945695 | 0.9997688 | 0.1052038 |  |  | 61746 | 0.980309 | 0.9866385 | 0.0009748099 | 0.9754549 | 0.005020249 | 0.9754533 | 0.004811832 |  |  | 7395 | 0.8945787 | 0.9669874 | 0.00450289 | 0.9050938 | 0.005679513 | 0.9050975 | 0.007120948 |  |  | 127380 | 0.9161636 | 0.9150489 | 0.006823549 | 0.9198917 | 0.007220671 | 0.9198979 | 0.01333773 |  |  | 428160 | 0.9084681 | 0.8678712 | 0.01579758 | 0.9254594 | 0.006749826 | 0.9254669 | 0.007887539 |  |  | 385960 | 0.8027594 | 0.7035679 | 0.01029979 | 0.8079663 | 0.005516419 | 0.807965 | 0.006661915
|  |  | 10932 | 0.9932742 | 0.999428 | 0.0005780231 | 0.9997812 | 0.0994588 | 0.9997829 | 0.1052056 |  |  | 62046 | 0.9793485 | 0.9866385 | 0.0009748099 | 0.9755115 | 0.005025528 | 0.9755099 | 0.004816788 |  |  | 7400 | 0.8945787 | 0.9669877 | 0.004502884 | 0.9050963 | 0.005679549 | 0.9051 | 0.007120975 |  |  | 127680 | 0.9094376 | 0.9150489 | 0.006823549 | 0.9200656 | 0.007224795 | 0.9200717 | 0.01333654 |  |  | 428460 | 0.9084681 | 0.8678712 | 0.01579758 | 0.9255315 | 0.00674911 | 0.9255389 | 0.007885897 |  |  | 386260 | 0.8049348 | 0.7035679 | 0.01029979 | 0.8080218 | 0.005516532 | 0.8080206 | 0.006660124
|  |  | 11052 | 0.9923783 | 0.9994283 | 0.0005780223 | 0.9997946 | 0.0994605 | 0.9997959 | 0.1052074 |  |  | 62346 | 0.9793485 | 0.9866385 | 0.0009748099 | 0.975568 | 0.005030774 | 0.9755663 | 0.004821715 |  |  | 7405 | 0.8956577 | 0.9669879 | 0.004502878 | 0.9050988 | 0.005679585 | 0.9051025 | 0.007121002 |  |  | 127980 | 0.9144821 | 0.9150489 | 0.006823549 | 0.920239 | 0.007228906 | 0.9202451 | 0.01333531 |  |  | 428760 | 0.9084681 | 0.8678712 | 0.01579758 | 0.9256034 | 0.006748393 | 0.9256108 | 0.007884254 |  |  | 386560 | 0.8114612 | 0.7035679 | 0.01029979 | 0.8080773 | 0.005516645 | 0.808076 | 0.006658334
|  |  | 11172 | 0.9914823 | 0.9994286 | 0.0005780217 | 0.9998069 | 0.09946206 | 0.9998079 | 0.105209 |  |  | 62646 | 0.9812694 | 0.9866385 | 0.0009748099 | 0.9756243 | 0.005035986 | 0.9756226 | 0.004826615 |  |  | 7410 | 0.8956577 | 0.9669881 | 0.004502872 | 0.9051013 | 0.00567962 | 0.905105 | 0.007121029 |  |  | 128280 | 0.9161636 | 0.9150489 | 0.006823549 | 0.9204119 | 0.007233003 | 0.920418 | 0.01333404 |  |  | 429060 | 0.912944 | 0.8678712 | 0.01579758 | 0.9256753 | 0.006747676 | 0.9256827 | 0.00788261 |  |  | 386860 | 0.8071103 | 0.7035679 | 0.01029979 | 0.8081326 | 0.005516758 | 0.8081313 | 0.006656545
|  |  | 11292 | 0.9923783 | 0.9994288 | 0.0005780212 | 0.9998183 | 0.09946351 | 0.9998189 | 0.1052104 |  |  | 62946 | 0.9812694 | 0.9866385 | 0.0009748099 | 0.9756805 | 0.005041165 | 0.9756787 | 0.004831486 |  |  | 7415 | 0.8945787 | 0.9669884 | 0.004502867 | 0.9051039 | 0.005679656 | 0.9051075 | 0.007121056 |  |  | 128580 | 0.917845 | 0.9150489 | 0.006823549 | 0.9205843 | 0.007237087 | 0.9205905 | 0.01333274 |  |  | 429360 | 0.912944 | 0.8678712 | 0.01579758 | 0.9257471 | 0.006746958 | 0.9257545 | 0.007880965 |  |  | 387160 | 0.8049348 | 0.7035679 | 0.01029979 | 0.8081878 | 0.00551687 | 0.8081865 | 0.006654758
|  |  | 11412 | 0.9923783 | 0.999429 | 0.0005780208 | 0.9998287 | 0.09946483 | 0.999829 | 0.1052118 |  |  | 63246 | 0.9812694 | 0.9866385 | 0.0009748099 | 0.9757365 | 0.00504631 | 0.9757346 | 0.004836328 |  |  | 7420 | 0.8945787 | 0.9669886 | 0.004502861 | 0.9051064 | 0.005679692 | 0.90511 | 0.007121083 |  |  | 128880 | 0.9144821 | 0.9150489 | 0.006823549 | 0.9207563 | 0.007241158 | 0.9207625 | 0.0133314 |  |  | 429660 | 0.912944 | 0.8678712 | 0.01579758 | 0.9258188 | 0.006746239 | 0.9258262 | 0.007879319 |  |  | 387460 | 0.8071103 | 0.7035679 | 0.01029979 | 0.808243 | 0.005516981 | 0.8082417 | 0.006652972
|  |  | 11532 | 0.9923783 | 0.9994292 | 0.0005780206 | 0.9998384 | 0.09946606 | 0.9998383 | 0.105213 |  |  | 63546 | 0.9793485 | 0.9866385 | 0.0009748099 | 0.9757924 | 0.005051421 | 0.9757905 | 0.004841143 |  |  | 7425 | 0.8945787 | 0.9669888 | 0.004502855 | 0.9051089 | 0.005679728 | 0.9051125 | 0.00712111 |  |  | 129180 | 0.9144821 | 0.9150489 | 0.006823549 | 0.9209278 | 0.007245215 | 0.920934 | 0.01333003 |  |  | 429960 | 0.915182 | 0.8678712 | 0.01579758 | 0.9258904 | 0.006745519 | 0.9258978 | 0.007877672 |  |  | 387760 | 0.8071103 | 0.7035679 | 0.01029979 | 0.8082981 | 0.005517093 | 0.8082967 | 0.006651187
|  |  | 11652 | 0.9932742 | 0.9994294 | 0.0005780204 | 0.9998472 | 0.09946719 | 0.9998469 | 0.1052142 |  |  | 63846 | 0.980309 | 0.9866385 | 0.0009748099 | 0.9758481 | 0.005056499 | 0.9758461 | 0.004845928 |  |  | 7430 | 0.8945787 | 0.966989 | 0.00450285 | 0.9051114 | 0.005679764 | 0.905115 | 0.007121137 |  |  | 129480 | 0.9161636 | 0.9150489 | 0.006823549 | 0.9210988 | 0.00724926 | 0.921105 | 0.01332862 |  |  | 430260 | 0.912944 | 0.8678712 | 0.01579758 | 0.9259619 | 0.006744799 | 0.9259693 | 0.007876024 |  |  | 388060 | 0.8136366 | 0.7035679 | 0.01029979 | 0.808353 | 0.005517204 | 0.8083517 | 0.006649404
|  |  | 11772 | 0.9923783 | 0.9994295 | 0.0005780202 | 0.9998554 | 0.09946822 | 0.9998547 | 0.1052152 |  |  | 64146 | 0.980309 | 0.9866385 | 0.0009748099 | 0.9759037 | 0.005061543 | 0.9759017 | 0.004850686 |  |  | 7435 | 0.8945787 | 0.9669892 | 0.004502844 | 0.9051139 | 0.0056798 | 0.9051175 | 0.007121164 |  |  | 129780 | 0.9161636 | 0.9150489 | 0.006823549 | 0.9212694 | 0.00725329 | 0.9212756 | 0.01332718 |  |  | 430560 | 0.9084681 | 0.8678712 | 0.01579758 | 0.9260334 | 0.006744078 | 0.9260408 | 0.007874375 |  |  | 388360 | 0.8136366 | 0.7035679 | 0.01029979 | 0.8084079 | 0.005517315 | 0.8084065 | 0.006647622
|  |  | 11892 | 0.9932742 | 0.9994297 | 0.0005780201 | 0.9998629 | 0.09946918 | 0.999862 | 0.1052162 |  |  | 64446 | 0.9793485 | 0.9866385 | 0.0009748099 | 0.9759592 | 0.005066554 | 0.9759571 | 0.004855415 |  |  | 7440 | 0.8956577 | 0.9669895 | 0.004502839 | 0.9051164 | 0.005679836 | 0.90512 | 0.007121191 |  |  | 130080 | 0.917845 | 0.9150489 | 0.006823549 | 0.9214395 | 0.007257308 | 0.9214457 | 0.0133257 |  |  | 430860 | 0.9062302 | 0.8678712 | 0.01579758 | 0.9261047 | 0.006743356 | 0.9261121 | 0.007872725 |  |  | 388660 | 0.8114612 | 0.7035679 | 0.01029979 | 0.8084627 | 0.005517425 | 0.8084613 | 0.006645842
|  |  | 12012 | 0.9923783 | 0.9994298 | 0.0005780201 | 0.9998698 | 0.09947006 | 0.9998687 | 0.1052171 |  |  | 64746 | 0.9783881 | 0.9866385 | 0.0009748099 | 0.9760145 | 0.005071531 | 0.9760123 | 0.004860115 |  |  | 7445 | 0.8956577 | 0.9669897 | 0.004502834 | 0.9051188 | 0.005679872 | 0.9051225 | 0.007121218 |  |  | 130380 | 0.9161636 | 0.9150489 | 0.006823549 | 0.9216091 | 0.007261313 | 0.9216153 | 0.01332419 |  |  | 431160 | 0.9107061 | 0.8678712 | 0.01579758 | 0.926176 | 0.006742633 | 0.9261834 | 0.007871074 |  |  | 388960 | 0.8223384 | 0.7035679 | 0.01029979 | 0.8085174 | 0.005517536 | 0.808516 | 0.006644063
|  |  | 12132 | 0.9923783 | 0.9994299 | 0.00057802 | 0.9998762 | 0.09947087 | 0.9998748 | 0.1052179 |  |  | 65046 | 0.9793485 | 0.9866385 | 0.0009748099 | 0.9760696 | 0.005076475 | 0.9760674 | 0.004864788 |  |  | 7450 | 0.8945787 | 0.9669899 | 0.004502829 | 0.9051213 | 0.005679908 | 0.905125 | 0.007121245 |  |  | 130680 | 0.9128006 | 0.9150489 | 0.006823549 | 0.9217783 | 0.007265304 | 0.9217845 | 0.01332264 |  |  | 431460 | 0.9084681 | 0.8678712 | 0.01579758 | 0.9262472 | 0.00674191 | 0.9262546 | 0.007869422 |  |  | 389260 | 0.8092857 | 0.7035679 | 0.01029979 | 0.808572 | 0.005517646 | 0.8085705 | 0.006642286
|  |  | 12252 | 0.9923783 | 0.9994299 | 0.00057802 | 0.9998821 | 0.09947162 | 0.9998805 | 0.1052187 |  |  | 65346 | 0.980309 | 0.9866385 | 0.0009748099 | 0.9761246 | 0.005081385 | 0.9761223 | 0.004869432 |  |  | 7455 | 0.8945787 | 0.9669901 | 0.004502823 | 0.9051238 | 0.005679944 | 0.9051275 | 0.007121272 |  |  | 130980 | 0.9161636 | 0.9150489 | 0.006823549 | 0.921947 | 0.007269283 | 0.9219532 | 0.01332106 |  |  | 431760 | 0.9084681 | 0.8678712 | 0.01579758 | 0.9263184 | 0.006741186 | 0.9263257 | 0.007867769 |  |  | 389560 | 0.8092857 | 0.7035679 | 0.01029979 | 0.8086265 | 0.005517755 | 0.808625 | 0.00664051
|  |  | 12372 | 0.9914823 | 0.99943 | 0.00057802 | 0.9998875 | 0.09947231 | 0.9998857 | 0.1052194 |  |  | 65646 | 0.9793485 | 0.9866385 | 0.0009748099 | 0.9761794 | 0.005086262 | 0.9761771 | 0.004874047 |  |  | 7460 | 0.8956577 | 0.9669903 | 0.004502818 | 0.9051263 | 0.00567998 | 0.90513 | 0.007121299 |  |  | 131280 | 0.9161636 | 0.9150489 | 0.006823549 | 0.9221153 | 0.007273248 | 0.9221215 | 0.01331945 |  |  | 432060 | 0.9107061 | 0.8678712 | 0.01579758 | 0.9263894 | 0.006740461 | 0.9263968 | 0.007866115 |  |  | 389860 | 0.8114612 | 0.7035679 | 0.01029979 | 0.8086809 | 0.005517865 | 0.8086794 | 0.006638735
|  |  | 12492 | 0.9941702 | 0.9994301 | 0.00057802 | 0.9998924 | 0.09947294 | 0.9998905 | 0.10522 |  |  | 65946 | 0.9793485 | 0.9866385 | 0.0009748099 | 0.9762342 | 0.005091105 | 0.9762318 | 0.004878635 |  |  | 7465 | 0.8934997 | 0.9669905 | 0.004502813 | 0.9051288 | 0.005680016 | 0.9051325 | 0.007121327 |  |  | 131580 | 0.9161636 | 0.9150489 | 0.006823549 | 0.9222831 | 0.007277201 | 0.9222893 | 0.0133178 |  |  | 432360 | 0.912944 | 0.8678712 | 0.01579758 | 0.9264604 | 0.006739735 | 0.9264677 | 0.007864461 |  |  | 390160 | 0.8092857 | 0.7035679 | 0.01029979 | 0.8087352 | 0.005517974 | 0.8087338 | 0.006636962
|  |  | 12612 | 0.9932742 | 0.9994301 | 0.00057802 | 0.999897 | 0.09947352 | 0.9998949 | 0.1052206 |  |  | 66246 | 0.980309 | 0.9866385 | 0.0009748099 | 0.9762887 | 0.005095915 | 0.9762863 | 0.004883194 |  |  | 7470 | 0.8945787 | 0.9669907 | 0.004502808 | 0.9051313 | 0.005680053 | 0.905135 | 0.007121354 |  |  | 131880 | 0.9128006 | 0.9150489 | 0.006823549 | 0.9224504 | 0.007281141 | 0.9224566 | 0.01331612 |  |  | 432660 | 0.9107061 | 0.8678712 | 0.01579758 | 0.9265313 | 0.006739009 | 0.9265386 | 0.007862805 |  |  | 390460 | 0.8114612 | 0.7035679 | 0.01029979 | 0.8087894 | 0.005518082 | 0.808788 | 0.00663519
|  |  | 12732 | 0.9932742 | 0.9994302 | 0.00057802 | 0.9999012 | 0.09947406 | 0.9998989 | 0.1052211 |  |  | 66546 | 0.980309 | 0.9866385 | 0.0009748099 | 0.9763431 | 0.005100692 | 0.9763406 | 0.004887725 |  |  | 7475 | 0.8956577 | 0.9669909 | 0.004502804 | 0.9051338 | 0.005680089 | 0.9051375 | 0.007121381 |  |  | 132180 | 0.9144821 | 0.9150489 | 0.006823549 | 0.9226173 | 0.007285067 | 0.9226235 | 0.0133144 |  |  | 432960 | 0.9107061 | 0.8678712 | 0.01579758 | 0.9266021 | 0.006738282 | 0.9266094 | 0.007861148 |  |  | 390760 | 0.8092857 | 0.7035679 | 0.01029979 | 0.8088436 | 0.005518191 | 0.8088421 | 0.00663342
|  |  | 12852 | 0.9923783 | 0.9994302 | 0.00057802 | 0.9999051 | 0.09947456 | 0.9999027 | 0.1052216 |  |  | 66846 | 0.9812694 | 0.9866385 | 0.0009748099 | 0.9763974 | 0.005105435 | 0.9763949 | 0.004892227 |  |  | 7480 | 0.8967368 | 0.9669911 | 0.004502799 | 0.9051363 | 0.005680125 | 0.90514 | 0.007121408 |  |  | 132480 | 0.917845 | 0.9150489 | 0.006823549 | 0.9227837 | 0.007288981 | 0.9227899 | 0.01331266 |  |  | 433260 | 0.9107061 | 0.8678712 | 0.01579758 | 0.9266728 | 0.006737554 | 0.9266801 | 0.00785949 |  |  | 391060 | 0.8114612 | 0.7035679 | 0.01029979 | 0.8088976 | 0.005518299 | 0.8088961 | 0.006631651
|  |  | 12972 | 0.9914823 | 0.9994302 | 0.00057802 | 0.9999087 | 0.09947501 | 0.9999061 | 0.1052221 |  |  | 67146 | 0.980309 | 0.9866385 | 0.0009748099 | 0.9764515 | 0.005110146 | 0.9764489 | 0.004896702 |  |  | 7485 | 0.8967368 | 0.9669913 | 0.004502794 | 0.9051388 | 0.005680161 | 0.9051425 | 0.007121435 |  |  | 132780 | 0.9161636 | 0.9150489 | 0.006823549 | 0.9229497 | 0.007292882 | 0.9229559 | 0.01331088 |  |  | 433560 | 0.9062302 | 0.8678712 | 0.01579758 | 0.9267434 | 0.006736826 | 0.9267508 | 0.007857832 |  |  | 391360 | 0.8136366 | 0.7035679 | 0.01029979 | 0.8089516 | 0.005518407 | 0.8089501 | 0.006629883
|  |  | 13092 | 0.9923783 | 0.9994303 | 0.00057802 | 0.999912 | 0.09947543 | 0.9999093 | 0.1052225 |  |  | 67446 | 0.980309 | 0.9866385 | 0.0009748099 | 0.9765055 | 0.005114823 | 0.9765029 | 0.004901148 |  |  | 7490 | 0.8934997 | 0.9669915 | 0.004502789 | 0.9051413 | 0.005680197 | 0.905145 | 0.007121462 |  |  | 133080 | 0.921208 | 0.9150489 | 0.006823549 | 0.9231152 | 0.007296771 | 0.9231214 | 0.01330906 |  |  | 433860 | 0.9084681 | 0.8678712 | 0.01579758 | 0.926814 | 0.006736097 | 0.9268213 | 0.007856172 |  |  | 391660 | 0.8136366 | 0.7035679 | 0.01029979 | 0.8090055 | 0.005518514 | 0.8090039 | 0.006628117
|  |  | 13212 | 0.9923783 | 0.9994303 | 0.00057802 | 0.999915 | 0.09947582 | 0.9999122 | 0.1052229 |  |  | 67746 | 0.9793485 | 0.9866385 | 0.0009748099 | 0.9765594 | 0.005119467 | 0.9765567 | 0.004905566 |  |  | 7495 | 0.8956577 | 0.9669917 | 0.004502785 | 0.9051438 | 0.005680234 | 0.9051475 | 0.00712149 |  |  | 133380 | 0.9195265 | 0.9150489 | 0.006823549 | 0.9232802 | 0.007300647 | 0.9232865 | 0.01330722 |  |  | 434160 | 0.912944 | 0.8678712 | 0.01579758 | 0.9268845 | 0.006735367 | 0.9268918 | 0.007854512 |  |  | 391960 | 0.8179875 | 0.7035679 | 0.01029979 | 0.8090593 | 0.005518622 | 0.8090577 | 0.006626353
|  |  | 13332 | 0.9914823 | 0.9994303 | 0.00057802 | 0.9999178 | 0.09947617 | 0.9999149 | 0.1052233 |  |  | 68046 | 0.9812694 | 0.9866385 | 0.0009748099 | 0.9766131 | 0.005124078 | 0.9766103 | 0.004909956 |  |  | 7500 | 0.8934997 | 0.966992 | 0.00450278 | 0.9051463 | 0.00568027 | 0.90515 | 0.007121517 |  |  | 133680 | 0.9195265 | 0.9150489 | 0.006823549 | 0.9234448 | 0.00730451 | 0.9234511 | 0.01330534 |  |  | 434460 | 0.9107061 | 0.8678712 | 0.01579758 | 0.9269549 | 0.006734636 | 0.9269622 | 0.007852851 |  |  | 392260 | 0.8158121 | 0.7035679 | 0.01029979 | 0.809113 | 0.005518729 | 0.8091114 | 0.00662459
|  |  | 13452 | 0.9932742 | 0.9994303 | 0.00057802 | 0.9999203 | 0.0994765 | 0.9999173 | 0.1052236 |  |  | 68346 | 0.9822299 | 0.9866385 | 0.0009748099 | 0.9766666 | 0.005128655 | 0.9766638 | 0.004914318 |  |  | 7505 | 0.8945787 | 0.9669921 | 0.004502776 | 0.9051488 | 0.005680306 | 0.9051525 | 0.007121544 |  |  | 133980 | 0.917845 | 0.9150489 | 0.006823549 | 0.923609 | 0.00730836 | 0.9236152 | 0.01330344 |  |  | 434760 | 0.9084681 | 0.8678712 | 0.01579758 | 0.9270252 | 0.006733905 | 0.9270325 | 0.007851189 |  |  | 392560 | 0.8158121 | 0.7035679 | 0.01029979 | 0.8091666 | 0.005518835 | 0.809165 | 0.006622828
|  |  | 13572 | 0.9932742 | 0.9994304 | 0.00057802 | 0.9999227 | 0.0994768 | 0.9999196 | 0.1052239 |  |  | 68646 | 0.9812694 | 0.9866385 | 0.0009748099 | 0.97672 | 0.0051332 | 0.9767172 | 0.004918652 |  |  | 7510 | 0.8956577 | 0.9669923 | 0.004502771 | 0.9051513 | 0.005680342 | 0.905155 | 0.007121571 |  |  | 134280 | 0.917845 | 0.9150489 | 0.006823549 | 0.9237727 | 0.007312198 | 0.9237789 | 0.0133015 |  |  | 435060 | 0.9062302 | 0.8678712 | 0.01579758 | 0.9270954 | 0.006733173 | 0.9271027 | 0.007849525 |  |  | 392860 | 0.8158121 | 0.7035679 | 0.01029979 | 0.8092201 | 0.005518942 | 0.8092185 | 0.006621068
|  |  | 13692 | 0.9941702 | 0.9994304 | 0.00057802 | 0.9999249 | 0.09947708 | 0.9999217 | 0.1052242 |  |  | 68946 | 0.980309 | 0.9866385 | 0.0009748099 | 0.9767733 | 0.005137712 | 0.9767704 | 0.004922958 |  |  | 7515 | 0.8956577 | 0.9669925 | 0.004502767 | 0.9051538 | 0.005680379 | 0.9051575 | 0.007121598 |  |  | 134580 | 0.917845 | 0.9150489 | 0.006823549 | 0.923936 | 0.007316023 | 0.9239422 | 0.01329952 |  |  | 435360 | 0.9084681 | 0.8678712 | 0.01579758 | 0.9271656 | 0.006732441 | 0.9271729 | 0.007847861 |  |  | 393160 | 0.8114612 | 0.7035679 | 0.01029979 | 0.8092735 | 0.005519048 | 0.8092719 | 0.006619309
|  |  | 13812 | 0.9923783 | 0.9994304 | 0.00057802 | 0.9999269 | 0.09947734 | 0.9999236 | 0.1052244 |  |  | 69246 | 0.9812694 | 0.9866385 | 0.0009748099 | 0.9768264 | 0.005142191 | 0.9768235 | 0.004927236 |  |  | 7520 | 0.8956577 | 0.9669927 | 0.004502762 | 0.9051563 | 0.005680415 | 0.90516 | 0.007121626 |  |  | 134880 | 0.917845 | 0.9150489 | 0.006823549 | 0.9240988 | 0.007319836 | 0.924105 | 0.01329752 |  |  | 435660 | 0.9084681 | 0.8678712 | 0.01579758 | 0.9272357 | 0.006731707 | 0.927243 | 0.007846197 |  |  | 393460 | 0.8114612 | 0.7035679 | 0.01029979 | 0.8093268 | 0.005519154 | 0.8093252 | 0.006617552
|  |  | 13932 | 0.9914823 | 0.9994304 | 0.00057802 | 0.9999287 | 0.09947757 | 0.9999254 | 0.1052247 |  |  | 69546 | 0.980309 | 0.9866385 | 0.0009748099 | 0.9768794 | 0.005146637 | 0.9768764 | 0.004931485 |  |  | 7525 | 0.8967368 | 0.9669929 | 0.004502758 | 0.9051588 | 0.005680451 | 0.9051625 | 0.007121653 |  |  | 135180 | 0.9195265 | 0.9150489 | 0.006823549 | 0.9242612 | 0.007323637 | 0.9242674 | 0.01329549 |  |  | 435960 | 0.912944 | 0.8678712 | 0.01579758 | 0.9273057 | 0.006730974 | 0.9273129 | 0.007844531 |  |  | 393760 | 0.8223384 | 0.7035679 | 0.01029979 | 0.8093801 | 0.005519259 | 0.8093784 | 0.006615797
|  |  | 14052 | 0.9932742 | 0.9994304 | 0.00057802 | 0.9999304 | 0.09947779 | 0.999927 | 0.1052249 |  |  | 69846 | 0.9812694 | 0.9866385 | 0.0009748099 | 0.9769323 | 0.005151051 | 0.9769292 | 0.004935708 |  |  | 7530 | 0.8956577 | 0.9669931 | 0.004502754 | 0.9051613 | 0.005680488 | 0.9051649 | 0.00712168 |  |  | 135480 | 0.9144821 | 0.9150489 | 0.006823549 | 0.9244231 | 0.007327425 | 0.9244293 | 0.01329343 |  |  | 436260 | 0.912944 | 0.8678712 | 0.01579758 | 0.9273756 | 0.006730239 | 0.9273829 | 0.007842864 |  |  | 394060 | 0.8245138 | 0.7035679 | 0.01029979 | 0.8094332 | 0.005519365 | 0.8094316 | 0.006614042
|  |  | 14172 | 0.9932742 | 0.9994304 | 0.00057802 | 0.999932 | 0.09947799 | 0.9999285 | 0.1052251 |  |  | 70146 | 0.9812694 | 0.9866385 | 0.0009748099 | 0.976985 | 0.005155431 | 0.9769819 | 0.004939902 |  |  | 7535 | 0.8956577 | 0.9669933 | 0.00450275 | 0.9051638 | 0.005680524 | 0.9051674 | 0.007121708 |  |  | 135780 | 0.9144821 | 0.9150489 | 0.006823549 | 0.9245846 | 0.0073312 | 0.9245908 | 0.01329133 |  |  | 436560 | 0.9084681 | 0.8678712 | 0.01579758 | 0.9274454 | 0.006729504 | 0.9274527 | 0.007841197 |  |  | 394360 | 0.820163 | 0.7035679 | 0.01029979 | 0.8094863 | 0.00551947 | 0.8094846 | 0.00661229
|  |  | 14292 | 0.9923783 | 0.9994304 | 0.00057802 | 0.9999334 | 0.09947817 | 0.9999299 | 0.1052253 |  |  | 70446 | 0.9812694 | 0.9866385 | 0.0009748099 | 0.9770376 | 0.005159779 | 0.9770344 | 0.004944068 |  |  | 7540 | 0.8956577 | 0.9669935 | 0.004502746 | 0.9051663 | 0.005680561 | 0.9051699 | 0.007121735 |  |  | 136080 | 0.917845 | 0.9150489 | 0.006823549 | 0.9247456 | 0.007334964 | 0.9247519 | 0.01328921 |  |  | 436860 | 0.9084681 | 0.8678712 | 0.01579758 | 0.9275152 | 0.006728768 | 0.9275224 | 0.007839529 |  |  | 394660 | 0.820163 | 0.7035679 | 0.01029979 | 0.8095393 | 0.005519574 | 0.8095376 | 0.006610539
|  |  | 14412 | 0.9932742 | 0.9994304 | 0.00057802 | 0.9999348 | 0.09947834 | 0.9999311 | 0.1052254 |  |  | 70746 | 0.9812694 | 0.9866385 | 0.0009748099 | 0.97709 | 0.005164095 | 0.9770867 | 0.004948207 |  |  | 7545 | 0.8988948 | 0.9669937 | 0.004502742 | 0.9051688 | 0.005680597 | 0.9051724 | 0.007121762 |  |  | 136380 | 0.921208 | 0.9150489 | 0.006823549 | 0.9249063 | 0.007338715 | 0.9249125 | 0.01328705 |  |  | 437160 | 0.9084681 | 0.8678712 | 0.01579758 | 0.9275849 | 0.006728031 | 0.9275921 | 0.007837859 |  |  | 394960 | 0.8158121 | 0.7035679 | 0.01029979 | 0.8095921 | 0.005519679 | 0.8095905 | 0.006608789
|  |  | 14532 | 0.9923783 | 0.9994304 | 0.00057802 | 0.999936 | 0.0994785 | 0.9999323 | 0.1052256 |  |  | 71046 | 0.980309 | 0.9866385 | 0.0009748099 | 0.9771423 | 0.005168378 | 0.977139 | 0.004952317 |  |  | 7550 | 0.8956577 | 0.9669939 | 0.004502738 | 0.9051713 | 0.005680633 | 0.9051749 | 0.00712179 |  |  | 136680 | 0.9195265 | 0.9150489 | 0.006823549 | 0.9250664 | 0.007342454 | 0.9250727 | 0.01328487 |  |  | 437460 | 0.9062302 | 0.8678712 | 0.01579758 | 0.9276545 | 0.006727294 | 0.9276617 | 0.007836189 |  |  | 395260 | 0.8158121 | 0.7035679 | 0.01029979 | 0.8096449 | 0.005519783 | 0.8096432 | 0.006607041
|  |  | 14652 | 0.9923783 | 0.9994304 | 0.00057802 | 0.9999371 | 0.09947864 | 0.9999334 | 0.1052257 |  |  | 71346 | 0.9793485 | 0.9866385 | 0.0009748099 | 0.9771944 | 0.005172628 | 0.9771911 | 0.004956401 |  |  | 7555 | 0.8956577 | 0.9669941 | 0.004502734 | 0.9051738 | 0.00568067 | 0.9051774 | 0.007121817 |  |  | 136980 | 0.921208 | 0.9150489 | 0.006823549 | 0.9252262 | 0.00734618 | 0.9252324 | 0.01328266 |  |  | 437760 | 0.9017543 | 0.8678712 | 0.01579758 | 0.927724 | 0.006726556 | 0.9277312 | 0.007834519 |  |  | 395560 | 0.8179875 | 0.7035679 | 0.01029979 | 0.8096977 | 0.005519887 | 0.8096959 | 0.006605294
|  |  | 14772 | 0.9932742 | 0.9994305 | 0.00057802 | 0.9999381 | 0.09947877 | 0.9999344 | 0.1052259 |  |  | 71646 | 0.9822299 | 0.9866385 | 0.0009748099 | 0.9772464 | 0.005176846 | 0.9772431 | 0.004960456 |  |  | 7560 | 0.8967368 | 0.9669942 | 0.00450273 | 0.9051763 | 0.005680706 | 0.9051799 | 0.007121845 |  |  | 137280 | 0.917845 | 0.9150489 | 0.006823549 | 0.9253855 | 0.007349895 | 0.9253917 | 0.01328042 |  |  | 438060 | 0.9084681 | 0.8678712 | 0.01579758 | 0.9277934 | 0.006725818 | 0.9278006 | 0.007832847 |  |  | 395860 | 0.8158121 | 0.7035679 | 0.01029979 | 0.8097503 | 0.00551999 | 0.8097485 | 0.006603549
|  |  | 14892 | 0.9932742 | 0.9994305 | 0.00057802 | 0.9999391 | 0.0994789 | 0.9999353 | 0.105226 |  |  | 71946 | 0.9822299 | 0.9866385 | 0.0009748099 | 0.9772983 | 0.005181032 | 0.9772949 | 0.004964484 |  |  | 7565 | 0.8945787 | 0.9669944 | 0.004502726 | 0.9051788 | 0.005680743 | 0.9051824 | 0.007121872 |  |  | 137580 | 0.917845 | 0.9150489 | 0.006823549 | 0.9255443 | 0.007353597 | 0.9255506 | 0.01327814 |  |  | 438360 | 0.9084681 | 0.8678712 | 0.01579758 | 0.9278628 | 0.006725079 | 0.92787 | 0.007831174 |  |  | 396160 | 0.8266893 | 0.7035679 | 0.01029979 | 0.8098028 | 0.005520094 | 0.8098011 | 0.006601806
|  |  | 15012 | 0.9941702 | 0.9994305 | 0.00057802 | 0.99994 | 0.09947901 | 0.9999361 | 0.1052261 |  |  | 72246 | 0.9812694 | 0.9866385 | 0.0009748099 | 0.97735 | 0.005185185 | 0.9773466 | 0.004968485 |  |  | 7570 | 0.8945787 | 0.9669946 | 0.004502722 | 0.9051813 | 0.005680779 | 0.9051849 | 0.007121899 |  |  | 137880 | 0.917845 | 0.9150489 | 0.006823549 | 0.9257027 | 0.007357288 | 0.925709 | 0.01327584 |  |  | 438660 | 0.9084681 | 0.8678712 | 0.01579758 | 0.9279321 | 0.006724339 | 0.9279393 | 0.007829501 |  |  | 396460 | 0.8158121 | 0.7035679 | 0.01029979 | 0.8098553 | 0.005520197 | 0.8098535 | 0.006600064
|  |  | 15132 | 0.9923783 | 0.9994305 | 0.00057802 | 0.9999408 | 0.09947911 | 0.9999369 | 0.1052262 |  |  | 72546 | 0.9812694 | 0.9866385 | 0.0009748099 | 0.9774016 | 0.005189307 | 0.9773981 | 0.004972458 |  |  | 7575 | 0.8945787 | 0.9669948 | 0.004502718 | 0.9051838 | 0.005680816 | 0.9051874 | 0.007121927 |  |  | 138180 | 0.9195265 | 0.9150489 | 0.006823549 | 0.9258607 | 0.007360966 | 0.925867 | 0.01327351 |  |  | 438960 | 0.9062302 | 0.8678712 | 0.01579758 | 0.9280013 | 0.006723598 | 0.9280085 | 0.007827827 |  |  | 396760 | 0.8179875 | 0.7035679 | 0.01029979 | 0.8099076 | 0.0055203 | 0.8099058 | 0.006598323
|  |  | 15252 | 0.9932742 | 0.9994305 | 0.00057802 | 0.9999415 | 0.09947921 | 0.9999376 | 0.1052263 |  |  | 72846 | 0.9812694 | 0.9866385 | 0.0009748099 | 0.9774531 | 0.005193396 | 0.9774495 | 0.004976403 |  |  | 7580 | 0.8956577 | 0.966995 | 0.004502715 | 0.9051863 | 0.005680853 | 0.9051899 | 0.007121954 |  |  | 138480 | 0.9228895 | 0.9150489 | 0.006823549 | 0.9260183 | 0.007364632 | 0.9260246 | 0.01327116 |  |  | 439260 | 0.9084681 | 0.8678712 | 0.01579758 | 0.9280704 | 0.006722857 | 0.9280776 | 0.007826152 |  |  | 397060 | 0.8136366 | 0.7035679 | 0.01029979 | 0.8099599 | 0.005520402 | 0.8099581 | 0.006596584
|  |  | 15372 | 0.9923783 | 0.9994305 | 0.00057802 | 0.9999422 | 0.09947929 | 0.9999382 | 0.1052264 |  |  | 73146 | 0.9822299 | 0.9866385 | 0.0009748099 | 0.9775044 | 0.005197453 | 0.9775008 | 0.004980321 |  |  | 7585 | 0.8956577 | 0.9669952 | 0.004502711 | 0.9051888 | 0.005680889 | 0.9051924 | 0.007121982 |  |  | 138780 | 0.9228895 | 0.9150489 | 0.006823549 | 0.9261754 | 0.007368287 | 0.9261817 | 0.01326877 |  |  | 439560 | 0.9062302 | 0.8678712 | 0.01579758 | 0.9281394 | 0.006722116 | 0.9281466 | 0.007824476 |  |  | 397360 | 0.8158121 | 0.7035679 | 0.01029979 | 0.8100121 | 0.005520505 | 0.8100103 | 0.006594847
|  |  | 15492 | 0.9941702 | 0.9994305 | 0.00057802 | 0.9999428 | 0.09947937 | 0.9999388 | 0.1052265 |  |  | 73446 | 0.9812694 | 0.9866385 | 0.0009748099 | 0.9775556 | 0.005201478 | 0.977552 | 0.004984212 |  |  | 7590 | 0.8956577 | 0.9669953 | 0.004502707 | 0.9051913 | 0.005680926 | 0.9051949 | 0.007122009 |  |  | 139080 | 0.921208 | 0.9150489 | 0.006823549 | 0.9263321 | 0.007371929 | 0.9263384 | 0.01326636 |  |  | 439860 | 0.9107061 | 0.8678712 | 0.01579758 | 0.9282084 | 0.006721374 | 0.9282156 | 0.0078228 |  |  | 397660 | 0.8179875 | 0.7035679 | 0.01029979 | 0.8100642 | 0.005520607 | 0.8100624 | 0.006593111
|  |  | 15612 | 0.9932742 | 0.9994305 | 0.00057802 | 0.9999434 | 0.09947945 | 0.9999394 | 0.1052266 |  |  | 73746 | 0.9812694 | 0.9866385 | 0.0009748099 | 0.9776067 | 0.005205471 | 0.977603 | 0.004988075 |  |  | 7595 | 0.8945787 | 0.9669955 | 0.004502704 | 0.9051938 | 0.005680962 | 0.9051974 | 0.007122037 |  |  | 139380 | 0.9195265 | 0.9150489 | 0.006823549 | 0.9264884 | 0.00737556 | 0.9264947 | 0.01326391 |  |  | 440160 | 0.9084681 | 0.8678712 | 0.01579758 | 0.9282773 | 0.006720631 | 0.9282845 | 0.007821123 |  |  | 397960 | 0.8136366 | 0.7035679 | 0.01029979 | 0.8101162 | 0.005520708 | 0.8101143 | 0.006591376
|  |  | 15732 | 0.9941702 | 0.9994305 | 0.00057802 | 0.9999439 | 0.09947952 | 0.9999399 | 0.1052266 |  |  | 74046 | 0.9822299 | 0.9866385 | 0.0009748099 | 0.9776576 | 0.005209433 | 0.9776538 | 0.004991912 |  |  | 7600 | 0.8945787 | 0.9669957 | 0.0045027 | 0.9051962 | 0.005680999 | 0.9051999 | 0.007122064 |  |  | 139680 | 0.917845 | 0.9150489 | 0.006823549 | 0.9266443 | 0.007379179 | 0.9266505 | 0.01326144 |  |  | 440460 | 0.912944 | 0.8678712 | 0.01579758 | 0.9283461 | 0.006719887 | 0.9283533 | 0.007819444 |  |  | 398260 | 0.8179875 | 0.7035679 | 0.01029979 | 0.8101681 | 0.00552081 | 0.8101663 | 0.006589644
|  |  | 15852 | 0.9941702 | 0.9994305 | 0.00057802 | 0.9999444 | 0.09947958 | 0.9999403 | 0.1052267 |  |  | 74346 | 0.9812694 | 0.9866385 | 0.0009748099 | 0.9777084 | 0.005213362 | 0.9777046 | 0.004995721 |  |  | 7605 | 0.8956577 | 0.9669959 | 0.004502697 | 0.9051987 | 0.005681036 | 0.9052024 | 0.007122092 |  |  | 139980 | 0.917845 | 0.9150489 | 0.006823549 | 0.9267997 | 0.007382786 | 0.9268059 | 0.01325895 |  |  | 440760 | 0.9084681 | 0.8678712 | 0.01579758 | 0.9284148 | 0.006719143 | 0.928422 | 0.007817766 |  |  | 398560 | 0.8158121 | 0.7035679 | 0.01029979 | 0.8102199 | 0.005520911 | 0.8102181 | 0.006587912
|  |  | 15972 | 0.9941702 | 0.9994305 | 0.00057802 | 0.9999449 | 0.09947964 | 0.9999408 | 0.1052267 |  |  | 74646 | 0.9812694 | 0.9866385 | 0.0009748099 | 0.977759 | 0.00521726 | 0.9777552 | 0.004999503 |  |  | 7610 | 0.8956577 | 0.966996 | 0.004502694 | 0.9052012 | 0.005681073 | 0.9052049 | 0.007122119 |  |  | 140280 | 0.9195265 | 0.9150489 | 0.006823549 | 0.9269547 | 0.007386381 | 0.9269609 | 0.01325642 |  |  | 441060 | 0.912944 | 0.8678712 | 0.01579758 | 0.9284835 | 0.006718398 | 0.9284906 | 0.007816086 |  |  | 398860 | 0.8092857 | 0.7035679 | 0.01029979 | 0.8102717 | 0.005521012 | 0.8102698 | 0.006586183
|  |  | 16092 | 0.9923783 | 0.9994305 | 0.00057802 | 0.9999453 | 0.09947969 | 0.9999412 | 0.1052268 |  |  | 74946 | 0.9831903 | 0.9866385 | 0.0009748099 | 0.9778095 | 0.005221127 | 0.9778056 | 0.005003258 |  |  | 7615 | 0.8956577 | 0.9669962 | 0.00450269 | 0.9052037 | 0.005681109 | 0.9052074 | 0.007122147 |  |  | 140580 | 0.9195265 | 0.9150489 | 0.006823549 | 0.9271093 | 0.007389964 | 0.9271155 | 0.01325387 |  |  | 441360 | 0.9062302 | 0.8678712 | 0.01579758 | 0.928552 | 0.006717653 | 0.9285592 | 0.007814406 |  |  | 399160 | 0.8158121 | 0.7035679 | 0.01029979 | 0.8103233 | 0.005521113 | 0.8103215 | 0.006584455
|  |  | 16212 | 0.9941702 | 0.9994305 | 0.00057802 | 0.9999457 | 0.09947974 | 0.9999415 | 0.1052268 |  |  | 75246 | 0.980309 | 0.9866385 | 0.0009748099 | 0.9778599 | 0.005224962 | 0.977856 | 0.005006986 |  |  | 7620 | 0.8967368 | 0.9669964 | 0.004502687 | 0.9052062 | 0.005681146 | 0.9052098 | 0.007122174 |  |  | 140880 | 0.9228895 | 0.9150489 | 0.006823549 | 0.9272634 | 0.007393536 | 0.9272697 | 0.01325129 |  |  | 441660 | 0.9062302 | 0.8678712 | 0.01579758 | 0.9286205 | 0.006716907 | 0.9286277 | 0.007812724 |  |  | 399460 | 0.8223384 | 0.7035679 | 0.01029979 | 0.8103749 | 0.005521213 | 0.810373 | 0.006582728
|  |  | 16332 | 0.9932742 | 0.9994305 | 0.00057802 | 0.999946 | 0.09947978 | 0.9999419 | 0.1052269 |  |  | 75546 | 0.9822299 | 0.9866385 | 0.0009748099 | 0.9779102 | 0.005228765 | 0.9779062 | 0.005010687 |  |  | 7625 | 0.8956577 | 0.9669965 | 0.004502684 | 0.9052087 | 0.005681183 | 0.9052123 | 0.007122202 |  |  | 141180 | 0.9195265 | 0.9150489 | 0.006823549 | 0.9274171 | 0.007397097 | 0.9274234 | 0.01324869 |  |  | 441960 | 0.9039923 | 0.8678712 | 0.01579758 | 0.9286889 | 0.006716161 | 0.9286961 | 0.007811043 |  |  | 399760 | 0.8223384 | 0.7035679 | 0.01029979 | 0.8104264 | 0.005521314 | 0.8104245 | 0.006581003
|  |  | 16452 | 0.9941702 | 0.9994305 | 0.00057802 | 0.9999464 | 0.09947983 | 0.9999422 | 0.1052269 |  |  | 75846 | 0.9822299 | 0.9866385 | 0.0009748099 | 0.9779603 | 0.005232537 | 0.9779562 | 0.005014361 |  |  | 7630 | 0.8956577 | 0.9669967 | 0.00450268 | 0.9052112 | 0.00568122 | 0.9052148 | 0.00712223 |  |  | 141480 | 0.9228895 | 0.9150489 | 0.006823549 | 0.9275705 | 0.007400645 | 0.9275767 | 0.01324606 |  |  | 442260 | 0.9107061 | 0.8678712 | 0.01579758 | 0.9287573 | 0.006715414 | 0.9287644 | 0.00780936 |  |  | 400060 | 0.8158121 | 0.7035679 | 0.01029979 | 0.8104778 | 0.005521414 | 0.8104759 | 0.00657928
|  |  | 16572 | 0.9941702 | 0.9994305 | 0.00057802 | 0.9999467 | 0.09947986 | 0.9999425 | 0.105227 |  |  | 76146 | 0.9812694 | 0.9866385 | 0.0009748099 | 0.9780103 | 0.005236278 | 0.9780062 | 0.005018009 |  |  | 7635 | 0.8967368 | 0.9669969 | 0.004502677 | 0.9052137 | 0.005681256 | 0.9052173 | 0.007122257 |  |  | 141780 | 0.9195265 | 0.9150489 | 0.006823549 | 0.9277234 | 0.007404183 | 0.9277296 | 0.0132434 |  |  | 442560 | 0.912944 | 0.8678712 | 0.01579758 | 0.9288255 | 0.006714666 | 0.9288327 | 0.007807677 |  |  | 400360 | 0.8179875 | 0.7035679 | 0.01029979 | 0.8105291 | 0.005521513 | 0.8105272 | 0.006577558
|  |  | 16692 | 0.9941702 | 0.9994305 | 0.00057802 | 0.9999469 | 0.0994799 | 0.9999427 | 0.105227 |  |  | 76446 | 0.9831903 | 0.9866385 | 0.0009748099 | 0.9780601 | 0.005239987 | 0.978056 | 0.00502163 |  |  | 7640 | 0.8956577 | 0.966997 | 0.004502674 | 0.9052162 | 0.005681293 | 0.9052198 | 0.007122285 |  |  | 142080 | 0.921208 | 0.9150489 | 0.006823549 | 0.9278758 | 0.007407708 | 0.9278821 | 0.01324072 |  |  | 442860 | 0.9084681 | 0.8678712 | 0.01579758 | 0.9288937 | 0.006713918 | 0.9289008 | 0.007805993 |  |  | 400660 | 0.8179875 | 0.7035679 | 0.01029979 | 0.8105803 | 0.005521613 | 0.8105784 | 0.006575838
|  |  | 16812 | 0.9950662 | 0.9994305 | 0.00057802 | 0.9999472 | 0.09947993 | 0.999943 | 0.105227 |  |  | 76746 | 0.9822299 | 0.9866385 | 0.0009748099 | 0.9781098 | 0.005243666 | 0.9781056 | 0.005025224 |  |  | 7645 | 0.8967368 | 0.9669972 | 0.004502671 | 0.9052187 | 0.00568133 | 0.9052223 | 0.007122313 |  |  | 142380 | 0.9228895 | 0.9150489 | 0.006823549 | 0.9280279 | 0.007411223 | 0.9280342 | 0.01323801 |  |  | 443160 | 0.912944 | 0.8678712 | 0.01579758 | 0.9289618 | 0.006713169 | 0.9289689 | 0.007804308 |  |  | 400960 | 0.8223384 | 0.7035679 | 0.01029979 | 0.8106315 | 0.005521712 | 0.8106295 | 0.006574119
|  |  | 16932 | 0.9941702 | 0.9994305 | 0.00057802 | 0.9999474 | 0.09947996 | 0.9999432 | 0.1052271 |  |  | 77046 | 0.9831903 | 0.9866385 | 0.0009748099 | 0.9781594 | 0.005247313 | 0.9781552 | 0.005028791 |  |  | 7650 | 0.8967368 | 0.9669974 | 0.004502668 | 0.9052212 | 0.005681367 | 0.9052248 | 0.00712234 |  |  | 142680 | 0.9228895 | 0.9150489 | 0.006823549 | 0.9281795 | 0.007414726 | 0.9281858 | 0.01323527 |  |  | 443460 | 0.915182 | 0.8678712 | 0.01579758 | 0.9290298 | 0.00671242 | 0.9290369 | 0.007802622 |  |  | 401260 | 0.8158121 | 0.7035679 | 0.01029979 | 0.8106825 | 0.005521811 | 0.8106806 | 0.006572402
|  |  | 17052 | 0.9941702 | 0.9994305 | 0.00057802 | 0.9999476 | 0.09947999 | 0.9999434 | 0.1052271 |  |  | 77346 | 0.9822299 | 0.9866385 | 0.0009748099 | 0.9782089 | 0.00525093 | 0.9782046 | 0.005032332 |  |  | 7655 | 0.8967368 | 0.9669975 | 0.004502665 | 0.9052237 | 0.005681404 | 0.9052273 | 0.007122368 |  |  | 142980 | 0.9228895 | 0.9150489 | 0.006823549 | 0.9283308 | 0.007418217 | 0.928337 | 0.01323251 |  |  | 443760 | 0.9107061 | 0.8678712 | 0.01579758 | 0.9290978 | 0.00671167 | 0.9291049 | 0.007800936 |  |  | 401560 | 0.8179875 | 0.7035679 | 0.01029979 | 0.8107335 | 0.00552191 | 0.8107315 | 0.006570687
|  |  | 17172 | 0.9941702 | 0.9994305 | 0.00057802 | 0.9999478 | 0.09948002 | 0.9999436 | 0.1052271 |  |  | 77646 | 0.9822299 | 0.9866385 | 0.0009748099 | 0.9782582 | 0.005254515 | 0.9782539 | 0.005035846 |  |  | 7660 | 0.8967368 | 0.9669977 | 0.004502662 | 0.9052262 | 0.005681441 | 0.9052298 | 0.007122396 |  |  | 143280 | 0.9195265 | 0.9150489 | 0.006823549 | 0.9284816 | 0.007421697 | 0.9284879 | 0.01322973 |  |  | 444060 | 0.912944 | 0.8678712 | 0.01579758 | 0.9291656 | 0.006710919 | 0.9291727 | 0.007799249 |  |  | 401860 | 0.8179875 | 0.7035679 | 0.01029979 | 0.8107844 | 0.005522008 | 0.8107824 | 0.006568973
|  |  | 17292 | 0.9923783 | 0.9994305 | 0.00057802 | 0.999948 | 0.09948004 | 0.9999438 | 0.1052271 |  |  | 77946 | 0.9831903 | 0.9866385 | 0.0009748099 | 0.9783074 | 0.00525807 | 0.978303 | 0.005039334 |  |  | 7665 | 0.8967368 | 0.9669978 | 0.004502659 | 0.9052287 | 0.005681478 | 0.9052323 | 0.007122423 |  |  | 143580 | 0.9228895 | 0.9150489 | 0.006823549 | 0.928632 | 0.007425166 | 0.9286383 | 0.01322692 |  |  | 444360 | 0.9084681 | 0.8678712 | 0.01579758 | 0.9292334 | 0.006710168 | 0.9292405 | 0.007797561 |  |  | 402160 | 0.8179875 | 0.7035679 | 0.01029979 | 0.8108352 | 0.005522107 | 0.8108332 | 0.006567261
|  |  | 17412 | 0.9932742 | 0.9994305 | 0.00057802 | 0.9999482 | 0.09948006 | 0.9999439 | 0.1052272 |  |  | 78246 | 0.9831903 | 0.9866385 | 0.0009748099 | 0.9783564 | 0.005261594 | 0.978352 | 0.005042796 |  |  | 7670 | 0.8978158 | 0.966998 | 0.004502656 | 0.9052311 | 0.005681515 | 0.9052348 | 0.007122451 |  |  | 143880 | 0.924571 | 0.9150489 | 0.006823549 | 0.928782 | 0.007428624 | 0.9287883 | 0.01322408 |  |  | 444660 | 0.9084681 | 0.8678712 | 0.01579758 | 0.9293011 | 0.006709417 | 0.9293082 | 0.007795873 |  |  | 402460 | 0.8179875 | 0.7035679 | 0.01029979 | 0.8108859 | 0.005522205 | 0.8108839 | 0.00656555
|  |  | 17532 | 0.9941702 | 0.9994305 | 0.00057802 | 0.9999483 | 0.09948008 | 0.9999441 | 0.1052272 |  |  | 78546 | 0.9831903 | 0.9866385 | 0.0009748099 | 0.9784053 | 0.005265088 | 0.9784009 | 0.005046232 |  |  | 7675 | 0.8956577 | 0.9669982 | 0.004502653 | 0.9052336 | 0.005681552 | 0.9052373 | 0.007122479 |  |  | 144180 | 0.924571 | 0.9150489 | 0.006823549 | 0.9289316 | 0.00743207 | 0.9289378 | 0.01322122 |  |  | 444960 | 0.912944 | 0.8678712 | 0.01579758 | 0.9293688 | 0.006708664 | 0.9293759 | 0.007794184 |  |  | 402760 | 0.8158121 | 0.7035679 | 0.01029979 | 0.8109366 | 0.005522303 | 0.8109345 | 0.006563841
|  |  | 17652 | 0.9923783 | 0.9994305 | 0.00057802 | 0.9999485 | 0.0994801 | 0.9999442 | 0.1052272 |  |  | 78846 | 0.9831903 | 0.9866385 | 0.0009748099 | 0.9784541 | 0.005268551 | 0.9784497 | 0.005049641 |  |  | 7680 | 0.8967368 | 0.9669983 | 0.00450265 | 0.9052361 | 0.005681588 | 0.9052398 | 0.007122507 |  |  | 144480 | 0.9228895 | 0.9150489 | 0.006823549 | 0.9290808 | 0.007435505 | 0.929087 | 0.01321834 |  |  | 445260 | 0.915182 | 0.8678712 | 0.01579758 | 0.9294363 | 0.006707912 | 0.9294434 | 0.007792494 |  |  | 403060 | 0.8179875 | 0.7035679 | 0.01029979 | 0.8109871 | 0.0055224 | 0.810985 | 0.006562134
|  |  | 17772 | 0.9932742 | 0.9994305 | 0.00057802 | 0.9999486 | 0.09948011 | 0.9999443 | 0.1052272 |  |  | 79146 | 0.9822299 | 0.9866385 | 0.0009748099 | 0.9785028 | 0.005271983 | 0.9784983 | 0.005053024 |  |  | 7685 | 0.8967368 | 0.9669985 | 0.004502648 | 0.9052386 | 0.005681626 | 0.9052422 | 0.007122534 |  |  | 144780 | 0.9195265 | 0.9150489 | 0.006823549 | 0.9292295 | 0.007438929 | 0.9292358 | 0.01321543 |  |  | 445560 | 0.9107061 | 0.8678712 | 0.01579758 | 0.9295038 | 0.006707159 | 0.9295109 | 0.007790804 |  |  | 403360 | 0.8136366 | 0.7035679 | 0.01029979 | 0.8110376 | 0.005522497 | 0.8110355 | 0.006560428
|  |  | 17892 | 0.9941702 | 0.9994305 | 0.00057802 | 0.9999487 | 0.09948013 | 0.9999444 | 0.1052272 |  |  | 79446 | 0.9812694 | 0.9866385 | 0.0009748099 | 0.9785513 | 0.005275385 | 0.9785468 | 0.005056381 |  |  | 7690 | 0.8967368 | 0.9669986 | 0.004502645 | 0.9052411 | 0.005681663 | 0.9052447 | 0.007122562 |  |  | 145080 | 0.9228895 | 0.9150489 | 0.006823549 | 0.9293779 | 0.007442342 | 0.9293842 | 0.0132125 |  |  | 445860 | 0.9107061 | 0.8678712 | 0.01579758 | 0.9295712 | 0.006706405 | 0.9295783 | 0.007789113 |  |  | 403660 | 0.8245138 | 0.7035679 | 0.01029979 | 0.8110879 | 0.005522595 | 0.8110859 | 0.006558724
|  |  | 18012 | 0.9941702 | 0.9994305 | 0.00057802 | 0.9999489 | 0.09948014 | 0.9999445 | 0.1052272 |  |  | 79746 | 0.9822299 | 0.9866385 | 0.0009748099 | 0.9785998 | 0.005278757 | 0.9785952 | 0.005059712 |  |  | 7695 | 0.8956577 | 0.9669988 | 0.004502642 | 0.9052436 | 0.0056817 | 0.9052472 | 0.00712259 |  |  | 145380 | 0.921208 | 0.9150489 | 0.006823549 | 0.9295259 | 0.007445744 | 0.9295321 | 0.01320954 |  |  | 446160 | 0.912944 | 0.8678712 | 0.01579758 | 0.9296386 | 0.00670565 | 0.9296456 | 0.007787421 |  |  | 403960 | 0.8179875 | 0.7035679 | 0.01029979 | 0.8111382 | 0.005522691 | 0.8111361 | 0.006557022
|  |  | 18132 | 0.9932742 | 0.9994305 | 0.00057802 | 0.999949 | 0.09948016 | 0.9999446 | 0.1052273 |  |  | 80046 | 0.9831903 | 0.9866385 | 0.0009748099 | 0.978648 | 0.005282099 | 0.9786434 | 0.005063017 |  |  | 7700 | 0.8967368 | 0.9669989 | 0.00450264 | 0.9052461 | 0.005681737 | 0.9052497 | 0.007122618 |  |  | 145680 | 0.924571 | 0.9150489 | 0.006823549 | 0.9296734 | 0.007449135 | 0.9296797 | 0.01320656 |  |  | 446460 | 0.912944 | 0.8678712 | 0.01579758 | 0.9297058 | 0.006704896 | 0.9297129 | 0.007785729 |  |  | 404260 | 0.820163 | 0.7035679 | 0.01029979 | 0.8111885 | 0.005522788 | 0.8111863 | 0.006555321
|  |  | 18252 | 0.9932742 | 0.9994305 | 0.00057802 | 0.999949 | 0.09948017 | 0.9999447 | 0.1052273 |  |  | 80346 | 0.9822299 | 0.9866385 | 0.0009748099 | 0.9786962 | 0.005285411 | 0.9786915 | 0.005066296 |  |  | 7705 | 0.8967368 | 0.9669991 | 0.004502637 | 0.9052486 | 0.005681774 | 0.9052522 | 0.007122646 |  |  | 145980 | 0.9228895 | 0.9150489 | 0.006823549 | 0.9298206 | 0.007452515 | 0.9298268 | 0.01320356 |  |  | 446760 | 0.915182 | 0.8678712 | 0.01579758 | 0.929773 | 0.00670414 | 0.92978 | 0.007784036 |  |  | 404560 | 0.8179875 | 0.7035679 | 0.01029979 | 0.8112386 | 0.005522884 | 0.8112365 | 0.006553622
|  |  | 18372 | 0.9932742 | 0.9994305 | 0.00057802 | 0.9999491 | 0.09948018 | 0.9999448 | 0.1052273 |  |  | 80646 | 0.9812694 | 0.9866385 | 0.0009748099 | 0.9787442 | 0.005288693 | 0.9787395 | 0.00506955 |  |  | 7710 | 0.8956577 | 0.9669992 | 0.004502634 | 0.9052511 | 0.005681811 | 0.9052547 | 0.007122674 |  |  | 146280 | 0.9228895 | 0.9150489 | 0.006823549 | 0.9299673 | 0.007455884 | 0.9299736 | 0.01320053 |  |  | 447060 | 0.915182 | 0.8678712 | 0.01579758 | 0.9298401 | 0.006703384 | 0.9298471 | 0.007782342 |  |  | 404860 | 0.820163 | 0.7035679 | 0.01029979 | 0.8112886 | 0.005522981 | 0.8112865 | 0.006551924
|  |  | 18492 | 0.9950662 | 0.9994305 | 0.00057802 | 0.9999492 | 0.09948019 | 0.9999449 | 0.1052273 |  |  | 80946 | 0.9812694 | 0.9866385 | 0.0009748099 | 0.9787921 | 0.005291944 | 0.9787874 | 0.005072778 |  |  | 7715 | 0.8956577 | 0.9669994 | 0.004502632 | 0.9052536 | 0.005681848 | 0.9052572 | 0.007122701 |  |  | 146580 | 0.924571 | 0.9150489 | 0.006823549 | 0.9301137 | 0.007459242 | 0.9301199 | 0.01319748 |  |  | 447360 | 0.915182 | 0.8678712 | 0.01579758 | 0.9299071 | 0.006702628 | 0.9299141 | 0.007780647 |  |  | 405160 | 0.8179875 | 0.7035679 | 0.01029979 | 0.8113386 | 0.005523076 | 0.8113364 | 0.006550228
|  |  | 18612 | 0.9932742 | 0.9994305 | 0.00057802 | 0.9999493 | 0.0994802 | 0.9999449 | 0.1052273 |  |  | 81246 | 0.9831903 | 0.9866385 | 0.0009748099 | 0.9788399 | 0.005295166 | 0.9788351 | 0.00507598 |  |  | 7720 | 0.8956577 | 0.9669995 | 0.004502629 | 0.9052561 | 0.005681885 | 0.9052597 | 0.007122729 |  |  | 146880 | 0.9228895 | 0.9150489 | 0.006823549 | 0.9302596 | 0.007462589 | 0.9302659 | 0.01319441 |  |  | 447660 | 0.9062302 | 0.8678712 | 0.01579758 | 0.929974 | 0.006701871 | 0.9299811 | 0.007778952 |  |  | 405460 | 0.820163 | 0.7035679 | 0.01029979 | 0.8113885 | 0.005523172 | 0.8113863 | 0.006548534
|  |  | 18732 | 0.9950662 | 0.9994305 | 0.00057802 | 0.9999494 | 0.09948021 | 0.999945 | 0.1052273 |  |  | 104646 | 0.9831903 | 0.9866385 | 0.0009748099 | 0.9822006 | 0.005462942 | 0.9821935 | 0.005253576 |  |  | 7725 | 0.8967368 | 0.9669997 | 0.004502627 | 0.9052586 | 0.005681922 | 0.9052622 | 0.007122757 |  |  | 147180 | 0.9262524 | 0.9150489 | 0.006823549 | 0.9304052 | 0.007465925 | 0.9304114 | 0.01319132 |  |  | 447960 | 0.9084681 | 0.8678712 | 0.01579758 | 0.9300409 | 0.006701114 | 0.9300479 | 0.007777257 |  |  | 405760 | 0.820163 | 0.7035679 | 0.01029979 | 0.8114382 | 0.005523268 | 0.8114361 | 0.006546841
|  |  | 18852 | 0.9932742 | 0.9994305 | 0.00057802 | 0.9999494 | 0.09948022 | 0.9999451 | 0.1052273 |  |  | 104946 | 0.9822299 | 0.9866385 | 0.0009748099 | 0.9822393 | 0.005464131 | 0.9822322 | 0.005255019 |  |  | 7730 | 0.8956577 | 0.9669998 | 0.004502624 | 0.905261 | 0.00568196 | 0.9052647 | 0.007122785 |  |  | 147480 | 0.921208 | 0.9150489 | 0.006823549 | 0.9305503 | 0.007469251 | 0.9305566 | 0.0131882 |  |  | 448260 | 0.9084681 | 0.8678712 | 0.01579758 | 0.9301077 | 0.006700356 | 0.9301147 | 0.007775561 |  |  | 406060 | 0.8114612 | 0.7035679 | 0.01029979 | 0.8114879 | 0.005523363 | 0.8114858 | 0.00654515
|  |  | 18972 | 0.9941702 | 0.9994305 | 0.00057802 | 0.9999495 | 0.09948022 | 0.9999451 | 0.1052273 |  |  | 105246 | 0.9831903 | 0.9866385 | 0.0009748099 | 0.9822779 | 0.005465299 | 0.9822708 | 0.005256443 |  |  | 7735 | 0.8956577 | 0.967 | 0.004502622 | 0.9052635 | 0.005681997 | 0.9052672 | 0.007122813 |  |  | 147780 | 0.924571 | 0.9150489 | 0.006823549 | 0.9306951 | 0.007472566 | 0.9307013 | 0.01318506 |  |  | 448560 | 0.9107061 | 0.8678712 | 0.01579758 | 0.9301744 | 0.006699597 | 0.9301814 | 0.007773864 |  |  | 406360 | 0.8223384 | 0.7035679 | 0.01029979 | 0.8115376 | 0.005523458 | 0.8115354 | 0.006543461
|  |  | 19092 | 0.9932742 | 0.9994305 | 0.00057802 | 0.9999495 | 0.09948023 | 0.9999452 | 0.1052273 |  |  | 105546 | 0.9831903 | 0.9866385 | 0.0009748099 | 0.9823164 | 0.005466445 | 0.9823093 | 0.005257848 |  |  | 7740 | 0.8956577 | 0.9670001 | 0.004502619 | 0.905266 | 0.005682034 | 0.9052696 | 0.007122841 |  |  | 148080 | 0.9228895 | 0.9150489 | 0.006823549 | 0.9308394 | 0.00747587 | 0.9308457 | 0.01318189 |  |  | 448860 | 0.9107061 | 0.8678712 | 0.01579758 | 0.930241 | 0.006698838 | 0.930248 | 0.007772166 |  |  | 406660 | 0.8179875 | 0.7035679 | 0.01029979 | 0.8115871 | 0.005523553 | 0.8115849 | 0.006541773
|  |  | 19212 | 0.9941702 | 0.9994305 | 0.00057802 | 0.9999496 | 0.09948024 | 0.9999452 | 0.1052273 |  |  | 105846 | 0.9831903 | 0.9866385 | 0.0009748099 | 0.9823549 | 0.00546757 | 0.9823477 | 0.005259234 |  |  | 7745 | 0.8956577 | 0.9670003 | 0.004502617 | 0.9052685 | 0.005682071 | 0.9052721 | 0.007122869 |  |  | 148380 | 0.9228895 | 0.9150489 | 0.006823549 | 0.9309834 | 0.007479163 | 0.9309897 | 0.01317871 |  |  | 449160 | 0.9084681 | 0.8678712 | 0.01579758 | 0.9303076 | 0.006698079 | 0.9303146 | 0.007770468 |  |  | 406960 | 0.8179875 | 0.7035679 | 0.01029979 | 0.8116366 | 0.005523647 | 0.8116343 | 0.006540087
|  |  | 19332 | 0.9941702 | 0.9994305 | 0.00057802 | 0.9999496 | 0.09948024 | 0.9999453 | 0.1052273 |  |  | 106146 | 0.9851113 | 0.9866385 | 0.0009748099 | 0.9823932 | 0.005468674 | 0.9823859 | 0.005260602 |  |  | 7750 | 0.8967368 | 0.9670004 | 0.004502615 | 0.905271 | 0.005682108 | 0.9052746 | 0.007122897 |  |  | 148680 | 0.9228895 | 0.9150489 | 0.006823549 | 0.931127 | 0.007482446 | 0.9311332 | 0.0131755 |  |  | 449460 | 0.9084681 | 0.8678712 | 0.01579758 | 0.9303741 | 0.006697319 | 0.9303811 | 0.00776877 |  |  | 407260 | 0.8223384 | 0.7035679 | 0.01029979 | 0.8116859 | 0.005523742 | 0.8116837 | 0.006538403
|  |  | 19452 | 0.9932742 | 0.9994305 | 0.00057802 | 0.9999497 | 0.09948025 | 0.9999453 | 0.1052274 |  |  | 106446 | 0.9841508 | 0.9866385 | 0.0009748099 | 0.9824314 | 0.005469756 | 0.9824241 | 0.005261952 |  |  | 7755 | 0.8956577 | 0.9670005 | 0.004502612 | 0.9052735 | 0.005682146 | 0.9052771 | 0.007122925 |  |  | 148980 | 0.9228895 | 0.9150489 | 0.006823549 | 0.9312702 | 0.007485718 | 0.9312764 | 0.01317228 |  |  | 449760 | 0.912944 | 0.8678712 | 0.01579758 | 0.9304405 | 0.006696559 | 0.9304475 | 0.00776707 |  |  | 407560 | 0.820163 | 0.7035679 | 0.01029979 | 0.8117352 | 0.005523836 | 0.811733 | 0.00653672
|  |  | 19572 | 0.9923783 | 0.9994305 | 0.00057802 | 0.9999497 | 0.09948025 | 0.9999453 | 0.1052274 |  |  | 106746 | 0.9851113 | 0.9866385 | 0.0009748099 | 0.9824695 | 0.005470818 | 0.9824622 | 0.005263283 |  |  | 7760 | 0.8967368 | 0.9670007 | 0.00450261 | 0.905276 | 0.005682183 | 0.9052796 | 0.007122953 |  |  | 149280 | 0.9228895 | 0.9150489 | 0.006823549 | 0.931413 | 0.007488979 | 0.9314192 | 0.01316903 |  |  | 450060 | 0.915182 | 0.8678712 | 0.01579758 | 0.9305068 | 0.006695798 | 0.9305138 | 0.00776537 |  |  | 407860 | 0.8245138 | 0.7035679 | 0.01029979 | 0.8117844 | 0.00552393 | 0.8117822 | 0.006535039
|  |  | 19692 | 0.9941702 | 0.9994305 | 0.00057802 | 0.9999497 | 0.09948026 | 0.9999454 | 0.1052274 |  |  | 107046 | 0.9851113 | 0.9866385 | 0.0009748099 | 0.9825075 | 0.005471859 | 0.9825002 | 0.005264596 |  |  | 7765 | 0.8978158 | 0.9670008 | 0.004502608 | 0.9052785 | 0.00568222 | 0.9052821 | 0.007122981 |  |  | 149580 | 0.921208 | 0.9150489 | 0.006823549 | 0.9315554 | 0.007492231 | 0.9315616 | 0.01316576 |  |  | 450360 | 0.912944 | 0.8678712 | 0.01579758 | 0.9305731 | 0.006695036 | 0.93058 | 0.00776367 |  |  | 408160 | 0.8158121 | 0.7035679 | 0.01029979 | 0.8118336 | 0.005524023 | 0.8118313 | 0.00653336
|  |  | 19812 | 0.9932742 | 0.9994305 | 0.00057802 | 0.9999498 | 0.09948026 | 0.9999454 | 0.1052274 |  |  | 107346 | 0.9851113 | 0.9866385 | 0.0009748099 | 0.9825454 | 0.005472878 | 0.9825381 | 0.005265891 |  |  | 7770 | 0.8967368 | 0.967001 | 0.004502606 | 0.905281 | 0.005682258 | 0.9052846 | 0.007123009 |  |  | 149880 | 0.924571 | 0.9150489 | 0.006823549 | 0.9316974 | 0.007495471 | 0.9317036 | 0.01316247 |  |  | 450660 | 0.9107061 | 0.8678712 | 0.01579758 | 0.9306393 | 0.006694274 | 0.9306462 | 0.007761969 |  |  | 408460 | 0.8179875 | 0.7035679 | 0.01029979 | 0.8118826 | 0.005524117 | 0.8118803 | 0.006531683
|  |  | 19932 | 0.9941702 | 0.9994305 | 0.00057802 | 0.9999498 | 0.09948027 | 0.9999454 | 0.1052274 |  |  | 107646 | 0.9841508 | 0.9866385 | 0.0009748099 | 0.9825832 | 0.005473877 | 0.9825759 | 0.005267168 |  |  | 7775 | 0.8956577 | 0.9670011 | 0.004502604 | 0.9052834 | 0.005682295 | 0.9052871 | 0.007123037 |  |  | 150180 | 0.924571 | 0.9150489 | 0.006823549 | 0.931839 | 0.007498701 | 0.9318452 | 0.01315915 |  |  | 450960 | 0.912944 | 0.8678712 | 0.01579758 | 0.9307054 | 0.006693512 | 0.9307123 | 0.007760267 |  |  | 408760 | 0.820163 | 0.7035679 | 0.01029979 | 0.8119316 | 0.00552421 | 0.8119293 | 0.006530007
|  |  | 20052 | 0.9941702 | 0.9994305 | 0.00057802 | 0.9999498 | 0.09948027 | 0.9999454 | 0.1052274 |  |  | 107946 | 0.9831903 | 0.9866385 | 0.0009748099 | 0.9826209 | 0.005474856 | 0.9826136 | 0.005268427 |  |  | 7780 | 0.8956577 | 0.9670012 | 0.004502601 | 0.9052859 | 0.005682333 | 0.9052896 | 0.007123065 |  |  | 150480 | 0.9279339 | 0.9150489 | 0.006823549 | 0.9319802 | 0.007501921 | 0.9319865 | 0.01315582 |  |  | 451260 | 0.915182 | 0.8678712 | 0.01579758 | 0.9307714 | 0.006692749 | 0.9307783 | 0.007758565 |  |  | 409060 | 0.8266893 | 0.7035679 | 0.01029979 | 0.8119805 | 0.005524303 | 0.8119781 | 0.006528332
|  |  | 20172 | 0.9950662 | 0.9994305 | 0.00057802 | 0.9999498 | 0.09948027 | 0.9999455 | 0.1052274 |  |  | 108246 | 0.9822299 | 0.9866385 | 0.0009748099 | 0.9826585 | 0.005475814 | 0.9826512 | 0.005269667 |  |  | 7785 | 0.8956577 | 0.9670014 | 0.004502599 | 0.9052884 | 0.00568237 | 0.905292 | 0.007123093 |  |  | 150780 | 0.9262524 | 0.9150489 | 0.006823549 | 0.9321211 | 0.00750513 | 0.9321273 | 0.01315247 |  |  | 451560 | 0.9107061 | 0.8678712 | 0.01579758 | 0.9308374 | 0.006691986 | 0.9308443 | 0.007756863 |  |  | 409360 | 0.820163 | 0.7035679 | 0.01029979 | 0.8120293 | 0.005524396 | 0.8120269 | 0.00652666
|  |  | 20292 | 0.9941702 | 0.9994305 | 0.00057802 | 0.9999499 | 0.09948028 | 0.9999455 | 0.1052274 |  |  | 108546 | 0.980309 | 0.9866385 | 0.0009748099 | 0.982696 | 0.005476751 | 0.9826886 | 0.005270891 |  |  | 7790 | 0.8945787 | 0.9670015 | 0.004502597 | 0.9052909 | 0.005682407 | 0.9052945 | 0.007123121 |  |  | 151080 | 0.924571 | 0.9150489 | 0.006823549 | 0.9322616 | 0.007508329 | 0.9322678 | 0.0131491 |  |  | 451860 | 0.912944 | 0.8678712 | 0.01579758 | 0.9309032 | 0.006691222 | 0.9309102 | 0.007755159 |  |  | 409660 | 0.8136366 | 0.7035679 | 0.01029979 | 0.812078 | 0.005524489 | 0.8120756 | 0.006524989
|  |  | 20412 | 0.9932742 | 0.9994305 | 0.00057802 | 0.9999499 | 0.09948028 | 0.9999455 | 0.1052274 |  |  | 108846 | 0.9822299 | 0.9866385 | 0.0009748099 | 0.9827334 | 0.005477668 | 0.982726 | 0.005272096 |  |  | 7795 | 0.8956577 | 0.9670016 | 0.004502595 | 0.9052934 | 0.005682445 | 0.905297 | 0.00712315 |  |  | 151380 | 0.9262524 | 0.9150489 | 0.006823549 | 0.9324016 | 0.007511518 | 0.9324079 | 0.0131457 |  |  | 452160 | 0.9107061 | 0.8678712 | 0.01579758 | 0.930969 | 0.006690458 | 0.930976 | 0.007753455 |  |  | 409960 | 0.8179875 | 0.7035679 | 0.01029979 | 0.8121266 | 0.005524581 | 0.8121242 | 0.00652332
|  |  | 20532 | 0.9941702 | 0.9994305 | 0.00057802 | 0.9999499 | 0.09948028 | 0.9999455 | 0.1052274 |  |  | 109146 | 0.9812694 | 0.9866385 | 0.0009748099 | 0.9827707 | 0.005478565 | 0.9827633 | 0.005273284 |  |  | 7800 | 0.8967368 | 0.9670018 | 0.004502593 | 0.9052959 | 0.005682482 | 0.9052995 | 0.007123178 |  |  | 151680 | 0.9262524 | 0.9150489 | 0.006823549 | 0.9325414 | 0.007514696 | 0.9325476 | 0.01314229 |  |  | 452460 | 0.9107061 | 0.8678712 | 0.01579758 | 0.9310348 | 0.006689693 | 0.9310417 | 0.007751751 |  |  | 410260 | 0.8179875 | 0.7035679 | 0.01029979 | 0.8121752 | 0.005524673 | 0.8121728 | 0.006521653
|  |  | 20652 | 0.9959621 | 0.9994305 | 0.00057802 | 0.9999499 | 0.09948028 | 0.9999455 | 0.1052274 |  |  | 109446 | 0.980309 | 0.9866385 | 0.0009748099 | 0.9828079 | 0.005479442 | 0.9828005 | 0.005274454 |  |  | 7805 | 0.8967368 | 0.9670019 | 0.004502591 | 0.9052984 | 0.00568252 | 0.905302 | 0.007123206 |  |  | 151980 | 0.9279339 | 0.9150489 | 0.006823549 | 0.9326807 | 0.007517865 | 0.9326869 | 0.01313885 |  |  | 452760 | 0.912944 | 0.8678712 | 0.01579758 | 0.9311004 | 0.006688928 | 0.9311073 | 0.007750046 |  |  | 410560 | 0.820163 | 0.7035679 | 0.01029979 | 0.8122236 | 0.005524765 | 0.8122213 | 0.006519987
|  |  | 20772 | 0.9932742 | 0.9994305 | 0.00057802 | 0.9999499 | 0.09948028 | 0.9999456 | 0.1052274 |  |  | 109746 | 0.980309 | 0.9866385 | 0.0009748099 | 0.982845 | 0.005480299 | 0.9828376 | 0.005275607 |  |  | 7810 | 0.8967368 | 0.967002 | 0.004502589 | 0.9053009 | 0.005682557 | 0.9053045 | 0.007123234 |  |  | 152280 | 0.9279339 | 0.9150489 | 0.006823549 | 0.9328196 | 0.007521023 | 0.9328258 | 0.0131354 |  |  | 453060 | 0.9062302 | 0.8678712 | 0.01579758 | 0.931166 | 0.006688163 | 0.9311729 | 0.007748341 |  |  | 410860 | 0.8179875 | 0.7035679 | 0.01029979 | 0.812272 | 0.005524857 | 0.8122696 | 0.006518323
|  |  | 20892 | 0.9932742 | 0.9994305 | 0.00057802 | 0.99995 | 0.09948029 | 0.9999456 | 0.1052274 |  |  | 110046 | 0.9831903 | 0.9866385 | 0.0009748099 | 0.9828821 | 0.005481136 | 0.9828746 | 0.005276742 |  |  | 7815 | 0.8956577 | 0.9670022 | 0.004502587 | 0.9053034 | 0.005682595 | 0.905307 | 0.007123262 |  |  | 152580 | 0.9279339 | 0.9150489 | 0.006823549 | 0.9329582 | 0.00752417 | 0.9329644 | 0.01313193 |  |  | 453360 | 0.9084681 | 0.8678712 | 0.01579758 | 0.9312315 | 0.006687397 | 0.9312384 | 0.007746635 |  |  | 411160 | 0.8158121 | 0.7035679 | 0.01029979 | 0.8123204 | 0.005524949 | 0.8123179 | 0.00651666
|  |  | 21012 | 0.9941702 | 0.9994305 | 0.00057802 | 0.99995 | 0.09948029 | 0.9999456 | 0.1052274 |  |  | 110346 | 0.9812694 | 0.9866385 | 0.0009748099 | 0.982919 | 0.005481953 | 0.9829115 | 0.00527786 |  |  | 7820 | 0.8967368 | 0.9670023 | 0.004502585 | 0.9053058 | 0.005682632 | 0.9053095 | 0.00712329 |  |  | 152880 | 0.9279339 | 0.9150489 | 0.006823549 | 0.9330964 | 0.007527308 | 0.9331026 | 0.01312844 |  |  | 453660 | 0.912944 | 0.8678712 | 0.01579758 | 0.9312969 | 0.00668663 | 0.9313038 | 0.007744928 |  |  | 411460 | 0.8245138 | 0.7035679 | 0.01029979 | 0.8123686 | 0.00552504 | 0.8123661 | 0.006515
|  |  | 21132 | 0.9941702 | 0.9994305 | 0.00057802 | 0.99995 | 0.09948029 | 0.9999456 | 0.1052274 |  |  | 110646 | 0.9812694 | 0.9866385 | 0.0009748099 | 0.9829558 | 0.005482751 | 0.9829483 | 0.005278961 |  |  | 7825 | 0.8956577 | 0.9670024 | 0.004502584 | 0.9053083 | 0.00568267 | 0.9053119 | 0.007123319 |  |  | 153180 | 0.9262524 | 0.9150489 | 0.006823549 | 0.9332342 | 0.007530436 | 0.9332404 | 0.01312493 |  |  | 453960 | 0.9174199 | 0.8678712 | 0.01579758 | 0.9313623 | 0.006685864 | 0.9313692 | 0.007743221 |  |  | 411760 | 0.820163 | 0.7035679 | 0.01029979 | 0.8124167 | 0.005525132 | 0.8124143 | 0.006513341
|  |  | 21252 | 0.9950662 | 0.9994305 | 0.00057802 | 0.99995 | 0.09948029 | 0.9999456 | 0.1052274 |  |  | 110946 | 0.9812694 | 0.9866385 | 0.0009748099 | 0.9829925 | 0.005483529 | 0.982985 | 0.005280045 |  |  | 7830 | 0.8967368 | 0.9670026 | 0.004502582 | 0.9053108 | 0.005682708 | 0.9053144 | 0.007123347 |  |  | 153480 | 0.9262524 | 0.9150489 | 0.006823549 | 0.9333716 | 0.007533553 | 0.9333778 | 0.0131214 |  |  | 454260 | 0.912944 | 0.8678712 | 0.01579758 | 0.9314276 | 0.006685096 | 0.9314344 | 0.007741514 |  |  | 412060 | 0.8179875 | 0.7035679 | 0.01029979 | 0.8124648 | 0.005525223 | 0.8124623 | 0.006511684
|  |  | 21372 | 0.9950662 | 0.9994305 | 0.00057802 | 0.99995 | 0.09948029 | 0.9999456 | 0.1052274 |  |  | 111246 | 0.9822299 | 0.9866385 | 0.0009748099 | 0.9830291 | 0.005484287 | 0.9830216 | 0.005281111 |  |  | 7835 | 0.8956577 | 0.9670027 | 0.00450258 | 0.9053133 | 0.005682745 | 0.9053169 | 0.007123375 |  |  | 153780 | 0.9262524 | 0.9150489 | 0.006823549 | 0.9335086 | 0.007536661 | 0.9335149 | 0.01311785 |  |  | 454560 | 0.915182 | 0.8678712 | 0.01579758 | 0.9314928 | 0.006684329 | 0.9314996 | 0.007739806 |  |  | 412360 | 0.8158121 | 0.7035679 | 0.01029979 | 0.8125128 | 0.005525313 | 0.8125103 | 0.006510028
|  |  | 21492 | 0.9950662 | 0.9994305 | 0.00057802 | 0.99995 | 0.09948029 | 0.9999456 | 0.1052274 |  |  | 111546 | 0.9831903 | 0.9866385 | 0.0009748099 | 0.9830656 | 0.005485026 | 0.9830581 | 0.005282161 |  |  | 7840 | 0.8956577 | 0.9670028 | 0.004502578 | 0.9053158 | 0.005682783 | 0.9053194 | 0.007123403 |  |  | 154080 | 0.9279339 | 0.9150489 | 0.006823549 | 0.9336453 | 0.007539758 | 0.9336515 | 0.01311428 |  |  | 454860 | 0.915182 | 0.8678712 | 0.01579758 | 0.9315579 | 0.00668356 | 0.9315647 | 0.007738097 |  |  | 412660 | 0.8158121 | 0.7035679 | 0.01029979 | 0.8125607 | 0.005525404 | 0.8125582 | 0.006508375
|  |  | 21612 | 0.9932742 | 0.9994305 | 0.00057802 | 0.99995 | 0.0994803 | 0.9999456 | 0.1052274 |  |  | 111846 | 0.9822299 | 0.9866385 | 0.0009748099 | 0.9831021 | 0.005485745 | 0.9830945 | 0.005283194 |  |  | 7845 | 0.8956577 | 0.9670029 | 0.004502576 | 0.9053183 | 0.005682821 | 0.9053219 | 0.007123432 |  |  | 154380 | 0.9262524 | 0.9150489 | 0.006823549 | 0.9337816 | 0.007542846 | 0.9337878 | 0.01311069 |  |  | 455160 | 0.9174199 | 0.8678712 | 0.01579758 | 0.9316229 | 0.006682792 | 0.9316298 | 0.007736388 |  |  | 412960 | 0.8158121 | 0.7035679 | 0.01029979 | 0.8126085 | 0.005525494 | 0.812606 | 0.006506723
|  |  | 21732 | 0.9932742 | 0.9994305 | 0.00057802 | 0.99995 | 0.0994803 | 0.9999456 | 0.1052274 |  |  | 112146 | 0.9822299 | 0.9866385 | 0.0009748099 | 0.9831384 | 0.005486446 | 0.9831308 | 0.00528421 |  |  | 7850 | 0.8956577 | 0.9670031 | 0.004502574 | 0.9053208 | 0.005682858 | 0.9053244 | 0.00712346 |  |  | 154680 | 0.924571 | 0.9150489 | 0.006823549 | 0.9339176 | 0.007545924 | 0.9339238 | 0.01310709 |  |  | 455460 | 0.9107061 | 0.8678712 | 0.01579758 | 0.9316879 | 0.006682023 | 0.9316948 | 0.007734679 |  |  | 413260 | 0.820163 | 0.7035679 | 0.01029979 | 0.8126563 | 0.005525585 | 0.8126538 | 0.006505072
|  |  | 21852 | 0.9950662 | 0.9994305 | 0.00057802 | 0.99995 | 0.0994803 | 0.9999457 | 0.1052274 |  |  | 112446 | 0.9822299 | 0.9866385 | 0.0009748099 | 0.9831746 | 0.005487127 | 0.983167 | 0.00528521 |  |  | 7855 | 0.8956577 | 0.9670032 | 0.004502573 | 0.9053233 | 0.005682896 | 0.9053269 | 0.007123488 |  |  | 154980 | 0.9296154 | 0.9150489 | 0.006823549 | 0.9340531 | 0.007548992 | 0.9340593 | 0.01310347 |  |  | 455760 | 0.915182 | 0.8678712 | 0.01579758 | 0.9317528 | 0.006681253 | 0.9317597 | 0.007732969 |  |  | 413560 | 0.8158121 | 0.7035679 | 0.01029979 | 0.8127039 | 0.005525675 | 0.8127014 | 0.006503424
|  |  | 21972 | 0.9941702 | 0.9994305 | 0.00057802 | 0.9999501 | 0.0994803 | 0.9999457 | 0.1052274 |  |  | 112746 | 0.9822299 | 0.9866385 | 0.0009748099 | 0.9832108 | 0.005487789 | 0.9832032 | 0.005286193 |  |  | 7860 | 0.8967368 | 0.9670033 | 0.004502571 | 0.9053257 | 0.005682934 | 0.9053294 | 0.007123516 |  |  | 155280 | 0.9279339 | 0.9150489 | 0.006823549 | 0.9341883 | 0.00755205 | 0.9341945 | 0.01309983 |  |  | 456060 | 0.915182 | 0.8678712 | 0.01579758 | 0.9318177 | 0.006680484 | 0.9318245 | 0.007731258 |  |  | 413860 | 0.8245138 | 0.7035679 | 0.01029979 | 0.8127515 | 0.005525764 | 0.812749 | 0.006501777
|  |  | 22092 | 0.9941702 | 0.9994305 | 0.00057802 | 0.9999501 | 0.0994803 | 0.9999457 | 0.1052274 |  |  | 113046 | 0.9831903 | 0.9866385 | 0.0009748099 | 0.9832468 | 0.005488433 | 0.9832392 | 0.005287159 |  |  | 7865 | 0.8956577 | 0.9670034 | 0.004502569 | 0.9053282 | 0.005682971 | 0.9053318 | 0.007123545 |  |  | 155580 | 0.9279339 | 0.9150489 | 0.006823549 | 0.9343232 | 0.007555098 | 0.9343293 | 0.01309617 |  |  | 456360 | 0.9107061 | 0.8678712 | 0.01579758 | 0.9318824 | 0.006679713 | 0.9318892 | 0.007729547 |  |  | 414160 | 0.8158121 | 0.7035679 | 0.01029979 | 0.812799 | 0.005525854 | 0.8127965 | 0.006500132
|  |  | 22212 | 0.9950662 | 0.9994305 | 0.00057802 | 0.9999501 | 0.0994803 | 0.9999457 | 0.1052274 |  |  | 113346 | 0.9822299 | 0.9866385 | 0.0009748099 | 0.9832827 | 0.005489058 | 0.9832751 | 0.005288109 |  |  | 7870 | 0.8967368 | 0.9670035 | 0.004502568 | 0.9053307 | 0.005683009 | 0.9053343 | 0.007123573 |  |  | 155880 | 0.9279339 | 0.9150489 | 0.006823549 | 0.9344576 | 0.007558136 | 0.9344638 | 0.0130925 |  |  | 456660 | 0.9107061 | 0.8678712 | 0.01579758 | 0.9319471 | 0.006678943 | 0.9319539 | 0.007727836 |  |  | 414460 | 0.820163 | 0.7035679 | 0.01029979 | 0.8128465 | 0.005525943 | 0.8128439 | 0.006498489
|  |  | 22332 | 0.9941702 | 0.9994305 | 0.00057802 | 0.9999501 | 0.0994803 | 0.9999457 | 0.1052274 |  |  | 113646 | 0.9831903 | 0.9866385 | 0.0009748099 | 0.9833186 | 0.005489663 | 0.9833109 | 0.005289042 |  |  | 7875 | 0.8945787 | 0.9670037 | 0.004502566 | 0.9053332 | 0.005683047 | 0.9053368 | 0.007123602 |  |  | 156180 | 0.9279339 | 0.9150489 | 0.006823549 | 0.9345917 | 0.007561165 | 0.9345979 | 0.0130888 |  |  | 456960 | 0.915182 | 0.8678712 | 0.01579758 | 0.9320117 | 0.006678172 | 0.9320185 | 0.007726124 |  |  | 414760 | 0.8179875 | 0.7035679 | 0.01029979 | 0.8128938 | 0.005526033 | 0.8128912 | 0.006496847
|  |  | 22452 | 0.9950662 | 0.9994305 | 0.00057802 | 0.9999501 | 0.0994803 | 0.9999457 | 0.1052274 |  |  | 113946 | 0.9822299 | 0.9866385 | 0.0009748099 | 0.9833543 | 0.005490251 | 0.9833467 | 0.00528996 |  |  | 7880 | 0.8967368 | 0.9670038 | 0.004502564 | 0.9053357 | 0.005683085 | 0.9053393 | 0.00712363 |  |  | 156480 | 0.9279339 | 0.9150489 | 0.006823549 | 0.9347254 | 0.007564184 | 0.9347316 | 0.01308509 |  |  | 457260 | 0.9196579 | 0.8678712 | 0.01579758 | 0.9320763 | 0.0066774 | 0.9320831 | 0.007724412 |  |  | 415060 | 0.8158121 | 0.7035679 | 0.01029979 | 0.8129411 | 0.005526122 | 0.8129385 | 0.006495208
|  |  | 22572 | 0.9950662 | 0.9994305 | 0.00057802 | 0.9999501 | 0.0994803 | 0.9999457 | 0.1052274 |  |  | 114246 | 0.9851113 | 0.9866385 | 0.0009748099 | 0.98339 | 0.00549082 | 0.9833823 | 0.005290861 |  |  | 7885 | 0.8956577 | 0.9670039 | 0.004502563 | 0.9053382 | 0.005683123 | 0.9053418 | 0.007123658 |  |  | 156780 | 0.9279339 | 0.9150489 | 0.006823549 | 0.9348588 | 0.007567194 | 0.9348649 | 0.01308137 |  |  | 457560 | 0.915182 | 0.8678712 | 0.01579758 | 0.9321407 | 0.006676629 | 0.9321475 | 0.007722699 |  |  | 415360 | 0.8245138 | 0.7035679 | 0.01029979 | 0.8129883 | 0.005526211 | 0.8129857 | 0.00649357
|  |  | 22692 | 0.9941702 | 0.9994305 | 0.00057802 | 0.9999501 | 0.0994803 | 0.9999457 | 0.1052274 |  |  | 114546 | 0.9822299 | 0.9866385 | 0.0009748099 | 0.9834256 | 0.00549137 | 0.9834179 | 0.005291746 |  |  | 7890 | 0.8956577 | 0.967004 | 0.004502561 | 0.9053407 | 0.00568316 | 0.9053443 | 0.007123687 |  |  | 157080 | 0.9262524 | 0.9150489 | 0.006823549 | 0.9349918 | 0.007570193 | 0.9349979 | 0.01307762 |  |  | 457860 | 0.912944 | 0.8678712 | 0.01579758 | 0.9322051 | 0.006675856 | 0.9322119 | 0.007720986 |  |  | 415660 | 0.8114612 | 0.7035679 | 0.01029979 | 0.8130354 | 0.005526299 | 0.8130328 | 0.006491933
|  |  | 22812 | 0.9950662 | 0.9994305 | 0.00057802 | 0.9999501 | 0.0994803 | 0.9999457 | 0.1052274 |  |  | 114846 | 0.9831903 | 0.9866385 | 0.0009748099 | 0.983461 | 0.005491902 | 0.9834533 | 0.005292615 |  |  | 7895 | 0.8978158 | 0.9670041 | 0.00450256 | 0.9053431 | 0.005683198 | 0.9053468 | 0.007123715 |  |  | 157380 | 0.9262524 | 0.9150489 | 0.006823549 | 0.9351244 | 0.007573184 | 0.9351306 | 0.01307386 |  |  | 458160 | 0.9218958 | 0.8678712 | 0.01579758 | 0.9322694 | 0.006675084 | 0.9322762 | 0.007719272 |  |  | 415960 | 0.8158121 | 0.7035679 | 0.01029979 | 0.8130824 | 0.005526388 | 0.8130798 | 0.006490299
|  |  | 22932 | 0.9950662 | 0.9994305 | 0.00057802 | 0.9999501 | 0.0994803 | 0.9999457 | 0.1052274 |  |  | 115146 | 0.9822299 | 0.9866385 | 0.0009748099 | 0.9834964 | 0.005492416 | 0.9834887 | 0.005293468 |  |  | 7900 | 0.8967368 | 0.9670043 | 0.004502558 | 0.9053456 | 0.005683236 | 0.9053492 | 0.007123744 |  |  | 157680 | 0.9279339 | 0.9150489 | 0.006823549 | 0.9352567 | 0.007576164 | 0.9352628 | 0.01307009 |  |  | 458460 | 0.915182 | 0.8678712 | 0.01579758 | 0.9323337 | 0.006674311 | 0.9323404 | 0.007717558 |  |  | 416260 | 0.8223384 | 0.7035679 | 0.01029979 | 0.8131294 | 0.005526476 | 0.8131267 | 0.006488666
|  |  | 23052 | 0.9950662 | 0.9994305 | 0.00057802 | 0.9999501 | 0.0994803 | 0.9999457 | 0.1052274 |  |  | 115446 | 0.9822299 | 0.9866385 | 0.0009748099 | 0.9835317 | 0.005492912 | 0.9835239 | 0.005294305 |  |  | 7905 | 0.8988948 | 0.9670044 | 0.004502557 | 0.9053481 | 0.005683274 | 0.9053517 | 0.007123772 |  |  | 157980 | 0.9262524 | 0.9150489 | 0.006823549 | 0.9353886 | 0.007579135 | 0.9353947 | 0.01306629 |  |  | 458760 | 0.915182 | 0.8678712 | 0.01579758 | 0.9323978 | 0.006673537 | 0.9324046 | 0.007715843 |  |  | 416560 | 0.8266893 | 0.7035679 | 0.01029979 | 0.8131762 | 0.005526564 | 0.8131736 | 0.006487035
|  |  | 23172 | 0.9941702 | 0.9994305 | 0.00057802 | 0.9999501 | 0.0994803 | 0.9999457 | 0.1052274 |  |  | 115746 | 0.9831903 | 0.9866385 | 0.0009748099 | 0.9835669 | 0.005493389 | 0.9835591 | 0.005295127 |  |  | 7910 | 0.8956577 | 0.9670045 | 0.004502555 | 0.9053506 | 0.005683312 | 0.9053542 | 0.007123801 |  |  | 158280 | 0.9279339 | 0.9150489 | 0.006823549 | 0.9355201 | 0.007582097 | 0.9355263 | 0.01306248 |  |  | 459060 | 0.915182 | 0.8678712 | 0.01579758 | 0.9324619 | 0.006672764 | 0.9324687 | 0.007714128 |  |  | 416860 | 0.820163 | 0.7035679 | 0.01029979 | 0.813223 | 0.005526652 | 0.8132204 | 0.006485406
|  |  | 23292 | 0.9941702 | 0.9994305 | 0.00057802 | 0.9999501 | 0.09948031 | 0.9999457 | 0.1052274 |  |  | 116046 | 0.9822299 | 0.9866385 | 0.0009748099 | 0.983602 | 0.005493849 | 0.9835942 | 0.005295932 |  |  | 7915 | 0.8967368 | 0.9670046 | 0.004502554 | 0.9053531 | 0.00568335 | 0.9053567 | 0.007123829 |  |  | 158580 | 0.9279339 | 0.9150489 | 0.006823549 | 0.9356513 | 0.007585049 | 0.9356575 | 0.01305866 |  |  | 459360 | 0.9107061 | 0.8678712 | 0.01579758 | 0.9325259 | 0.00667199 | 0.9325327 | 0.007712413 |  |  | 417160 | 0.8158121 | 0.7035679 | 0.01029979 | 0.8132698 | 0.00552674 | 0.8132671 | 0.006483778
|  |  | 23412 | 0.9941702 | 0.9994305 | 0.00057802 | 0.9999501 | 0.09948031 | 0.9999457 | 0.1052274 |  |  | 116346 | 0.9831903 | 0.9866385 | 0.0009748099 | 0.983637 | 0.005494291 | 0.9836292 | 0.005296723 |  |  | 7920 | 0.8967368 | 0.9670047 | 0.004502552 | 0.9053556 | 0.005683388 | 0.9053592 | 0.007123858 |  |  | 158880 | 0.9296154 | 0.9150489 | 0.006823549 | 0.9357821 | 0.007587992 | 0.9357883 | 0.01305481 |  |  | 459660 | 0.9107061 | 0.8678712 | 0.01579758 | 0.9325899 | 0.006671215 | 0.9325966 | 0.007710697 |  |  | 417460 | 0.8158121 | 0.7035679 | 0.01029979 | 0.8133164 | 0.005526827 | 0.8133137 | 0.006482153
|  |  | 23532 | 0.9950662 | 0.9994305 | 0.00057802 | 0.9999501 | 0.09948031 | 0.9999457 | 0.1052274 |  |  | 116646 | 0.9822299 | 0.9866385 | 0.0009748099 | 0.9836719 | 0.005494715 | 0.9836641 | 0.005297497 |  |  | 7925 | 0.8967368 | 0.9670048 | 0.004502551 | 0.9053581 | 0.005683426 | 0.9053617 | 0.007123886 |  |  | 159180 | 0.9279339 | 0.9150489 | 0.006823549 | 0.9359126 | 0.007590925 | 0.9359187 | 0.01305096 |  |  | 459960 | 0.9084681 | 0.8678712 | 0.01579758 | 0.9326538 | 0.00667044 | 0.9326605 | 0.007708981 |  |  | 417760 | 0.820163 | 0.7035679 | 0.01029979 | 0.813363 | 0.005526915 | 0.8133602 | 0.006480529
|  |  | 23652 | 0.9950662 | 0.9994305 | 0.00057802 | 0.9999501 | 0.09948031 | 0.9999457 | 0.1052274 |  |  | 116946 | 0.9831903 | 0.9866385 | 0.0009748099 | 0.9837067 | 0.005495122 | 0.9836989 | 0.005298257 |  |  | 7930 | 0.8967368 | 0.9670049 | 0.004502549 | 0.9053605 | 0.005683464 | 0.9053642 | 0.007123915 |  |  | 159480 | 0.9296154 | 0.9150489 | 0.006823549 | 0.9360427 | 0.007593849 | 0.9360489 | 0.01304708 |  |  | 460260 | 0.912944 | 0.8678712 | 0.01579758 | 0.9327176 | 0.006669665 | 0.9327243 | 0.007707265 |  |  | 418060 | 0.8179875 | 0.7035679 | 0.01029979 | 0.8134095 | 0.005527002 | 0.8134067 | 0.006478907
|  |  | 23772 | 0.9950662 | 0.9994305 | 0.00057802 | 0.9999501 | 0.09948031 | 0.9999457 | 0.1052274 |  |  | 117246 | 0.9822299 | 0.9866385 | 0.0009748099 | 0.9837414 | 0.005495511 | 0.9837336 | 0.005299 |  |  | 7935 | 0.8956577 | 0.967005 | 0.004502548 | 0.905363 | 0.005683502 | 0.9053666 | 0.007123943 |  |  | 159780 | 0.9312969 | 0.9150489 | 0.006823549 | 0.9361725 | 0.007596764 | 0.9361786 | 0.0130432 |  |  | 460560 | 0.9174199 | 0.8678712 | 0.01579758 | 0.9327813 | 0.00666889 | 0.932788 | 0.007705548 |  |  | 418360 | 0.820163 | 0.7035679 | 0.01029979 | 0.8134559 | 0.005527089 | 0.8134531 | 0.006477286
|  |  | 23892 | 0.9950662 | 0.9994305 | 0.00057802 | 0.9999501 | 0.09948031 | 0.9999457 | 0.1052274 |  |  | 117546 | 0.9831903 | 0.9866385 | 0.0009748099 | 0.983776 | 0.005495883 | 0.9837682 | 0.005299729 |  |  | 7940 | 0.8956577 | 0.9670052 | 0.004502547 | 0.9053655 | 0.00568354 | 0.9053691 | 0.007123972 |  |  | 160080 | 0.9279339 | 0.9150489 | 0.006823549 | 0.9363019 | 0.007599669 | 0.936308 | 0.01303929 |  |  | 460860 | 0.912944 | 0.8678712 | 0.01579758 | 0.932845 | 0.006668114 | 0.9328517 | 0.00770383 |  |  | 418660 | 0.8223384 | 0.7035679 | 0.01029979 | 0.8135022 | 0.005527176 | 0.8134994 | 0.006475668
|  |  | 24012 | 0.9941702 | 0.9994305 | 0.00057802 | 0.9999501 | 0.09948031 | 0.9999457 | 0.1052274 |  |  | 117846 | 0.9831903 | 0.9866385 | 0.0009748099 | 0.9838106 | 0.005496237 | 0.9838027 | 0.005300442 |  |  | 7945 | 0.8967368 | 0.9670053 | 0.004502545 | 0.905368 | 0.005683578 | 0.9053716 | 0.007124 |  |  | 160380 | 0.9296154 | 0.9150489 | 0.006823549 | 0.9364309 | 0.007602565 | 0.9364371 | 0.01303537 |  |  | 461160 | 0.915182 | 0.8678712 | 0.01579758 | 0.9329085 | 0.006667337 | 0.9329152 | 0.007702112 |  |  | 418960 | 0.820163 | 0.7035679 | 0.01029979 | 0.8135484 | 0.005527262 | 0.8135457 | 0.006474051
|  |  | 24132 | 0.9932742 | 0.9994305 | 0.00057802 | 0.9999501 | 0.09948031 | 0.9999457 | 0.1052274 |  |  | 118146 | 0.9851113 | 0.9866385 | 0.0009748099 | 0.983845 | 0.005496574 | 0.9838372 | 0.005301141 |  |  | 7950 | 0.8956577 | 0.9670054 | 0.004502544 | 0.9053705 | 0.005683616 | 0.9053741 | 0.007124029 |  |  | 160680 | 0.9296154 | 0.9150489 | 0.006823549 | 0.9365596 | 0.007605452 | 0.9365658 | 0.01303144 |  |  | 461460 | 0.915182 | 0.8678712 | 0.01579758 | 0.932972 | 0.006666561 | 0.9329787 | 0.007700394 |  |  | 419260 | 0.8114612 | 0.7035679 | 0.01029979 | 0.8135946 | 0.005527349 | 0.8135918 | 0.006472436
|  |  | 24252 | 0.9941702 | 0.9994305 | 0.00057802 | 0.9999501 | 0.09948031 | 0.9999457 | 0.1052274 |  |  | 118446 | 0.9841508 | 0.9866385 | 0.0009748099 | 0.9838794 | 0.005496894 | 0.9838715 | 0.005301824 |  |  | 7955 | 0.8978158 | 0.9670055 | 0.004502543 | 0.905373 | 0.005683654 | 0.9053766 | 0.007124057 |  |  | 160980 | 0.9279339 | 0.9150489 | 0.006823549 | 0.936688 | 0.00760833 | 0.9366941 | 0.01302749 |  |  | 461760 | 0.9107061 | 0.8678712 | 0.01579758 | 0.9330355 | 0.006665784 | 0.9330422 | 0.007698676 |  |  | 419560 | 0.8179875 | 0.7035679 | 0.01029979 | 0.8136407 | 0.005527435 | 0.8136379 | 0.006470823
|  |  | 24372 | 0.9932742 | 0.9994305 | 0.00057802 | 0.9999501 | 0.09948031 | 0.9999457 | 0.1052274 |  |  | 118746 | 0.9851113 | 0.9866385 | 0.0009748099 | 0.9839137 | 0.005497197 | 0.9839058 | 0.005302493 |  |  | 7960 | 0.8978158 | 0.9670056 | 0.004502541 | 0.9053755 | 0.005683692 | 0.9053791 | 0.007124086 |  |  | 161280 | 0.9279339 | 0.9150489 | 0.006823549 | 0.936816 | 0.007611198 | 0.9368221 | 0.01302352 |  |  | 462060 | 0.9107061 | 0.8678712 | 0.01579758 | 0.9330988 | 0.006665007 | 0.9331055 | 0.007696957 |  |  | 419860 | 0.8114612 | 0.7035679 | 0.01029979 | 0.8136867 | 0.005527521 | 0.8136839 | 0.006469211
|  |  | 24492 | 0.9941702 | 0.9994305 | 0.00057802 | 0.9999501 | 0.09948031 | 0.9999457 | 0.1052274 |  |  | 119046 | 0.9831903 | 0.9866385 | 0.0009748099 | 0.9839478 | 0.005497483 | 0.9839399 | 0.005303146 |  |  | 7965 | 0.8978158 | 0.9670057 | 0.00450254 | 0.9053779 | 0.005683731 | 0.9053815 | 0.007124115 |  |  | 161580 | 0.924571 | 0.9150489 | 0.006823549 | 0.9369436 | 0.007614058 | 0.9369497 | 0.01301955 |  |  | 462360 | 0.9286096 | 0.8678712 | 0.01579758 | 0.9331621 | 0.006664229 | 0.9331688 | 0.007695238 |  |  | 420160 | 0.8158121 | 0.7035679 | 0.01029979 | 0.8137327 | 0.005527607 | 0.8137298 | 0.006467602
|  |  | 24612 | 0.9950662 | 0.9994305 | 0.00057802 | 0.9999501 | 0.09948031 | 0.9999457 | 0.1052274 |  |  | 119346 | 0.9851113 | 0.9866385 | 0.0009748099 | 0.9839819 | 0.005497752 | 0.983974 | 0.005303785 |  |  | 7970 | 0.8978158 | 0.9670058 | 0.004502539 | 0.9053804 | 0.005683769 | 0.905384 | 0.007124143 |  |  | 161880 | 0.9279339 | 0.9150489 | 0.006823549 | 0.9370709 | 0.007616908 | 0.937077 | 0.01301555 |  |  | 462660 | 0.9218958 | 0.8678712 | 0.01579758 | 0.9332254 | 0.006663451 | 0.933232 | 0.007693518 |  |  | 420460 | 0.8158121 | 0.7035679 | 0.01029979 | 0.8137785 | 0.005527693 | 0.8137757 | 0.006465994
|  |  | 24732 | 0.9950662 | 0.9994305 | 0.00057802 | 0.9999501 | 0.09948031 | 0.9999457 | 0.1052274 |  |  | 119646 | 0.9841508 | 0.9866385 | 0.0009748099 | 0.9840159 | 0.005498004 | 0.984008 | 0.005304409 |  |  | 7975 | 0.8967368 | 0.9670059 | 0.004502538 | 0.9053829 | 0.005683807 | 0.9053865 | 0.007124172 |  |  | 162180 | 0.9312969 | 0.9150489 | 0.006823549 | 0.9371979 | 0.00761975 | 0.937204 | 0.01301155 |  |  | 462960 | 0.912944 | 0.8678712 | 0.01579758 | 0.9332885 | 0.006662673 | 0.9332952 | 0.007691798 |  |  | 420760 | 0.8179875 | 0.7035679 | 0.01029979 | 0.8138243 | 0.005527779 | 0.8138215 | 0.006464388
|  |  | 24852 | 0.9959621 | 0.9994305 | 0.00057802 | 0.9999501 | 0.09948031 | 0.9999457 | 0.1052274 |  |  | 119946 | 0.9831903 | 0.9866385 | 0.0009748099 | 0.9840498 | 0.00549824 | 0.9840419 | 0.005305018 |  |  | 7980 | 0.8967368 | 0.967006 | 0.004502536 | 0.9053854 | 0.005683845 | 0.905389 | 0.007124201 |  |  | 162480 | 0.9312969 | 0.9150489 | 0.006823549 | 0.9373245 | 0.007622582 | 0.9373306 | 0.01300753 |  |  | 463260 | 0.912944 | 0.8678712 | 0.01579758 | 0.9333516 | 0.006661894 | 0.9333582 | 0.007690078 |  |  | 421060 | 0.8223384 | 0.7035679 | 0.01029979 | 0.81387 | 0.005527864 | 0.8138672 | 0.006462783
|  |  | 24972 | 0.9950662 | 0.9994305 | 0.00057802 | 0.9999501 | 0.09948031 | 0.9999457 | 0.1052274 |  |  | 120246 | 0.9831903 | 0.9866385 | 0.0009748099 | 0.9840836 | 0.005498459 | 0.9840757 | 0.005305613 |  |  | 7985 | 0.8967368 | 0.9670061 | 0.004502535 | 0.9053879 | 0.005683883 | 0.9053915 | 0.007124229 |  |  | 162780 | 0.9312969 | 0.9150489 | 0.006823549 | 0.9374508 | 0.007625405 | 0.9374568 | 0.01300349 |  |  | 463560 | 0.915182 | 0.8678712 | 0.01579758 | 0.9334146 | 0.006661115 | 0.9334212 | 0.007688357 |  |  | 421360 | 0.8158121 | 0.7035679 | 0.01029979 | 0.8139157 | 0.00552795 | 0.8139128 | 0.006461181
|  |  | 25092 | 0.9959621 | 0.9994305 | 0.00057802 | 0.9999501 | 0.09948031 | 0.9999457 | 0.1052274 |  |  | 120546 | 0.9831903 | 0.9866385 | 0.0009748099 | 0.9841173 | 0.005498662 | 0.9841094 | 0.005306194 |  |  | 7990 | 0.8978158 | 0.9670062 | 0.004502534 | 0.9053904 | 0.005683922 | 0.905394 | 0.007124258 |  |  | 163080 | 0.9296154 | 0.9150489 | 0.006823549 | 0.9375767 | 0.00762822 | 0.9375828 | 0.01299944 |  |  | 463860 | 0.9174199 | 0.8678712 | 0.01579758 | 0.9334775 | 0.006660336 | 0.9334842 | 0.007686636 |  |  | 421660 | 0.8114612 | 0.7035679 | 0.01029979 | 0.8139612 | 0.005528035 | 0.8139583 | 0.00645958
|  |  | 25212 | 0.9950662 | 0.9994305 | 0.00057802 | 0.9999501 | 0.09948031 | 0.9999457 | 0.1052274 |  |  | 120846 | 0.9831903 | 0.9866385 | 0.0009748099 | 0.984151 | 0.005498848 | 0.984143 | 0.00530676 |  |  | 7995 | 0.8956577 | 0.9670063 | 0.004502533 | 0.9053928 | 0.00568396 | 0.9053964 | 0.007124287 |  |  | 163380 | 0.9296154 | 0.9150489 | 0.006823549 | 0.9377022 | 0.007631025 | 0.9377083 | 0.01299538 |  |  | 464160 | 0.915182 | 0.8678712 | 0.01579758 | 0.9335404 | 0.006659556 | 0.933547 | 0.007684915 |  |  | 421960 | 0.8158121 | 0.7035679 | 0.01029979 | 0.8140067 | 0.00552812 | 0.8140038 | 0.006457982
|  |  | 25332 | 0.9959621 | 0.9994305 | 0.00057802 | 0.9999501 | 0.09948031 | 0.9999457 | 0.1052274 |  |  | 121146 | 0.9831903 | 0.9866385 | 0.0009748099 | 0.9841845 | 0.005499018 | 0.9841765 | 0.005307311 |  |  | 8000 | 0.8945787 | 0.9670064 | 0.004502532 | 0.9053953 | 0.005683998 | 0.9053989 | 0.007124316 |  |  | 163680 | 0.9279339 | 0.9150489 | 0.006823549 | 0.9378275 | 0.007633822 | 0.9378335 | 0.0129913 |  |  | 464460 | 0.9174199 | 0.8678712 | 0.01579758 | 0.9336032 | 0.006658776 | 0.9336098 | 0.007683193 |  |  | 422260 | 0.8158121 | 0.7035679 | 0.01029979 | 0.8140521 | 0.005528204 | 0.8140492 | 0.006456385
|  |  | 25452 | 0.9950662 | 0.9994305 | 0.00057802 | 0.9999501 | 0.09948031 | 0.9999457 | 0.1052274 |  |  | 121446 | 0.9831903 | 0.9866385 | 0.0009748099 | 0.984218 | 0.005499171 | 0.98421 | 0.005307849 |  |  | 8005 | 0.8956577 | 0.9670065 | 0.004502531 | 0.9053978 | 0.005684037 | 0.9054014 | 0.007124344 |  |  | 163980 | 0.9279339 | 0.9150489 | 0.006823549 | 0.9379524 | 0.007636609 | 0.9379584 | 0.01298721 |  |  | 464760 | 0.915182 | 0.8678712 | 0.01579758 | 0.9336659 | 0.006657996 | 0.9336725 | 0.007681471 |  |  | 422560 | 0.8179875 | 0.7035679 | 0.01029979 | 0.8140974 | 0.005528289 | 0.8140945 | 0.006454789
|  |  | 25572 | 0.9950662 | 0.9994305 | 0.00057802 | 0.9999501 | 0.09948031 | 0.9999457 | 0.1052274 |  |  | 121746 | 0.9841508 | 0.9866385 | 0.0009748099 | 0.9842513 | 0.005499309 | 0.9842433 | 0.005308372 |  |  | 8010 | 0.8967368 | 0.9670066 | 0.00450253 | 0.9054003 | 0.005684075 | 0.9054039 | 0.007124373 |  |  | 164280 | 0.9279339 | 0.9150489 | 0.006823549 | 0.9380769 | 0.007639388 | 0.938083 | 0.01298311 |  |  | 465060 | 0.912944 | 0.8678712 | 0.01579758 | 0.9337285 | 0.006657216 | 0.9337351 | 0.007679749 |  |  | 422860 | 0.820163 | 0.7035679 | 0.01029979 | 0.8141427 | 0.005528373 | 0.8141398 | 0.006453196
|  |  | 25692 | 0.9941702 | 0.9994305 | 0.00057802 | 0.9999501 | 0.09948031 | 0.9999457 | 0.1052274 |  |  | 122046 | 0.9831903 | 0.9866385 | 0.0009748099 | 0.9842846 | 0.005499431 | 0.9842766 | 0.005308882 |  |  | 8015 | 0.8967368 | 0.9670067 | 0.004502528 | 0.9054028 | 0.005684113 | 0.9054064 | 0.007124402 |  |  | 164580 | 0.9262524 | 0.9150489 | 0.006823549 | 0.9382011 | 0.007642158 | 0.9382072 | 0.012979 |  |  | 465360 | 0.9174199 | 0.8678712 | 0.01579758 | 0.9337911 | 0.006656435 | 0.9337977 | 0.007678026 |  |  | 423160 | 0.8136366 | 0.7035679 | 0.01029979 | 0.8141879 | 0.005528458 | 0.8141849 | 0.006451605
|  |  | 25812 | 0.9941702 | 0.9994305 | 0.00057802 | 0.9999501 | 0.09948031 | 0.9999457 | 0.1052274 |  |  | 122346 | 0.9841508 | 0.9866385 | 0.0009748099 | 0.9843178 | 0.005499536 | 0.9843098 | 0.005309377 |  |  | 8020 | 0.8967368 | 0.9670068 | 0.004502527 | 0.9054053 | 0.005684152 | 0.9054089 | 0.007124431 |  |  | 164880 | 0.9279339 | 0.9150489 | 0.006823549 | 0.938325 | 0.00764492 | 0.938331 | 0.01297487 |  |  | 465660 | 0.9174199 | 0.8678712 | 0.01579758 | 0.9338536 | 0.006655654 | 0.9338602 | 0.007676303 |  |  | 423460 | 0.8158121 | 0.7035679 | 0.01029979 | 0.814233 | 0.005528542 | 0.81423 | 0.006450015
|  |  | 25932 | 0.9932742 | 0.9994305 | 0.00057802 | 0.9999501 | 0.09948031 | 0.9999457 | 0.1052274 |  |  | 122646 | 0.9841508 | 0.9866385 | 0.0009748099 | 0.9843509 | 0.005499626 | 0.9843429 | 0.005309859 |  |  | 8025 | 0.8988948 | 0.9670069 | 0.004502526 | 0.9054077 | 0.00568419 | 0.9054113 | 0.00712446 |  |  | 165180 | 0.9262524 | 0.9150489 | 0.006823549 | 0.9384485 | 0.007647672 | 0.9384545 | 0.01297073 |  |  | 465960 | 0.9174199 | 0.8678712 | 0.01579758 | 0.933916 | 0.006654872 | 0.9339226 | 0.00767458 |  |  | 423760 | 0.8223384 | 0.7035679 | 0.01029979 | 0.814278 | 0.005528626 | 0.814275 | 0.006448427
|  |  | 26052 | 0.9950662 | 0.9994305 | 0.00057802 | 0.9999501 | 0.09948031 | 0.9999457 | 0.1052274 |  |  | 122946 | 0.9841508 | 0.9866385 | 0.0009748099 | 0.9843839 | 0.0054997 | 0.9843759 | 0.005310326 |  |  | 8030 | 0.8967368 | 0.967007 | 0.004502525 | 0.9054102 | 0.005684228 | 0.9054138 | 0.007124489 |  |  | 165480 | 0.9312969 | 0.9150489 | 0.006823549 | 0.9385717 | 0.007650416 | 0.9385777 | 0.01296657 |  |  | 466260 | 0.915182 | 0.8678712 | 0.01579758 | 0.9339784 | 0.006654091 | 0.933985 | 0.007672857 |  |  | 424060 | 0.8179875 | 0.7035679 | 0.01029979 | 0.814323 | 0.00552871 | 0.81432 | 0.006446841
|  |  | 26172 | 0.9941702 | 0.9994305 | 0.00057802 | 0.9999501 | 0.09948031 | 0.9999457 | 0.1052274 |  |  | 123246 | 0.9831903 | 0.9866385 | 0.0009748099 | 0.9844168 | 0.005499758 | 0.9844088 | 0.00531078 |  |  | 8035 | 0.8967368 | 0.9670071 | 0.004502524 | 0.9054127 | 0.005684267 | 0.9054163 | 0.007124517 |  |  | 165780 | 0.9296154 | 0.9150489 | 0.006823549 | 0.9386946 | 0.007653151 | 0.9387006 | 0.01296241 |  |  | 466560 | 0.9174199 | 0.8678712 | 0.01579758 | 0.9340407 | 0.006653308 | 0.9340472 | 0.007671133 |  |  | 424360 | 0.8179875 | 0.7035679 | 0.01029979 | 0.8143678 | 0.005528793 | 0.8143648 | 0.006445257
|  |  | 26292 | 0.9959621 | 0.9994305 | 0.00057802 | 0.9999501 | 0.09948031 | 0.9999457 | 0.1052274 |  |  | 123546 | 0.9841508 | 0.9866385 | 0.0009748099 | 0.9844497 | 0.005499801 | 0.9844416 | 0.005311221 |  |  | 8040 | 0.8956577 | 0.9670072 | 0.004502523 | 0.9054152 | 0.005684305 | 0.9054188 | 0.007124546 |  |  | 166080 | 0.9312969 | 0.9150489 | 0.006823549 | 0.9388171 | 0.007655878 | 0.9388231 | 0.01295823 |  |  | 466860 | 0.9174199 | 0.8678712 | 0.01579758 | 0.9341029 | 0.006652526 | 0.9341095 | 0.007669409 |  |  | 424660 | 0.8136366 | 0.7035679 | 0.01029979 | 0.8144126 | 0.005528877 | 0.8144096 | 0.006443674
|  |  | 26412 | 0.9950662 | 0.9994305 | 0.00057802 | 0.9999501 | 0.09948031 | 0.9999457 | 0.1052274 |  |  | 123846 | 0.9822299 | 0.9866385 | 0.0009748099 | 0.9844824 | 0.005499828 | 0.9844743 | 0.005311647 |  |  | 8045 | 0.8967368 | 0.9670073 | 0.004502522 | 0.9054177 | 0.005684344 | 0.9054213 | 0.007124575 |  |  | 166380 | 0.9312969 | 0.9150489 | 0.006823549 | 0.9389393 | 0.007658596 | 0.9389453 | 0.01295404 |  |  | 467160 | 0.915182 | 0.8678712 | 0.01579758 | 0.934165 | 0.006651744 | 0.9341716 | 0.007667684 |  |  | 424960 | 0.8179875 | 0.7035679 | 0.01029979 | 0.8144574 | 0.00552896 | 0.8144543 | 0.006442094
|  |  | 26532 | 0.9932742 | 0.9994305 | 0.00057802 | 0.9999501 | 0.09948031 | 0.9999457 | 0.1052274 |  |  | 124146 | 0.9822299 | 0.9866385 | 0.0009748099 | 0.9845151 | 0.00549984 | 0.984507 | 0.005312061 |  |  | 8050 | 0.8978158 | 0.9670074 | 0.004502521 | 0.9054202 | 0.005684382 | 0.9054238 | 0.007124604 |  |  | 166680 | 0.9312969 | 0.9150489 | 0.006823549 | 0.9390611 | 0.007661305 | 0.9390671 | 0.01294983 |  |  | 467460 | 0.9174199 | 0.8678712 | 0.01579758 | 0.9342271 | 0.006650961 | 0.9342337 | 0.00766596 |  |  | 425260 | 0.8136366 | 0.7035679 | 0.01029979 | 0.814502 | 0.005529043 | 0.814499 | 0.006440515
|  |  | 26652 | 0.9950662 | 0.9994305 | 0.00057802 | 0.9999501 | 0.09948031 | 0.9999457 | 0.1052274 |  |  | 124446 | 0.9831903 | 0.9866385 | 0.0009748099 | 0.9845477 | 0.005499837 | 0.9845396 | 0.00531246 |  |  | 8055 | 0.8967368 | 0.9670075 | 0.00450252 | 0.9054226 | 0.005684421 | 0.9054262 | 0.007124633 |  |  | 166980 | 0.9296154 | 0.9150489 | 0.006823549 | 0.9391826 | 0.007664006 | 0.9391886 | 0.01294562 |  |  | 467760 | 0.9218958 | 0.8678712 | 0.01579758 | 0.9342891 | 0.006650178 | 0.9342957 | 0.007664235 |  |  | 425560 | 0.820163 | 0.7035679 | 0.01029979 | 0.8145466 | 0.005529126 | 0.8145435 | 0.006438938
|  |  | 26772 | 0.9959621 | 0.9994305 | 0.00057802 | 0.9999501 | 0.09948031 | 0.9999457 | 0.1052274 |  |  | 124746 | 0.9841508 | 0.9866385 | 0.0009748099 | 0.9845801 | 0.005499819 | 0.984572 | 0.005312847 |  |  | 8060 | 0.8967368 | 0.9670076 | 0.004502519 | 0.9054251 | 0.005684459 | 0.9054287 | 0.007124662 |  |  | 167280 | 0.9312969 | 0.9150489 | 0.006823549 | 0.9393038 | 0.007666699 | 0.9393098 | 0.01294139 |  |  | 468060 | 0.9174199 | 0.8678712 | 0.01579758 | 0.934351 | 0.006649394 | 0.9343576 | 0.007662509 |  |  | 425860 | 0.8179875 | 0.7035679 | 0.01029979 | 0.8145911 | 0.005529209 | 0.814588 | 0.006437363
|  |  | 26892 | 0.9950662 | 0.9994305 | 0.00057802 | 0.9999501 | 0.09948031 | 0.9999457 | 0.1052274 |  |  | 125046 | 0.9822299 | 0.9866385 | 0.0009748099 | 0.9846126 | 0.005499785 | 0.9846044 | 0.00531322 |  |  | 8065 | 0.8967368 | 0.9670077 | 0.004502518 | 0.9054276 | 0.005684498 | 0.9054312 | 0.007124691 |  |  | 167580 | 0.9279339 | 0.9150489 | 0.006823549 | 0.9394247 | 0.007669383 | 0.9394307 | 0.01293715 |  |  | 468360 | 0.915182 | 0.8678712 | 0.01579758 | 0.9344129 | 0.006648611 | 0.9344194 | 0.007660784 |  |  | 426160 | 0.8179875 | 0.7035679 | 0.01029979 | 0.8146355 | 0.005529292 | 0.8146324 | 0.00643579
|  |  | 27012 | 0.9950662 | 0.9994305 | 0.00057802 | 0.9999501 | 0.09948031 | 0.9999457 | 0.1052274 |  |  | 125346 | 0.9831903 | 0.9866385 | 0.0009748099 | 0.9846449 | 0.005499736 | 0.9846367 | 0.00531358 |  |  | 8070 | 0.8978158 | 0.9670078 | 0.004502517 | 0.9054301 | 0.005684537 | 0.9054337 | 0.00712472 |  |  | 167880 | 0.9296154 | 0.9150489 | 0.006823549 | 0.9395452 | 0.007672058 | 0.9395512 | 0.0129329 |  |  | 468660 | 0.915182 | 0.8678712 | 0.01579758 | 0.9344747 | 0.006647827 | 0.9344812 | 0.007659058 |  |  | 426460 | 0.8179875 | 0.7035679 | 0.01029979 | 0.8146799 | 0.005529374 | 0.8146768 | 0.006434218
|  |  | 27132 | 0.9950662 | 0.9994305 | 0.00057802 | 0.9999501 | 0.09948031 | 0.9999457 | 0.1052274 |  |  | 125646 | 0.9831903 | 0.9866385 | 0.0009748099 | 0.9846771 | 0.005499673 | 0.984669 | 0.005313927 |  |  | 8075 | 0.8967368 | 0.9670079 | 0.004502516 | 0.9054326 | 0.005684575 | 0.9054362 | 0.007124749 |  |  | 168180 | 0.9296154 | 0.9150489 | 0.006823549 | 0.9396654 | 0.007674725 | 0.9396714 | 0.01292864 |  |  | 468960 | 0.912944 | 0.8678712 | 0.01579758 | 0.9345364 | 0.006647042 | 0.9345429 | 0.007657332 |  |  | 426760 | 0.8179875 | 0.7035679 | 0.01029979 | 0.8147242 | 0.005529457 | 0.814721 | 0.006432649
|  |  | 27252 | 0.9950662 | 0.9994305 | 0.00057802 | 0.9999501 | 0.09948031 | 0.9999457 | 0.1052274 |  |  | 125946 | 0.9841508 | 0.9866385 | 0.0009748099 | 0.9847092 | 0.005499594 | 0.9847011 | 0.00531426 |  |  | 8080 | 0.8967368 | 0.967008 | 0.004502516 | 0.9054351 | 0.005684614 | 0.9054386 | 0.007124778 |  |  | 168480 | 0.9312969 | 0.9150489 | 0.006823549 | 0.9397853 | 0.007677384 | 0.9397912 | 0.01292437 |  |  | 469260 | 0.915182 | 0.8678712 | 0.01579758 | 0.9345981 | 0.006646258 | 0.9346046 | 0.007655606 |  |  | 427060 | 0.8114612 | 0.7035679 | 0.01029979 | 0.8147684 | 0.005529539 | 0.8147652 | 0.006431081
|  |  | 27372 | 0.9941702 | 0.9994305 | 0.00057802 | 0.9999501 | 0.09948031 | 0.9999457 | 0.1052274 |  |  | 126246 | 0.9841508 | 0.9866385 | 0.0009748099 | 0.9847413 | 0.005499501 | 0.9847332 | 0.005314581 |  |  | 8085 | 0.8967368 | 0.967008 | 0.004502515 | 0.9054375 | 0.005684652 | 0.9054411 | 0.007124807 |  |  | 168780 | 0.9279339 | 0.9150489 | 0.006823549 | 0.9399048 | 0.007680034 | 0.9399108 | 0.01292009 |  |  | 469560 | 0.9174199 | 0.8678712 | 0.01579758 | 0.9346596 | 0.006645473 | 0.9346661 | 0.00765388 |  |  | 427360 | 0.8179875 | 0.7035679 | 0.01029979 | 0.8148125 | 0.005529621 | 0.8148093 | 0.006429515
|  |  | 27492 | 0.9950662 | 0.9994305 | 0.00057802 | 0.9999501 | 0.09948031 | 0.9999457 | 0.1052274 |  |  | 126546 | 0.9841508 | 0.9866385 | 0.0009748099 | 0.9847733 | 0.005499393 | 0.9847651 | 0.005314889 |  |  | 8090 | 0.8978158 | 0.9670081 | 0.004502514 | 0.90544 | 0.005684691 | 0.9054436 | 0.007124836 |  |  | 169080 | 0.9296154 | 0.9150489 | 0.006823549 | 0.940024 | 0.007682676 | 0.94003 | 0.01291579 |  |  | 469860 | 0.9107061 | 0.8678712 | 0.01579758 | 0.9347211 | 0.006644688 | 0.9347276 | 0.007652153 |  |  | 427660 | 0.8179875 | 0.7035679 | 0.01029979 | 0.8148566 | 0.005529703 | 0.8148534 | 0.006427951
|  |  | 27612 | 0.9950662 | 0.9994305 | 0.00057802 | 0.9999501 | 0.09948031 | 0.9999457 | 0.1052274 |  |  | 126846 | 0.9851113 | 0.9866385 | 0.0009748099 | 0.9848052 | 0.005499271 | 0.984797 | 0.005315184 |  |  | 8095 | 0.8956577 | 0.9670082 | 0.004502513 | 0.9054425 | 0.00568473 | 0.9054461 | 0.007124865 |  |  | 169380 | 0.9296154 | 0.9150489 | 0.006823549 | 0.9401429 | 0.00768531 | 0.9401489 | 0.01291149 |  |  | 470160 | 0.9241337 | 0.8678712 | 0.01579758 | 0.9347826 | 0.006643903 | 0.9347891 | 0.007650426 |  |  | 427960 | 0.8136366 | 0.7035679 | 0.01029979 | 0.8149005 | 0.005529785 | 0.8148974 | 0.006426389
|  |  | 27732 | 0.9950662 | 0.9994305 | 0.00057802 | 0.9999501 | 0.09948031 | 0.9999457 | 0.1052274 |  |  | 127146 | 0.9841508 | 0.9866385 | 0.0009748099 | 0.984837 | 0.005499134 | 0.9848288 | 0.005315467 |  |  | 8100 | 0.8967368 | 0.9670083 | 0.004502512 | 0.905445 | 0.005684768 | 0.9054486 | 0.007124894 |  |  | 169680 | 0.9296154 | 0.9150489 | 0.006823549 | 0.9402615 | 0.007687935 | 0.9402674 | 0.01290717 |  |  | 470460 | 0.9174199 | 0.8678712 | 0.01579758 | 0.9348439 | 0.006643117 | 0.9348504 | 0.007648699 |  |  | 428260 | 0.8158121 | 0.7035679 | 0.01029979 | 0.8149444 | 0.005529867 | 0.8149413 | 0.006424828
|  |  | 27852 | 0.9968581 | 0.9994305 | 0.00057802 | 0.9999501 | 0.09948031 | 0.9999457 | 0.1052274 |  |  | 127446 | 0.9841508 | 0.9866385 | 0.0009748099 | 0.9848687 | 0.005498983 | 0.9848605 | 0.005315736 |  |  | 8105 | 0.8978158 | 0.9670084 | 0.004502511 | 0.9054475 | 0.005684807 | 0.9054511 | 0.007124923 |  |  | 169980 | 0.9312969 | 0.9150489 | 0.006823549 | 0.9403797 | 0.007690552 | 0.9403856 | 0.01290284 |  |  | 470760 | 0.912944 | 0.8678712 | 0.01579758 | 0.9349052 | 0.006642332 | 0.9349117 | 0.007646971 |  |  | 428560 | 0.8158121 | 0.7035679 | 0.01029979 | 0.8149883 | 0.005529948 | 0.8149851 | 0.00642327
|  |  | 27972 | 0.9941702 | 0.9994305 | 0.00057802 | 0.9999501 | 0.09948031 | 0.9999457 | 0.1052274 |  |  | 127746 | 0.9851113 | 0.9866385 | 0.0009748099 | 0.9849003 | 0.005498817 | 0.9848921 | 0.005315993 |  |  | 8110 | 0.8956577 | 0.9670085 | 0.00450251 | 0.9054499 | 0.005684846 | 0.9054535 | 0.007124952 |  |  | 170280 | 0.9312969 | 0.9150489 | 0.006823549 | 0.9404976 | 0.007693161 | 0.9405036 | 0.01289851 |  |  | 471060 | 0.9174199 | 0.8678712 | 0.01579758 | 0.9349665 | 0.006641546 | 0.9349729 | 0.007645244 |  |  | 428860 | 0.8179875 | 0.7035679 | 0.01029979 | 0.815032 | 0.00553003 | 0.8150288 | 0.006421713
|  |  | 28092 | 0.9959621 | 0.9994305 | 0.00057802 | 0.9999501 | 0.09948031 | 0.9999457 | 0.1052274 |  |  | 128046 | 0.9851113 | 0.9866385 | 0.0009748099 | 0.9849319 | 0.005498638 | 0.9849237 | 0.005316238 |  |  | 8115 | 0.8967368 | 0.9670086 | 0.00450251 | 0.9054524 | 0.005684885 | 0.905456 | 0.007124981 |  |  | 170580 | 0.9296154 | 0.9150489 | 0.006823549 | 0.9406152 | 0.007695762 | 0.9406211 | 0.01289416 |  |  | 471360 | 0.9218958 | 0.8678712 | 0.01579758 | 0.9350276 | 0.006640759 | 0.9350341 | 0.007643516 |  |  | 429160 | 0.8114612 | 0.7035679 | 0.01029979 | 0.8150757 | 0.005530111 | 0.8150725 | 0.006420159
|  |  | 28212 | 0.9950662 | 0.9994305 | 0.00057802 | 0.9999501 | 0.09948031 | 0.9999457 | 0.1052274 |  |  | 128346 | 0.9860717 | 0.9866385 | 0.0009748099 | 0.9849634 | 0.005498444 | 0.9849551577 | 0.00531647 |  |  | 8120 | 0.8967368 | 0.9670087 | 0.004502509 | 0.9054549 | 0.005684924 | 0.9054585 | 0.00712501 |  |  | 170880 | 0.9312969 | 0.9150489 | 0.006823549 | 0.9407325 | 0.007698354 | 0.9407384 | 0.0128898 |  |  | 471660 | 0.9196579 | 0.8678712 | 0.01579758 | 0.9350887 | 0.006639973 | 0.9350952 | 0.007641788 |  |  | 429460 | 0.8179875 | 0.7035679 | 0.01029979 | 0.8151193 | 0.005530192 | 0.8151161 | 0.006418606
|  |  | 28332 | 0.9941702 | 0.9994305 | 0.00057802 | 0.9999501 | 0.09948031 | 0.9999457 | 0.1052274 |  |  | 128646 | 0.9851113 | 0.9866385 | 0.0009748099 | 0.9849947 | 0.005498236 | 0.9849865 | 0.00531669 |  |  | 8125 | 0.8967368 | 0.9670087 | 0.004502508 | 0.9054574 | 0.005684962 | 0.905461 | 0.007125039 |  |  | 171180 | 0.9312969 | 0.9150489 | 0.006823549 | 0.9408495 | 0.007700939 | 0.9408554 | 0.01288543 |  |  | 471960 | 0.9174199 | 0.8678712 | 0.01579758 | 0.9351497 | 0.006639186 | 0.9351562 | 0.00764006 |  |  | 429760 | 0.8179875 | 0.7035679 | 0.01029979 | 0.8151629 | 0.005530273 | 0.8151596 | 0.006417055
|  |  | 28452 | 0.9950662 | 0.9994305 | 0.00057802 | 0.9999501 | 0.09948031 | 0.9999457 | 0.1052274 |  |  | 128946 | 0.9851113 | 0.9866385 | 0.0009748099 | 0.9850261 | 0.005498014 | 0.9850178 | 0.005316898 |  |  | 8130 | 0.8978158 | 0.9670088 | 0.004502507 | 0.9054599 | 0.005685001 | 0.9054635 | 0.007125069 |  |  | 171480 | 0.9296154 | 0.9150489 | 0.006823549 | 0.9409661 | 0.007703515 | 0.940972 | 0.01288106 |  |  | 472260 | 0.9174199 | 0.8678712 | 0.01579758 | 0.9352107 | 0.006638399 | 0.9352171 | 0.007638331 |  |  | 430060 | 0.8136366 | 0.7035679 | 0.01029979 | 0.8152064 | 0.005530354 | 0.8152031 | 0.006415506
|  |  | 28572 | 0.9950662 | 0.9994305 | 0.00057802 | 0.9999501 | 0.09948031 | 0.9999457 | 0.1052274 |  |  | 129246 | 0.9851113 | 0.9866385 | 0.0009748099 | 0.9850573 | 0.005497778 | 0.985049 | 0.005317093 |  |  | 8135 | 0.8967368 | 0.9670089 | 0.004502506 | 0.9054623 | 0.00568504 | 0.9054659 | 0.007125098 |  |  | 171780 | 0.9329784 | 0.9150489 | 0.006823549 | 0.9410824 | 0.007706084 | 0.9410883 | 0.01287667 |  |  | 472560 | 0.9218958 | 0.8678712 | 0.01579758 | 0.9352716 | 0.006637612 | 0.935278 | 0.007636602 |  |  | 430360 | 0.8114612 | 0.7035679 | 0.01029979 | 0.8152498 | 0.005530434 | 0.8152465 | 0.006413958
|  |  | 28692 | 0.9959621 | 0.9994305 | 0.00057802 | 0.9999501 | 0.09948031 | 0.9999457 | 0.1052274 |  |  | 129546 | 0.9860717 | 0.9866385 | 0.0009748099 | 0.9850884 | 0.005497528 | 0.9850802 | 0.005317276 |  |  | 8140 | 0.8978158 | 0.967009 | 0.004502506 | 0.9054648 | 0.005685079 | 0.9054684 | 0.007125127 |  |  | 172080 | 0.9296154 | 0.9150489 | 0.006823549 | 0.9411984 | 0.007708644 | 0.9412043 | 0.01287227 |  |  | 472860 | 0.9174199 | 0.8678712 | 0.01579758 | 0.9353324 | 0.006636825 | 0.9353388 | 0.007634874 |  |  | 430660 | 0.8158121 | 0.7035679 | 0.01029979 | 0.8152931 | 0.005530515 | 0.8152898 | 0.006412413
|  |  | 28812 | 0.9950662 | 0.9994305 | 0.00057802 | 0.9999501 | 0.09948031 | 0.9999457 | 0.1052274 |  |  | 129846 | 0.9841508 | 0.9866385 | 0.0009748099 | 0.9851195 | 0.005497265 | 0.9851112 | 0.005317447 |  |  | 8145 | 0.8956577 | 0.9670091 | 0.004502505 | 0.9054673 | 0.005685118 | 0.9054709 | 0.007125156 |  |  | 172380 | 0.9312969 | 0.9150489 | 0.006823549 | 0.9413141 | 0.007711196 | 0.94132 | 0.01286787 |  |  | 473160 | 0.9196579 | 0.8678712 | 0.01579758 | 0.9353931 | 0.006636037 | 0.9353995 | 0.007633145 |  |  | 430960 | 0.8179875 | 0.7035679 | 0.01029979 | 0.8153363 | 0.005530595 | 0.815333 | 0.006410869
|  |  | 28932 | 0.9950662 | 0.9994305 | 0.00057802 | 0.9999501 | 0.09948031 | 0.9999457 | 0.1052274 |  |  | 130146 | 0.9860717 | 0.9866385 | 0.0009748099 | 0.9851504 | 0.005496988 | 0.9851422 | 0.005317606 |  |  | 8150 | 0.8967368 | 0.9670092 | 0.004502504 | 0.9054698 | 0.005685157 | 0.9054734 | 0.007125185 |  |  | 172680 | 0.9312969 | 0.9150489 | 0.006823549 | 0.9414295 | 0.007713741 | 0.9414353 | 0.01286345 |  |  | 473460 | 0.9218958 | 0.8678712 | 0.01579758 | 0.9354538 | 0.006635249 | 0.9354602 | 0.007631415 |  |  | 431260 | 0.8136366 | 0.7035679 | 0.01029979 | 0.8153795 | 0.005530675 | 0.8153762 | 0.006409328
|  |  | 29052 | 0.9950662 | 0.9994305 | 0.00057802 | 0.9999501 | 0.09948031 | 0.9999457 | 0.1052274 |  |  | 130446 | 0.9851113 | 0.9866385 | 0.0009748099 | 0.9851813 | 0.005496698 | 0.9851731 | 0.005317753 |  |  | 8155 | 0.8978158 | 0.9670092 | 0.004502503 | 0.9054723 | 0.005685196 | 0.9054759 | 0.007125215 |  |  | 172980 | 0.9296154 | 0.9150489 | 0.006823549 | 0.9415445 | 0.007716277 | 0.9415504 | 0.01285903 |  |  | 473760 | 0.9196579 | 0.8678712 | 0.01579758 | 0.9355144 | 0.006634461 | 0.9355208 | 0.007629686 |  |  | 431560 | 0.8049348 | 0.7035679 | 0.01029979 | 0.8154226 | 0.005530755 | 0.8154193 | 0.006407788
|  |  | 29172 | 0.9959621 | 0.9994305 | 0.00057802 | 0.9999501 | 0.09948031 | 0.9999457 | 0.1052274 |  |  | 130746 | 0.9860717 | 0.9866385 | 0.0009748099 | 0.9852121 | 0.005496394 | 0.9852039 | 0.005317889 |  |  | 8160 | 0.8967368 | 0.9670093 | 0.004502503 | 0.9054748 | 0.005685235 | 0.9054783 | 0.007125244 |  |  | 173280 | 0.9296154 | 0.9150489 | 0.006823549 | 0.9416592 | 0.007718806 | 0.9416651 | 0.01285459 |  |  | 474060 | 0.9174199 | 0.8678712 | 0.01579758 | 0.9355749 | 0.006633673 | 0.9355813 | 0.007627956 |  |  | 431860 | 0.8092857 | 0.7035679 | 0.01029979 | 0.8154657 | 0.005530835 | 0.8154623 | 0.00640625
|  |  | 29292 | 0.9941702 | 0.9994305 | 0.00057802 | 0.9999501 | 0.09948031 | 0.9999457 | 0.1052274 |  |  | 131046 | 0.9841508 | 0.9866385 | 0.0009748099 | 0.9852429 | 0.005496077 | 0.9852346 | 0.005318012 |  |  | 8220 | 0.8978158 | 0.9670103 | 0.004502495 | 0.9055045 | 0.005685703 | 0.9055081 | 0.007125596 |  |  | 173580 | 0.9296154 | 0.9150489 | 0.006823549 | 0.9417737 | 0.007721326 | 0.9417795 | 0.01285015 |  |  | 474360 | 0.9174199 | 0.8678712 | 0.01579758 | 0.9356354 | 0.006632885 | 0.9356417 | 0.007626227 |  |  | 432160 | 0.8179875 | 0.7035679 | 0.01029979 | 0.8155086 | 0.005530915 | 0.8155053 | 0.006404714
|  |  | 29412 | 0.9950662 | 0.9994305 | 0.00057802 | 0.9999501 | 0.09948031 | 0.9999457 | 0.1052274 |  |  | 131346 | 0.9851113 | 0.9866385 | 0.0009748099 | 0.9852735 | 0.005495746 | 0.9852652 | 0.005318124 |  |  | 8280 | 0.8978158 | 0.9670111 | 0.004502489 | 0.9055342 | 0.005686175 | 0.9055378 | 0.00712595 |  |  | 173880 | 0.9312969 | 0.9150489 | 0.006823549 | 0.9418878 | 0.007723839 | 0.9418936 | 0.0128457 |  |  | 474660 | 0.9174199 | 0.8678712 | 0.01579758 | 0.9356957 | 0.006632096 | 0.9357021 | 0.007624497 |  |  | 432460 | 0.8179875 | 0.7035679 | 0.01029979 | 0.8155515 | 0.005530995 | 0.8155481 | 0.00640318
|  |  | 29532 | 0.9950662 | 0.9994305 | 0.00057802 | 0.9999501 | 0.09948031 | 0.9999457 | 0.1052274 |  |  | 131646 | 0.9841508 | 0.9866385 | 0.0009748099 | 0.9853041 | 0.005495402 | 0.9852958 | 0.005318224 |  |  | 8340 | 0.8978158 | 0.9670119 | 0.004502483 | 0.905564 | 0.00568665 | 0.9055676 | 0.007126307 |  |  | 174180 | 0.9329784 | 0.9150489 | 0.006823549 | 0.9420016 | 0.007726344 | 0.9420074 | 0.01284124 |  |  | 474960 | 0.9196579 | 0.8678712 | 0.01579758 | 0.9357561 | 0.006631307 | 0.9357624 | 0.007622767 |  |  | 432760 | 0.8158121 | 0.7035679 | 0.01029979 | 0.8155943 | 0.005531074 | 0.8155909 | 0.006401647
|  |  | 29652 | 0.9950662 | 0.9994305 | 0.00057802 | 0.9999501 | 0.09948031 | 0.9999457 | 0.1052274 |  |  | 131946 | 0.9851113 | 0.9866385 | 0.0009748099 | 0.9853345 | 0.005495046 | 0.9853263 | 0.005318313 |  |  | 8400 | 0.8978158 | 0.9670127 | 0.004502479 | 0.9055937 | 0.005687128 | 0.9055973 | 0.007126666 |  |  | 174480 | 0.9329784 | 0.9150489 | 0.006823549 | 0.9421151 | 0.007728841 | 0.9421209 | 0.01283677 |  |  | 475260 | 0.9174199 | 0.8678712 | 0.01579758 | 0.9358163 | 0.006630518 | 0.9358227 | 0.007621037 |  |  | 433060 | 0.820163 | 0.7035679 | 0.01029979 | 0.8156371 | 0.005531154 | 0.8156337 | 0.006400117
|  |  | 29772 | 0.9941702 | 0.9994305 | 0.00057802 | 0.9999501 | 0.09948031 | 0.9999457 | 0.1052274 |  |  | 132246 | 0.9841508 | 0.9866385 | 0.0009748099 | 0.9853649 | 0.005494676 | 0.9853567 | 0.00531839 |  |  | 8460 | 0.8978158 | 0.9670133 | 0.004502475 | 0.9056234 | 0.005687609 | 0.905627 | 0.007127027 |  |  | 174780 | 0.9329784 | 0.9150489 | 0.006823549 | 0.9422282 | 0.007731331 | 0.9422341 | 0.01283229 |  |  | 475560 | 0.915182 | 0.8678712 | 0.01579758 | 0.9358765 | 0.006629729 | 0.9358829 | 0.007619306 |  |  | 433360 | 0.8114612 | 0.7035679 | 0.01029979 | 0.8156798 | 0.005531233 | 0.8156763 | 0.006398588
|  |  | 29892 | 0.9959621 | 0.9994305 | 0.00057802 | 0.9999501 | 0.09948031 | 0.9999457 | 0.1052274 |  |  | 132546 | 0.9841508 | 0.9866385 | 0.0009748099 | 0.9853953 | 0.005494293 | 0.985387 | 0.005318456 |  |  | 8520 | 0.8988948 | 0.967014 | 0.004502472 | 0.9056531 | 0.005688092 | 0.9056566 | 0.00712739 |  |  | 175080 | 0.9329784 | 0.9150489 | 0.006823549 | 0.9423411 | 0.007733812 | 0.9423469 | 0.0128278 |  |  | 475860 | 0.9196579 | 0.8678712 | 0.01579758 | 0.9359366 | 0.00662894 | 0.935943 | 0.007617576 |  |  | 433660 | 0.8179875 | 0.7035679 | 0.01029979 | 0.8157224 | 0.005531312 | 0.8157189 | 0.006397062
|  |  | 30012 | 0.9959621 | 0.9994305 | 0.00057802 | 0.9999501 | 0.09948031 | 0.9999457 | 0.1052274 |  |  | 132846 | 0.9860717 | 0.9866385 | 0.0009748099 | 0.9854255 | 0.005493897 | 0.9854172 | 0.00531851 |  |  | 8580 | 0.8978158 | 0.9670145 | 0.00450247 | 0.9056828 | 0.005688579 | 0.9056863 | 0.007127755 |  |  | 175380 | 0.9312969 | 0.9150489 | 0.006823549 | 0.9424537 | 0.007736286 | 0.9424595 | 0.01282331 |  |  | 476160 | 0.9196579 | 0.8678712 | 0.01579758 | 0.9359967 | 0.00662815 | 0.936003 | 0.007615845 |  |  | 433960 | 0.8179875 | 0.7035679 | 0.01029979 | 0.8157649 | 0.005531391 | 0.8157615 | 0.006395537
|  |  | 30132 | 0.9959621 | 0.9994305 | 0.00057802 | 0.9999501 | 0.09948031 | 0.9999457 | 0.1052274 |  |  | 133146 | 0.9860717 | 0.9866385 | 0.0009748099 | 0.9854557 | 0.005493489 | 0.9854474 | 0.005318554 |  |  | 8640 | 0.8988948 | 0.9670151 | 0.004502468 | 0.9057124 | 0.005689068 | 0.905716 | 0.007128123 |  |  | 175680 | 0.9312969 | 0.9150489 | 0.006823549 | 0.9425659 | 0.007738752 | 0.9425717 | 0.01281881 |  |  | 476460 | 0.9174199 | 0.8678712 | 0.01579758 | 0.9360567 | 0.00662736 | 0.936063 | 0.007614115 |  |  | 434260 | 0.8158121 | 0.7035679 | 0.01029979 | 0.8158074 | 0.00553147 | 0.8158039 | 0.006394014
|  |  | 30252 | 0.9950662 | 0.9994305 | 0.00057802 | 0.9999501 | 0.09948031 | 0.9999457 | 0.1052274 |  |  | 133446 | 0.9841508 | 0.9866385 | 0.0009748099 | 0.9854857 | 0.005493068 | 0.9854774 | 0.005318586 |  |  | 8700 | 0.8988948 | 0.9670156 | 0.004502467 | 0.9057421 | 0.00568956 | 0.9057456 | 0.007128492 |  |  | 175980 | 0.9329784 | 0.9150489 | 0.006823549 | 0.9426779 | 0.007741211 | 0.9426837 | 0.0128143 |  |  | 476760 | 0.915182 | 0.8678712 | 0.01579758 | 0.9361166 | 0.00662657 | 0.9361229 | 0.007612384 |  |  | 434560 | 0.8136366 | 0.7035679 | 0.01029979 | 0.8158497 | 0.005531549 | 0.8158463 | 0.006392493
|  |  | 30372 | 0.9959621 | 0.9994305 | 0.00057802 | 0.9999501 | 0.09948031 | 0.9999457 | 0.1052274 |  |  | 133746 | 0.9860717 | 0.9866385 | 0.0009748099 | 0.9855157 | 0.005492634 | 0.9855074 | 0.005318606 |  |  | 8760 | 0.8988948 | 0.967016 | 0.004502466 | 0.9057717 | 0.005690055 | 0.9057753 | 0.007128864 |  |  | 176280 | 0.9346598 | 0.9150489 | 0.006823549 | 0.9427895 | 0.007743662 | 0.9427953 | 0.01280978 |  |  | 477060 | 0.9196579 | 0.8678712 | 0.01579758 | 0.9361764 | 0.00662578 | 0.9361827 | 0.007610653 |  |  | 434860 | 0.8136366 | 0.7035679 | 0.01029979 | 0.8158921 | 0.005531627 | 0.8158886 | 0.006390974
|  |  | 30492 | 0.9941702 | 0.9994305 | 0.00057802 | 0.9999501 | 0.09948031 | 0.9999457 | 0.1052274 |  |  | 134046 | 0.9851113 | 0.9866385 | 0.0009748099 | 0.9855457 | 0.005492188 | 0.9855373 | 0.005318616 |  |  | 8820 | 0.8988948 | 0.9670164 | 0.004502465 | 0.9058014 | 0.005690553 | 0.9058049 | 0.007129239 |  |  | 176580 | 0.9329784 | 0.9150489 | 0.006823549 | 0.9429009 | 0.007746105 | 0.9429066 | 0.01280525 |  |  | 477360 | 0.9174199 | 0.8678712 | 0.01579758 | 0.9362362 | 0.00662499 | 0.9362425 | 0.007608922 |  |  | 435160 | 0.8179875 | 0.7035679 | 0.01029979 | 0.8159343 | 0.005531706 | 0.8159308 | 0.006389457
|  |  | 30612 | 0.9968581 | 0.9994305 | 0.00057802 | 0.9999501 | 0.09948031 | 0.9999457 | 0.1052274 |  |  | 134346 | 0.9841508 | 0.9866385 | 0.0009748099 | 0.9855755 | 0.005491729 | 0.9855672 | 0.005318615 |  |  | 8880 | 0.8999738 | 0.9670168 | 0.004502464 | 0.905831 | 0.005691054 | 0.9058345 | 0.007129615 |  |  | 176880 | 0.9312969 | 0.9150489 | 0.006823549 | 0.9430119 | 0.007748541 | 0.9430177 | 0.01280072 |  |  | 477660 | 0.9196579 | 0.8678712 | 0.01579758 | 0.9362959 | 0.006624199 | 0.9363022 | 0.00760719 |  |  | 435460 | 0.8136366 | 0.7035679 | 0.01029979 | 0.8159765 | 0.005531784 | 0.815973 | 0.006387942
|  |  | 30732 | 0.997754 | 0.9994305 | 0.00057802 | 0.9999501 | 0.09948031 | 0.9999457 | 0.1052274 |  |  | 134646 | 0.9860717 | 0.9866385 | 0.0009748099 | 0.9856053 | 0.005491258 | 0.9855969 | 0.005318603 |  |  | 8940 | 0.8999738 | 0.9670172 | 0.004502464 | 0.9058606 | 0.005691558 | 0.9058641 | 0.007129994 |  |  | 177180 | 0.9262524 | 0.9150489 | 0.006823549 | 0.9431226 | 0.007750969 | 0.9431284 | 0.01279617 |  |  | 477960 | 0.9218958 | 0.8678712 | 0.01579758 | 0.9363555 | 0.006623408 | 0.9363618 | 0.007605459 |  |  | 435760 | 0.820163 | 0.7035679 | 0.01029979 | 0.8160186 | 0.005531863 | 0.8160151 | 0.006386428
|  |  | 30852 | 0.9950662 | 0.9994305 | 0.00057802 | 0.9999501 | 0.09948031 | 0.9999457 | 0.1052274 |  |  | 134946 | 0.9841508 | 0.9866385 | 0.0009748099 | 0.9856349 | 0.005490775 | 0.9856266 | 0.00531858 |  |  | 9000 | 0.8999738 | 0.9670175 | 0.004502464 | 0.9058902 | 0.005692064 | 0.9058937 | 0.007130374 |  |  | 177480 | 0.9312969 | 0.9150489 | 0.006823549 | 0.943233 | 0.00775339 | 0.9432388 | 0.01279163 |  |  | 478260 | 0.9218958 | 0.8678712 | 0.01579758 | 0.9364151 | 0.006622617 | 0.9364214 | 0.007603728 |  |  | 436060 | 0.8158121 | 0.7035679 | 0.01029979 | 0.8160606 | 0.005531941 | 0.8160571 | 0.006384917
|  |  | 30972 | 0.9950662 | 0.9994305 | 0.00057802 | 0.9999501 | 0.09948031 | 0.9999457 | 0.1052274 |  |  | 135246 | 0.9851113 | 0.9866385 | 0.0009748099 | 0.9856645 | 0.005490279 | 0.9856562 | 0.005318546 |  |  | 9060 | 0.9010528 | 0.9670178 | 0.004502464 | 0.9059198 | 0.005692574 | 0.9059233 | 0.007130757 |  |  | 177780 | 0.9312969 | 0.9150489 | 0.006823549 | 0.9433432 | 0.007755803 | 0.9433489 | 0.01278707 |  |  | 478560 | 0.9218958 | 0.8678712 | 0.01579758 | 0.9364746 | 0.006621826 | 0.9364809 | 0.007601996 |  |  | 436360 | 0.8158121 | 0.7035679 | 0.01029979 | 0.8161026 | 0.005532019 | 0.8160991 | 0.006383407
|  |  | 31092 | 0.9959621 | 0.9994305 | 0.00057802 | 0.9999501 | 0.09948031 | 0.9999457 | 0.1052274 |  |  | 135546 | 0.9851113 | 0.9866385 | 0.0009748099 | 0.9856941 | 0.005489772 | 0.9856857 | 0.005318502 |  |  | 9120 | 0.9010528 | 0.9670181 | 0.004502464 | 0.9059493 | 0.005693086 | 0.9059529 | 0.007131142 |  |  | 178080 | 0.9296154 | 0.9150489 | 0.006823549 | 0.943453 | 0.007758209 | 0.9434587 | 0.01278251 |  |  | 478860 | 0.9196579 | 0.8678712 | 0.01579758 | 0.936534 | 0.006621035 | 0.9365403 | 0.007600264 |  |  | 436660 | 0.8136366 | 0.7035679 | 0.01029979 | 0.8161445 | 0.005532096 | 0.8161409 | 0.006381899
|  |  | 31212 | 0.9950662 | 0.9994305 | 0.00057802 | 0.9999501 | 0.09948031 | 0.9999457 | 0.1052274 |  |  | 135846 | 0.9860717 | 0.9866385 | 0.0009748099 | 0.9857235 | 0.005489252 | 0.9857152 | 0.005318446 |  |  | 9180 | 0.9010528 | 0.9670183 | 0.004502464 | 0.9059789 | 0.005693601 | 0.9059824 | 0.007131529 |  |  | 178380 | 0.9312969 | 0.9150489 | 0.006823549 | 0.9435625 | 0.007760607 | 0.9435683 | 0.01277794 |  |  | 479160 | 0.9174199 | 0.8678712 | 0.01579758 | 0.9365934 | 0.006620244 | 0.9365996 | 0.007598533 |  |  | 436960 | 0.820163 | 0.7035679 | 0.01029979 | 0.8161863 | 0.005532174 | 0.8161828 | 0.006380393
|  |  | 31332 | 0.9941702 | 0.9994305 | 0.00057802 | 0.9999501 | 0.09948031 | 0.9999457 | 0.1052274 |  |  | 136146 | 0.9851113 | 0.9866385 | 0.0009748099 | 0.9857529 | 0.00548872 | 0.9857445 | 0.005318381 |  |  | 9240 | 0.9010528 | 0.9670185 | 0.004502464 | 0.9060085 | 0.005694119 | 0.906012 | 0.007131919 |  |  | 178680 | 0.9363413 | 0.9150489 | 0.006823549 | 0.9436718 | 0.007762998 | 0.9436775 | 0.01277336 |  |  | 479460 | 0.915182 | 0.8678712 | 0.01579758 | 0.9366527 | 0.006619452 | 0.9366589 | 0.007596801 |  |  | 437260 | 0.820163 | 0.7035679 | 0.01029979 | 0.8162281 | 0.005532252 | 0.8162245 | 0.00637889
|  |  | 31452 | 0.9950662 | 0.9994305 | 0.00057802 | 0.9999501 | 0.09948031 | 0.9999457 | 0.1052274 |  |  | 136446 | 0.9851113 | 0.9866385 | 0.0009748099 | 0.9857822 | 0.005488177 | 0.9857738 | 0.005318305 |  |  | 9300 | 0.9021318 | 0.9670188 | 0.004502464 | 0.906038 | 0.00569464 | 0.9060415 | 0.00713231 |  |  | 178980 | 0.9329784 | 0.9150489 | 0.006823549 | 0.9437807 | 0.007765382 | 0.9437864 | 0.01276877 |  |  | 479760 | 0.9174199 | 0.8678712 | 0.01579758 | 0.9367119 | 0.006618661 | 0.9367182 | 0.007595069 |  |  | 437560 | 0.8136366 | 0.7035679 | 0.01029979 | 0.8162698 | 0.005532329 | 0.8162662 | 0.006377388
|  |  | 31572 | 0.9959621 | 0.9994305 | 0.00057802 | 0.9999501 | 0.09948031 | 0.9999457 | 0.1052274 |  |  | 136746 | 0.9860717 | 0.9866385 | 0.0009748099 | 0.9858114 | 0.005487622 | 0.985803 | 0.005318218 |  |  | 9360 | 0.8999738 | 0.967019 | 0.004502464 | 0.9060675 | 0.005695164 | 0.9060711 | 0.007132704 |  |  | 179280 | 0.9329784 | 0.9150489 | 0.006823549 | 0.9438893 | 0.007767758 | 0.943895 | 0.01276418 |  |  | 480060 | 0.9218958 | 0.8678712 | 0.01579758 | 0.9367711 | 0.006617869 | 0.9367773 | 0.007593337 |  |  | 437860 | 0.8179875 | 0.7035679 | 0.01029979 | 0.8163114 | 0.005532407 | 0.8163078 | 0.006375887
|  |  | 31692 | 0.9950662 | 0.9994305 | 0.00057802 | 0.9999501 | 0.09948031 | 0.9999457 | 0.1052274 |  |  | 137046 | 0.9841508 | 0.9866385 | 0.0009748099 | 0.9858405 | 0.005487055 | 0.9858322 | 0.005318121 |  |  | 9420 | 0.9010528 | 0.9670191 | 0.004502464 | 0.9060971 | 0.00569569 | 0.9061006 | 0.0071331 |  |  | 179580 | 0.9312969 | 0.9150489 | 0.006823549 | 0.9439976 | 0.007770127 | 0.9440033 | 0.01275959 |  |  | 480360 | 0.9218958 | 0.8678712 | 0.01579758 | 0.9368302 | 0.006617077 | 0.9368364 | 0.007591605 |  |  | 438160 | 0.8158121 | 0.7035679 | 0.01029979 | 0.8163529 | 0.005532484 | 0.8163493 | 0.006374389
|  |  | 31812 | 0.9959621 | 0.9994305 | 0.00057802 | 0.9999501 | 0.09948031 | 0.9999457 | 0.1052274 |  |  | 137346 | 0.9841508 | 0.9866385 | 0.0009748099 | 0.9858696 | 0.005486476 | 0.9858612 | 0.005318014 |  |  | 9480 | 0.9010528 | 0.9670193 | 0.004502465 | 0.9061266 | 0.00569622 | 0.9061301 | 0.007133498 |  |  | 179880 | 0.9346598 | 0.9150489 | 0.006823549 | 0.9441057 | 0.007772488 | 0.9441114 | 0.01275498 |  |  | 480660 | 0.9218958 | 0.8678712 | 0.01579758 | 0.9368892 | 0.006616285 | 0.9368954 | 0.007589873 |  |  | 438460 | 0.8136366 | 0.7035679 | 0.01029979 | 0.8163944 | 0.005532561 | 0.8163908 | 0.006372893
|  |  | 31932 | 0.9950662 | 0.9994305 | 0.00057802 | 0.9999501 | 0.09948031 | 0.9999457 | 0.1052274 |  |  | 137646 | 0.9841508 | 0.9866385 | 0.0009748099 | 0.9858986 | 0.005485886 | 0.9858902 | 0.005317896 |  |  | 9540 | 0.9010528 | 0.9670195 | 0.004502465 | 0.9061561 | 0.005696752 | 0.9061596 | 0.007133898 |  |  | 180180 | 0.9312969 | 0.9150489 | 0.006823549 | 0.9442134 | 0.007774843 | 0.9442191 | 0.01275037 |  |  | 480960 | 0.9107061 | 0.8678712 | 0.01579758 | 0.9369481 | 0.006615492 | 0.9369544 | 0.007588141 |  |  | 438760 | 0.8136366 | 0.7035679 | 0.01029979 | 0.8164358 | 0.005532638 | 0.8164322 | 0.006371399
|  |  | 32052 | 0.9950662 | 0.9994305 | 0.00057802 | 0.9999501 | 0.09948031 | 0.9999457 | 0.1052274 |  |  | 137946 | 0.9841508 | 0.9866385 | 0.0009748099 | 0.9859275 | 0.005485284 | 0.9859191 | 0.005317768 |  |  | 9600 | 0.9010528 | 0.9670196 | 0.004502465 | 0.9061856 | 0.005697287 | 0.9061891 | 0.0071343 |  |  | 180480 | 0.9329784 | 0.9150489 | 0.006823549 | 0.9443209 | 0.00777719 | 0.9443265 | 0.01274575 |  |  | 481260 | 0.915182 | 0.8678712 | 0.01579758 | 0.937007 | 0.0066147 | 0.9370132 | 0.007586408 |  |  | 439060 | 0.8114612 | 0.7035679 | 0.01029979 | 0.8164772 | 0.005532715 | 0.8164735 | 0.006369906
|  |  | 32172 | 0.9950662 | 0.9994305 | 0.00057802 | 0.9999501 | 0.09948031 | 0.9999457 | 0.1052274 |  |  | 138246 | 0.9851113 | 0.9866385 | 0.0009748099 | 0.9859563 | 0.005484671 | 0.9859479 | 0.005317631 |  |  | 9660 | 0.9021318 | 0.9670197 | 0.004502465 | 0.9062151 | 0.005697824 | 0.9062186 | 0.007134705 |  |  | 180780 | 0.9346598 | 0.9150489 | 0.006823549 | 0.944428 | 0.007779529 | 0.9444337 | 0.01274113 |  |  | 481560 | 0.9174199 | 0.8678712 | 0.01579758 | 0.9370659 | 0.006613907 | 0.9370721 | 0.007584676 |  |  | 439360 | 0.8158121 | 0.7035679 | 0.01029979 | 0.8165184 | 0.005532792 | 0.8165148 | 0.006368415
|  |  | 32292 | 0.9950662 | 0.9994305 | 0.00057802 | 0.9999501 | 0.09948031 | 0.9999457 | 0.1052274 |  |  | 138546 | 0.9860717 | 0.9866385 | 0.0009748099 | 0.985985 | 0.005484046 | 0.9859767 | 0.005317483 |  |  | 9720 | 0.9021318 | 0.9670199 | 0.004502466 | 0.9062446 | 0.005698365 | 0.906248 | 0.007135112 |  |  | 181080 | 0.9363413 | 0.9150489 | 0.006823549 | 0.9445349 | 0.007781862 | 0.9445406 | 0.0127365 |  |  | 481860 | 0.9174199 | 0.8678712 | 0.01579758 | 0.9371246 | 0.006613115 | 0.9371308 | 0.007582944 |  |  | 439660 | 0.820163 | 0.7035679 | 0.01029979 | 0.8165596 | 0.005532868 | 0.8165559 | 0.006366927
|  |  | 32412 | 0.9959621 | 0.9994305 | 0.00057802 | 0.9999501 | 0.09948031 | 0.9999457 | 0.1052274 |  |  | 138846 | 0.9851113 | 0.9866385 | 0.0009748099 | 0.9860137 | 0.005483411 | 0.9860053 | 0.005317325 |  |  | 9780 | 0.9032108 | 0.96702 | 0.004502466 | 0.906274 | 0.005698908 | 0.9062775 | 0.00713552 |  |  | 181380 | 0.9363413 | 0.9150489 | 0.006823549 | 0.9446415 | 0.007784187 | 0.9446471 | 0.01273187 |  |  | 482160 | 0.9196579 | 0.8678712 | 0.01579758 | 0.9371833 | 0.006612322 | 0.9371895 | 0.007581211 |  |  | 439960 | 0.8179875 | 0.7035679 | 0.01029979 | 0.8166008 | 0.005532945 | 0.8165971 | 0.00636544
|  |  | 32532 | 0.9950662 | 0.9994305 | 0.00057802 | 0.9999501 | 0.09948031 | 0.9999457 | 0.1052274 |  |  | 139146 | 0.9860717 | 0.9866385 | 0.0009748099 | 0.9860423 | 0.005482764 | 0.9860339 | 0.005317157 |  |  | 9840 | 0.9032108 | 0.9670201 | 0.004502466 | 0.9063035 | 0.005699454 | 0.906307 | 0.007135931 |  |  | 181680 | 0.9312969 | 0.9150489 | 0.006823549 | 0.9447477 | 0.007786506 | 0.9447534 | 0.01272723 |  |  | 482460 | 0.9286096 | 0.8678712 | 0.01579758 | 0.9372419 | 0.006611529 | 0.9372481 | 0.007579479 |  |  | 440260 | 0.8136366 | 0.7035679 | 0.01029979 | 0.8166418 | 0.005533021 | 0.8166381 | 0.006363955
|  |  | 32652 | 0.9950662 | 0.9994305 | 0.00057802 | 0.9999501 | 0.09948031 | 0.9999457 | 0.1052274 |  |  | 139446 | 0.9851113 | 0.9866385 | 0.0009748099 | 0.9860708 | 0.005482106 | 0.9860624 | 0.00531698 |  |  | 9900 | 0.9021318 | 0.9670202 | 0.004502467 | 0.9063329 | 0.005700003 | 0.9063364 | 0.007136344 |  |  | 181980 | 0.9312969 | 0.9150489 | 0.006823549 | 0.9448537 | 0.007788817 | 0.9448594 | 0.01272258 |  |  | 482760 | 0.9196579 | 0.8678712 | 0.01579758 | 0.9373005 | 0.006610736 | 0.9373066 | 0.007577747 |  |  | 440560 | 0.8158121 | 0.7035679 | 0.01029979 | 0.8166828 | 0.005533097 | 0.8166791 | 0.006362472
|  |  | 32772 | 0.9959621 | 0.9994305 | 0.00057802 | 0.9999501 | 0.09948031 | 0.9999457 | 0.1052274 |  |  | 139746 | 0.9851113 | 0.9866385 | 0.0009748099 | 0.9860993 | 0.005481437 | 0.9860909 | 0.005316793 |  |  | 9960 | 0.9021318 | 0.9670203 | 0.004502467 | 0.9063624 | 0.005700555 | 0.9063658 | 0.007136759 |  |  | 182280 | 0.9329784 | 0.9150489 | 0.006823549 | 0.9449594 | 0.007791121 | 0.9449651 | 0.01271793 |  |  | 483060 | 0.9196579 | 0.8678712 | 0.01579758 | 0.937359 | 0.006609943 | 0.9373651 | 0.007576014 |  |  | 440860 | 0.8114612 | 0.7035679 | 0.01029979 | 0.8167237 | 0.005533174 | 0.81672 | 0.006360991
|  |  | 32892 | 0.9959621 | 0.9994305 | 0.00057802 | 0.9999501 | 0.09948031 | 0.9999457 | 0.1052274 |  |  | 140046 | 0.9870322 | 0.9866385 | 0.0009748099 | 0.9861277 | 0.005480757 | 0.9861192 | 0.005316596 |  |  | 10020 | 0.9021318 | 0.9670203 | 0.004502467 | 0.9063918 | 0.005701109 | 0.9063953 | 0.007137176 |  |  | 182580 | 0.9346598 | 0.9150489 | 0.006823549 | 0.9450649 | 0.007793418 | 0.9450705 | 0.01271327 |  |  | 483360 | 0.9174199 | 0.8678712 | 0.01579758 | 0.9374174 | 0.006609149 | 0.9374235 | 0.007574282 |  |  | 441160 | 0.8223384 | 0.7035679 | 0.01029979 | 0.8167646 | 0.00553325 | 0.8167608 | 0.006359512
|  |  | 33012 | 0.9959621 | 0.9994305 | 0.00057802 | 0.9999501 | 0.09948031 | 0.9999457 | 0.1052274 |  |  | 140346 | 0.9860717 | 0.9866385 | 0.0009748099 | 0.9861559 | 0.005480066 | 0.9861475 | 0.005316389 |  |  | 10080 | 0.9042899 | 0.9670204 | 0.004502467 | 0.9064212 | 0.005701666 | 0.9064247 | 0.007137596 |  |  | 182880 | 0.9312969 | 0.9150489 | 0.006823549 | 0.94517 | 0.007795708 | 0.9451756 | 0.01270861 |  |  | 483660 | 0.9241337 | 0.8678712 | 0.01579758 | 0.9374757 | 0.006608356 | 0.9374819 | 0.007572549 |  |  | 441460 | 0.8114612 | 0.7035679 | 0.01029979 | 0.8168054 | 0.005533326 | 0.8168016 | 0.006358035
|  |  | 33132 | 0.9959621 | 0.9994305 | 0.00057802 | 0.9999501 | 0.09948031 | 0.9999457 | 0.1052274 |  |  | 140646 | 0.9851113 | 0.9866385 | 0.0009748099 | 0.9861842 | 0.005479364 | 0.9861758 | 0.005316173 |  |  | 10140 | 0.9032108 | 0.9670205 | 0.004502468 | 0.9064506 | 0.005702226 | 0.9064541 | 0.007138017 |  |  | 183180 | 0.9346598 | 0.9150489 | 0.006823549 | 0.9452748 | 0.007797991 | 0.9452804 | 0.01270394 |  |  | 483960 | 0.9218958 | 0.8678712 | 0.01579758 | 0.937534 | 0.006607562 | 0.9375402 | 0.007570816 |  |  | 441760 | 0.8179875 | 0.7035679 | 0.01029979 | 0.8168461 | 0.005533401 | 0.8168423 | 0.00635656
|  |  | 33252 | 0.9950662 | 0.9994305 | 0.00057802 | 0.9999501 | 0.09948031 | 0.9999457 | 0.1052274 |  |  | 140946 | 0.9851113 | 0.9866385 | 0.0009748099 | 0.9862123 | 0.005478652 | 0.9862039 | 0.005315947 |  |  | 10200 | 0.9032108 | 0.9670206 | 0.004502468 | 0.90648 | 0.005702788 | 0.9064835 | 0.00713844 |  |  | 183480 | 0.9363413 | 0.9150489 | 0.006823549 | 0.9453794 | 0.007800267 | 0.9453849 | 0.01269926 |  |  | 484260 | 0.9218958 | 0.8678712 | 0.01579758 | 0.9375922 | 0.006606769 | 0.9375984 | 0.007569084 |  |  | 442060 | 0.820163 | 0.7035679 | 0.01029979 | 0.8168868 | 0.005533477 | 0.816883 | 0.006355087
|  |  | 33372 | 0.9959621 | 0.9994305 | 0.00057802 | 0.9999501 | 0.09948031 | 0.9999457 | 0.1052274 |  |  | 141246 | 0.9851113 | 0.9866385 | 0.0009748099 | 0.9862404 | 0.005477929 | 0.986232 | 0.005315712 |  |  | 10260 | 0.9042899 | 0.9670206 | 0.004502468 | 0.9065094 | 0.005703354 | 0.9065129 | 0.007138866 |  |  | 183780 | 0.9346598 | 0.9150489 | 0.006823549 | 0.9454836 | 0.007802536 | 0.9454892 | 0.01269459 |  |  | 484560 | 0.9174199 | 0.8678712 | 0.01579758 | 0.9376504 | 0.006605975 | 0.9376565 | 0.007567351 |  |  | 442360 | 0.8136366 | 0.7035679 | 0.01029979 | 0.8169273 | 0.005533553 | 0.8169235 | 0.006353615
|  |  | 33492 | 0.9968581 | 0.9994305 | 0.00057802 | 0.9999501 | 0.09948031 | 0.9999457 | 0.1052274 |  |  | 141546 | 0.9841508 | 0.9866385 | 0.0009748099 | 0.9862684 | 0.005477196 | 0.98626 | 0.005315467 |  |  | 10320 | 0.9032108 | 0.9670207 | 0.004502468 | 0.9065388 | 0.005703922 | 0.9065422 | 0.007139294 |  |  | 184080 | 0.9329784 | 0.9150489 | 0.006823549 | 0.9455876 | 0.007804798 | 0.9455932 | 0.0126899 |  |  | 484860 | 0.9218958 | 0.8678712 | 0.01579758 | 0.9377085 | 0.006605181 | 0.9377146 | 0.007565619 |  |  | 442660 | 0.8158121 | 0.7035679 | 0.01029979 | 0.8169679 | 0.005533628 | 0.816964 | 0.006352146
|  |  | 33612 | 0.9968581 | 0.9994305 | 0.00057802 | 0.9999501 | 0.09948031 | 0.9999457 | 0.1052274 |  |  | 141846 | 0.9851113 | 0.9866385 | 0.0009748099 | 0.9862963 | 0.005476452 | 0.9862879 | 0.005315214 |  |  | 10380 | 0.9053689 | 0.9670207 | 0.004502468 | 0.9065681 | 0.005704492 | 0.9065716 | 0.007139723 |  |  | 184380 | 0.9346598 | 0.9150489 | 0.006823549 | 0.9456913 | 0.007807053 | 0.9456969 | 0.01268521 |  |  | 485160 | 0.9241337 | 0.8678712 | 0.01579758 | 0.9377665 | 0.006604387 | 0.9377726 | 0.007563886 |  |  | 442960 | 0.8114612 | 0.7035679 | 0.01029979 | 0.8170083 | 0.005533704 | 0.8170045 | 0.006350678
|  |  | 33732 | 0.9968581 | 0.9994305 | 0.00057802 | 0.9999501 | 0.09948031 | 0.9999457 | 0.1052274 |  |  | 142146 | 0.9851113 | 0.9866385 | 0.0009748099 | 0.9863241 | 0.005475697 | 0.9863157 | 0.005314951 |  |  | 10440 | 0.9053689 | 0.9670208 | 0.004502468 | 0.9065975 | 0.005705066 | 0.9066009 | 0.007140155 |  |  | 184680 | 0.9363413 | 0.9150489 | 0.006823549 | 0.9457947 | 0.007809301 | 0.9458003 | 0.01268052 |  |  | 485460 | 0.9218958 | 0.8678712 | 0.01579758 | 0.9378245 | 0.006603593 | 0.9378306 | 0.007562153 |  |  | 443260 | 0.8179875 | 0.7035679 | 0.01029979 | 0.8170487 | 0.005533779 | 0.8170448 | 0.006349212
|  |  | 33852 | 0.9968581 | 0.9994305 | 0.00057802 | 0.9999501 | 0.09948031 | 0.9999457 | 0.1052274 |  |  | 142446 | 0.9860717 | 0.9866385 | 0.0009748099 | 0.9863519 | 0.005474933 | 0.9863435 | 0.005314678 |  |  | 10500 | 0.9032108 | 0.9670208 | 0.004502469 | 0.9066269 | 0.005705642 | 0.9066303 | 0.007140589 |  |  | 184980 | 0.9329784 | 0.9150489 | 0.006823549 | 0.9458979 | 0.007811542 | 0.9459034 | 0.01267582 |  |  | 485760 | 0.9263717 | 0.8678712 | 0.01579758 | 0.9378823 | 0.006602799 | 0.9378884 | 0.007560421 |  |  | 443560 | 0.8136366 | 0.7035679 | 0.01029979 | 0.817089 | 0.005533854 | 0.8170851 | 0.006347749
|  |  | 33972 | 0.9959621 | 0.9994305 | 0.00057802 | 0.9999501 | 0.09948031 | 0.9999457 | 0.1052274 |  |  | 142746 | 0.9851113 | 0.9866385 | 0.0009748099 | 0.9863796 | 0.005474158 | 0.9863712 | 0.005314397 |  |  | 10560 | 0.9064479 | 0.9670208 | 0.004502469 | 0.9066562 | 0.005706221 | 0.9066596 | 0.007141025 |  |  | 185280 | 0.9329784 | 0.9150489 | 0.006823549 | 0.9460007 | 0.007813777 | 0.9460062 | 0.01267112 |  |  | 486060 | 0.9218958 | 0.8678712 | 0.01579758 | 0.9379402 | 0.006602005 | 0.9379463 | 0.007558688 |  |  | 443860 | 0.8114612 | 0.7035679 | 0.01029979 | 0.8171292 | 0.005533929 | 0.8171254 | 0.006346287
|  |  | 34092 | 0.9959621 | 0.9994305 | 0.00057802 | 0.9999501 | 0.09948031 | 0.9999457 | 0.1052274 |  |  | 143046 | 0.9860717 | 0.9866385 | 0.0009748099 | 0.9864072 | 0.005473372 | 0.9863988 | 0.005314107 |  |  | 10620 | 0.9032108 | 0.9670209 | 0.004502469 | 0.9066855 | 0.005706802 | 0.906689 | 0.007141463 |  |  | 185580 | 0.9380228 | 0.9150489 | 0.006823549 | 0.9461033 | 0.007816005 | 0.9461088 | 0.01266641 |  |  | 486360 | 0.9218958 | 0.8678712 | 0.01579758 | 0.9379979 | 0.00660121 | 0.938004 | 0.007556956 |  |  | 444160 | 0.8136366 | 0.7035679 | 0.01029979 | 0.8171694 | 0.005534004 | 0.8171655 | 0.006344827
|  |  | 34212 | 0.9959621 | 0.9994305 | 0.00057802 | 0.9999501 | 0.09948031 | 0.9999457 | 0.1052274 |  |  | 143346 | 0.9841508 | 0.9866385 | 0.0009748099 | 0.9864348 | 0.005472577 | 0.9864264 | 0.005313807 |  |  | 10680 | 0.9042899 | 0.9670209 | 0.004502469 | 0.9067148 | 0.005707387 | 0.9067183 | 0.007141903 |  |  | 185880 | 0.9363413 | 0.9150489 | 0.006823549 | 0.9462056 | 0.007818226 | 0.9462111 | 0.0126617 |  |  | 486660 | 0.9196579 | 0.8678712 | 0.01579758 | 0.9380556 | 0.006600416 | 0.9380617 | 0.007555223 |  |  | 444460 | 0.8179875 | 0.7035679 | 0.01029979 | 0.8172095 | 0.005534079 | 0.8172056 | 0.006343369
|  |  | 34332 | 0.9959621 | 0.9994305 | 0.00057802 | 0.9999501 | 0.09948031 | 0.9999457 | 0.1052274 |  |  | 143646 | 0.9860717 | 0.9866385 | 0.0009748099 | 0.9864623 | 0.005471772 | 0.9864538 | 0.005313499 |  |  | 10740 | 0.9053689 | 0.9670209 | 0.004502469 | 0.9067442 | 0.005707973 | 0.9067476 | 0.007142345 |  |  | 186180 | 0.9346598 | 0.9150489 | 0.006823549 | 0.9463076 | 0.00782044 | 0.9463131 | 0.01265698 |  |  | 486960 | 0.9241337 | 0.8678712 | 0.01579758 | 0.9381132 | 0.006599621 | 0.9381193 | 0.007553491 |  |  | 444760 | 0.8179875 | 0.7035679 | 0.01029979 | 0.8172496 | 0.005534154 | 0.8172457 | 0.006341913
|  |  | 34452 | 0.9950662 | 0.9994305 | 0.00057802 | 0.9999501 | 0.09948031 | 0.9999457 | 0.1052274 |  |  | 143946 | 0.9860717 | 0.9866385 | 0.0009748099 | 0.9864897 | 0.005470956 | 0.9864813 | 0.005313182 |  |  | 10800 | 0.9053689 | 0.967021 | 0.004502469 | 0.9067735 | 0.005708563 | 0.9067769 | 0.00714279 |  |  | 186480 | 0.9346598 | 0.9150489 | 0.006823549 | 0.9464093 | 0.007822647 | 0.9464148 | 0.01265226 |  |  | 487260 | 0.9263717 | 0.8678712 | 0.01579758 | 0.9381708 | 0.006598827 | 0.9381769 | 0.007551758 |  |  | 445060 | 0.820163 | 0.7035679 | 0.01029979 | 0.8172896 | 0.005534228 | 0.8172856 | 0.006340459
|  |  | 34572 | 0.9968581 | 0.9994305 | 0.00057802 | 0.9999501 | 0.09948031 | 0.9999457 | 0.1052274 |  |  | 144246 | 0.9860717 | 0.9866385 | 0.0009748099 | 0.986517 | 0.005470131 | 0.9865086 | 0.005312856 |  |  | 10860 | 0.9053689 | 0.967021 | 0.004502469 | 0.9068027 | 0.005709155 | 0.9068062 | 0.007143236 |  |  | 186780 | 0.9329784 | 0.9150489 | 0.006823549 | 0.9465108 | 0.007824848 | 0.9465162 | 0.01264754 |  |  | 487560 | 0.9218958 | 0.8678712 | 0.01579758 | 0.9382283 | 0.006598032 | 0.9382343 | 0.007550026 |  |  | 445360 | 0.8158121 | 0.7035679 | 0.01029979 | 0.8173295 | 0.005534303 | 0.8173255 | 0.006339007
|  |  | 34692 | 0.9959621 | 0.9994305 | 0.00057802 | 0.9999501 | 0.09948031 | 0.9999457 | 0.1052274 |  |  | 144546 | 0.9860717 | 0.9866385 | 0.0009748099 | 0.9865443 | 0.005469296 | 0.9865358 | 0.005312521 |  |  | 10920 | 0.9053689 | 0.967021 | 0.004502469 | 0.906832 | 0.00570975 | 0.9068354 | 0.007143684 |  |  | 187080 | 0.9346598 | 0.9150489 | 0.006823549 | 0.9466119 | 0.007827042 | 0.9466174 | 0.01264281 |  |  | 487860 | 0.9241337 | 0.8678712 | 0.01579758 | 0.9382857 | 0.006597237 | 0.9382918 | 0.007548293 |  |  | 445660 | 0.8136366 | 0.7035679 | 0.01029979 | 0.8173693 | 0.005534377 | 0.8173653 | 0.006337557
|  |  | 34812 | 0.9959621 | 0.9994305 | 0.00057802 | 0.9999501 | 0.09948031 | 0.9999457 | 0.1052274 |  |  | 144846 | 0.9860717 | 0.9866385 | 0.0009748099 | 0.9865715 | 0.005468451 | 0.986563 | 0.005312178 |  |  | 10980 | 0.9053689 | 0.967021 | 0.00450247 | 0.9068613 | 0.005710348 | 0.9068647 | 0.007144135 |  |  | 187380 | 0.9329784 | 0.9150489 | 0.006823549 | 0.9467128 | 0.007829229 | 0.9467183 | 0.01263808 |  |  | 488160 | 0.9218958 | 0.8678712 | 0.01579758 | 0.9383431 | 0.006596442 | 0.9383491 | 0.007546561 |  |  | 445960 | 0.8158121 | 0.7035679 | 0.01029979 | 0.8174091 | 0.005534452 | 0.8174051 | 0.006336109
|  |  | 34932 | 0.9950662 | 0.9994305 | 0.00057802 | 0.9999501 | 0.09948031 | 0.9999457 | 0.1052274 |  |  | 145146 | 0.9860717 | 0.9866385 | 0.0009748099 | 0.9865986 | 0.005467597 | 0.9865902 | 0.005311826 |  |  | 11040 | 0.9042899 | 0.9670211 | 0.00450247 | 0.9068906 | 0.005710948 | 0.906894 | 0.007144587 |  |  | 187680 | 0.9312969 | 0.9150489 | 0.006823549 | 0.9468135 | 0.00783141 | 0.9468189 | 0.01263335 |  |  | 488460 | 0.9241337 | 0.8678712 | 0.01579758 | 0.9384004 | 0.006595647 | 0.9384064 | 0.007544828 |  |  | 446260 | 0.8158121 | 0.7035679 | 0.01029979 | 0.8174488 | 0.005534526 | 0.8174448 | 0.006334662
|  |  | 35052 | 0.9959621 | 0.9994305 | 0.00057802 | 0.9999501 | 0.09948031 | 0.9999457 | 0.1052274 |  |  | 145446 | 0.9860717 | 0.9866385 | 0.0009748099 | 0.9866256 | 0.005466733 | 0.9866172 | 0.005311465 |  |  | 11100 | 0.9042899 | 0.9670211 | 0.00450247 | 0.9069198 | 0.005711551 | 0.9069232 | 0.007145041 |  |  | 187980 | 0.9346598 | 0.9150489 | 0.006823549 | 0.9469138 | 0.007833584 | 0.9469193 | 0.01262861 |  |  | 488760 | 0.9263717 | 0.8678712 | 0.01579758 | 0.9384576 | 0.006594852 | 0.9384636 | 0.007543096 |  |  | 446560 | 0.8223384 | 0.7035679 | 0.01029979 | 0.8174884 | 0.0055346 | 0.8174844 | 0.006333218
|  |  | 35172 | 0.9959621 | 0.9994305 | 0.00057802 | 0.9999501 | 0.09948031 | 0.9999457 | 0.1052274 |  |  | 145746 | 0.9870322 | 0.9866385 | 0.0009748099 | 0.9866526 | 0.005465859 | 0.9866442 | 0.005311096 |  |  | 11160 | 0.9064479 | 0.9670211 | 0.00450247 | 0.9069491 | 0.005712156 | 0.9069525 | 0.007145498 |  |  | 188280 | 0.9380228 | 0.9150489 | 0.006823549 | 0.9470139 | 0.007835751 | 0.9470193 | 0.01262386 |  |  | 489060 | 0.9218958 | 0.8678712 | 0.01579758 | 0.9385148 | 0.006594057 | 0.9385208 | 0.007541364 |  |  | 446860 | 0.8310402 | 0.7035679 | 0.01029979 | 0.817528 | 0.005534674 | 0.817524 | 0.006331775
|  |  | 35292 | 0.9968581 | 0.9994305 | 0.00057802 | 0.9999501 | 0.09948031 | 0.9999457 | 0.1052274 |  |  | 146046 | 0.9860717 | 0.9866385 | 0.0009748099 | 0.9866795 | 0.005464976 | 0.9866711 | 0.005310719 |  |  | 11220 | 0.9053689 | 0.9670211 | 0.00450247 | 0.9069783 | 0.005712764 | 0.9069817 | 0.007145956 |  |  | 188580 | 0.9346598 | 0.9150489 | 0.006823549 | 0.9471137 | 0.007837912 | 0.9471191 | 0.01261912 |  |  | 489360 | 0.9196579 | 0.8678712 | 0.01579758 | 0.9385719 | 0.006593262 | 0.9385779 | 0.007539632 |  |  | 447160 | 0.8179875 | 0.7035679 | 0.01029979 | 0.8175675 | 0.005534748 | 0.8175635 | 0.006330335
|  |  | 35412 | 0.9968581 | 0.9994305 | 0.00057802 | 0.9999501 | 0.09948031 | 0.9999457 | 0.1052274 |  |  | 146346 | 0.9851113 | 0.9866385 | 0.0009748099 | 0.9867063 | 0.005464083 | 0.9866979 | 0.005310333 |  |  | 11280 | 0.9053689 | 0.9670211 | 0.00450247 | 0.9070075 | 0.005713375 | 0.9070109 | 0.007146417 |  |  | 188880 | 0.9346598 | 0.9150489 | 0.006823549 | 0.9472132 | 0.007840067 | 0.9472186 | 0.01261437 |  |  | 489660 | 0.9196579 | 0.8678712 | 0.01579758 | 0.9386289 | 0.006592467 | 0.9386349 | 0.0075379 |  |  | 447460 | 0.8158121 | 0.7035679 | 0.01029979 | 0.817607 | 0.005534822 | 0.8176029 | 0.006328896
|  |  | 35532 | 0.9959621 | 0.9994305 | 0.00057802 | 0.9999501 | 0.09948031 | 0.9999457 | 0.1052274 |  |  | 146646 | 0.9870322 | 0.9866385 | 0.0009748099 | 0.9867331 | 0.005463182 | 0.9867247 | 0.005309938 |  |  | 11340 | 0.9053689 | 0.9670211 | 0.00450247 | 0.9070367 | 0.005713988 | 0.9070401 | 0.007146879 |  |  | 189180 | 0.9346598 | 0.9150489 | 0.006823549 | 0.9473125 | 0.007842214 | 0.9473179 | 0.01260961 |  |  | 489960 | 0.9241337 | 0.8678712 | 0.01579758 | 0.9386859 | 0.006591672 | 0.9386919 | 0.007536168 |  |  | 447760 | 0.8179875 | 0.7035679 | 0.01029979 | 0.8176463 | 0.005534895 | 0.8176423 | 0.00632746
|  |  | 35652 | 0.9959621 | 0.9994305 | 0.00057802 | 0.9999501 | 0.09948031 | 0.9999457 | 0.1052274 |  |  | 146946 | 0.9860717 | 0.9866385 | 0.0009748099 | 0.9867598 | 0.00546227 | 0.9867513 | 0.005309536 |  |  | 11400 | 0.9053689 | 0.9670212 | 0.00450247 | 0.9070659 | 0.005714604 | 0.9070693 | 0.007147344 |  |  | 189480 | 0.9346598 | 0.9150489 | 0.006823549 | 0.9474115 | 0.007844356 | 0.9474169 | 0.01260486 |  |  | 490260 | 0.9241337 | 0.8678712 | 0.01579758 | 0.9387428 | 0.006590876 | 0.9387487 | 0.007534436 |  |  | 448060 | 0.820163 | 0.7035679 | 0.01029979 | 0.8176856 | 0.005534969 | 0.8176816 | 0.006326025
|  |  | 35772 | 0.9968581 | 0.9994305 | 0.00057802 | 0.9999501 | 0.09948031 | 0.9999457 | 0.1052274 |  |  | 147246 | 0.9860717 | 0.9866385 | 0.0009748099 | 0.9867864 | 0.00546135 | 0.986778 | 0.005309125 |  |  | 11460 | 0.9053689 | 0.9670212 | 0.00450247 | 0.9070951 | 0.005715223 | 0.9070985 | 0.00714781 |  |  | 189780 | 0.9363413 | 0.9150489 | 0.006823549 | 0.9475102 | 0.007846491 | 0.9475156 | 0.0126001 |  |  | 490560 | 0.9218958 | 0.8678712 | 0.01579758 | 0.9387996 | 0.006590081 | 0.9388056 | 0.007532704 |  |  | 448360 | 0.8245138 | 0.7035679 | 0.01029979 | 0.8177249 | 0.005535042 | 0.8177208 | 0.006324592
|  |  | 35892 | 0.9959621 | 0.9994305 | 0.00057802 | 0.9999501 | 0.09948031 | 0.9999457 | 0.1052274 |  |  | 147546 | 0.9851113 | 0.9866385 | 0.0009748099 | 0.9868129 | 0.005460421 | 0.9868045 | 0.005308707 |  |  | 11520 | 0.9064479 | 0.9670212 | 0.00450247 | 0.9071243 | 0.005715844 | 0.9071277 | 0.007148279 |  |  | 190080 | 0.9363413 | 0.9150489 | 0.006823549 | 0.9476086 | 0.007848619 | 0.947614 | 0.01259534 |  |  | 490860 | 0.9241337 | 0.8678712 | 0.01579758 | 0.9388564 | 0.006589286 | 0.9388623 | 0.007530972 |  |  | 448660 | 0.820163 | 0.7035679 | 0.01029979 | 0.8177641 | 0.005535116 | 0.81776 | 0.006323162
|  |  | 36012 | 0.9959621 | 0.9994305 | 0.00057802 | 0.9999501 | 0.09948031 | 0.9999457 | 0.1052274 |  |  | 147846 | 0.9870322 | 0.9866385 | 0.0009748099 | 0.9868394 | 0.005459482 | 0.986831 | 0.00530828 |  |  | 11580 | 0.9064479 | 0.9670212 | 0.00450247 | 0.9071535 | 0.005716467 | 0.9071569 | 0.00714875 |  |  | 190380 | 0.9346598 | 0.9150489 | 0.006823549 | 0.9477068 | 0.007850741 | 0.9477122 | 0.01259057 |  |  | 491160 | 0.9218958 | 0.8678712 | 0.01579758 | 0.9389131 | 0.00658849 | 0.938919 | 0.00752924 |  |  | 448960 | 0.8136366 | 0.7035679 | 0.01029979 | 0.8178032 | 0.005535189 | 0.8177991 | 0.006321733
|  |  | 36132 | 0.9959621 | 0.9994305 | 0.00057802 | 0.9999501 | 0.09948031 | 0.9999457 | 0.1052274 |  |  | 148146 | 0.9860717 | 0.9866385 | 0.0009748099 | 0.9868658 | 0.005458535 | 0.9868574 | 0.005307845 |  |  | 11640 | 0.9064479 | 0.9670212 | 0.00450247 | 0.9071827 | 0.005717094 | 0.9071861 | 0.007149222 |  |  | 190680 | 0.9363413 | 0.9150489 | 0.006823549 | 0.9478047 | 0.007852856 | 0.9478101 | 0.0125858 |  |  | 491460 | 0.9241337 | 0.8678712 | 0.01579758 | 0.9389697 | 0.006587695 | 0.9389757 | 0.007527508 |  |  | 449260 | 0.820163 | 0.7035679 | 0.01029979 | 0.8178422 | 0.005535262 | 0.8178381 | 0.006320306
|  |  | 36252 | 0.9959621 | 0.9994305 | 0.00057802 | 0.9999501 | 0.09948031 | 0.9999457 | 0.1052274 |  |  | 148446 | 0.9851113 | 0.9866385 | 0.0009748099 | 0.9868922 | 0.005457579 | 0.9868837 | 0.005307402 |  |  | 11700 | 0.9053689 | 0.9670212 | 0.00450247 | 0.9072118 | 0.005717723 | 0.9072152 | 0.007149697 |  |  | 190980 | 0.9346598 | 0.9150489 | 0.006823549 | 0.9479024 | 0.007854966 | 0.9479077 | 0.01258103 |  |  | 491760 | 0.9218958 | 0.8678712 | 0.01579758 | 0.9390263 | 0.006586899 | 0.9390323 | 0.007525777 |  |  | 449560 | 0.820163 | 0.7035679 | 0.01029979 | 0.8178812 | 0.005535335 | 0.8178771 | 0.006318881
|  |  | 36372 | 0.9959621 | 0.9994305 | 0.00057802 | 0.9999501 | 0.09948031 | 0.9999457 | 0.1052274 |  |  | 148746 | 0.9860717 | 0.9866385 | 0.0009748099 | 0.9869184 | 0.005456613 | 0.98691 | 0.005306952 |  |  | 11760 | 0.9064479 | 0.9670212 | 0.00450247 | 0.907241 | 0.005718354 | 0.9072444 | 0.007150173 |  |  | 191280 | 0.9363413 | 0.9150489 | 0.006823549 | 0.9479997 | 0.007857068 | 0.9480051 | 0.01257626 |  |  | 492060 | 0.9196579 | 0.8678712 | 0.01579758 | 0.9390828 | 0.006586104 | 0.9390888 | 0.007524045 |  |  | 449860 | 0.8223384 | 0.7035679 | 0.01029979 | 0.8179201 | 0.005535409 | 0.817916 | 0.006317458
|  |  | 36492 | 0.997754 | 0.9994305 | 0.00057802 | 0.9999501 | 0.09948031 | 0.9999457 | 0.1052274 |  |  | 149046 | 0.9870322 | 0.9866385 | 0.0009748099 | 0.9869446 | 0.005455639 | 0.9869362 | 0.005306493 |  |  | 11820 | 0.9064479 | 0.9670212 | 0.00450247 | 0.9072701 | 0.005718988 | 0.9072735 | 0.007150651 |  |  | 191580 | 0.9363413 | 0.9150489 | 0.006823549 | 0.9480968 | 0.007859165 | 0.9481022 | 0.01257148 |  |  | 492360 | 0.9196579 | 0.8678712 | 0.01579758 | 0.9391393 | 0.006585308 | 0.9391452 | 0.007522314 |  |  | 450160 | 0.8136366 | 0.7035679 | 0.01029979 | 0.817959 | 0.005535481 | 0.8179548 | 0.006316037
|  |  | 36612 | 0.997754 | 0.9994305 | 0.00057802 | 0.9999501 | 0.09948031 | 0.9999457 | 0.1052274 |  |  | 149346 | 0.9860717 | 0.9866385 | 0.0009748099 | 0.9869707 | 0.005454657 | 0.9869623 | 0.005306027 |  |  | 11880 | 0.9075269 | 0.9670212 | 0.00450247 | 0.9072993 | 0.005719624 | 0.9073026 | 0.007151132 |  |  | 191880 | 0.9363413 | 0.9150489 | 0.006823549 | 0.9481937 | 0.007861255 | 0.948199 | 0.0125667 |  |  | 492660 | 0.9218958 | 0.8678712 | 0.01579758 | 0.9391957 | 0.006584512 | 0.9392016 | 0.007520583 |  |  | 450460 | 0.8179875 | 0.7035679 | 0.01029979 | 0.8179978 | 0.005535554 | 0.8179936 | 0.006314617
|  |  | 36732 | 0.9959621 | 0.9994305 | 0.00057802 | 0.9999501 | 0.09948031 | 0.9999457 | 0.1052274 |  |  | 149646 | 0.9870322 | 0.9866385 | 0.0009748099 | 0.9869968 | 0.005453666 | 0.9869884 | 0.005305553 |  |  | 11940 | 0.9075269 | 0.9670212 | 0.00450247 | 0.9073284 | 0.005720264 | 0.9073317 | 0.007151614 |  |  | 192180 | 0.9346598 | 0.9150489 | 0.006823549 | 0.9482903 | 0.007863339 | 0.9482956 | 0.01256192 |  |  | 492960 | 0.9218958 | 0.8678712 | 0.01579758 | 0.939252 | 0.006583717 | 0.9392579 | 0.007518852 |  |  | 450760 | 0.8179875 | 0.7035679 | 0.01029979 | 0.8180365 | 0.005535627 | 0.8180323 | 0.0063132
|  |  | 36852 | 0.9941702 | 0.9994305 | 0.00057802 | 0.9999501 | 0.09948031 | 0.9999457 | 0.1052274 |  |  | 149946 | 0.9879926 | 0.9866385 | 0.0009748099 | 0.9870228 | 0.005452666 | 0.9870144 | 0.005305071 |  |  | 12000 | 0.9064479 | 0.9670212 | 0.00450247 | 0.9073575 | 0.005720905 | 0.9073609 | 0.007152099 |  |  | 192480 | 0.9363413 | 0.9150489 | 0.006823549 | 0.9483866 | 0.007865416 | 0.9483919 | 0.01255714 |  |  | 493260 | 0.9196579 | 0.8678712 | 0.01579758 | 0.9393082 | 0.006582921 | 0.9393141 | 0.007517121 |  |  | 451060 | 0.820163 | 0.7035679 | 0.01029979 | 0.8180752 | 0.0055357 | 0.818071 | 0.006311785
|  |  | 36972 | 0.9959621 | 0.9994305 | 0.00057802 | 0.9999501 | 0.09948031 | 0.9999457 | 0.1052274 |  |  | 150246 | 0.9879926 | 0.9866385 | 0.0009748099 | 0.9870487 | 0.005451657 | 0.9870403 | 0.005304582 |  |  | 12060 | 0.9075269 | 0.9670212 | 0.00450247 | 0.9073866 | 0.005721549 | 0.90739 | 0.007152585 |  |  | 192780 | 0.9397043 | 0.9150489 | 0.006823549 | 0.9484826 | 0.007867488 | 0.9484879283 | 0.01255235 |  |  | 493560 | 0.9196579 | 0.8678712 | 0.01579758 | 0.9393644 | 0.006582125 | 0.9393703 | 0.00751539 |  |  | 451360 | 0.8266893 | 0.7035679 | 0.01029979 | 0.8181138 | 0.005535772 | 0.8181096 | 0.006310372
|  |  | 37092 | 0.9968581 | 0.9994305 | 0.00057802 | 0.9999501 | 0.09948031 | 0.9999457 | 0.1052274 |  |  | 150546 | 0.9870322 | 0.9866385 | 0.0009748099 | 0.9870746 | 0.005450641 | 0.9870661 | 0.005304085 |  |  | 12120 | 0.9064479 | 0.9670212 | 0.00450247 | 0.9074157 | 0.005722196 | 0.907419 | 0.007153073 |  |  | 193080 | 0.9363413 | 0.9150489 | 0.006823549 | 0.9485784 | 0.007869553 | 0.9485837 | 0.01254757 |  |  | 493860 | 0.9174199 | 0.8678712 | 0.01579758 | 0.9394206 | 0.006581329 | 0.9394264 | 0.007513659 |  |  | 451660 | 0.820163 | 0.7035679 | 0.01029979 | 0.8181523 | 0.005535845 | 0.8181481 | 0.00630896
|  |  | 37212 | 0.997754 | 0.9994305 | 0.00057802 | 0.9999501 | 0.09948031 | 0.9999457 | 0.1052274 |  |  | 150846 | 0.9860717 | 0.9866385 | 0.0009748099 | 0.9871003 | 0.005449616 | 0.9870919 | 0.005303581 |  |  | 12180 | 0.9086059 | 0.9670212 | 0.00450247 | 0.9074448 | 0.005722845 | 0.9074481 | 0.007153564 |  |  | 193380 | 0.9329784 | 0.9150489 | 0.006823549 | 0.948674 | 0.007871612 | 0.9486792 | 0.01254278 |  |  | 494160 | 0.915182 | 0.8678712 | 0.01579758 | 0.9394766 | 0.006580533 | 0.9394825 | 0.007511928 |  |  | 451960 | 0.820163 | 0.7035679 | 0.01029979 | 0.8181907 | 0.005535917 | 0.8181865 | 0.006307551
|  |  | 37332 | 0.9959621 | 0.9994305 | 0.00057802 | 0.9999501 | 0.09948031 | 0.9999457 | 0.1052274 |  |  | 151146 | 0.9860717 | 0.9866385 | 0.0009748099 | 0.987126 | 0.005448582 | 0.9871176 | 0.005303069 |  |  | 12240 | 0.9086059 | 0.9670213 | 0.00450247 | 0.9074739 | 0.005723497 | 0.9074772 | 0.007154056 |  |  | 193680 | 0.9312969 | 0.9150489 | 0.006823549 | 0.9487692 | 0.007873664 | 0.9487745 | 0.01253799 |  |  | 494460 | 0.9107061 | 0.8678712 | 0.01579758 | 0.9395326 | 0.006579738 | 0.9395385 | 0.007510198 |  |  | 452260 | 0.8245138 | 0.7035679 | 0.01029979 | 0.8182291 | 0.005535989 | 0.8182249 | 0.006306143
|  |  | 37452 | 0.9959621 | 0.9994305 | 0.00057802 | 0.9999501 | 0.09948031 | 0.9999457 | 0.1052274 |  |  | 151446 | 0.9870322 | 0.9866385 | 0.0009748099 | 0.9871517 | 0.00544754 | 0.9871433 | 0.00530255 |  |  | 12300 | 0.9086059 | 0.9670213 | 0.00450247 | 0.9075029 | 0.005724151 | 0.9075063 | 0.00715455 |  |  | 193980 | 0.9346598 | 0.9150489 | 0.006823549 | 0.9488642 | 0.007875711 | 0.9488695 | 0.01253319 |  |  | 494760 | 0.9107061 | 0.8678712 | 0.01579758 | 0.9395885 | 0.006578942 | 0.9395944 | 0.007508467 |  |  | 452560 | 0.8179875 | 0.7035679 | 0.01029979 | 0.8182675 | 0.005536061 | 0.8182632 | 0.006304738
|  |  | 37572 | 0.9959621 | 0.9994305 | 0.00057802 | 0.9999501 | 0.09948031 | 0.9999457 | 0.1052274 |  |  | 151746 | 0.9870322 | 0.9866385 | 0.0009748099 | 0.9871773 | 0.005446491 | 0.9871688 | 0.005302023 |  |  | 12360 | 0.910764 | 0.9670213 | 0.00450247 | 0.907532 | 0.005724808 | 0.9075353 | 0.007155046 |  |  | 194280 | 0.9346598 | 0.9150489 | 0.006823549 | 0.948959 | 0.007877751 | 0.9489642 | 0.0125284 |  |  | 495060 | 0.912944 | 0.8678712 | 0.01579758 | 0.9396444 | 0.006578146 | 0.9396503 | 0.007506737 |  |  | 452860 | 0.8223384 | 0.7035679 | 0.01029979 | 0.8183058 | 0.005536134 | 0.8183015 | 0.006303334
|  |  | 37692 | 0.9968581 | 0.9994305 | 0.00057802 | 0.9999501 | 0.09948031 | 0.9999457 | 0.1052274 |  |  | 152046 | 0.9870322 | 0.9866385 | 0.0009748099 | 0.9872028 | 0.005445433 | 0.9871944 | 0.00530149 |  |  | 12420 | 0.9086059 | 0.9670213 | 0.00450247 | 0.907561 | 0.005725467 | 0.9075644 | 0.007155544 |  |  | 194580 | 0.9363413 | 0.9150489 | 0.006823549 | 0.9490535 | 0.007879786 | 0.9490587 | 0.0125236 |  |  | 495360 | 0.9196579 | 0.8678712 | 0.01579758 | 0.9397002 | 0.00657735 | 0.9397061 | 0.007505007 |  |  | 453160 | 0.8179875 | 0.7035679 | 0.01029979 | 0.818344 | 0.005536206 | 0.8183397 | 0.006301933
|  |  | 37812 | 0.9959621 | 0.9994305 | 0.00057802 | 0.9999501 | 0.09948031 | 0.9999457 | 0.1052274 |  |  | 152346 | 0.9860717 | 0.9866385 | 0.0009748099 | 0.9872282 | 0.005444367 | 0.9872198 | 0.005300949 |  |  | 12480 | 0.9086059 | 0.9670213 | 0.004502471 | 0.9075901 | 0.005726129 | 0.9075934 | 0.007156044 |  |  | 194880 | 0.9346598 | 0.9150489 | 0.006823549 | 0.9491477 | 0.007881814 | 0.9491529 | 0.0125188 |  |  | 495660 | 0.915182 | 0.8678712 | 0.01579758 | 0.939756 | 0.006576554 | 0.9397618 | 0.007503277 |  |  | 453460 | 0.8179875 | 0.7035679 | 0.01029979 | 0.8183821 | 0.005536277 | 0.8183778 | 0.006300533
|  |  | 37932 | 0.9968581 | 0.9994305 | 0.00057802 | 0.9999501 | 0.09948031 | 0.9999457 | 0.1052274 |  |  | 152646 | 0.9870322 | 0.9866385 | 0.0009748099 | 0.9872536 | 0.005443293 | 0.9872452 | 0.005300401 |  |  | 12540 | 0.9086059 | 0.9670213 | 0.004502471 | 0.9076191 | 0.005726793 | 0.9076224 | 0.007156546 |  |  | 195180 | 0.9363413 | 0.9150489 | 0.006823549 | 0.9492417 | 0.007883836 | 0.9492469 | 0.012514 |  |  | 495960 | 0.9174199 | 0.8678712 | 0.01579758 | 0.9398116 | 0.006575758 | 0.9398175 | 0.007501547 |  |  | 453760 | 0.820163 | 0.7035679 | 0.01029979 | 0.8184202 | 0.005536349 | 0.8184159 | 0.006299135
|  |  | 38052 | 0.9959621 | 0.9994305 | 0.00057802 | 0.9999501 | 0.09948031 | 0.9999457 | 0.1052274 |  |  | 152946 | 0.9870322 | 0.9866385 | 0.0009748099 | 0.9872789 | 0.005442211 | 0.9872705 | 0.005299846 |  |  | 12600 | 0.910764 | 0.9670213 | 0.004502471 | 0.9076481 | 0.00572746 | 0.9076514 | 0.00715705 |  |  | 195480 | 0.9380228 | 0.9150489 | 0.006823549 | 0.9493354 | 0.007885852 | 0.9493406 | 0.0125092 |  |  | 496260 | 0.915182 | 0.8678712 | 0.01579758 | 0.9398673 | 0.006574962 | 0.9398731 | 0.007499817 |  |  | 454060 | 0.8245138 | 0.7035679 | 0.01029979 | 0.8184582 | 0.005536421 | 0.8184539 | 0.006297739
|  |  | 38172 | 0.9968581 | 0.9994305 | 0.00057802 | 0.9999501 | 0.09948031 | 0.9999457 | 0.1052274 |  |  | 153246 | 0.9860717 | 0.9866385 | 0.0009748099 | 0.9873041 | 0.005441121 | 0.9872957 | 0.005299283 |  |  | 12660 | 0.9096849 | 0.9670213 | 0.004502471 | 0.9076771 | 0.005728129 | 0.9076804 | 0.007157555 |  |  | 195780 | 0.9346598 | 0.9150489 | 0.006823549 | 0.9494289 | 0.007887862 | 0.9494341 | 0.0125044 |  |  | 496560 | 0.915182 | 0.8678712 | 0.01579758 | 0.9399228 | 0.006574166 | 0.9399286 | 0.007498088 |  |  | 454360 | 0.8245138 | 0.7035679 | 0.01029979 | 0.8184962 | 0.005536493 | 0.8184918 | 0.006296346
|  |  | 38292 | 0.9959621 | 0.9994305 | 0.00057802 | 0.9999501 | 0.09948031 | 0.9999457 | 0.1052274 |  |  | 153546 | 0.9870322 | 0.9866385 | 0.0009748099 | 0.9873293 | 0.005440024 | 0.9873209 | 0.005298714 |  |  | 12960 | 0.9096849 | 0.9670213 | 0.004502471 | 0.907822 | 0.005731512 | 0.9078253 | 0.007160113 |  |  | 196080 | 0.9329784 | 0.9150489 | 0.006823549 | 0.9495221 | 0.007889866 | 0.9495273 | 0.0124996 |  |  | 496860 | 0.915182 | 0.8678712 | 0.01579758 | 0.9399783 | 0.006573371 | 0.9399841 | 0.007496358 |  |  | 454660 | 0.820163 | 0.7035679 | 0.01029979 | 0.818534 | 0.005536564 | 0.8185297 | 0.006294954
|  |  | 38412 | 0.9950662 | 0.9994305 | 0.00057802 | 0.9999501 | 0.09948031 | 0.9999457 | 0.1052274 |  |  | 153846 | 0.9879926 | 0.9866385 | 0.0009748099 | 0.9873544 | 0.005438919 | 0.987346 | 0.005298138 |  |  | 13260 | 0.910764 | 0.9670213 | 0.004502471 | 0.9079667 | 0.005734955 | 0.90797 | 0.007162717 |  |  | 196380 | 0.9346598 | 0.9150489 | 0.006823549 | 0.949615 | 0.007891864 | 0.9496202 | 0.01249479 |  |  | 497160 | 0.9174199 | 0.8678712 | 0.01579758 | 0.9400337 | 0.006572575 | 0.9400395 | 0.007494629 |  |  | 454960 | 0.8266893 | 0.7035679 | 0.01029979 | 0.8185719 | 0.005536636 | 0.8185675 | 0.006293564
|  |  | 38532 | 0.9968581 | 0.9994305 | 0.00057802 | 0.9999501 | 0.09948031 | 0.9999457 | 0.1052274 |  |  | 154146 | 0.9860717 | 0.9866385 | 0.0009748099 | 0.9873794 | 0.005437806 | 0.987371 | 0.005297555 |  |  | 13560 | 0.911843 | 0.9670213 | 0.004502471 | 0.9081111 | 0.005738459 | 0.9081144 | 0.007165369 |  |  | 196680 | 0.9346598 | 0.9150489 | 0.006823549 | 0.9497077 | 0.007893857 | 0.9497129 | 0.01248999 |  |  | 497460 | 0.9174199 | 0.8678712 | 0.01579758 | 0.9400891 | 0.006571779 | 0.9400949 | 0.0074929 |  |  | 455260 | 0.8288647 | 0.7035679 | 0.01029979 | 0.8186096 | 0.005536707 | 0.8186053 | 0.006292176
|  |  | 38652 | 0.997754 | 0.9994305 | 0.00057802 | 0.9999501 | 0.09948031 | 0.9999457 | 0.1052274 |  |  | 154446 | 0.9870322 | 0.9866385 | 0.0009748099 | 0.9874044 | 0.005436685 | 0.987396 | 0.005296966 |  |  | 13860 | 0.911843 | 0.9670213 | 0.004502471 | 0.9082553 | 0.005742022 | 0.9082586 | 0.007168066 |  |  | 196980 | 0.9397043 | 0.9150489 | 0.006823549 | 0.9498002 | 0.007895843 | 0.9498053 | 0.01248518 |  |  | 497760 | 0.9107061 | 0.8678712 | 0.01579758 | 0.9401444 | 0.006570983 | 0.9401502 | 0.007491171 |  |  | 455560 | 0.8223384 | 0.7035679 | 0.01029979 | 0.8186473 | 0.005536778 | 0.8186429 | 0.00629079
|  |  | 38772 | 0.9968581 | 0.9994305 | 0.00057802 | 0.9999501 | 0.09948031 | 0.9999457 | 0.1052274 |  |  | 154746 | 0.9889531 | 0.9866385 | 0.0009748099 | 0.9874293 | 0.005435557 | 0.9874209 | 0.005296369 |  |  | 14160 | 0.912922 | 0.9670213 | 0.004502471 | 0.9083993 | 0.005745643 | 0.9084025 | 0.007170809 |  |  | 197280 | 0.9380228 | 0.9150489 | 0.006823549 | 0.9498924 | 0.007897823 | 0.9498975 | 0.01248037 |  |  | 498060 | 0.915182 | 0.8678712 | 0.01579758 | 0.9401996 | 0.006570187 | 0.9402054 | 0.007489442 |  |  | 455860 | 0.8158121 | 0.7035679 | 0.01029979 | 0.818685 | 0.00553685 | 0.8186806 | 0.006289406
|  |  | 38892 | 0.9959621 | 0.9994305 | 0.00057802 | 0.9999501 | 0.09948031 | 0.9999457 | 0.1052274 |  |  | 155046 | 0.9879926 | 0.9866385 | 0.0009748099 | 0.9874542 | 0.005434422 | 0.9874458 | 0.005295766 |  |  | 14460 | 0.911843 | 0.9670213 | 0.004502471 | 0.908543 | 0.005749322 | 0.9085462 | 0.007173598 |  |  | 197580 | 0.9363413 | 0.9150489 | 0.006823549 | 0.9499843 | 0.007899797 | 0.9499894 | 0.01247556 |  |  | 498360 | 0.9196579 | 0.8678712 | 0.01579758 | 0.9402548 | 0.006569391 | 0.9402606 | 0.007487714 |  |  | 456160 | 0.8310402 | 0.7035679 | 0.01029979 | 0.8187225 | 0.005536921 | 0.8187181 | 0.006288024
|  |  | 39012 | 0.9959621 | 0.9994305 | 0.00057802 | 0.9999501 | 0.09948031 | 0.9999457 | 0.1052274 |  |  | 155346 | 0.9879926 | 0.9866385 | 0.0009748099 | 0.9874789 | 0.005433279 | 0.9874705 | 0.005295156 |  |  | 14760 | 0.911843 | 0.9670213 | 0.004502471 | 0.9086865 | 0.005753058 | 0.9086897 | 0.007176431 |  |  | 197880 | 0.9363413 | 0.9150489 | 0.006823549 | 0.950076 | 0.007901766 | 0.9500811 | 0.01247075 |  |  | 498660 | 0.9196579 | 0.8678712 | 0.01579758 | 0.9403099 | 0.006568595 | 0.9403157 | 0.007485985 |  |  | 456460 | 0.8223384 | 0.7035679 | 0.01029979 | 0.81876 | 0.005536992 | 0.8187556 | 0.006286643
|  |  | 39132 | 0.9950662 | 0.9994305 | 0.00057802 | 0.9999501 | 0.09948031 | 0.9999457 | 0.1052274 |  |  | 155646 | 0.9879926 | 0.9866385 | 0.0009748099 | 0.9875036 | 0.005432129 | 0.9874952 | 0.005294539 |  |  | 15060 | 0.911843 | 0.9670213 | 0.004502471 | 0.9088298 | 0.005756851 | 0.908833 | 0.007179308 |  |  | 198180 | 0.9329784 | 0.9150489 | 0.006823549 | 0.9501674 | 0.007903728 | 0.9501726 | 0.01246594 |  |  | 498960 | 0.915182 | 0.8678712 | 0.01579758 | 0.9403649 | 0.006567799 | 0.9403707 | 0.007484257 |  |  | 456760 | 0.8245138 | 0.7035679 | 0.01029979 | 0.8187975 | 0.005537063 | 0.8187931 | 0.006285265
|  |  | 39252 | 0.9950662 | 0.9994305 | 0.00057802 | 0.9999501 | 0.09948031 | 0.9999457 | 0.1052274 |  |  | 155946 | 0.9879926 | 0.9866385 | 0.0009748099 | 0.9875283 | 0.005430972 | 0.9875199 | 0.005293916 |  |  | 15360 | 0.914001 | 0.9670213 | 0.004502471 | 0.9089728 | 0.005760698 | 0.908976 | 0.007182229 |  |  | 198480 | 0.9380228 | 0.9150489 | 0.006823549 | 0.9502586 | 0.007905685 | 0.9502637 | 0.01246113 |  |  | 499260 | 0.912944 | 0.8678712 | 0.01579758 | 0.9404199 | 0.006567004 | 0.9404257 | 0.007482529 |  |  | 457060 | 0.820163 | 0.7035679 | 0.01029979 | 0.8188349 | 0.005537134 | 0.8188304 | 0.006283889
|  |  | 39372 | 0.9968581 | 0.9994305 | 0.00057802 | 0.9999501 | 0.09948031 | 0.9999457 | 0.1052274 |  |  | 156246 | 0.9870322 | 0.9866385 | 0.0009748099 | 0.9875529 | 0.005429807 | 0.9875445 | 0.005293287 |  |  | 15660 | 0.91508 | 0.9670213 | 0.004502471 | 0.9091156 | 0.005764601 | 0.9091188 | 0.007185193 |  |  | 198780 | 0.9346598 | 0.9150489 | 0.006823549 | 0.9503496 | 0.007907636 | 0.9503547 | 0.01245632 |  |  | 499560 | 0.915182 | 0.8678712 | 0.01579758 | 0.9404749 | 0.006566208 | 0.9404806 | 0.007480801 |  |  | 457360 | 0.8223384 | 0.7035679 | 0.01029979 | 0.8188722 | 0.005537204 | 0.8188677 | 0.006282515
|  |  | 39492 | 0.9968581 | 0.9994305 | 0.00057802 | 0.9999501 | 0.09948031 | 0.9999457 | 0.1052274 |  |  | 156546 | 0.9879926 | 0.9866385 | 0.0009748099 | 0.9875774 | 0.005428635 | 0.987569 | 0.005292651 |  |  | 15960 | 0.914001 | 0.9670213 | 0.004502471 | 0.9092582 | 0.005768557 | 0.9092613 | 0.0071882 |  |  | 199080 | 0.9363413 | 0.9150489 | 0.006823549 | 0.9504403 | 0.007909581 | 0.9504453 | 0.01245151 |  |  | 499860 | 0.9196579 | 0.8678712 | 0.01579758 | 0.9405297 | 0.006565412 | 0.9405354 | 0.007479074 |  |  | 457660 | 0.8288647 | 0.7035679 | 0.01029979 | 0.8189095 | 0.005537275 | 0.818905 | 0.006281142
|  |  | 39612 | 0.9968581 | 0.9994305 | 0.00057802 | 0.9999501 | 0.09948031 | 0.9999457 | 0.1052274 |  |  | 156846 | 0.9870322 | 0.9866385 | 0.0009748099 | 0.9876018 | 0.005427457 | 0.9875934 | 0.005292009 |  |  | 16260 | 0.916159 | 0.9670213 | 0.004502471 | 0.9094006 | 0.005772567 | 0.9094037 | 0.007191249 |  |  | 199380 | 0.9346598 | 0.9150489 | 0.006823549 | 0.9505307 | 0.007911521 | 0.9505358 | 0.0124467 |  |  | 500160 | 0.9107061 | 0.8678712 | 0.01579758 | 0.9405845 | 0.006564616 | 0.9405902 | 0.007477346 |  |  | 457960 | 0.8288647 | 0.7035679 | 0.01029979 | 0.8189466 | 0.005537346 | 0.8189422 | 0.006279772
|  |  | 39732 | 0.9959621 | 0.9994305 | 0.00057802 | 0.9999501 | 0.09948031 | 0.9999457 | 0.1052274 |  |  | 157146 | 0.9870322 | 0.9866385 | 0.0009748099 | 0.9876262 | 0.005426271 | 0.9876178 | 0.00529136 |  |  | 16560 | 0.912922 | 0.9670213 | 0.004502471 | 0.9095427 | 0.005776629 | 0.9095458 | 0.007194339 |  |  | 199680 | 0.9346598 | 0.9150489 | 0.006823549 | 0.9506209 | 0.007913454 | 0.950626 | 0.01244188 |  |  | 500460 | 0.9174199 | 0.8678712 | 0.01579758 | 0.9406392 | 0.006563821 | 0.9406449 | 0.007475619 |  |  | 458260 | 0.820163 | 0.7035679 | 0.01029979 | 0.8189838 | 0.005537416 | 0.8189793 | 0.006278404
|  |  | 39852 | 0.9968581 | 0.9994305 | 0.00057802 | 0.9999501 | 0.09948031 | 0.9999457 | 0.1052274 |  |  | 157446 | 0.9879926 | 0.9866385 | 0.0009748099 | 0.9876505 | 0.005425078 | 0.9876421 | 0.005290705 |  |  | 16860 | 0.91508 | 0.9670213 | 0.004502471 | 0.9096846 | 0.005780743 | 0.9096876 | 0.007197471 |  |  | 199980 | 0.9380228 | 0.9150489 | 0.006823549 | 0.9507109 | 0.007915382 | 0.9507159 | 0.01243707 |  |  | 500760 | 0.912944 | 0.8678712 | 0.01579758 | 0.9406939 | 0.006563025 | 0.9406996 | 0.007473892 |  |  | 458560 | 0.8223384 | 0.7035679 | 0.01029979 | 0.8190209 | 0.005537487 | 0.8190164 | 0.006277037
|  |  | 39972 | 0.997754 | 0.9994305 | 0.00057802 | 0.9999501 | 0.09948031 | 0.9999457 | 0.1052274 |  |  | 157746 | 0.9879926 | 0.9866385 | 0.0009748099 | 0.9876748 | 0.005423878 | 0.9876664 | 0.005290044 |  |  | 17160 | 0.9172381 | 0.9670213 | 0.004502471 | 0.9098262 | 0.005784908 | 0.9098293 | 0.007200643 |  |  | 200280 | 0.9397043 | 0.9150489 | 0.006823549 | 0.9508006 | 0.007917305 | 0.9508056 | 0.01243226 |  |  | 501060 | 0.915182 | 0.8678712 | 0.01579758 | 0.9407485 | 0.006562229 | 0.9407542 | 0.007472165 |  |  | 458860 | 0.8179875 | 0.7035679 | 0.01029979 | 0.8190579 | 0.005537557 | 0.8190533 | 0.006275673
|  |  | 40092 | 0.997754 | 0.9994305 | 0.00057802 | 0.9999501 | 0.09948031 | 0.9999457 | 0.1052274 |  |  | 158046 | 0.9870322 | 0.9866385 | 0.0009748099 | 0.987699 | 0.005422672 | 0.9876906 | 0.005289376 |  |  | 17460 | 0.91508 | 0.9670213 | 0.004502471 | 0.9099676 | 0.005789123 | 0.9099707 | 0.007203855 |  |  | 200580 | 0.9363413 | 0.9150489 | 0.006823549 | 0.95089 | 0.007919221 | 0.9508951 | 0.01242745 |  |  | 501360 | 0.9084681 | 0.8678712 | 0.01579758 | 0.9408031 | 0.006561434 | 0.9408087 | 0.007470439 |  |  | 459160 | 0.820163 | 0.7035679 | 0.01029979 | 0.8190948 | 0.005537627 | 0.8190903 | 0.00627431
|  |  | 40212 | 0.9959621 | 0.9994305 | 0.00057802 | 0.9999501 | 0.09948031 | 0.9999457 | 0.1052274 |  |  | 158346 | 0.9870322 | 0.9866385 | 0.0009748099 | 0.9877231 | 0.005421458 | 0.9877147 | 0.005288703 |  |  | 17760 | 0.9183171 | 0.9670213 | 0.004502471 | 0.9101088 | 0.005793388 | 0.9101119 | 0.007207107 |  |  | 200880 | 0.9380228 | 0.9150489 | 0.006823549 | 0.9509793 | 0.007921132 | 0.9509843 | 0.01242263 |  |  | 501660 | 0.912944 | 0.8678712 | 0.01579758 | 0.9408575 | 0.006560638 | 0.9408632 | 0.007468713 |  |  | 459460 | 0.820163 | 0.7035679 | 0.01029979 | 0.8191317 | 0.005537698 | 0.8191272 | 0.00627295
|  |  | 40332 | 0.9959621 | 0.9994305 | 0.00057802 | 0.9999501 | 0.09948031 | 0.9999457 | 0.1052274 |  |  | 158646 | 0.9870322 | 0.9866385 | 0.0009748099 | 0.9877471 | 0.005420238 | 0.9877388 | 0.005288023 |  |  | 18060 | 0.9183171 | 0.9670213 | 0.004502471 | 0.9102498 | 0.005797701 | 0.9102528 | 0.007210398 |  |  | 201180 | 0.9380228 | 0.9150489 | 0.006823549 | 0.9510682 | 0.007923037 | 0.9510732 | 0.01241782 |  |  | 501960 | 0.9174199 | 0.8678712 | 0.01579758 | 0.940912 | 0.006559843 | 0.9409176 | 0.007466987 |  |  | 459760 | 0.8223384 | 0.7035679 | 0.01029979 | 0.8191685 | 0.005537768 | 0.819164 | 0.006271591
|  |  | 40452 | 0.9959621 | 0.9994305 | 0.00057802 | 0.9999501 | 0.09948031 | 0.9999457 | 0.1052274 |  |  | 158946 | 0.9870322 | 0.9866385 | 0.0009748099 | 0.9877711 | 0.005419012 | 0.9877628 | 0.005287338 |  |  | 18360 | 0.9183171 | 0.9670213 | 0.004502471 | 0.9103906 | 0.005802063 | 0.9103936 | 0.007213728 |  |  | 201480 | 0.9380228 | 0.9150489 | 0.006823549 | 0.951157 | 0.007924937 | 0.951162 | 0.01241301 |  |  | 502260 | 0.915182 | 0.8678712 | 0.01579758 | 0.9409663 | 0.006559047 | 0.940972 | 0.007465261 |  |  | 460060 | 0.8223384 | 0.7035679 | 0.01029979 | 0.8192053 | 0.005537838 | 0.8192007 | 0.006270234
|  |  | 40572 | 0.997754 | 0.9994305 | 0.00057802 | 0.9999501 | 0.09948031 | 0.9999457 | 0.1052274 |  |  | 159246 | 0.9879926 | 0.9866385 | 0.0009748099 | 0.9877951 | 0.005417778 | 0.9877867 | 0.005286646 |  |  | 18660 | 0.9183171 | 0.9670213 | 0.004502471 | 0.9105311 | 0.005806472 | 0.9105341 | 0.007217096 |  |  | 201780 | 0.9363413 | 0.9150489 | 0.006823549 | 0.9512455 | 0.007926831 | 0.9512504 | 0.0124082 |  |  | 502560 | 0.915182 | 0.8678712 | 0.01579758 | 0.9410206 | 0.006558252 | 0.9410263 | 0.007463535 |  |  | 460360 | 0.8245138 | 0.7035679 | 0.01029979 | 0.819242 | 0.005537908 | 0.8192374 | 0.006268879
|  |  | 40692 | 0.997754 | 0.9994305 | 0.00057802 | 0.9999501 | 0.09948031 | 0.9999457 | 0.1052274 |  |  | 159546 | 0.9879926 | 0.9866385 | 0.0009748099 | 0.9878189 | 0.005416538 | 0.9878106 | 0.005285949 |  |  | 18960 | 0.9193961 | 0.9670213 | 0.004502471 | 0.9106714 | 0.005810928 | 0.9106743 | 0.007220501 |  |  | 202080 | 0.9380228 | 0.9150489 | 0.006823549 | 0.9513337 | 0.007928719 | 0.9513387 | 0.01240338 |  |  | 502860 | 0.915182 | 0.8678712 | 0.01579758 | 0.9410748 | 0.006557456 | 0.9410805 | 0.00746181 |  |  | 460660 | 0.820163 | 0.7035679 | 0.01029979 | 0.8192786 | 0.005537978 | 0.819274 | 0.006267527
|  |  | 40812 | 0.9959621 | 0.9994305 | 0.00057802 | 0.9999501 | 0.09948031 | 0.9999457 | 0.1052274 |  |  | 159846 | 0.9889531 | 0.9866385 | 0.0009748099 | 0.9878427 | 0.005415292 | 0.9878344 | 0.005285245 |  |  | 19260 | 0.9204751 | 0.9670213 | 0.004502471 | 0.9108114 | 0.00581543 | 0.9108144 | 0.007223944 |  |  | 202380 | 0.9413858 | 0.9150489 | 0.006823549 | 0.9514217 | 0.007930602 | 0.9514267 | 0.01239857 |  |  | 503160 | 0.9196579 | 0.8678712 | 0.01579758 | 0.941129 | 0.006556661 | 0.9411347 | 0.007460085 |  |  | 460960 | 0.8158121 | 0.7035679 | 0.01029979 | 0.8193152 | 0.005538048 | 0.8193106 | 0.006266176
|  |  | 40932 | 0.9959621 | 0.9994305 | 0.00057802 | 0.9999501 | 0.09948031 | 0.9999457 | 0.1052274 |  |  | 160146 | 0.9870322 | 0.9866385 | 0.0009748099 | 0.9878665 | 0.005414039 | 0.9878581 | 0.005284536 |  |  | 19560 | 0.9172381 | 0.9670213 | 0.004502471 | 0.9109513 | 0.005819978 | 0.9109542 | 0.007227423 |  |  | 202680 | 0.9380228 | 0.9150489 | 0.006823549 | 0.9515095 | 0.007932479 | 0.9515144 | 0.01239376 |  |  | 503460 | 0.9174199 | 0.8678712 | 0.01579758 | 0.9411831 | 0.006555866 | 0.9411888 | 0.00745836 |  |  | 461260 | 0.820163 | 0.7035679 | 0.01029979 | 0.8193517 | 0.005538117 | 0.8193471 | 0.006264827
|  |  | 41052 | 0.997754 | 0.9994305 | 0.00057802 | 0.9999501 | 0.09948031 | 0.9999457 | 0.1052274 |  |  | 160446 | 0.9899135 | 0.9866385 | 0.0009748099 | 0.9878902 | 0.00541278 | 0.9878818 | 0.005283821 |  |  | 19860 | 0.9193961 | 0.9670213 | 0.004502471 | 0.9110909 | 0.00582457 | 0.9110938 | 0.007230939 |  |  | 202980 | 0.9380228 | 0.9150489 | 0.006823549 | 0.951597 | 0.007934351 | 0.9516019 | 0.01238895 |  |  | 503760 | 0.912944 | 0.8678712 | 0.01579758 | 0.9412372 | 0.00655507 | 0.9412428 | 0.007456635 |  |  | 461560 | 0.8223384 | 0.7035679 | 0.01029979 | 0.8193882 | 0.005538187 | 0.8193835 | 0.00626348
|  |  | 41172 | 0.9950662 | 0.9994305 | 0.00057802 | 0.9999501 | 0.09948031 | 0.9999457 | 0.1052274 |  |  | 160746 | 0.9879926 | 0.9866385 | 0.0009748099 | 0.9879138 | 0.005411515 | 0.9879054 | 0.0052831 |  |  | 20160 | 0.9193961 | 0.9670213 | 0.004502471 | 0.9112302 | 0.005829206 | 0.9112331 | 0.007234491 |  |  | 203280 | 0.9397043 | 0.9150489 | 0.006823549 | 0.9516843 | 0.007936217 | 0.9516892 | 0.01238414 |  |  | 504060 | 0.915182 | 0.8678712 | 0.01579758 | 0.9412912 | 0.006554275 | 0.9412968 | 0.007454911 |  |  | 461860 | 0.8310402 | 0.7035679 | 0.01029979 | 0.8194246 | 0.005538257 | 0.8194199 | 0.006262135
|  |  | 41292 | 0.9968581 | 0.9994305 | 0.00057802 | 0.9999501 | 0.09948031 | 0.9999457 | 0.1052274 |  |  | 161046 | 0.9889531 | 0.9866385 | 0.0009748099 | 0.9879373 | 0.005410243 | 0.987929 | 0.005282374 |  |  | 20460 | 0.9204751 | 0.9670213 | 0.004502471 | 0.9113694 | 0.005833885 | 0.9113723 | 0.007238078 |  |  | 203580 | 0.9397043 | 0.9150489 | 0.006823549 | 0.9517713 | 0.007938078 | 0.9517762 | 0.01237933 |  |  | 504360 | 0.912944 | 0.8678712 | 0.01579758 | 0.9413451 | 0.00655348 | 0.9413507 | 0.007453186 |  |  | 462160 | 0.8266893 | 0.7035679 | 0.01029979 | 0.8194609 | 0.005538326 | 0.8194563 | 0.006260792
|  |  | 41412 | 0.997754 | 0.9994305 | 0.00057802 | 0.9999501 | 0.09948031 | 0.9999457 | 0.1052274 |  |  | 161346 | 0.9879926 | 0.9866385 | 0.0009748099 | 0.9879608 | 0.005408965 | 0.9879525 | 0.005281642 |  |  | 20760 | 0.9226331 | 0.9670213 | 0.004502471 | 0.9115083 | 0.005838607 | 0.9115112 | 0.007241699 |  |  | 203880 | 0.9397043 | 0.9150489 | 0.006823549 | 0.9518581 | 0.007939933 | 0.951863 | 0.01237452 |  |  | 504660 | 0.9107061 | 0.8678712 | 0.01579758 | 0.9413989 | 0.006552685 | 0.9414045 | 0.007451462 |  |  | 462460 | 0.8223384 | 0.7035679 | 0.01029979 | 0.8194972 | 0.005538396 | 0.8194925 | 0.006259451
|  |  | 41532 | 0.9959621 | 0.9994305 | 0.00057802 | 0.9999501 | 0.09948031 | 0.9999457 | 0.1052274 |  |  | 161646 | 0.9889531 | 0.9866385 | 0.0009748099 | 0.9879842 | 0.005407681 | 0.9879759 | 0.005280904 |  |  | 21060 | 0.9215541 | 0.9670213 | 0.004502471 | 0.911647 | 0.005843371 | 0.9116499 | 0.007245356 |  |  | 204180 | 0.9397043 | 0.9150489 | 0.006823549 | 0.9519447 | 0.007941783 | 0.9519496 | 0.01236971 |  |  | 504960 | 0.9062302 | 0.8678712 | 0.01579758 | 0.9414527 | 0.00655189 | 0.9414583 | 0.007449739 |  |  | 462760 | 0.8245138 | 0.7035679 | 0.01029979 | 0.8195334 | 0.005538465 | 0.8195287 | 0.006258112
|  |  | 41652 | 0.9968581 | 0.9994305 | 0.00057802 | 0.9999501 | 0.09948031 | 0.9999457 | 0.1052274 |  |  | 161946 | 0.9870322 | 0.9866385 | 0.0009748099 | 0.9880076 | 0.005406391 | 0.9879993 | 0.005280161 |  |  | 21360 | 0.9226331 | 0.9670213 | 0.004502471 | 0.9117855 | 0.005848177 | 0.9117884 | 0.007249046 |  |  | 204480 | 0.9397043 | 0.9150489 | 0.006823549 | 0.9520311 | 0.007943627 | 0.9520359 | 0.01236491 |  |  | 505260 | 0.915182 | 0.8678712 | 0.01579758 | 0.9415065 | 0.006551095 | 0.9415121 | 0.007448015 |  |  | 463060 | 0.820163 | 0.7035679 | 0.01029979 | 0.8195695 | 0.005538535 | 0.8195649 | 0.006256775
|  |  | 41772 | 0.9968581 | 0.9994305 | 0.00057802 | 0.9999501 | 0.09948031 | 0.9999457 | 0.1052274 |  |  | 162246 | 0.9870322 | 0.9866385 | 0.0009748099 | 0.9880309 | 0.005405095 | 0.9880226 | 0.005279413 |  |  | 21660 | 0.9226331 | 0.9670213 | 0.004502471 | 0.9119238 | 0.005853023 | 0.9119266 | 0.007252769 |  |  | 204780 | 0.9380228 | 0.9150489 | 0.006823549 | 0.9521172 | 0.007945466 | 0.952122 | 0.0123601 |  |  | 505560 | 0.9084681 | 0.8678712 | 0.01579758 | 0.9415602 | 0.0065503 | 0.9415657 | 0.007446292 |  |  | 463360 | 0.8266893 | 0.7035679 | 0.01029979 | 0.8196056 | 0.005538604 | 0.8196009 | 0.00625544
|  |  | 41892 | 0.9968581 | 0.9994305 | 0.00057802 | 0.9999501 | 0.09948031 | 0.9999457 | 0.1052274 |  |  | 162546 | 0.9879926 | 0.9866385 | 0.0009748099 | 0.9880542 | 0.005403793 | 0.9880458 | 0.005278659 |  |  | 21960 | 0.9226331 | 0.9670213 | 0.004502471 | 0.9120618 | 0.005857909 | 0.9120646 | 0.007256526 |  |  | 205080 | 0.9380228 | 0.9150489 | 0.006823549 | 0.952203 | 0.0079473 | 0.9522079 | 0.0123553 |  |  | 505860 | 0.9084681 | 0.8678712 | 0.01579758 | 0.9416138 | 0.006549505 | 0.9416193 | 0.00744457 |  |  | 463660 | 0.8266893 | 0.7035679 | 0.01029979 | 0.8196417 | 0.005538673 | 0.8196369 | 0.006254107
|  |  | 42012 | 0.9959621 | 0.9994305 | 0.00057802 | 0.9999501 | 0.09948031 | 0.9999457 | 0.1052274 |  |  | 162846 | 0.9860717 | 0.9866385 | 0.0009748099 | 0.9880773 | 0.005402485 | 0.988069 | 0.005277899 |  |  | 22260 | 0.9226331 | 0.9670213 | 0.004502471 | 0.9121996 | 0.005862835 | 0.9122024 | 0.007260315 |  |  | 205380 | 0.9397043 | 0.9150489 | 0.006823549 | 0.9522887 | 0.007949128 | 0.9522935 | 0.01235049 |  |  | 506160 | 0.912944 | 0.8678712 | 0.01579758 | 0.9416673 | 0.006548711 | 0.9416729 | 0.007442847 |  |  | 463960 | 0.8223384 | 0.7035679 | 0.01029979 | 0.8196776 | 0.005538742 | 0.8196729 | 0.006252776
|  |  | 42132 | 0.997754 | 0.9994305 | 0.00057802 | 0.9999501 | 0.09948031 | 0.9999457 | 0.1052274 |  |  | 163146 | 0.9879926 | 0.9866385 | 0.0009748099 | 0.9881005 | 0.005401171 | 0.9880921 | 0.005277135 |  |  | 22560 | 0.9226331 | 0.9670213 | 0.004502471 | 0.9123372 | 0.005867799 | 0.91234 | 0.007264137 |  |  | 205680 | 0.9413858 | 0.9150489 | 0.006823549 | 0.9523741 | 0.007950951 | 0.9523789 | 0.01234569 |  |  | 506460 | 0.9062302 | 0.8678712 | 0.01579758 | 0.9417208 | 0.006547916 | 0.9417264 | 0.007441125 |  |  | 464260 | 0.8288647 | 0.7035679 | 0.01029979 | 0.8197135 | 0.005538811 | 0.8197088 | 0.006251446
|  |  | 42252 | 0.9968581 | 0.9994305 | 0.00057802 | 0.9999501 | 0.09948031 | 0.9999457 | 0.1052274 |  |  | 163446 | 0.9879926 | 0.9866385 | 0.0009748099 | 0.9881235 | 0.005399851 | 0.9881152 | 0.005276365 |  |  | 22860 | 0.9247912 | 0.9670213 | 0.004502471 | 0.9124746 | 0.005872801 | 0.9124773 | 0.00726799 |  |  | 205980 | 0.9363413 | 0.9150489 | 0.006823549 | 0.9524592 | 0.007952768 | 0.9524641 | 0.01234089 |  |  | 506760 | 0.9084681 | 0.8678712 | 0.01579758 | 0.9417743 | 0.006547122 | 0.9417798 | 0.007439403 |  |  | 464560 | 0.8158121 | 0.7035679 | 0.01029979 | 0.8197494 | 0.00553888 | 0.8197446 | 0.006250119
|  |  | 42372 | 0.997754 | 0.9994305 | 0.00057802 | 0.9999501 | 0.09948031 | 0.9999457 | 0.1052274 |  |  | 163746 | 0.9879926 | 0.9866385 | 0.0009748099 | 0.9881465 | 0.005398526 | 0.9881382 | 0.00527559 |  |  | 23160 | 0.9247912 | 0.9670213 | 0.004502471 | 0.9126117 | 0.005877841 | 0.9126145 | 0.007271875 |  |  | 206280 | 0.9397043 | 0.9150489 | 0.006823549 | 0.9525442 | 0.00795458 | 0.952549 | 0.01233609 |  |  | 507060 | 0.9107061 | 0.8678712 | 0.01579758 | 0.9418276 | 0.006546327 | 0.9418332 | 0.007437681 |  |  | 464860 | 0.8288647 | 0.7035679 | 0.01029979 | 0.8197852 | 0.005538949 | 0.8197804 | 0.006248794
|  |  | 42492 | 0.9959621 | 0.9994305 | 0.00057802 | 0.9999501 | 0.09948031 | 0.9999457 | 0.1052274 |  |  | 164046 | 0.9879926 | 0.9866385 | 0.0009748099 | 0.9881694 | 0.005397195 | 0.9881611 | 0.005274809 |  |  | 23460 | 0.9237122 | 0.9670213 | 0.004502471 | 0.9127486 | 0.005882918 | 0.9127514 | 0.00727579 |  |  | 206580 | 0.9430672 | 0.9150489 | 0.006823549 | 0.9526289 | 0.007956387 | 0.9526337 | 0.01233129 |  |  | 507360 | 0.912944 | 0.8678712 | 0.01579758 | 0.9418809 | 0.006545533 | 0.9418865 | 0.00743596 |  |  | 465160 | 0.8266893 | 0.7035679 | 0.01029979 | 0.8198209 | 0.005539018 | 0.8198161 | 0.00624747
|  |  | 42612 | 0.9959621 | 0.9994305 | 0.00057802 | 0.9999501 | 0.09948031 | 0.9999457 | 0.1052274 |  |  | 164346 | 0.9879926 | 0.9866385 | 0.0009748099 | 0.9881923 | 0.005395858 | 0.988184 | 0.005274024 |  |  | 23760 | 0.9237122 | 0.9670213 | 0.004502471 | 0.9128853 | 0.005888031 | 0.9128881 | 0.007279736 |  |  | 206880 | 0.9413858 | 0.9150489 | 0.006823549 | 0.9527133 | 0.007958189 | 0.9527181 | 0.01232649 |  |  | 507660 | 0.912944 | 0.8678712 | 0.01579758 | 0.9419342 | 0.006544738 | 0.9419397 | 0.007434239 |  |  | 465460 | 0.8245138 | 0.7035679 | 0.01029979 | 0.8198566 | 0.005539087 | 0.8198518 | 0.006246149
|  |  | 42732 | 0.9968581 | 0.9994305 | 0.00057802 | 0.9999501 | 0.09948031 | 0.9999457 | 0.1052274 |  |  | 164646 | 0.9879926 | 0.9866385 | 0.0009748099 | 0.9882151 | 0.005394516 | 0.9882068 | 0.005273233 |  |  | 24060 | 0.9237122 | 0.9670213 | 0.004502471 | 0.9130218 | 0.00589318 | 0.9130245 | 0.007283712 |  |  | 207180 | 0.9397043 | 0.9150489 | 0.006823549 | 0.9527976 | 0.007959985 | 0.9528023 | 0.0123217 |  |  | 507960 | 0.9107061 | 0.8678712 | 0.01579758 | 0.9419874 | 0.006543944 | 0.9419929 | 0.007432518 |  |  | 465760 | 0.8266893 | 0.7035679 | 0.01029979 | 0.8198922 | 0.005539155 | 0.8198874 | 0.006244829
|  |  | 42852 | 0.9959621 | 0.9994305 | 0.00057802 | 0.9999501 | 0.09948031 | 0.9999457 | 0.1052274 |  |  | 164946 | 0.9879926 | 0.9866385 | 0.0009748099 | 0.9882379 | 0.005393168 | 0.9882296 | 0.005272437 |  |  | 24360 | 0.9247912 | 0.9670213 | 0.004502471 | 0.9131581 | 0.005898364 | 0.9131608 | 0.007287717 |  |  | 207480 | 0.9380228 | 0.9150489 | 0.006823549 | 0.9528816 | 0.007961776 | 0.9528863 | 0.0123169 |  |  | 508260 | 0.9107061 | 0.8678712 | 0.01579758 | 0.9420405 | 0.00654315 | 0.942046 | 0.007430797 |  |  | 466060 | 0.8310402 | 0.7035679 | 0.01029979 | 0.8199277 | 0.005539224 | 0.8199229 | 0.006243512
|  |  | 42972 | 0.9959621 | 0.9994305 | 0.00057802 | 0.9999501 | 0.09948031 | 0.9999457 | 0.1052274 |  |  | 165246 | 0.9889531 | 0.9866385 | 0.0009748099 | 0.9882606 | 0.005391815 | 0.9882523 | 0.005271637 |  |  | 24660 | 0.9258702 | 0.9670213 | 0.004502471 | 0.9132941 | 0.005903582 | 0.9132968 | 0.007291752 |  |  | 207780 | 0.9413858 | 0.9150489 | 0.006823549 | 0.9529654 | 0.007963562 | 0.9529701 | 0.01231211 |  |  | 508560 | 0.9107061 | 0.8678712 | 0.01579758 | 0.9420936 | 0.006542356 | 0.9420991 | 0.007429077 |  |  | 466360 | 0.8245138 | 0.7035679 | 0.01029979 | 0.8199632 | 0.005539292 | 0.8199584 | 0.006242196
|  |  | 43092 | 0.997754 | 0.9994305 | 0.00057802 | 0.9999501 | 0.09948031 | 0.9999457 | 0.1052274 |  |  | 165546 | 0.9870322 | 0.9866385 | 0.0009748099 | 0.9882832 | 0.005390456 | 0.9882749 | 0.005270831 |  |  | 24960 | 0.9269492 | 0.9670213 | 0.004502471 | 0.9134299 | 0.005908834 | 0.9134326 | 0.007295815 |  |  | 208080 | 0.9397043 | 0.9150489 | 0.006823549 | 0.9530489 | 0.007965342 | 0.9530537 | 0.01230732 |  |  | 508860 | 0.912944 | 0.8678712 | 0.01579758 | 0.9421466 | 0.006541562 | 0.9421521 | 0.007427357 |  |  | 466660 | 0.820163 | 0.7035679 | 0.01029979 | 0.8199987 | 0.005539361 | 0.8199938 | 0.006240883
|  |  | 43212 | 0.9968581 | 0.9994305 | 0.00057802 | 0.9999501 | 0.09948031 | 0.9999457 | 0.1052274 |  |  | 165846 | 0.9879926 | 0.9866385 | 0.0009748099 | 0.9883058 | 0.005389092 | 0.9882975 | 0.00527002 |  |  | 25260 | 0.9269492 | 0.9670213 | 0.004502471 | 0.9135655 | 0.00591412 | 0.9135682 | 0.007299907 |  |  | 208380 | 0.9397043 | 0.9150489 | 0.006823549 | 0.9531322 | 0.007967118 | 0.953137 | 0.01230253 |  |  | 509160 | 0.9107061 | 0.8678712 | 0.01579758 | 0.9421995 | 0.006540768 | 0.942205 | 0.007425638 |  |  | 466960 | 0.8288647 | 0.7035679 | 0.01029979 | 0.820034 | 0.005539429 | 0.8200292 | 0.006239571
|  |  | 43332 | 0.9968581 | 0.9994305 | 0.00057802 | 0.9999501 | 0.09948031 | 0.9999457 | 0.1052274 |  |  | 166146 | 0.9860717 | 0.9866385 | 0.0009748099 | 0.9883283 | 0.005387723 | 0.98832 | 0.005269205 |  |  | 25560 | 0.9291072 | 0.9670213 | 0.004502471 | 0.9137009 | 0.005919438 | 0.9137035 | 0.007304027 |  |  | 208680 | 0.9413858 | 0.9150489 | 0.006823549 | 0.9532153 | 0.007968888 | 0.9532201 | 0.01229774 |  |  | 509460 | 0.912944 | 0.8678712 | 0.01579758 | 0.9422524 | 0.006539974 | 0.9422579 | 0.007423918 |  |  | 467260 | 0.820163 | 0.7035679 | 0.01029979 | 0.8200694 | 0.005539498 | 0.8200645 | 0.006238261
|  |  | 43452 | 0.9959621 | 0.9994305 | 0.00057802 | 0.9999501 | 0.09948031 | 0.9999457 | 0.1052274 |  |  | 166446 | 0.9879926 | 0.9866385 | 0.0009748099 | 0.9883507 | 0.005386349 | 0.9883425 | 0.005268385 |  |  | 25860 | 0.9280282 | 0.9670213 | 0.004502471 | 0.9138361 | 0.005924788 | 0.9138387 | 0.007308174 |  |  | 208980 | 0.9430672 | 0.9150489 | 0.006823549 | 0.9532982 | 0.007970653 | 0.9533029 | 0.01229296 |  |  | 509760 | 0.912944 | 0.8678712 | 0.01579758 | 0.9423052 | 0.006539181 | 0.9423107 | 0.007422199 |  |  | 467560 | 0.820163 | 0.7035679 | 0.01029979 | 0.8201046 | 0.005539566 | 0.8200997 | 0.006236954
|  |  | 43572 | 0.9968581 | 0.9994305 | 0.00057802 | 0.9999501 | 0.09948031 | 0.9999457 | 0.1052274 |  |  | 166746 | 0.9870322 | 0.9866385 | 0.0009748099 | 0.9883731 | 0.005384969 | 0.9883649 | 0.00526756 |  |  | 26160 | 0.9280282 | 0.9670213 | 0.004502471 | 0.913971 | 0.00593017 | 0.9139736 | 0.007312348 |  |  | 209280 | 0.9413858 | 0.9150489 | 0.006823549 | 0.9533808 | 0.007972413 | 0.9533855 | 0.01228817 |  |  | 510060 | 0.915182 | 0.8678712 | 0.01579758 | 0.942358 | 0.006538387 | 0.9423634 | 0.007420481 |  |  | 467860 | 0.8288647 | 0.7035679 | 0.01029979 | 0.8201398 | 0.005539634 | 0.8201349 | 0.006235648
|  |  | 43692 | 0.9959621 | 0.9994305 | 0.00057802 | 0.9999501 | 0.09948031 | 0.9999457 | 0.1052274 |  |  | 167046 | 0.9879926 | 0.9866385 | 0.0009748099 | 0.9883955 | 0.005383584 | 0.9883872 | 0.00526673 |  |  | 26460 | 0.9280282 | 0.9670213 | 0.004502471 | 0.9141058 | 0.005935582 | 0.9141083 | 0.00731655 |  |  | 209580 | 0.9413858 | 0.9150489 | 0.006823549 | 0.9534633 | 0.007974168 | 0.9534679 | 0.01228339 |  |  | 510360 | 0.912944 | 0.8678712 | 0.01579758 | 0.9424107 | 0.006537594 | 0.9424161 | 0.007418762 |  |  | 468160 | 0.8245138 | 0.7035679 | 0.01029979 | 0.8201749 | 0.005539702 | 0.82017 | 0.006234344
|  |  | 43812 | 0.9968581 | 0.9994305 | 0.00057802 | 0.9999501 | 0.09948031 | 0.9999457 | 0.1052274 |  |  | 167346 | 0.9879926 | 0.9866385 | 0.0009748099 | 0.9884177 | 0.005382194 | 0.9884095 | 0.005265896 |  |  | 26760 | 0.9269492 | 0.9670213 | 0.004502471 | 0.9142403 | 0.005941025 | 0.9142428 | 0.007320777 |  |  | 209880 | 0.9397043 | 0.9150489 | 0.006823549 | 0.9535454 | 0.007975918 | 0.9535501 | 0.01227861 |  |  | 510660 | 0.9084681 | 0.8678712 | 0.01579758 | 0.9424633 | 0.0065368 | 0.9424688 | 0.007417044 |  |  | 468460 | 0.8310402 | 0.7035679 | 0.01029979 | 0.82021 | 0.00553977 | 0.8202051 | 0.006233042
|  |  | 43932 | 0.9950662 | 0.9994305 | 0.00057802 | 0.9999501 | 0.09948031 | 0.9999457 | 0.1052274 |  |  | 167646 | 0.9879926 | 0.9866385 | 0.0009748099 | 0.98844 | 0.005380799 | 0.9884317 | 0.005265057 |  |  | 27060 | 0.9258702 | 0.9670213 | 0.004502471 | 0.9143745 | 0.005946498 | 0.9143771 | 0.00732503 |  |  | 210180 | 0.9413858 | 0.9150489 | 0.006823549 | 0.9536274 | 0.007977663 | 0.9536321 | 0.01227383 |  |  | 510960 | 0.9174199 | 0.8678712 | 0.01579758 | 0.9425159 | 0.006536007 | 0.9425213 | 0.007415327 |  |  | 468760 | 0.8266893 | 0.7035679 | 0.01029979 | 0.820245 | 0.005539838 | 0.8202401 | 0.006231742
|  |  | 44052 | 0.9959621 | 0.9994305 | 0.00057802 | 0.9999501 | 0.09948031 | 0.9999457 | 0.1052274 |  |  | 167946 | 0.9889531 | 0.9866385 | 0.0009748099 | 0.9884621 | 0.005379399 | 0.9884539 | 0.005264213 |  |  | 27360 | 0.9247912 | 0.9670213 | 0.004502471 | 0.9145086 | 0.005952 | 0.9145111 | 0.007329309 |  |  | 210480 | 0.9397043 | 0.9150489 | 0.006823549 | 0.9537092 | 0.007979402 | 0.9537138 | 0.01226906 |  |  | 511260 | 0.915182 | 0.8678712 | 0.01579758 | 0.9425684 | 0.006535214 | 0.9425739 | 0.007413609 |  |  | 469060 | 0.8266893 | 0.7035679 | 0.01029979 | 0.82028 | 0.005539906 | 0.8202751 | 0.006230444
|  |  | 44172 | 0.9959621 | 0.9994305 | 0.00057802 | 0.9999501 | 0.09948031 | 0.9999457 | 0.1052274 |  |  | 168246 | 0.9879926 | 0.9866385 | 0.0009748099 | 0.9884842 | 0.005377994 | 0.988476 | 0.005263365 |  |  | 27660 | 0.9269492 | 0.9670213 | 0.004502471 | 0.9146425 | 0.005957531 | 0.914645 | 0.007333613 |  |  | 210780 | 0.9380228 | 0.9150489 | 0.006823549 | 0.9537907 | 0.007981137 | 0.9537953 | 0.01226429 |  |  | 511560 | 0.9107061 | 0.8678712 | 0.01579758 | 0.9426209 | 0.006534421 | 0.9426263 | 0.007411893 |  |  | 469360 | 0.8245138 | 0.7035679 | 0.01029979 | 0.8203149 | 0.005539974 | 0.8203099 | 0.006229148
|  |  | 44292 | 0.9968581 | 0.9994305 | 0.00057802 | 0.9999501 | 0.09948031 | 0.9999457 | 0.1052274 |  |  | 168546 | 0.9879926 | 0.9866385 | 0.0009748099 | 0.9885063 | 0.005376584 | 0.988498 | 0.005262512 |  |  | 27960 | 0.9280282 | 0.9670213 | 0.004502471 | 0.9147761 | 0.00596309 | 0.9147786 | 0.007337942 |  |  | 211080 | 0.9397043 | 0.9150489 | 0.006823549 | 0.953872 | 0.007982867 | 0.9538766 | 0.01225951 |  |  | 511860 | 0.9084681 | 0.8678712 | 0.01579758 | 0.9426733 | 0.006533628 | 0.9426787 | 0.007410176 |  |  | 469660 | 0.8245138 | 0.7035679 | 0.01029979 | 0.8203497 | 0.005540042 | 0.8203448 | 0.006227854
|  |  | 44412 | 0.9968581 | 0.9994305 | 0.00057802 | 0.9999501 | 0.09948031 | 0.9999457 | 0.1052274 |  |  | 168846 | 0.9889531 | 0.9866385 | 0.0009748099 | 0.9885282 | 0.00537517 | 0.98852 | 0.005261655 |  |  | 28260 | 0.9301863 | 0.9670213 | 0.004502471 | 0.9149095 | 0.005968676 | 0.914912 | 0.007342295 |  |  | 211380 | 0.9397043 | 0.9150489 | 0.006823549 | 0.9539531 | 0.007984591 | 0.9539577 | 0.01225475 |  |  | 512160 | 0.9107061 | 0.8678712 | 0.01579758 | 0.9427257 | 0.006532835 | 0.942731 | 0.00740846 |  |  | 469960 | 0.8266893 | 0.7035679 | 0.01029979 | 0.8203845 | 0.00554011 | 0.8203795 | 0.006226562
|  |  | 44532 | 0.9968581 | 0.9994305 | 0.00057802 | 0.9999501 | 0.09948031 | 0.9999457 | 0.1052274 |  |  | 169146 | 0.9870322 | 0.9866385 | 0.0009748099 | 0.9885502 | 0.00537375 | 0.9885419 | 0.005260794 |  |  | 28560 | 0.9312653 | 0.9670213 | 0.004502471 | 0.9150427 | 0.00597429 | 0.9150452 | 0.007346672 |  |  | 211680 | 0.9413858 | 0.9150489 | 0.006823549 | 0.9540339 | 0.007986311 | 0.9540385 | 0.01224998 |  |  | 512460 | 0.9174199 | 0.8678712 | 0.01579758 | 0.9427779 | 0.006532043 | 0.9427833 | 0.007406744 |  |  | 470260 | 0.8266893 | 0.7035679 | 0.01029979 | 0.8204192 | 0.005540178 | 0.8204143 | 0.006225272
|  |  | 44652 | 0.99865 | 0.9994305 | 0.00057802 | 0.9999501 | 0.09948031 | 0.9999457 | 0.1052274 |  |  | 169446 | 0.9879926 | 0.9866385 | 0.0009748099 | 0.988572 | 0.005372326 | 0.9885638 | 0.005259928 |  |  | 28860 | 0.9312653 | 0.9670213 | 0.004502471 | 0.9151757 | 0.00597993 | 0.9151782 | 0.007351073 |  |  | 211980 | 0.9447487 | 0.9150489 | 0.006823549 | 0.9541145 | 0.007988025 | 0.9541191 | 0.01224522 |  |  | 512760 | 0.912944 | 0.8678712 | 0.01579758 | 0.9428302 | 0.00653125 | 0.9428355 | 0.007405028 |  |  | 470560 | 0.8223384 | 0.7035679 | 0.01029979 | 0.8204539 | 0.005540245 | 0.8204489 | 0.006223984
|  |  | 44772 | 0.9968581 | 0.9994305 | 0.00057802 | 0.9999501 | 0.09948031 | 0.9999457 | 0.1052274 |  |  | 169746 | 0.9879926 | 0.9866385 | 0.0009748099 | 0.9885938 | 0.005370897 | 0.9885856 | 0.005259057 |  |  | 29160 | 0.9312653 | 0.9670213 | 0.004502471 | 0.9153085 | 0.005985596 | 0.9153109 | 0.007355497 |  |  | 212280 | 0.9430672 | 0.9150489 | 0.006823549 | 0.954195 | 0.007989735 | 0.9541995 | 0.01224046 |  |  | 513060 | 0.9107061 | 0.8678712 | 0.01579758 | 0.9428823 | 0.006530458 | 0.9428877 | 0.007403313 |  |  | 470860 | 0.8245138 | 0.7035679 | 0.01029979 | 0.8204885 | 0.005540313 | 0.8204835 | 0.006222698
|  |  | 44892 | 0.9968581 | 0.9994305 | 0.00057802 | 0.9999501 | 0.09948031 | 0.9999457 | 0.1052274 |  |  | 170046 | 0.9879926 | 0.9866385 | 0.0009748099 | 0.9886156 | 0.005369464 | 0.9886074 | 0.005258183 |  |  | 29460 | 0.9312653 | 0.9670213 | 0.004502471 | 0.9154411 | 0.005991288 | 0.9154435 | 0.007359943 |  |  | 212580 | 0.9397043 | 0.9150489 | 0.006823549 | 0.9542751 | 0.00799144 | 0.9542797 | 0.0122357 |  |  | 513360 | 0.912944 | 0.8678712 | 0.01579758 | 0.9429344 | 0.006529666 | 0.9429398 | 0.007401598 |  |  | 471160 | 0.8266893 | 0.7035679 | 0.01029979 | 0.8205231 | 0.00554038 | 0.8205181 | 0.006221413
|  |  | 45012 | 0.9968581 | 0.9994305 | 0.00057802 | 0.9999501 | 0.09948031 | 0.9999457 | 0.1052274 |  |  | 170346 | 0.9870322 | 0.9866385 | 0.0009748099 | 0.9886373 | 0.005368026 | 0.9886291 | 0.005257304 |  |  | 29760 | 0.9301863 | 0.9670213 | 0.004502471 | 0.9155734 | 0.005997005 | 0.9155758 | 0.007364413 |  |  | 212880 | 0.9397043 | 0.9150489 | 0.006823549 | 0.9543551 | 0.007993139 | 0.9543597 | 0.01223094 |  |  | 513660 | 0.915182 | 0.8678712 | 0.01579758 | 0.9429865 | 0.006528873 | 0.9429918 | 0.007399884 |  |  | 471460 | 0.8266893 | 0.7035679 | 0.01029979 | 0.8205576 | 0.005540448 | 0.8205525 | 0.006220131
|  |  | 45132 | 0.9968581 | 0.9994305 | 0.00057802 | 0.9999501 | 0.09948031 | 0.9999457 | 0.1052274 |  |  | 170646 | 0.9870322 | 0.9866385 | 0.0009748099 | 0.9886589 | 0.005366583 | 0.9886507 | 0.005256421 |  |  | 30060 | 0.9301863 | 0.9670213 | 0.004502471 | 0.9157055 | 0.006002746 | 0.9157079 | 0.007368904 |  |  | 213180 | 0.9397043 | 0.9150489 | 0.006823549 | 0.9544349 | 0.007994834 | 0.9544394 | 0.01222619 |  |  | 513960 | 0.9174199 | 0.8678712 | 0.01579758 | 0.9430385 | 0.006528081 | 0.9430438 | 0.00739817 |  |  | 471760 | 0.8288647 | 0.7035679 | 0.01029979 | 0.820592 | 0.005540515 | 0.820587 | 0.006218851
|  |  | 45252 | 0.99865 | 0.9994305 | 0.00057802 | 0.9999501 | 0.09948031 | 0.9999457 | 0.1052274 |  |  | 170946 | 0.9879926 | 0.9866385 | 0.0009748099 | 0.9886805 | 0.005365136 | 0.9886723 | 0.005255534 |  |  | 30360 | 0.9301863 | 0.9670213 | 0.004502471 | 0.9158375 | 0.006008511 | 0.9158398 | 0.007373417 |  |  | 213480 | 0.9397043 | 0.9150489 | 0.006823549 | 0.9545144 | 0.007996524 | 0.954519 | 0.01222144 |  |  | 514260 | 0.915182 | 0.8678712 | 0.01579758 | 0.9430904 | 0.006527289 | 0.9430957 | 0.007396456 |  |  | 472060 | 0.8266893 | 0.7035679 | 0.01029979 | 0.8206264 | 0.005540582 | 0.8206213 | 0.006217572
|  |  | 45372 | 0.997754 | 0.9994305 | 0.00057802 | 0.9999501 | 0.09948031 | 0.9999457 | 0.1052274 |  |  | 171246 | 0.9879926 | 0.9866385 | 0.0009748099 | 0.988702 | 0.005363685 | 0.9886938 | 0.005254643 |  |  | 30660 | 0.9312653 | 0.9670213 | 0.004502471 | 0.9159692 | 0.006014299 | 0.9159715 | 0.007377952 |  |  | 213780 | 0.9430672 | 0.9150489 | 0.006823549 | 0.9545937 | 0.007998209 | 0.9545983 | 0.01221669 |  |  | 514560 | 0.9107061 | 0.8678712 | 0.01579758 | 0.9431422 | 0.006526498 | 0.9431476 | 0.007394742 |  |  | 472360 | 0.820163 | 0.7035679 | 0.01029979 | 0.8206607 | 0.00554065 | 0.8206556 | 0.006216296
|  |  | 45492 | 0.997754 | 0.9994305 | 0.00057802 | 0.9999501 | 0.09948031 | 0.9999457 | 0.1052274 |  |  | 171546 | 0.9879926 | 0.9866385 | 0.0009748099 | 0.9887234 | 0.005362229 | 0.9887153 | 0.005253748 |  |  | 30960 | 0.9312653 | 0.9670213 | 0.004502471 | 0.9161007 | 0.006020111 | 0.916103 | 0.007382508 |  |  | 214080 | 0.9447487 | 0.9150489 | 0.006823549 | 0.9546728 | 0.00799989 | 0.9546774 | 0.01221195 |  |  | 514860 | 0.912944 | 0.8678712 | 0.01579758 | 0.9431941 | 0.006525706 | 0.9431994 | 0.007393029 |  |  | 472660 | 0.8288647 | 0.7035679 | 0.01029979 | 0.820695 | 0.005540717 | 0.8206899 | 0.006215021
|  |  | 45612 | 0.9968581 | 0.9994305 | 0.00057802 | 0.9999501 | 0.09948031 | 0.9999457 | 0.1052274 |  |  | 171846 | 0.9879926 | 0.9866385 | 0.0009748099 | 0.9887448 | 0.005360769 | 0.9887367 | 0.005252848 |  |  | 31260 | 0.9312653 | 0.9670213 | 0.004502471 | 0.9162319 | 0.006025945 | 0.9162343 | 0.007387084 |  |  | 214380 | 0.9430672 | 0.9150489 | 0.006823549 | 0.9547517 | 0.008001565 | 0.9547562 | 0.0122072 |  |  | 515160 | 0.9196579 | 0.8678712 | 0.01579758 | 0.9432458 | 0.006524915 | 0.9432511 | 0.007391317 |  |  | 472960 | 0.8310402 | 0.7035679 | 0.01029979 | 0.8207292 | 0.005540784 | 0.8207241 | 0.006213749
|  |  | 45732 | 0.997754 | 0.9994305 | 0.00057802 | 0.9999501 | 0.09948031 | 0.9999457 | 0.1052274 |  |  | 172146 | 0.9860717 | 0.9866385 | 0.0009748099 | 0.9887662 | 0.005359304 | 0.988758 | 0.005251945 |  |  | 31560 | 0.9323443 | 0.9670213 | 0.004502471 | 0.916363 | 0.006031801 | 0.9163653 | 0.007391681 |  |  | 214680 | 0.9413858 | 0.9150489 | 0.006823549 | 0.9548304 | 0.008003236 | 0.9548349 | 0.01220247 |  |  | 515460 | 0.9174199 | 0.8678712 | 0.01579758 | 0.9432975 | 0.006524123 | 0.9433028 | 0.007389605 |  |  | 473260 | 0.8310402 | 0.7035679 | 0.01029979 | 0.8207633 | 0.005540851 | 0.8207582 | 0.006212478
|  |  | 45852 | 0.997754 | 0.9994305 | 0.00057802 | 0.9999501 | 0.09948031 | 0.9999457 | 0.1052274 |  |  | 172446 | 0.9879926 | 0.9866385 | 0.0009748099 | 0.9887875 | 0.005357836 | 0.9887793 | 0.005251038 |  |  | 31860 | 0.9334233 | 0.9670213 | 0.004502471 | 0.9164939 | 0.006037678 | 0.9164962 | 0.007396298 |  |  | 214980 | 0.9430672 | 0.9150489 | 0.006823549 | 0.9549089 | 0.008004902 | 0.9549133 | 0.01219773 |  |  | 515760 | 0.9107061 | 0.8678712 | 0.01579758 | 0.9433491 | 0.006523332 | 0.9433544 | 0.007387893 |  |  | 473560 | 0.8288647 | 0.7035679 | 0.01029979 | 0.8207974 | 0.005540918 | 0.8207923 | 0.00621121
|  |  | 45972 | 0.997754 | 0.9994305 | 0.00057802 | 0.9999501 | 0.09948031 | 0.9999457 | 0.1052274 |  |  | 172746 | 0.9879926 | 0.9866385 | 0.0009748099 | 0.9888087 | 0.005356363 | 0.9888006 | 0.005250127 |  |  | 32160 | 0.9323443 | 0.9670213 | 0.004502471 | 0.9166245 | 0.006043576 | 0.9166268 | 0.007400934 |  |  | 215280 | 0.9413858 | 0.9150489 | 0.006823549 | 0.9549871 | 0.008006563 | 0.9549916 | 0.012193 |  |  | 516060 | 0.915182 | 0.8678712 | 0.01579758 | 0.9434007 | 0.006522541 | 0.943406 | 0.007386181 |  |  | 473860 | 0.8353911 | 0.7035679 | 0.01029979 | 0.8208315 | 0.005540985 | 0.8208263 | 0.006209943
|  |  | 46092 | 0.9968581 | 0.9994305 | 0.00057802 | 0.9999501 | 0.09948031 | 0.9999457 | 0.1052274 |  |  | 173046 | 0.9870322 | 0.9866385 | 0.0009748099 | 0.9888299 | 0.005354886 | 0.9888218 | 0.005249212 |  |  | 32460 | 0.9334233 | 0.9670213 | 0.004502471 | 0.9167549 | 0.006049495 | 0.9167572 | 0.00740559 |  |  | 215580 | 0.9447487 | 0.9150489 | 0.006823549 | 0.9550651 | 0.008008219 | 0.9550696 | 0.01218827 |  |  | 516360 | 0.912944 | 0.8678712 | 0.01579758 | 0.9434522 | 0.00652175 | 0.9434575 | 0.00738447 |  |  | 474160 | 0.8310402 | 0.7035679 | 0.01029979 | 0.8208654 | 0.005541052 | 0.8208603 | 0.006208678
|  |  | 46212 | 0.99865 | 0.9994305 | 0.00057802 | 0.9999501 | 0.09948031 | 0.9999457 | 0.1052274 |  |  | 173346 | 0.9860717 | 0.9866385 | 0.0009748099 | 0.988851 | 0.005353405 | 0.9888429 | 0.005248293 |  |  | 32760 | 0.9334233 | 0.9670213 | 0.004502471 | 0.9168852 | 0.006055434 | 0.9168874 | 0.007410264 |  |  | 215880 | 0.9430672 | 0.9150489 | 0.006823549 | 0.955143 | 0.00800987 | 0.9551474 | 0.01218354 |  |  | 516660 | 0.9107061 | 0.8678712 | 0.01579758 | 0.9435036 | 0.006520959 | 0.9435089 | 0.00738276 |  |  | 474460 | 0.8266893 | 0.7035679 | 0.01029979 | 0.8208994 | 0.005541119 | 0.8208942 | 0.006207415
|  |  | 46332 | 0.9959621 | 0.9994305 | 0.00057802 | 0.9999501 | 0.09948031 | 0.9999457 | 0.1052274 |  |  | 173646 | 0.9870322 | 0.9866385 | 0.0009748099 | 0.9888721 | 0.00535192 | 0.988864 | 0.00524737 |  |  | 33060 | 0.9334233 | 0.9670213 | 0.004502471 | 0.9170152 | 0.006061393 | 0.9170174 | 0.007414958 |  |  | 216180 | 0.9413858 | 0.9150489 | 0.006823549 | 0.9552206 | 0.008011517 | 0.955225 | 0.01217882 |  |  | 516960 | 0.912944 | 0.8678712 | 0.01579758 | 0.943555 | 0.006520169 | 0.9435603 | 0.007381049 |  |  | 474760 | 0.8266893 | 0.7035679 | 0.01029979 | 0.8209332 | 0.005541186 | 0.820928 | 0.006206155
|  |  | 46452 | 0.997754 | 0.9994305 | 0.00057802 | 0.9999501 | 0.09948031 | 0.9999457 | 0.1052274 |  |  | 173946 | 0.9879926 | 0.9866385 | 0.0009748099 | 0.9888931 | 0.005350431 | 0.988885 | 0.005246444 |  |  | 33360 | 0.9323443 | 0.9670213 | 0.004502471 | 0.917145 | 0.006067371 | 0.9171472 | 0.007419669 |  |  | 216480 | 0.9447487 | 0.9150489 | 0.006823549 | 0.955298 | 0.008013159 | 0.9553024 | 0.0121741 |  |  | 517260 | 0.915182 | 0.8678712 | 0.01579758 | 0.9436064 | 0.006519378 | 0.9436116 | 0.00737934 |  |  | 475060 | 0.8310402 | 0.7035679 | 0.01029979 | 0.820967 | 0.005541252 | 0.8209618 | 0.006204896
|  |  | 46572 | 0.99865 | 0.9994305 | 0.00057802 | 0.9999501 | 0.09948031 | 0.9999457 | 0.1052274 |  |  | 174246 | 0.9889531 | 0.9866385 | 0.0009748099 | 0.988914 | 0.005348938 | 0.9889059 | 0.005245514 |  |  | 33660 | 0.9323443 | 0.9670213 | 0.004502471 | 0.9172746 | 0.006073367 | 0.9172768 | 0.007424399 |  |  | 216780 | 0.9430672 | 0.9150489 | 0.006823549 | 0.9553751 | 0.008014797 | 0.9553795 | 0.01216938 |  |  | 517560 | 0.9174199 | 0.8678712 | 0.01579758 | 0.9436577 | 0.006518588 | 0.9436629 | 0.00737763 |  |  | 475360 | 0.8266893 | 0.7035679 | 0.01029979 | 0.8210008 | 0.005541319 | 0.8209956 | 0.006203639
|  |  | 46692 | 0.9968581 | 0.9994305 | 0.00057802 | 0.9999501 | 0.09948031 | 0.9999457 | 0.1052274 |  |  | 174546 | 0.9889531 | 0.9866385 | 0.0009748099 | 0.9889349 | 0.005347441 | 0.9889268 | 0.00524458 |  |  | 33960 | 0.9312653 | 0.9670213 | 0.004502471 | 0.9174039 | 0.006079382 | 0.9174061 | 0.007429146 |  |  | 217080 | 0.9430672 | 0.9150489 | 0.006823549 | 0.9554521 | 0.008016429 | 0.9554565 | 0.01216467 |  |  | 517860 | 0.915182 | 0.8678712 | 0.01579758 | 0.9437089 | 0.006517798 | 0.9437141 | 0.007375921 |  |  | 475660 | 0.8288647 | 0.7035679 | 0.01029979 | 0.8210345 | 0.005541386 | 0.8210293 | 0.006202384
|  |  | 46812 | 0.9968581 | 0.9994305 | 0.00057802 | 0.9999501 | 0.09948031 | 0.9999457 | 0.1052274 |  |  | 174846 | 0.9879926 | 0.9866385 | 0.0009748099 | 0.9889558 | 0.00534594 | 0.9889477 | 0.005243643 |  |  | 69960 | 0.9355813 | 0.9670213 | 0.004502471 | 0.9315035 | 0.00683506 | 0.9315043 | 0.008052029 |  |  | 217380 | 0.9430672 | 0.9150489 | 0.006823549 | 0.9555289 | 0.008018057 | 0.9555332 | 0.01215996 |  |  | 518160 | 0.915182 | 0.8678712 | 0.01579758 | 0.94376 | 0.006517008 | 0.9437653 | 0.007374213 |  |  | 475960 | 0.8245138 | 0.7035679 | 0.01029979 | 0.8210681 | 0.005541452 | 0.8210629 | 0.006201131
|  |  | 46932 | 0.9968581 | 0.9994305 | 0.00057802 | 0.9999501 | 0.09948031 | 0.9999457 | 0.1052274 |  |  | 175146 | 0.9879926 | 0.9866385 | 0.0009748099 | 0.9889766 | 0.005344436 | 0.9889685 | 0.005242702 |  |  | 70260 | 0.9420554 | 0.9670213 | 0.004502471 | 0.9316098 | 0.00684106 | 0.9316106 | 0.008057197 |  |  | 217680 | 0.9447487 | 0.9150489 | 0.006823549 | 0.9556054 | 0.008019681 | 0.9556098 | 0.01215526 |  |  | 518460 | 0.912944 | 0.8678712 | 0.01579758 | 0.9438111 | 0.006516218 | 0.9438164 | 0.007372504 |  |  | 476260 | 0.8310402 | 0.7035679 | 0.01029979 | 0.8211017 | 0.005541519 | 0.8210965 | 0.00619988
|  |  | 47052 | 0.997754 | 0.9994305 | 0.00057802 | 0.9999501 | 0.09948031 | 0.9999457 | 0.1052274 |  |  | 175446 | 0.9879926 | 0.9866385 | 0.0009748099 | 0.9889973 | 0.005342927 | 0.9889892 | 0.005241758 |  |  | 70560 | 0.9442135 | 0.9670213 | 0.004502471 | 0.931716 | 0.006847048 | 0.9317168 | 0.00806236 |  |  | 217980 | 0.9430672 | 0.9150489 | 0.006823549 | 0.9556818 | 0.008021299 | 0.9556861 | 0.01215055 |  |  | 518760 | 0.915182 | 0.8678712 | 0.01579758 | 0.9438622 | 0.006515429 | 0.9438674 | 0.007370797 |  |  | 476560 | 0.8310402 | 0.7035679 | 0.01029979 | 0.8211352 | 0.005541585 | 0.82113 | 0.006198631
|  |  | 47172 | 0.997754 | 0.9994305 | 0.00057802 | 0.9999501 | 0.09948031 | 0.9999457 | 0.1052274 |  |  | 175746 | 0.9879926 | 0.9866385 | 0.0009748099 | 0.989018 | 0.005341415 | 0.9890099 | 0.00524081 |  |  | 70860 | 0.9442135 | 0.9670213 | 0.004502471 | 0.9318221 | 0.006853025 | 0.9318228 | 0.008067517 |  |  | 218280 | 0.9430672 | 0.9150489 | 0.006823549 | 0.9557579 | 0.008022913 | 0.9557622 | 0.01214586 |  |  | 519060 | 0.9174199 | 0.8678712 | 0.01579758 | 0.9439132 | 0.006514639 | 0.9439184 | 0.007369089 |  |  | 476860 | 0.8266893 | 0.7035679 | 0.01029979 | 0.8211687 | 0.005541652 | 0.8211634 | 0.006197383
|  |  | 47292 | 0.997754 | 0.9994305 | 0.00057802 | 0.9999501 | 0.09948031 | 0.9999457 | 0.1052274 |  |  | 176046 | 0.9889531 | 0.9866385 | 0.0009748099 | 0.9890386 | 0.0053399 | 0.9890305 | 0.005239858 |  |  | 71160 | 0.9377394 | 0.9670213 | 0.004502471 | 0.9319279 | 0.00685899 | 0.9319287 | 0.008072667 |  |  | 218580 | 0.9430672 | 0.9150489 | 0.006823549 | 0.9558338 | 0.008024523 | 0.9558382 | 0.01214116 |  |  | 519360 | 0.912944 | 0.8678712 | 0.01579758 | 0.9439641 | 0.00651385 | 0.9439693 | 0.007367382 |  |  | 477160 | 0.8310402 | 0.7035679 | 0.01029979 | 0.8212021 | 0.005541718 | 0.8211968 | 0.006196138
|  |  | 47412 | 0.9968581 | 0.9994305 | 0.00057802 | 0.9999501 | 0.09948031 | 0.9999457 | 0.1052274 |  |  | 176346 | 0.9870322 | 0.9866385 | 0.0009748099 | 0.9890592 | 0.00533838 | 0.9890511 | 0.005238904 |  |  | 71460 | 0.9388184 | 0.9670213 | 0.004502471 | 0.9320336 | 0.006864944 | 0.9320344 | 0.008077812 |  |  | 218880 | 0.9447487 | 0.9150489 | 0.006823549 | 0.9559095 | 0.008026128 | 0.9559139 | 0.01213647 |  |  | 519660 | 0.9196579 | 0.8678712 | 0.01579758 | 0.9440149 | 0.006513061 | 0.9440201 | 0.007365676 |  |  | 477460 | 0.8332156 | 0.7035679 | 0.01029979 | 0.8212355 | 0.005541784 | 0.8212302 | 0.006194895
|  |  | 47532 | 0.9968581 | 0.9994305 | 0.00057802 | 0.9999501 | 0.09948031 | 0.9999457 | 0.1052274 |  |  | 176646 | 0.9870322 | 0.9866385 | 0.0009748099 | 0.9890797 | 0.005336857 | 0.9890716 | 0.005237945 |  |  | 71760 | 0.9377394 | 0.9670213 | 0.004502471 | 0.9321391 | 0.006870886 | 0.9321399 | 0.00808295 |  |  | 219180 | 0.9430672 | 0.9150489 | 0.006823549 | 0.955985 | 0.008027728 | 0.9559894 | 0.01213178 |  |  | 519960 | 0.912944 | 0.8678712 | 0.01579758 | 0.9440658 | 0.006512272 | 0.9440709 | 0.00736397 |  |  | 477760 | 0.8288647 | 0.7035679 | 0.01029979 | 0.8212688 | 0.005541851 | 0.8212635 | 0.006193653
|  |  | 47652 | 0.997754 | 0.9994305 | 0.00057802 | 0.9999501 | 0.09948031 | 0.9999457 | 0.1052274 |  |  | 176946 | 0.9889531 | 0.9866385 | 0.0009748099 | 0.9891001 | 0.005335331 | 0.9890921 | 0.005236984 |  |  | 72060 | 0.9398974 | 0.9670213 | 0.004502471 | 0.9322445 | 0.006876816 | 0.9322452 | 0.008088082 |  |  | 219480 | 0.9464302 | 0.9150489 | 0.006823549 | 0.9560604 | 0.008029324 | 0.9560647 | 0.0121271 |  |  | 520260 | 0.9174199 | 0.8678712 | 0.01579758 | 0.9441165 | 0.006511483 | 0.9441217 | 0.007362264 |  |  | 478060 | 0.8332156 | 0.7035679 | 0.01029979 | 0.821302 | 0.005541917 | 0.8212967 | 0.006192414
|  |  | 47772 | 0.9959621 | 0.9994305 | 0.00057802 | 0.9999501 | 0.09948031 | 0.9999457 | 0.1052274 |  |  | 177246 | 0.9879926 | 0.9866385 | 0.0009748099 | 0.9891205 | 0.005333801 | 0.9891125 | 0.005236019 |  |  | 72360 | 0.9388184 | 0.9670213 | 0.004502471 | 0.9323496 | 0.006882734 | 0.9323503 | 0.008093208 |  |  | 219780 | 0.9430672 | 0.9150489 | 0.006823549 | 0.9561355 | 0.008030915 | 0.9561397 | 0.01212242 |  |  | 520560 | 0.915182 | 0.8678712 | 0.01579758 | 0.9441672 | 0.006510694 | 0.9441724 | 0.007360559 |  |  | 478360 | 0.8266893 | 0.7035679 | 0.01029979 | 0.8213352 | 0.005541983 | 0.8213299 | 0.006191177
|  |  | 47892 | 0.9959621 | 0.9994305 | 0.00057802 | 0.9999501 | 0.09948031 | 0.9999457 | 0.1052274 |  |  | 177546 | 0.9870322 | 0.9866385 | 0.0009748099 | 0.9891409 | 0.005332268 | 0.9891329 | 0.005235051 |  |  | 72660 | 0.9388184 | 0.9670213 | 0.004502471 | 0.9324546 | 0.006888641 | 0.9324553 | 0.008098327 |  |  | 220080 | 0.9447487 | 0.9150489 | 0.006823549 | 0.9562103 | 0.008032502 | 0.9562146 | 0.01211774 |  |  | 520860 | 0.915182 | 0.8678712 | 0.01579758 | 0.9442178 | 0.006509906 | 0.944223 | 0.007358854 |  |  | 478660 | 0.8310402 | 0.7035679 | 0.01029979 | 0.8213683 | 0.005542049 | 0.821363 | 0.006189941
|  |  | 48012 | 0.997754 | 0.9994305 | 0.00057802 | 0.9999501 | 0.09948031 | 0.9999457 | 0.1052274 |  |  | 177846 | 0.9879926 | 0.9866385 | 0.0009748099 | 0.9891612 | 0.005330731 | 0.9891532 | 0.00523408 |  |  | 72960 | 0.9388184 | 0.9670213 | 0.004502471 | 0.9325595 | 0.006894535 | 0.9325602 | 0.008103439 |  |  | 220380 | 0.9447487 | 0.9150489 | 0.006823549 | 0.956285 | 0.008034084 | 0.9562893 | 0.01211307 |  |  | 521160 | 0.915182 | 0.8678712 | 0.01579758 | 0.9442684 | 0.006509118 | 0.9442736 | 0.00735715 |  |  | 478960 | 0.8332156 | 0.7035679 | 0.01029979 | 0.8214014 | 0.005542115 | 0.8213961 | 0.006188707
|  |  | 48132 | 0.9968581 | 0.9994305 | 0.00057802 | 0.9999501 | 0.09948031 | 0.9999457 | 0.1052274 |  |  | 178146 | 0.9889531 | 0.9866385 | 0.0009748099 | 0.9891814 | 0.005329191 | 0.9891734 | 0.005233105 |  |  | 73260 | 0.9398974 | 0.9670213 | 0.004502471 | 0.9326641 | 0.006900417 | 0.9326648 | 0.008108545 |  |  | 220680 | 0.9447487 | 0.9150489 | 0.006823549 | 0.9563595 | 0.008035662 | 0.9563638 | 0.0121084 |  |  | 521460 | 0.9174199 | 0.8678712 | 0.01579758 | 0.9443189 | 0.006508329 | 0.9443241 | 0.007355446 |  |  | 479260 | 0.8332156 | 0.7035679 | 0.01029979 | 0.8214344 | 0.005542181 | 0.8214291 | 0.006187476
|  |  | 48252 | 0.9968581 | 0.9994305 | 0.00057802 | 0.9999501 | 0.09948031 | 0.9999457 | 0.1052274 |  |  | 178446 | 0.9889531 | 0.9866385 | 0.0009748099 | 0.9892016 | 0.005327648 | 0.9891936 | 0.005232128 |  |  | 73560 | 0.9377394 | 0.9670213 | 0.004502471 | 0.9327686 | 0.006906287 | 0.9327693 | 0.008113644 |  |  | 220980 | 0.9464302 | 0.9150489 | 0.006823549 | 0.9564338 | 0.008037235 | 0.956438 | 0.01210374 |  |  | 521760 | 0.9174199 | 0.8678712 | 0.01579758 | 0.9443694 | 0.006507542 | 0.9443745 | 0.007353743 |  |  | 479560 | 0.8310402 | 0.7035679 | 0.01029979 | 0.8214674 | 0.005542247 | 0.821462 | 0.006186246
|  |  | 48372 | 0.9968581 | 0.9994305 | 0.00057802 | 0.9999501 | 0.09948031 | 0.9999457 | 0.1052274 |  |  | 178746 | 0.9879926 | 0.9866385 | 0.0009748099 | 0.9892217 | 0.005326101 | 0.9892137 | 0.005231147 |  |  | 73860 | 0.9366604 | 0.9670213 | 0.004502471 | 0.9328729 | 0.006912144 | 0.9328736 | 0.008118736 |  |  | 221280 | 0.9447487 | 0.9150489 | 0.006823549 | 0.9565079 | 0.008038803 | 0.9565121 | 0.01209908 |  |  | 522060 | 0.912944 | 0.8678712 | 0.01579758 | 0.9444198 | 0.006506754 | 0.9444249 | 0.00735204 |  |  | 479860 | 0.8223384 | 0.7035679 | 0.01029979 | 0.8215003 | 0.005542313 | 0.8214949 | 0.006185018
|  |  | 48492 | 0.997754 | 0.9994305 | 0.00057802 | 0.9999501 | 0.09948031 | 0.9999457 | 0.1052274 |  |  | 179046 | 0.9889531 | 0.9866385 | 0.0009748099 | 0.9892418 | 0.005324551 | 0.9892338 | 0.005230163 |  |  | 74160 | 0.9377394 | 0.9670213 | 0.004502471 | 0.9329771 | 0.006917989 | 0.9329777 | 0.008123822 |  |  | 221580 | 0.9447487 | 0.9150489 | 0.006823549 | 0.9565818 | 0.008040368 | 0.956586 | 0.01209443 |  |  | 522360 | 0.912944 | 0.8678712 | 0.01579758 | 0.9444701 | 0.006505966 | 0.9444753 | 0.007350337 |  |  | 480160 | 0.8288647 | 0.7035679 | 0.01029979 | 0.8215332 | 0.005542378 | 0.8215278 | 0.006183793
|  |  | 48612 | 0.99865 | 0.9994305 | 0.00057802 | 0.9999501 | 0.09948031 | 0.9999457 | 0.1052274 |  |  | 179346 | 0.9879926 | 0.9866385 | 0.0009748099 | 0.9892618 | 0.005322999 | 0.9892539 | 0.005229176 |  |  | 74460 | 0.9388184 | 0.9670213 | 0.004502471 | 0.9330811 | 0.006923822 | 0.9330817 | 0.0081289 |  |  | 221880 | 0.9413858 | 0.9150489 | 0.006823549 | 0.9566554 | 0.008041928 | 0.9566596 | 0.01208977 |  |  | 522660 | 0.915182 | 0.8678712 | 0.01579758 | 0.9445204 | 0.006505179 | 0.9445255 | 0.007348635 |  |  | 480460 | 0.8288647 | 0.7035679 | 0.01029979 | 0.821566 | 0.005542444 | 0.8215606 | 0.006182569
|  |  | 48732 | 0.99865 | 0.9994305 | 0.00057802 | 0.9999501 | 0.09948031 | 0.9999457 | 0.1052274 |  |  | 179646 | 0.9879926 | 0.9866385 | 0.0009748099 | 0.9892818 | 0.005321442 | 0.9892738 | 0.005228186 |  |  | 74760 | 0.9398974 | 0.9670213 | 0.004502471 | 0.9331849 | 0.006929642 | 0.9331855 | 0.008133971 |  |  | 222180 | 0.9413858 | 0.9150489 | 0.006823549 | 0.9567289 | 0.008043483 | 0.9567331 | 0.01208513 |  |  | 522960 | 0.912944 | 0.8678712 | 0.01579758 | 0.9445707 | 0.006504392 | 0.9445758 | 0.007346934 |  |  | 480760 | 0.8288647 | 0.7035679 | 0.01029979 | 0.8215987 | 0.00554251 | 0.8215933 | 0.006181347
|  |  | 48852 | 0.99865 | 0.9994305 | 0.00057802 | 0.9999501 | 0.09948031 | 0.9999457 | 0.1052274 |  |  | 179946 | 0.9879926 | 0.9866385 | 0.0009748099 | 0.9893017 | 0.005319883 | 0.9892938 | 0.005227193 |  |  | 75060 | 0.9398974 | 0.9670213 | 0.004502471 | 0.9332885 | 0.006935449 | 0.9332892 | 0.008139036 |  |  | 222480 | 0.9430672 | 0.9150489 | 0.006823549 | 0.9568022 | 0.008045034 | 0.9568064 | 0.01208048 |  |  | 523260 | 0.9107061 | 0.8678712 | 0.01579758 | 0.9446208 | 0.006503605 | 0.9446259 | 0.007345233 |  |  | 481060 | 0.8288647 | 0.7035679 | 0.01029979 | 0.8216314 | 0.005542576 | 0.821626 | 0.006180127
|  |  | 48972 | 0.997754 | 0.9994305 | 0.00057802 | 0.9999501 | 0.09948031 | 0.9999457 | 0.1052274 |  |  | 180246 | 0.9879926 | 0.9866385 | 0.0009748099 | 0.9893216 | 0.005318321 | 0.9893137 | 0.005226197 |  |  | 75360 | 0.9398974 | 0.9670213 | 0.004502471 | 0.933392 | 0.006941244 | 0.9333926 | 0.008144093 |  |  | 222780 | 0.9481117 | 0.9150489 | 0.006823549 | 0.9568753 | 0.008046581 | 0.9568794 | 0.01207585 |  |  | 523560 | 0.9174199 | 0.8678712 | 0.01579758 | 0.9446709 | 0.006502818 | 0.944676 | 0.007343532 |  |  | 481360 | 0.8310402 | 0.7035679 | 0.01029979 | 0.8216641 | 0.005542641 | 0.8216586 | 0.006178909
|  |  | 49092 | 0.9968581 | 0.9994305 | 0.00057802 | 0.9999501 | 0.09948031 | 0.9999457 | 0.1052274 |  |  | 180546 | 0.9879926 | 0.9866385 | 0.0009748099 | 0.9893414 | 0.005316756 | 0.9893335 | 0.005225199 |  |  | 75660 | 0.9388184 | 0.9670213 | 0.004502471 | 0.9334953 | 0.006947026 | 0.9334959 | 0.008149142 |  |  | 223080 | 0.9464302 | 0.9150489 | 0.006823549 | 0.9569481 | 0.008048123 | 0.9569523 | 0.01207121 |  |  | 523860 | 0.915182 | 0.8678712 | 0.01579758 | 0.944721 | 0.006502032 | 0.9447261 | 0.007341832 |  |  | 481660 | 0.8266893 | 0.7035679 | 0.01029979 | 0.8216966 | 0.005542707 | 0.8216912 | 0.006177693
|  |  | 49212 | 0.99865 | 0.9994305 | 0.00057802 | 0.9999501 | 0.09948031 | 0.9999457 | 0.1052274 |  |  | 180846 | 0.9879926 | 0.9866385 | 0.0009748099 | 0.9893612 | 0.005315188 | 0.9893532 | 0.005224197 |  |  | 75960 | 0.9388184 | 0.9670213 | 0.004502471 | 0.9335985 | 0.006952795 | 0.9335991 | 0.008154185 |  |  | 223380 | 0.9430672 | 0.9150489 | 0.006823549 | 0.9570208 | 0.008049661 | 0.957025 | 0.01206658 |  |  | 524160 | 0.9107061 | 0.8678712 | 0.01579758 | 0.944771 | 0.006501245 | 0.9447761 | 0.007340132 |  |  | 481960 | 0.8245138 | 0.7035679 | 0.01029979 | 0.8217292 | 0.005542772 | 0.8217237 | 0.006176478
|  |  | 49332 | 0.9968581 | 0.9994305 | 0.00057802 | 0.9999501 | 0.09948031 | 0.9999457 | 0.1052274 |  |  | 181146 | 0.9879926 | 0.9866385 | 0.0009748099 | 0.9893809 | 0.005313617 | 0.989373 | 0.005223193 |  |  | 76260 | 0.9388184 | 0.9670213 | 0.004502471 | 0.9337015 | 0.006958551 | 0.9337021 | 0.008159219 |  |  | 223680 | 0.9430672 | 0.9150489 | 0.006823549 | 0.9570933 | 0.008051195 | 0.9570974 | 0.01206196 |  |  | 524460 | 0.915182 | 0.8678712 | 0.01579758 | 0.9448209 | 0.006500459 | 0.944826 | 0.007338433 |  |  | 482260 | 0.8332156 | 0.7035679 | 0.01029979 | 0.8217616 | 0.005542838 | 0.8217562 | 0.006175266
|  |  | 49452 | 0.99865 | 0.9994305 | 0.00057802 | 0.9999501 | 0.09948031 | 0.9999457 | 0.1052274 |  |  | 181446 | 0.9879926 | 0.9866385 | 0.0009748099 | 0.9894005 | 0.005312043 | 0.9893926 | 0.005222186 |  |  | 76560 | 0.9366604 | 0.9670213 | 0.004502471 | 0.9338043 | 0.006964294 | 0.9338049 | 0.008164247 |  |  | 223980 | 0.9464302 | 0.9150489 | 0.006823549 | 0.9571656 | 0.008052724 | 0.9571697 | 0.01205734 |  |  | 524760 | 0.912944 | 0.8678712 | 0.01579758 | 0.9448708 | 0.006499673 | 0.9448759 | 0.007336735 |  |  | 482560 | 0.8266893 | 0.7035679 | 0.01029979 | 0.8217941 | 0.005542903 | 0.8217886 | 0.006174056
|  |  | 49572 | 0.997754 | 0.9994305 | 0.00057802 | 0.9999501 | 0.09948031 | 0.9999457 | 0.1052274 |  |  | 181746 | 0.9879926 | 0.9866385 | 0.0009748099 | 0.9894202 | 0.005310466 | 0.9894122 | 0.005221176 |  |  | 76860 | 0.9398974 | 0.9670213 | 0.004502471 | 0.9339069 | 0.006970024 | 0.9339075 | 0.008169267 |  |  | 224280 | 0.9464302 | 0.9150489 | 0.006823549 | 0.9572377 | 0.008054249 | 0.9572418 | 0.01205272 |  |  | 525060 | 0.9174199 | 0.8678712 | 0.01579758 | 0.9449207 | 0.006498887 | 0.9449257 | 0.007335036 |  |  | 482860 | 0.8245138 | 0.7035679 | 0.01029979 | 0.8218264 | 0.005542969 | 0.8218209 | 0.006172848
|  |  | 49692 | 0.997754 | 0.9994305 | 0.00057802 | 0.9999501 | 0.09948031 | 0.9999457 | 0.1052274 |  |  | 182046 | 0.9889531 | 0.9866385 | 0.0009748099 | 0.9894397 | 0.005308886 | 0.9894318 | 0.005220163 |  |  | 77160 | 0.9388184 | 0.9670213 | 0.004502471 | 0.9340094 | 0.006975741 | 0.93401 | 0.008174279 |  |  | 224580 | 0.9464302 | 0.9150489 | 0.006823549 | 0.9573095 | 0.008055769 | 0.9573136 | 0.01204811 |  |  | 525360 | 0.9174199 | 0.8678712 | 0.01579758 | 0.9449704 | 0.006498102 | 0.9449755 | 0.007333339 |  |  | 483160 | 0.8266893 | 0.7035679 | 0.01029979 | 0.8218587 | 0.005543034 | 0.8218532 | 0.006171641
|  |  | 49812 | 0.997754 | 0.9994305 | 0.00057802 | 0.9999501 | 0.09948031 | 0.9999457 | 0.1052274 |  |  | 182346 | 0.9879926 | 0.9866385 | 0.0009748099 | 0.9894592 | 0.005307304 | 0.9894513 | 0.005219148 |  |  | 77460 | 0.9388184 | 0.9670213 | 0.004502471 | 0.9341117 | 0.006981445 | 0.9341123 | 0.008179283 |  |  | 224880 | 0.9447487 | 0.9150489 | 0.006823549 | 0.9573812 | 0.008057286 | 0.9573853 | 0.0120435 |  |  | 525660 | 0.912944 | 0.8678712 | 0.01579758 | 0.9450202 | 0.006497316 | 0.9450252 | 0.007331642 |  |  | 483460 | 0.8353911 | 0.7035679 | 0.01029979 | 0.821891 | 0.005543099 | 0.8218855 | 0.006170437
|  |  | 49932 | 0.9968581 | 0.9994305 | 0.00057802 | 0.9999501 | 0.09948031 | 0.9999457 | 0.1052274 |  |  | 182646 | 0.9889531 | 0.9866385 | 0.0009748099 | 0.9894787 | 0.005305719 | 0.9894708 | 0.00521813 |  |  | 77760 | 0.9398974 | 0.9670213 | 0.004502471 | 0.9342139 | 0.006987136 | 0.9342144 | 0.00818428 |  |  | 225180 | 0.9464302 | 0.9150489 | 0.006823549 | 0.9574527 | 0.008058798 | 0.9574568 | 0.0120389 |  |  | 525960 | 0.9107061 | 0.8678712 | 0.01579758 | 0.9450698 | 0.006496531 | 0.9450748 | 0.007329945 |  |  | 483760 | 0.8310402 | 0.7035679 | 0.01029979 | 0.8219232 | 0.005543164 | 0.8219177 | 0.006169234
|  |  | 50052 | 0.99865 | 0.9994305 | 0.00057802 | 0.9999501 | 0.09948031 | 0.9999457 | 0.1052274 |  |  | 182946 | 0.9889531 | 0.9866385 | 0.0009748099 | 0.9894981 | 0.005304131 | 0.9894902 | 0.005217109 |  |  | 78060 | 0.9398974 | 0.9670213 | 0.004502471 | 0.9343158 | 0.006992813 | 0.9343164 | 0.008189269 |  |  | 225480 | 0.9481117 | 0.9150489 | 0.006823549 | 0.957524 | 0.008060306 | 0.9575281 | 0.0120343 |  |  | 526260 | 0.915182 | 0.8678712 | 0.01579758 | 0.9451194 | 0.006495746 | 0.9451244 | 0.007328249 |  |  | 484060 | 0.8288647 | 0.7035679 | 0.01029979 | 0.8219553 | 0.00554323 | 0.8219498 | 0.006168033
|  |  | 50172 | 0.997754 | 0.9994305 | 0.00057802 | 0.9999501 | 0.09948031 | 0.9999457 | 0.1052274 |  |  | 183246 | 0.9889531 | 0.9866385 | 0.0009748099 | 0.9895174 | 0.005302541 | 0.9895095 | 0.005216086 |  |  | 78360 | 0.9398974 | 0.9670213 | 0.004502471 | 0.9344177 | 0.006998476 | 0.9344182 | 0.00819425 |  |  | 225780 | 0.9447487 | 0.9150489 | 0.006823549 | 0.9575951 | 0.008061809 | 0.9575992 | 0.01202971 |  |  | 526560 | 0.915182 | 0.8678712 | 0.01579758 | 0.945169 | 0.006494962 | 0.945174 | 0.007326553 |  |  | 484360 | 0.8310402 | 0.7035679 | 0.01029979 | 0.8219874 | 0.005543295 | 0.8219819 | 0.006166835
|  |  | 50292 | 0.997754 | 0.9994305 | 0.00057802 | 0.9999501 | 0.09948031 | 0.9999457 | 0.1052274 |  |  | 183546 | 0.9879926 | 0.9866385 | 0.0009748099 | 0.9895367 | 0.005300948 | 0.9895288 | 0.005215061 |  |  | 78660 | 0.9409764 | 0.9670213 | 0.004502471 | 0.9345193 | 0.007004127 | 0.9345198 | 0.008199223 |  |  | 226080 | 0.9430672 | 0.9150489 | 0.006823549 | 0.957666 | 0.008063309 | 0.9576701 | 0.01202512 |  |  | 526860 | 0.915182 | 0.8678712 | 0.01579758 | 0.9452184 | 0.006494177 | 0.9452234 | 0.007324858 |  |  | 484660 | 0.8332156 | 0.7035679 | 0.01029979 | 0.8220195 | 0.00554336 | 0.8220139 | 0.006165638
|  |  | 50412 | 0.997754 | 0.9994305 | 0.00057802 | 0.9999501 | 0.09948031 | 0.9999457 | 0.1052274 |  |  | 183846 | 0.9899135 | 0.9866385 | 0.0009748099 | 0.9895559 | 0.005299353 | 0.9895481 | 0.005214033 |  |  | 78960 | 0.9388184 | 0.9670213 | 0.004502471 | 0.9346208 | 0.007009763 | 0.9346213 | 0.008204188 |  |  | 226380 | 0.9464302 | 0.9150489 | 0.006823549 | 0.9577367 | 0.008064804 | 0.9577408 | 0.01202054 |  |  | 527160 | 0.915182 | 0.8678712 | 0.01579758 | 0.9452679 | 0.006493393 | 0.9452729 | 0.007323163 |  |  | 484960 | 0.8332156 | 0.7035679 | 0.01029979 | 0.8220515 | 0.005543425 | 0.8220459 | 0.006164443
|  |  | 50532 | 0.9968581 | 0.9994305 | 0.00057802 | 0.9999501 | 0.09948031 | 0.9999457 | 0.1052274 |  |  | 184146 | 0.9879926 | 0.9866385 | 0.0009748099 | 0.9895751 | 0.005297755 | 0.9895673 | 0.005213002 |  |  | 79260 | 0.9398974 | 0.9670213 | 0.004502471 | 0.9347221 | 0.007015386 | 0.9347226 | 0.008209145 |  |  | 226680 | 0.9447487 | 0.9150489 | 0.006823549 | 0.9578073 | 0.008066295 | 0.9578113 | 0.01201596 |  |  | 527460 | 0.915182 | 0.8678712 | 0.01579758 | 0.9453173 | 0.006492609 | 0.9453222 | 0.007321469 |  |  | 485260 | 0.8332156 | 0.7035679 | 0.01029979 | 0.8220834 | 0.00554349 | 0.8220778 | 0.00616325
|  |  | 50652 | 0.99865 | 0.9994305 | 0.00057802 | 0.9999501 | 0.09948031 | 0.9999457 | 0.1052274 |  |  | 184446 | 0.9889531 | 0.9866385 | 0.0009748099 | 0.9895943 | 0.005296154 | 0.9895864 | 0.005211969 |  |  | 79560 | 0.9398974 | 0.9670213 | 0.004502471 | 0.9348233 | 0.007020996 | 0.9348238 | 0.008214093 |  |  | 226980 | 0.9447487 | 0.9150489 | 0.006823549 | 0.9578776 | 0.008067782 | 0.9578816 | 0.01201139 |  |  | 527760 | 0.912944 | 0.8678712 | 0.01579758 | 0.9453666 | 0.006491825 | 0.9453715 | 0.007319775 |  |  | 485560 | 0.8310402 | 0.7035679 | 0.01029979 | 0.8221153 | 0.005543555 | 0.8221097 | 0.006162059
|  |  | 50772 | 0.997754 | 0.9994305 | 0.00057802 | 0.9999501 | 0.09948031 | 0.9999457 | 0.1052274 |  |  | 184746 | 0.9879926 | 0.9866385 | 0.0009748099 | 0.9896134 | 0.005294552 | 0.9896055 | 0.005210933 |  |  | 79860 | 0.9388184 | 0.9670213 | 0.004502471 | 0.9349243 | 0.007026592 | 0.9349248 | 0.008219034 |  |  | 227280 | 0.9464302 | 0.9150489 | 0.006823549 | 0.9579477 | 0.008069264 | 0.9579517 | 0.01200682 |  |  | 528060 | 0.9196579 | 0.8678712 | 0.01579758 | 0.9454158 | 0.006491041 | 0.9454208 | 0.007318082 |  |  | 485860 | 0.8310402 | 0.7035679 | 0.01029979 | 0.8221471 | 0.00554362 | 0.8221415 | 0.00616087
|  |  | 50892 | 0.997754 | 0.9994305 | 0.00057802 | 0.9999501 | 0.09948031 | 0.9999457 | 0.1052274 |  |  | 185046 | 0.9889531 | 0.9866385 | 0.0009748099 | 0.9896324 | 0.005292946 | 0.9896246 | 0.005209896 |  |  | 80160 | 0.9388184 | 0.9670213 | 0.004502471 | 0.9350251 | 0.007032174 | 0.9350256 | 0.008223966 |  |  | 227580 | 0.9430672 | 0.9150489 | 0.006823549 | 0.9580177 | 0.008070743 | 0.9580217 | 0.01200226 |  |  | 528360 | 0.915182 | 0.8678712 | 0.01579758 | 0.945465 | 0.006490258 | 0.94547 | 0.007316389 |  |  | 486160 | 0.8353911 | 0.7035679 | 0.01029979 | 0.8221789 | 0.005543685 | 0.8221733 | 0.006159683
|  |  | 51012 | 0.997754 | 0.9994305 | 0.00057802 | 0.9999501 | 0.09948031 | 0.9999457 | 0.1052274 |  |  | 185346 | 0.9870322 | 0.9866385 | 0.0009748099 | 0.9896514 | 0.005291339 | 0.9896436 | 0.005208855 |  |  | 80460 | 0.9398974 | 0.9670213 | 0.004502471 | 0.9351258 | 0.007037742 | 0.9351263 | 0.00822889 |  |  | 227880 | 0.9430672 | 0.9150489 | 0.006823549 | 0.9580874 | 0.008072217 | 0.9580914 | 0.0119977 |  |  | 528660 | 0.9174199 | 0.8678712 | 0.01579758 | 0.9455142 | 0.006489475 | 0.9455191 | 0.007314697 |  |  | 486460 | 0.8310402 | 0.7035679 | 0.01029979 | 0.8222106 | 0.005543749 | 0.822205 | 0.006158498
|  |  | 51132 | 0.997754 | 0.9994305 | 0.00057802 | 0.9999501 | 0.09948031 | 0.9999457 | 0.1052274 |  |  | 185646 | 0.9870322 | 0.9866385 | 0.0009748099 | 0.9896703 | 0.005289729 | 0.9896625 | 0.005207813 |  |  | 80760 | 0.9388184 | 0.9670213 | 0.004502471 | 0.9352263 | 0.007043296 | 0.9352268 | 0.008233805 |  |  | 228180 | 0.9481117 | 0.9150489 | 0.006823549 | 0.958157 | 0.008073687 | 0.9581609 | 0.01199315 |  |  | 528960 | 0.915182 | 0.8678712 | 0.01579758 | 0.9455633 | 0.006488692 | 0.9455682 | 0.007313006 |  |  | 486760 | 0.8353911 | 0.7035679 | 0.01029979 | 0.8222423 | 0.005543814 | 0.8222366 | 0.006157314
|  |  | 51252 | 0.9995459 | 0.9994305 | 0.00057802 | 0.9999501 | 0.09948031 | 0.9999457 | 0.1052274 |  |  | 185946 | 0.9879926 | 0.9866385 | 0.0009748099 | 0.9896892 | 0.005288117 | 0.9896814 | 0.005206768 |  |  | 81060 | 0.9388184 | 0.9670213 | 0.004502471 | 0.9353267 | 0.007048837 | 0.9353271 | 0.008238712 |  |  | 228480 | 0.9497932 | 0.9150489 | 0.006823549 | 0.9582264 | 0.008075153 | 0.9582303 | 0.0119886 |  |  | 529260 | 0.915182 | 0.8678712 | 0.01579758 | 0.9456123 | 0.006487909 | 0.9456173 | 0.007311315 |  |  | 487060 | 0.8266893 | 0.7035679 | 0.01029979 | 0.8222739 | 0.005543879 | 0.8222682 | 0.006156133
|  |  | 51372 | 0.997754 | 0.9994305 | 0.00057802 | 0.9999501 | 0.09948031 | 0.9999457 | 0.1052274 |  |  | 186246 | 0.9870322 | 0.9866385 | 0.0009748099 | 0.9897081 | 0.005286503 | 0.9897003 | 0.005205721 |  |  | 81360 | 0.9409764 | 0.9670213 | 0.004502471 | 0.9354268 | 0.007054363 | 0.9354273 | 0.00824361 |  |  | 228780 | 0.9514747 | 0.9150489 | 0.006823549 | 0.9582956 | 0.008076615 | 0.9582995 | 0.01198406 |  |  | 529560 | 0.915182 | 0.8678712 | 0.01579758 | 0.9456613 | 0.006487127 | 0.9456662 | 0.007309624 |  |  | 487360 | 0.8288647 | 0.7035679 | 0.01029979 | 0.8223055 | 0.005543943 | 0.8222998 | 0.006154954
|  |  | 51492 | 0.9968581 | 0.9994305 | 0.00057802 | 0.9999501 | 0.09948031 | 0.9999457 | 0.1052274 |  |  | 186546 | 0.9879926 | 0.9866385 | 0.0009748099 | 0.9897269 | 0.005284886 | 0.9897191 | 0.005204672 |  |  | 81660 | 0.9409764 | 0.9670213 | 0.004502471 | 0.9355269 | 0.007059876 | 0.9355273 | 0.0082485 |  |  | 229080 | 0.9464302 | 0.9150489 | 0.006823549 | 0.9583646 | 0.008078073 | 0.9583685 | 0.01197952 |  |  | 529860 | 0.915182 | 0.8678712 | 0.01579758 | 0.9457102 | 0.006486344 | 0.9457151 | 0.007307934 |  |  | 487660 | 0.8310402 | 0.7035679 | 0.01029979 | 0.822337 | 0.005544008 | 0.8223313 | 0.006153776
|  |  | 51612 | 0.997754 | 0.9994305 | 0.00057802 | 0.9999501 | 0.09948031 | 0.9999457 | 0.1052274 |  |  | 186846 | 0.9889531 | 0.9866385 | 0.0009748099 | 0.9897456 | 0.005283268 | 0.9897378 | 0.005203621 |  |  | 81960 | 0.9420554 | 0.9670213 | 0.004502471 | 0.9356267 | 0.007065374 | 0.9356272 | 0.008253381 |  |  | 229380 | 0.9481117 | 0.9150489 | 0.006823549 | 0.9584334 | 0.008079527 | 0.9584373 | 0.01197499 |  |  | 530160 | 0.9218958 | 0.8678712 | 0.01579758 | 0.9457591 | 0.006485562 | 0.945764 | 0.007306245 |  |  | 487960 | 0.8332156 | 0.7035679 | 0.01029979 | 0.8223684 | 0.005544073 | 0.8223627 | 0.006152601
|  |  | 51732 | 0.9968581 | 0.9994305 | 0.00057802 | 0.9999501 | 0.09948031 | 0.9999457 | 0.1052274 |  |  | 187146 | 0.9870322 | 0.9866385 | 0.0009748099 | 0.9897643 | 0.005281647 | 0.9897565 | 0.005202567 |  |  | 82260 | 0.9398974 | 0.9670213 | 0.004502471 | 0.9357264 | 0.007070858 | 0.9357269 | 0.008258254 |  |  | 229680 | 0.9481117 | 0.9150489 | 0.006823549 | 0.958502 | 0.008080977 | 0.9585059 | 0.01197046 |  |  | 530460 | 0.9174199 | 0.8678712 | 0.01579758 | 0.9458079 | 0.006484781 | 0.9458128 | 0.007304556 |  |  | 488260 | 0.8266893 | 0.7035679 | 0.01029979 | 0.8223998 | 0.005544137 | 0.8223941 | 0.006151427
|  |  | 51852 | 0.997754 | 0.9994305 | 0.00057802 | 0.9999501 | 0.09948031 | 0.9999457 | 0.1052274 |  |  | 187446 | 0.9879926 | 0.9866385 | 0.0009748099 | 0.9897829 | 0.005280024 | 0.9897752 | 0.005201511 |  |  | 82560 | 0.9398974 | 0.9670213 | 0.004502471 | 0.935826 | 0.007076328 | 0.9358264 | 0.008263118 |  |  | 229980 | 0.9464302 | 0.9150489 | 0.006823549 | 0.9585704 | 0.008082422 | 0.9585743 | 0.01196594 |  |  | 530760 | 0.9218958 | 0.8678712 | 0.01579758 | 0.9458567 | 0.006483999 | 0.9458616 | 0.007302867 |  |  | 488560 | 0.8332156 | 0.7035679 | 0.01029979 | 0.8224312 | 0.005544202 | 0.8224255 | 0.006150255
|  |  | 51972 | 0.9968581 | 0.9994305 | 0.00057802 | 0.9999501 | 0.09948031 | 0.9999457 | 0.1052274 |  |  | 187746 | 0.990874 | 0.9866385 | 0.0009748099 | 0.9898015 | 0.005278399 | 0.9897938 | 0.005200454 |  |  | 82860 | 0.9398974 | 0.9670213 | 0.004502471 | 0.9359253 | 0.007081784 | 0.9359258 | 0.008267973 |  |  | 230280 | 0.9497932 | 0.9150489 | 0.006823549 | 0.9586387 | 0.008083864 | 0.9586425 | 0.01196142 |  |  | 531060 | 0.9218958 | 0.8678712 | 0.01579758 | 0.9459054 | 0.006483218 | 0.9459103 | 0.007301179 |  |  | 488860 | 0.8353911 | 0.7035679 | 0.01029979 | 0.8224625 | 0.005544266 | 0.8224567 | 0.006149085
|  |  | 52092 | 0.997754 | 0.9994305 | 0.00057802 | 0.9999501 | 0.09948031 | 0.9999457 | 0.1052274 |  |  | 188046 | 0.9889531 | 0.9866385 | 0.0009748099 | 0.9898201 | 0.005276772 | 0.9898123 | 0.005199394 |  |  | 83160 | 0.9409764 | 0.9670213 | 0.004502471 | 0.9360246 | 0.007087226 | 0.936025 | 0.008272819 |  |  | 230580 | 0.9464302 | 0.9150489 | 0.006823549 | 0.9587067 | 0.008085302 | 0.9587106 | 0.01195691 |  |  | 531360 | 0.9218958 | 0.8678712 | 0.01579758 | 0.945954 | 0.006482437 | 0.9459589 | 0.007299492 |  |  | 489160 | 0.8332156 | 0.7035679 | 0.01029979 | 0.8224937 | 0.005544331 | 0.822488 | 0.006147917
|  |  | 52212 | 0.997754 | 0.9994305 | 0.00057802 | 0.9999501 | 0.09948031 | 0.9999457 | 0.1052274 |  |  | 188346 | 0.9889531 | 0.9866385 | 0.0009748099 | 0.9898385 | 0.005275143 | 0.9898308 | 0.005198332 |  |  | 83460 | 0.9398974 | 0.9670213 | 0.004502471 | 0.9361236 | 0.007092653 | 0.936124 | 0.008277656 |  |  | 230880 | 0.9464302 | 0.9150489 | 0.006823549 | 0.9587746 | 0.008086735 | 0.9587784 | 0.0119524 |  |  | 531660 | 0.912944 | 0.8678712 | 0.01579758 | 0.9460026 | 0.006481656 | 0.9460075 | 0.007297805 |  |  | 489460 | 0.8353911 | 0.7035679 | 0.01029979 | 0.8225249 | 0.005544395 | 0.8225192 | 0.006146751
|  |  | 52332 | 0.997754 | 0.9994305 | 0.00057802 | 0.9999501 | 0.09948031 | 0.9999457 | 0.1052274 |  |  | 188646 | 0.9889531 | 0.9866385 | 0.0009748099 | 0.989857 | 0.005273513 | 0.9898493 | 0.005197269 |  |  | 83760 | 0.9431345 | 0.9670213 | 0.004502471 | 0.9362225 | 0.007098066 | 0.9362229 | 0.008282484 |  |  | 231180 | 0.9464302 | 0.9150489 | 0.006823549 | 0.9588423 | 0.008088165 | 0.9588461 | 0.0119479 |  |  | 531960 | 0.915182 | 0.8678712 | 0.01579758 | 0.9460512 | 0.006480875 | 0.946056 | 0.007296119 |  |  | 489760 | 0.8332156 | 0.7035679 | 0.01029979 | 0.8225561 | 0.005544459 | 0.8225503 | 0.006145587
|  |  | 52452 | 0.997754 | 0.9994305 | 0.00057802 | 0.9999501 | 0.09948031 | 0.9999457 | 0.1052274 |  |  | 188946 | 0.9889531 | 0.9866385 | 0.0009748099 | 0.9898754 | 0.00527188 | 0.9898677 | 0.005196203 |  |  | 84060 | 0.9409764 | 0.9670213 | 0.004502471 | 0.9363213 | 0.007103464 | 0.9363216 | 0.008287304 |  |  | 231480 | 0.9481117 | 0.9150489 | 0.006823549 | 0.9589098 | 0.008089591 | 0.9589136 | 0.01194341 |  |  | 532260 | 0.9196579 | 0.8678712 | 0.01579758 | 0.9460996 | 0.006480095 | 0.9461045 | 0.007294434 |  |  | 490060 | 0.8332156 | 0.7035679 | 0.01029979 | 0.8225872 | 0.005544524 | 0.8225814 | 0.006144425
|  |  | 52572 | 0.9968581 | 0.9994305 | 0.00057802 | 0.9999501 | 0.09948031 | 0.9999457 | 0.1052274 |  |  | 189246 | 0.9889531 | 0.9866385 | 0.0009748099 | 0.9898937 | 0.005270246 | 0.989886 | 0.005195135 |  |  | 84360 | 0.9409764 | 0.9670213 | 0.004502471 | 0.9364198 | 0.007108848 | 0.9364202 | 0.008292114 |  |  | 231780 | 0.9481117 | 0.9150489 | 0.006823549 | 0.9589771 | 0.008091013 | 0.9589809 | 0.01193892 |  |  | 532560 | 0.9196579 | 0.8678712 | 0.01579758 | 0.9461481 | 0.006479315 | 0.9461529 | 0.007292749 |  |  | 490360 | 0.8332156 | 0.7035679 | 0.01029979 | 0.8226182 | 0.005544588 | 0.8226124 | 0.006143265
|  |  | 52692 | 0.997754 | 0.9994305 | 0.00057802 | 0.9999501 | 0.09948031 | 0.9999457 | 0.1052274 |  |  | 189546 | 0.9879926 | 0.9866385 | 0.0009748099 | 0.989912 | 0.005268609 | 0.9899043 | 0.005194066 |  |  | 84660 | 0.9420554 | 0.9670213 | 0.004502471 | 0.9365182 | 0.007114218 | 0.9365186 | 0.008296915 |  |  | 232080 | 0.9481117 | 0.9150489 | 0.006823549 | 0.9590442 | 0.00809243 | 0.959048 | 0.01193444 |  |  | 532860 | 0.9218958 | 0.8678712 | 0.01579758 | 0.9461964 | 0.006478535 | 0.9462013 | 0.007291064 |  |  | 490660 | 0.8353911 | 0.7035679 | 0.01029979 | 0.8226492 | 0.005544652 | 0.8226434 | 0.006142107
|  |  | 52812 | 0.9968581 | 0.9994305 | 0.00057802 | 0.9999501 | 0.09948031 | 0.9999457 | 0.1052274 |  |  | 189846 | 0.9870322 | 0.9866385 | 0.0009748099 | 0.9899303 | 0.005266971 | 0.9899226 | 0.005192995 |  |  | 84960 | 0.9398974 | 0.9670213 | 0.004502471 | 0.9366165 | 0.007119573 | 0.9366169 | 0.008301707 |  |  | 232380 | 0.9497932 | 0.9150489 | 0.006823549 | 0.9591112 | 0.008093844 | 0.959115 | 0.01192996 |  |  | 533160 | 0.9174199 | 0.8678712 | 0.01579758 | 0.9462447 | 0.006477756 | 0.9462496 | 0.00728938 |  |  | 490960 | 0.8310402 | 0.7035679 | 0.01029979 | 0.8226801 | 0.005544716 | 0.8226743 | 0.00614095
|  |  | 52932 | 0.997754 | 0.9994305 | 0.00057802 | 0.9999501 | 0.09948031 | 0.9999457 | 0.1052274 |  |  | 190146 | 0.9879926 | 0.9866385 | 0.0009748099 | 0.9899485 | 0.005265331 | 0.9899408 | 0.005191921 |  |  | 85260 | 0.9420554 | 0.9670213 | 0.004502471 | 0.9367146 | 0.007124913 | 0.9367149 | 0.00830649 |  |  | 232680 | 0.9481117 | 0.9150489 | 0.006823549 | 0.959178 | 0.008095254 | 0.9591817 | 0.01192549 |  |  | 533460 | 0.9174199 | 0.8678712 | 0.01579758 | 0.946293 | 0.006476976 | 0.9462978 | 0.007287697 |  |  | 491260 | 0.8332156 | 0.7035679 | 0.01029979 | 0.822711 | 0.00554478 | 0.8227052 | 0.006139796
|  |  | 53052 | 0.997754 | 0.9994305 | 0.00057802 | 0.9999501 | 0.09948031 | 0.9999457 | 0.1052274 |  |  | 190446 | 0.9879926 | 0.9866385 | 0.0009748099 | 0.9899666 | 0.00526369 | 0.989959 | 0.005190846 |  |  | 85560 | 0.9388184 | 0.9670213 | 0.004502471 | 0.9368125 | 0.007130239 | 0.9368129 | 0.008311264 |  |  | 232980 | 0.9447487 | 0.9150489 | 0.006823549 | 0.9592446 | 0.00809666 | 0.9592483 | 0.01192102 |  |  | 533760 | 0.915182 | 0.8678712 | 0.01579758 | 0.9463412 | 0.006476197 | 0.946346 | 0.007286014 |  |  | 491560 | 0.8288647 | 0.7035679 | 0.01029979 | 0.8227418 | 0.005544844 | 0.822736 | 0.006138643
|  |  | 53172 | 0.9968581 | 0.9994305 | 0.00057802 | 0.9999501 | 0.09948031 | 0.9999457 | 0.1052274 |  |  | 190746 | 0.9879926 | 0.9866385 | 0.0009748099 | 0.9899847 | 0.005262047 | 0.9899771 | 0.00518977 |  |  | 85860 | 0.9409764 | 0.9670213 | 0.004502471 | 0.9369103 | 0.007135551 | 0.9369107 | 0.008316028 |  |  | 233280 | 0.9481117 | 0.9150489 | 0.006823549 | 0.959311 | 0.008098063 | 0.9593147 | 0.01191656 |  |  | 534060 | 0.915182 | 0.8678712 | 0.01579758 | 0.9463893 | 0.006475419 | 0.9463941 | 0.007284332 |  |  | 491860 | 0.8310402 | 0.7035679 | 0.01029979 | 0.8227726 | 0.005544908 | 0.8227667 | 0.006137492
|  |  | 53292 | 0.9968581 | 0.9994305 | 0.00057802 | 0.9999501 | 0.09948031 | 0.9999457 | 0.1052274 |  |  | 191046 | 0.9870322 | 0.9866385 | 0.0009748099 | 0.9900028 | 0.005260402 | 0.9899952 | 0.005188691 |  |  | 86160 | 0.9398974 | 0.9670213 | 0.004502471 | 0.9370079 | 0.007140847 | 0.9370083 | 0.008320783 |  |  | 233580 | 0.9481117 | 0.9150489 | 0.006823549 | 0.9593772 | 0.008099461 | 0.9593809 | 0.0119121 |  |  | 534360 | 0.9196579 | 0.8678712 | 0.01579758 | 0.9464374 | 0.00647464 | 0.9464422 | 0.00728265 |  |  | 492160 | 0.8353911 | 0.7035679 | 0.01029979 | 0.8228033 | 0.005544972 | 0.8227975 | 0.006136344
|  |  | 53412 | 0.99865 | 0.9994305 | 0.00057802 | 0.9999501 | 0.09948031 | 0.9999457 | 0.1052274 |  |  | 191346 | 0.9879926 | 0.9866385 | 0.0009748099 | 0.9900208 | 0.005258755 | 0.9900132 | 0.005187611 |  |  | 86460 | 0.9409764 | 0.9670213 | 0.004502471 | 0.9371054 | 0.007146129 | 0.9371057 | 0.008325529 |  |  | 233880 | 0.9481117 | 0.9150489 | 0.006823549 | 0.9594432 | 0.008100855 | 0.9594469 | 0.01190765 |  |  | 534660 | 0.912944 | 0.8678712 | 0.01579758 | 0.9464855 | 0.006473862 | 0.9464903 | 0.007280969 |  |  | 492460 | 0.8332156 | 0.7035679 | 0.01029979 | 0.822834 | 0.005545036 | 0.8228281 | 0.006135197
|  |  | 53532 | 0.997754 | 0.9994305 | 0.00057802 | 0.9999501 | 0.09948031 | 0.9999457 | 0.1052274 |  |  | 191646 | 0.9870322 | 0.9866385 | 0.0009748099 | 0.9900387 | 0.005257107 | 0.9900311 | 0.005186529 |  |  | 86760 | 0.9409764 | 0.9670213 | 0.004502471 | 0.9372027 | 0.007151396 | 0.937203 | 0.008330265 |  |  | 234180 | 0.9481117 | 0.9150489 | 0.006823549 | 0.9595091 | 0.008102246 | 0.9595128 | 0.01190321 |  |  | 534960 | 0.9196579 | 0.8678712 | 0.01579758 | 0.9465335 | 0.006473084 | 0.9465382 | 0.007279289 |  |  | 492760 | 0.8310402 | 0.7035679 | 0.01029979 | 0.8228646 | 0.0055451 | 0.8228587 | 0.006134052
|  |  | 53652 | 0.997754 | 0.9994305 | 0.00057802 | 0.9999501 | 0.09948031 | 0.9999457 | 0.1052274 |  |  | 191946 | 0.9870322 | 0.9866385 | 0.0009748099 | 0.9900567 | 0.005255458 | 0.9900491 | 0.005185446 |  |  | 87060 | 0.9398974 | 0.9670213 | 0.004502471 | 0.9372999 | 0.007156648 | 0.9373002 | 0.008334992 |  |  | 234480 | 0.9497932 | 0.9150489 | 0.006823549 | 0.9595748 | 0.008103632 | 0.9595785 | 0.01189877 |  |  | 535260 | 0.9196579 | 0.8678712 | 0.01579758 | 0.9465814 | 0.006472306 | 0.9465862 | 0.007277609 |  |  | 493060 | 0.8288647 | 0.7035679 | 0.01029979 | 0.8228952 | 0.005545164 | 0.8228893 | 0.006132909
|  |  | 53772 | 0.997754 | 0.9994305 | 0.00057802 | 0.9999501 | 0.09948031 | 0.9999457 | 0.1052274 |  |  | 192246 | 0.9860717 | 0.9866385 | 0.0009748099 | 0.9900745 | 0.005253807 | 0.9900669 | 0.005184361 |  |  | 87360 | 0.9409764 | 0.9670213 | 0.004502471 | 0.9373969 | 0.007161886 | 0.9373972 | 0.008339709 |  |  | 234780 | 0.9514747 | 0.9150489 | 0.006823549 | 0.9596403 | 0.008105015 | 0.9596439 | 0.01189434 |  |  | 535560 | 0.915182 | 0.8678712 | 0.01579758 | 0.9466293 | 0.006471529 | 0.946634 | 0.007275929 |  |  | 493360 | 0.8288647 | 0.7035679 | 0.01029979 | 0.8229257 | 0.005545228 | 0.8229198 | 0.006131767
|  |  | 53892 | 0.9968581 | 0.9994305 | 0.00057802 | 0.9999501 | 0.09948031 | 0.9999457 | 0.1052274 |  |  | 192546 | 0.9870322 | 0.9866385 | 0.0009748099 | 0.9900923 | 0.005252154 | 0.9900848 | 0.005183274 |  |  | 87660 | 0.9409764 | 0.9670213 | 0.004502471 | 0.9374937 | 0.007167108 | 0.937494 | 0.008344417 |  |  | 235080 | 0.9497932 | 0.9150489 | 0.006823549 | 0.9597056 | 0.008106394 | 0.9597093 | 0.01188992 |  |  | 535860 | 0.9218958 | 0.8678712 | 0.01579758 | 0.9466771 | 0.006470751 | 0.9466818 | 0.007274251 |  |  | 493660 | 0.8353911 | 0.7035679 | 0.01029979 | 0.8229562 | 0.005545292 | 0.8229503 | 0.006130628
|  |  | 54012 | 0.997754 | 0.9994305 | 0.00057802 | 0.9999501 | 0.09948031 | 0.9999457 | 0.1052274 |  |  | 192846 | 0.9870322 | 0.9866385 | 0.0009748099 | 0.9901101 | 0.005250501 | 0.9901025 | 0.005182186 |  |  | 87960 | 0.9398974 | 0.9670213 | 0.004502471 | 0.9375904 | 0.007172316 | 0.9375907 | 0.008349115 |  |  | 235380 | 0.9481117 | 0.9150489 | 0.006823549 | 0.9597707 | 0.00810777 | 0.9597744 | 0.01188549 |  |  | 536160 | 0.9196579 | 0.8678712 | 0.01579758 | 0.9467248 | 0.006469974 | 0.9467296 | 0.007272573 |  |  | 493960 | 0.8266893 | 0.7035679 | 0.01029979 | 0.8229866 | 0.005545355 | 0.8229807 | 0.006129491
|  |  | 54132 | 0.997754 | 0.9994305 | 0.00057802 | 0.9999501 | 0.09948031 | 0.9999457 | 0.1052274 |  |  | 193146 | 0.9860717 | 0.9866385 | 0.0009748099 | 0.9901278 | 0.005248845 | 0.9901203 | 0.005181096 |  |  | 88260 | 0.9409764 | 0.9670213 | 0.004502471 | 0.9376869 | 0.007177509 | 0.9376872 | 0.008353803 |  |  | 235680 | 0.9464302 | 0.9150489 | 0.006823549 | 0.9598357 | 0.008109141 | 0.9598393 | 0.01188108 |  |  | 536460 | 0.9196579 | 0.8678712 | 0.01579758 | 0.9467726 | 0.006469198 | 0.9467773 | 0.007270895 |  |  | 494260 | 0.8332156 | 0.7035679 | 0.01029979 | 0.823017 | 0.005545419 | 0.823011 | 0.006128355
|  |  | 54252 | 0.99865 | 0.9994305 | 0.00057802 | 0.9999501 | 0.09948031 | 0.9999457 | 0.1052274 |  |  | 193446 | 0.9860717 | 0.9866385 | 0.0009748099 | 0.9901455 | 0.005247189 | 0.990138 | 0.005180005 |  |  | 88560 | 0.9398974 | 0.9670213 | 0.004502471 | 0.9377833 | 0.007182686 | 0.9377835 | 0.008358482 |  |  | 235980 | 0.9464302 | 0.9150489 | 0.006823549 | 0.9599005 | 0.008110509 | 0.9599041 | 0.01187667 |  |  | 536760 | 0.9196579 | 0.8678712 | 0.01579758 | 0.9468202 | 0.006468421 | 0.9468249 | 0.007269218 |  |  | 494560 | 0.8353911 | 0.7035679 | 0.01029979 | 0.8230473 | 0.005545483 | 0.8230413 | 0.006127222
|  |  | 54372 | 0.99865 | 0.9994305 | 0.00057802 | 0.9999501 | 0.09948031 | 0.9999457 | 0.1052274 |  |  | 193746 | 0.9870322 | 0.9866385 | 0.0009748099 | 0.9901631 | 0.005245531 | 0.9901556 | 0.005178912 |  |  | 88860 | 0.9409764 | 0.9670213 | 0.004502471 | 0.9378795 | 0.007187849 | 0.9378797 | 0.008363152 |  |  | 236280 | 0.9497932 | 0.9150489 | 0.006823549 | 0.9599651 | 0.008111873 | 0.9599687 | 0.01187227 |  |  | 537060 | 0.9218958 | 0.8678712 | 0.01579758 | 0.9468678 | 0.006467645 | 0.9468725 | 0.007267542 |  |  | 494860 | 0.8332156 | 0.7035679 | 0.01029979 | 0.8230776 | 0.005545547 | 0.8230716 | 0.00612609
|  |  | 54492 | 0.9968581 | 0.9994305 | 0.00057802 | 0.9999501 | 0.09948031 | 0.9999457 | 0.1052274 |  |  | 194046 | 0.9860717 | 0.9866385 | 0.0009748099 | 0.9901807 | 0.005243871 | 0.9901732 | 0.005177818 |  |  | 89160 | 0.9420554 | 0.9670213 | 0.004502471 | 0.9379755 | 0.007192997 | 0.9379758 | 0.008367811 |  |  | 236580 | 0.9514747 | 0.9150489 | 0.006823549 | 0.9600296 | 0.008113233 | 0.9600331 | 0.01186787 |  |  | 537360 | 0.9218958 | 0.8678712 | 0.01579758 | 0.9469154 | 0.006466869 | 0.9469201 | 0.007265866 |  |  | 495160 | 0.8353911 | 0.7035679 | 0.01029979 | 0.8231078 | 0.00554561 | 0.8231018 | 0.00612496
|  |  | 54612 | 0.997754 | 0.9994305 | 0.00057802 | 0.9999501 | 0.09948031 | 0.9999457 | 0.1052274 |  |  | 194346 | 0.9860717 | 0.9866385 | 0.0009748099 | 0.9901982 | 0.005242211 | 0.9901907 | 0.005176722 |  |  | 89460 | 0.9442135 | 0.9670213 | 0.004502471 | 0.9380714 | 0.00719813 | 0.9380717 | 0.008372461 |  |  | 236880 | 0.9497932 | 0.9150489 | 0.006823549 | 0.9600938 | 0.008114589 | 0.9600974 | 0.01186348 |  |  | 537660 | 0.9263717 | 0.8678712 | 0.01579758 | 0.9469628 | 0.006466094 | 0.9469675 | 0.007264191 |  |  | 495460 | 0.8288647 | 0.7035679 | 0.01029979 | 0.823138 | 0.005545674 | 0.823132 | 0.006123832
|  |  | 54732 | 0.99865 | 0.9994305 | 0.00057802 | 0.9999501 | 0.09948031 | 0.9999457 | 0.1052274 |  |  | 194646 | 0.9860717 | 0.9866385 | 0.0009748099 | 0.9902157 | 0.005240549 | 0.9902082 | 0.005175625 |  |  | 89760 | 0.9431345 | 0.9670213 | 0.004502471 | 0.9381672 | 0.007203248 | 0.9381674 | 0.008377101 |  |  | 237180 | 0.9481117 | 0.9150489 | 0.006823549 | 0.9601579 | 0.008115942 | 0.9601615 | 0.0118591 |  |  | 537960 | 0.9218958 | 0.8678712 | 0.01579758 | 0.9470103 | 0.006465319 | 0.947015 | 0.007262516 |  |  | 495760 | 0.8310402 | 0.7035679 | 0.01029979 | 0.8231681 | 0.005545737 | 0.8231621 | 0.006122707
|  |  | 54852 | 0.9968581 | 0.9994305 | 0.00057802 | 0.9999501 | 0.09948031 | 0.9999457 | 0.1052274 |  |  | 194946 | 0.9870322 | 0.9866385 | 0.0009748099 | 0.9902332 | 0.005238886 | 0.9902257 | 0.005174527 |  |  | 90060 | 0.9431345 | 0.9670213 | 0.004502471 | 0.9382628 | 0.00720835 | 0.938263 | 0.008381731 |  |  | 237480 | 0.9497932 | 0.9150489 | 0.006823549 | 0.9602218 | 0.008117291 | 0.9602254 | 0.01185472 |  |  | 538260 | 0.9286096 | 0.8678712 | 0.01579758 | 0.9470577 | 0.006464544 | 0.9470623 | 0.007260843 |  |  | 496060 | 0.8310402 | 0.7035679 | 0.01029979 | 0.8231981 | 0.005545801 | 0.8231921 | 0.006121582
|  |  | 54972 | 0.997754 | 0.9994305 | 0.00057802 | 0.9999501 | 0.09948031 | 0.9999457 | 0.1052274 |  |  | 195246 | 0.9860717 | 0.9866385 | 0.0009748099 | 0.9902506 | 0.005237222 | 0.9902431 | 0.005173427 |  |  | 90360 | 0.9420554 | 0.9670213 | 0.004502471 | 0.9383582 | 0.007213438 | 0.9383584 | 0.008386351 |  |  | 237780 | 0.9497932 | 0.9150489 | 0.006823549 | 0.9602855 | 0.008118636 | 0.9602891 | 0.01185035 |  |  | 538560 | 0.9218958 | 0.8678712 | 0.01579758 | 0.947105 | 0.006463769 | 0.9471097 | 0.007259169 |  |  | 496360 | 0.8332156 | 0.7035679 | 0.01029979 | 0.8232281 | 0.005545864 | 0.8232221 | 0.00612046
|  |  | 55092 | 0.99865 | 0.9994305 | 0.00057802 | 0.9999501 | 0.09948031 | 0.9999457 | 0.1052274 |  |  | 195546 | 0.9870322 | 0.9866385 | 0.0009748099 | 0.9902679 | 0.005235557 | 0.9902604 | 0.005172326 |  |  | 90660 | 0.9398974 | 0.9670213 | 0.004502471 | 0.9384535 | 0.00721851 | 0.9384537 | 0.008390961 |  |  | 238080 | 0.9481117 | 0.9150489 | 0.006823549 | 0.9603491 | 0.008119978 | 0.9603526 | 0.01184598 |  |  | 538860 | 0.9241337 | 0.8678712 | 0.01579758 | 0.9471523 | 0.006462994 | 0.9471569 | 0.007257497 |  |  | 496660 | 0.8375665 | 0.7035679 | 0.01029979 | 0.8232581 | 0.005545928 | 0.8232521 | 0.00611934
|  |  | 55212 | 0.99865 | 0.9994305 | 0.00057802 | 0.9999501 | 0.09948031 | 0.9999457 | 0.1052274 |  |  | 195846 | 0.9860717 | 0.9866385 | 0.0009748099 | 0.9902852 | 0.005233891 | 0.9902778 | 0.005171224 |  |  | 90960 | 0.9420554 | 0.9670213 | 0.004502471 | 0.9385486 | 0.007223567 | 0.9385488 | 0.008395562 |  |  | 238380 | 0.9464302 | 0.9150489 | 0.006823549 | 0.9604125 | 0.008121316 | 0.960416 | 0.01184162 |  |  | 539160 | 0.9308476 | 0.8678712 | 0.01579758 | 0.9471995 | 0.00646222 | 0.9472041 | 0.007255825 |  |  | 496960 | 0.8419174 | 0.7035679 | 0.01029979 | 0.823288 | 0.005545991 | 0.823282 | 0.006118222
|  |  | 55332 | 0.99865 | 0.9994305 | 0.00057802 | 0.9999501 | 0.09948031 | 0.9999457 | 0.1052274 |  |  | 196146 | 0.9860717 | 0.9866385 | 0.0009748099 | 0.9903025 | 0.005232223 | 0.990295 | 0.005170121 |  |  | 91260 | 0.9420554 | 0.9670213 | 0.004502471 | 0.9386436 | 0.007228609 | 0.9386438 | 0.008400152 |  |  | 238680 | 0.9497932 | 0.9150489 | 0.006823549 | 0.9604757 | 0.00812265 | 0.9604792 | 0.01183727 |  |  | 539460 | 0.9241337 | 0.8678712 | 0.01579758 | 0.9472467 | 0.006461446 | 0.9472513 | 0.007254153 |  |  | 497260 | 0.8332156 | 0.7035679 | 0.01029979 | 0.8233179 | 0.005546054 | 0.8233118 | 0.006117105
|  |  | 55452 | 0.99865 | 0.9994305 | 0.00057802 | 0.9999501 | 0.09948031 | 0.9999457 | 0.1052274 |  |  | 196446 | 0.9879926 | 0.9866385 | 0.0009748099 | 0.9903197 | 0.005230555 | 0.9903122 | 0.005169016 |  |  | 91560 | 0.9420554 | 0.9670213 | 0.004502471 | 0.9387384 | 0.007233636 | 0.9387386 | 0.008404732 |  |  | 238980 | 0.9481117 | 0.9150489 | 0.006823549 | 0.9605388 | 0.008123981 | 0.9605423 | 0.01183292 |  |  | 539760 | 0.9308476 | 0.8678712 | 0.01579758 | 0.9472938 | 0.006460673 | 0.9472984 | 0.007252482 |  |  | 497560 | 0.8353911 | 0.7035679 | 0.01029979 | 0.8233477 | 0.005546118 | 0.8233416 | 0.00611599
|  |  | 55572 | 0.997754 | 0.9994305 | 0.00057802 | 0.9999501 | 0.09948031 | 0.9999457 | 0.1052274 |  |  | 196746 | 0.9870322 | 0.9866385 | 0.0009748099 | 0.9903368 | 0.005228886 | 0.9903294 | 0.00516791 |  |  | 91860 | 0.9431345 | 0.9670213 | 0.004502471 | 0.9388331 | 0.007238648 | 0.9388333 | 0.008409303 |  |  | 239280 | 0.9497932 | 0.9150489 | 0.006823549 | 0.9606016 | 0.008125307 | 0.9606051 | 0.01182858 |  |  | 540060 | 0.9241337 | 0.8678712 | 0.01579758 | 0.9473408 | 0.0064599 | 0.9473455 | 0.007250812 |  |  | 497860 | 0.8332156 | 0.7035679 | 0.01029979 | 0.8233775 | 0.005546181 | 0.8233714 | 0.006114878
|  |  | 55692 | 0.997754 | 0.9994305 | 0.00057802 | 0.9999501 | 0.09948031 | 0.9999457 | 0.1052274 |  |  | 197046 | 0.9870322 | 0.9866385 | 0.0009748099 | 0.990354 | 0.005227215 | 0.9903465 | 0.005166803 |  |  | 92160 | 0.9431345 | 0.9670213 | 0.004502471 | 0.9389276 | 0.007243644 | 0.9389278 | 0.008413863 |  |  | 239580 | 0.9514747 | 0.9150489 | 0.006823549 | 0.9606643 | 0.008126631 | 0.9606678 | 0.01182425 |  |  | 540360 | 0.9286096 | 0.8678712 | 0.01579758 | 0.9473878 | 0.006459127 | 0.9473925 | 0.007249143 |  |  | 498160 | 0.8266893 | 0.7035679 | 0.01029979 | 0.8234072 | 0.005546244 | 0.8234011 | 0.006113767
|  |  | 55812 | 0.997754 | 0.9994305 | 0.00057802 | 0.9999501 | 0.09948031 | 0.9999457 | 0.1052274 |  |  | 197346 | 0.9870322 | 0.9866385 | 0.0009748099 | 0.990371 | 0.005225544 | 0.9903636 | 0.005165695 |  |  | 92460 | 0.9431345 | 0.9670213 | 0.004502471 | 0.939022 | 0.007248625 | 0.9390221 | 0.008418413 |  |  | 239880 | 0.9497932 | 0.9150489 | 0.006823549 | 0.9607269 | 0.00812795 | 0.9607303 | 0.01181992 |  |  | 540660 | 0.9241337 | 0.8678712 | 0.01579758 | 0.9474348 | 0.006458354 | 0.9474394 | 0.007247474 |  |  | 498460 | 0.8332156 | 0.7035679 | 0.01029979 | 0.8234368 | 0.005546307 | 0.8234307 | 0.006112658
|  |  | 55932 | 0.99865 | 0.9994305 | 0.00057802 | 0.9999501 | 0.09948031 | 0.9999457 | 0.1052274 |  |  | 197646 | 0.9860717 | 0.9866385 | 0.0009748099 | 0.9903881 | 0.005223872 | 0.9903807 | 0.005164586 |  |  | 92760 | 0.9409764 | 0.9670213 | 0.004502471 | 0.9391162 | 0.007253591 | 0.9391163 | 0.008422953 |  |  | 240180 | 0.9497932 | 0.9150489 | 0.006823549 | 0.9607892 | 0.008129267 | 0.9607927 | 0.0118156 |  |  | 540960 | 0.9241337 | 0.8678712 | 0.01579758 | 0.9474817 | 0.006457581 | 0.9474863 | 0.007245805 |  |  | 498760 | 0.8332156 | 0.7035679 | 0.01029979 | 0.8234665 | 0.00554637 | 0.8234603 | 0.006111551
|  |  | 56052 | 0.99865 | 0.9994305 | 0.00057802 | 0.9999501 | 0.09948031 | 0.9999457 | 0.1052274 |  |  | 197946 | 0.9870322 | 0.9866385 | 0.0009748099 | 0.9904051 | 0.005222199 | 0.9903977 | 0.005163475 |  |  | 93060 | 0.9420554 | 0.9670213 | 0.004502471 | 0.9392102 | 0.007258541 | 0.9392104 | 0.008427483 |  |  | 240480 | 0.9497932 | 0.9150489 | 0.006823549 | 0.9608514 | 0.008130579 | 0.9608548 | 0.01181128 |  |  | 541260 | 0.9263717 | 0.8678712 | 0.01579758 | 0.9475285 | 0.006456809 | 0.9475331 | 0.007244138 |  |  | 499060 | 0.8353911 | 0.7035679 | 0.01029979 | 0.823496 | 0.005546434 | 0.8234899 | 0.006110446
|  |  | 56172 | 0.9968581 | 0.9994305 | 0.00057802 | 0.9999501 | 0.09948031 | 0.9999457 | 0.1052274 |  |  | 198246 | 0.9879926 | 0.9866385 | 0.0009748099 | 0.990422 | 0.005220525 | 0.9904146 | 0.005162364 |  |  | 93360 | 0.9442135 | 0.9670213 | 0.004502471 | 0.9393041 | 0.007263476 | 0.9393043 | 0.008432002 |  |  | 240780 | 0.9514747 | 0.9150489 | 0.006823549 | 0.9609134 | 0.008131888 | 0.9609168 | 0.01180698 |  |  | 541560 | 0.9286096 | 0.8678712 | 0.01579758 | 0.9475753 | 0.006456038 | 0.9475799 | 0.007242471 |  |  | 499360 | 0.839742 | 0.7035679 | 0.01029979 | 0.8235255 | 0.005546497 | 0.8235194 | 0.006109342
|  |  | 56292 | 0.997754 | 0.9994305 | 0.00057802 | 0.9999501 | 0.09948031 | 0.9999457 | 0.1052274 |  |  | 198546 | 0.9879926 | 0.9866385 | 0.0009748099 | 0.9904389 | 0.00521885 | 0.9904315 | 0.005161251 |  |  | 93660 | 0.9442135 | 0.9670213 | 0.004502471 | 0.9393979 | 0.007268396 | 0.939398 | 0.008436512 |  |  | 241080 | 0.9497932 | 0.9150489 | 0.006823549 | 0.9609753 | 0.008133193 | 0.9609787 | 0.01180267 |  |  | 541860 | 0.9286096 | 0.8678712 | 0.01579758 | 0.9476221 | 0.006455266 | 0.9476266 | 0.007240805 |  |  | 499660 | 0.8353911 | 0.7035679 | 0.01029979 | 0.823555 | 0.00554656 | 0.8235488 | 0.006108241
|  |  | 56412 | 0.997754 | 0.9994305 | 0.00057802 | 0.9999501 | 0.09948031 | 0.9999457 | 0.1052274 |  |  | 198846 | 0.9860717 | 0.9866385 | 0.0009748099 | 0.9904557 | 0.005217175 | 0.9904484 | 0.005160138 |  |  | 93960 | 0.9442135 | 0.9670213 | 0.004502471 | 0.9394915 | 0.0072733 | 0.9394916 | 0.008441011 |  |  | 241380 | 0.9497932 | 0.9150489 | 0.006823549 | 0.9610369 | 0.008134495 | 0.9610403 | 0.01179838 |  |  | 542160 | 0.9286096 | 0.8678712 | 0.01579758 | 0.9476687 | 0.006454495 | 0.9476733 | 0.007239139 |  |  | 499960 | 0.8353911 | 0.7035679 | 0.01029979 | 0.8235844 | 0.005546623 | 0.8235783 | 0.006107141
|  |  | 56532 | 0.9995459 | 0.9994305 | 0.00057802 | 0.9999501 | 0.09948031 | 0.9999457 | 0.1052274 |  |  | 199146 | 0.9870322 | 0.9866385 | 0.0009748099 | 0.9904725 | 0.005215499 | 0.9904652 | 0.005159023 |  |  | 94260 | 0.9420554 | 0.9670213 | 0.004502471 | 0.9395849 | 0.007278189 | 0.939585 | 0.0084455 |  |  | 241680 | 0.9464302 | 0.9150489 | 0.006823549 | 0.9610985 | 0.008135793 | 0.9611018 | 0.01179409 |  |  | 542460 | 0.9308476 | 0.8678712 | 0.01579758 | 0.9477154 | 0.006453724 | 0.9477199 | 0.007237474 |  |  | 500260 | 0.8353911 | 0.7035679 | 0.01029979 | 0.8236138 | 0.005546686 | 0.8236076 | 0.006106044
|  |  | 56652 | 0.9968581 | 0.9994305 | 0.00057802 | 0.9999501 | 0.09948031 | 0.9999457 | 0.1052274 |  |  | 199446 | 0.9860717 | 0.9866385 | 0.0009748099 | 0.9904893 | 0.005213822 | 0.990482 | 0.005157908 |  |  | 94560 | 0.9420554 | 0.9670213 | 0.004502471 | 0.9396782 | 0.007283063 | 0.9396783 | 0.008449979 |  |  | 241980 | 0.9497932 | 0.9150489 | 0.006823549 | 0.9611598 | 0.008137088 | 0.9611632 | 0.01178981 |  |  | 542760 | 0.9263717 | 0.8678712 | 0.01579758 | 0.9477619 | 0.006452953 | 0.9477665 | 0.007235809 |  |  | 500560 | 0.8353911 | 0.7035679 | 0.01029979 | 0.8236431 | 0.005546749 | 0.8236369 | 0.006104948
|  |  | 56772 | 0.997754 | 0.9994305 | 0.00057802 | 0.9999501 | 0.09948031 | 0.9999457 | 0.1052274 |  |  | 199746 | 0.9870322 | 0.9866385 | 0.0009748099 | 0.990506 | 0.005212144 | 0.9904987 | 0.005156791 |  |  | 94860 | 0.9420554 | 0.9670213 | 0.004502471 | 0.9397714 | 0.007287921 | 0.9397715 | 0.008454447 |  |  | 242280 | 0.9514747 | 0.9150489 | 0.006823549 | 0.961221 | 0.008138379 | 0.9612243 | 0.01178553 |  |  | 543060 | 0.9286096 | 0.8678712 | 0.01579758 | 0.9478085 | 0.006452183 | 0.947813 | 0.007234146 |  |  | 500860 | 0.839742 | 0.7035679 | 0.01029979 | 0.8236724 | 0.005546812 | 0.8236662 | 0.006103854
|  |  | 56892 | 0.997754 | 0.9994305 | 0.00057802 | 0.9999501 | 0.09948031 | 0.9999457 | 0.1052274 |  |  | 200046 | 0.9889531 | 0.9866385 | 0.0009748099 | 0.9905227 | 0.005210466 | 0.9905154 | 0.005155674 |  |  | 95160 | 0.9442135 | 0.9670213 | 0.004502471 | 0.9398644 | 0.007292763 | 0.9398645 | 0.008458905 |  |  | 242580 | 0.9531561 | 0.9150489 | 0.006823549 | 0.961282 | 0.008139667 | 0.9612853 | 0.01178126 |  |  | 543360 | 0.9286096 | 0.8678712 | 0.01579758 | 0.9478549 | 0.006451413 | 0.9478595 | 0.007232483 |  |  | 501160 | 0.8332156 | 0.7035679 | 0.01029979 | 0.8237016 | 0.005546874 | 0.8236954 | 0.006102762
|  |  | 57012 | 0.9995459 | 0.9994305 | 0.00057802 | 0.9999501 | 0.09948031 | 0.9999457 | 0.1052274 |  |  | 200346 | 0.9870322 | 0.9866385 | 0.0009748099 | 0.9905393 | 0.005208787 | 0.990532 | 0.005154556 |  |  | 95460 | 0.9420554 | 0.9670213 | 0.004502471 | 0.9399572 | 0.00729759 | 0.9399573 | 0.008463352 |  |  | 242880 | 0.9481117 | 0.9150489 | 0.006823549 | 0.9613428 | 0.008140951 | 0.9613462 | 0.011777 |  |  | 543660 | 0.9330855 | 0.8678712 | 0.01579758 | 0.9479014 | 0.006450643 | 0.9479059 | 0.00723082 |  |  | 501460 | 0.8310402 | 0.7035679 | 0.01029979 | 0.8237308 | 0.005546937 | 0.8237245 | 0.006101672
|  |  | 57132 | 0.99865 | 0.9994305 | 0.00057802 | 0.9999501 | 0.09948031 | 0.9999457 | 0.1052274 |  |  | 200646 | 0.9870322 | 0.9866385 | 0.0009748099 | 0.9905559 | 0.005207108 | 0.9905486 | 0.005153437 |  |  | 95760 | 0.9420554 | 0.9670213 | 0.004502471 | 0.9400499 | 0.007302402 | 0.94005 | 0.00846779 |  |  | 243180 | 0.9531561 | 0.9150489 | 0.006823549 | 0.9614035 | 0.008142231 | 0.9614068 | 0.01177274 |  |  | 543960 | 0.9263717 | 0.8678712 | 0.01579758 | 0.9479477 | 0.006449874 | 0.9479522 | 0.007229158 |  |  | 501760 | 0.8353911 | 0.7035679 | 0.01029979 | 0.8237599 | 0.005547 | 0.8237537 | 0.006100584
|  |  | 57252 | 0.9968581 | 0.9994305 | 0.00057802 | 0.9999501 | 0.09948031 | 0.9999457 | 0.1052274 |  |  | 200946 | 0.9879926 | 0.9866385 | 0.0009748099 | 0.9905724 | 0.005205428 | 0.9905651 | 0.005152317 |  |  | 96060 | 0.9420554 | 0.9670213 | 0.004502471 | 0.9401425 | 0.007307198 | 0.9401425 | 0.008472216 |  |  | 243480 | 0.9497932 | 0.9150489 | 0.006823549 | 0.961464 | 0.008143509 | 0.9614673 | 0.01176849 |  |  | 544260 | 0.9308476 | 0.8678712 | 0.01579758 | 0.947994 | 0.006449105 | 0.9479985 | 0.007227497 |  |  | 502060 | 0.839742 | 0.7035679 | 0.01029979 | 0.823789 | 0.005547063 | 0.8237827 | 0.006099497
|  |  | 57372 | 0.99865 | 0.9994305 | 0.00057802 | 0.9999501 | 0.09948031 | 0.9999457 | 0.1052274 |  |  | 201246 | 0.9879926 | 0.9866385 | 0.0009748099 | 0.9905889 | 0.005203747 | 0.9905817 | 0.005151196 |  |  | 96360 | 0.9420554 | 0.9670213 | 0.004502471 | 0.9402349 | 0.007311979 | 0.9402349 | 0.008476633 |  |  | 243780 | 0.9464302 | 0.9150489 | 0.006823549 | 0.9615244 | 0.008144782 | 0.9615276 | 0.01176425 |  |  | 544560 | 0.9263717 | 0.8678712 | 0.01579758 | 0.9480403 | 0.006448336 | 0.9480448 | 0.007225837 |  |  | 502360 | 0.8375665 | 0.7035679 | 0.01029979 | 0.823818 | 0.005547126 | 0.8238117 | 0.006098413
|  |  | 57492 | 0.9959621 | 0.9994305 | 0.00057802 | 0.9999501 | 0.09948031 | 0.9999457 | 0.1052274 |  |  | 201546 | 0.9870322 | 0.9866385 | 0.0009748099 | 0.9906054 | 0.005202066 | 0.9905981 | 0.005150075 |  |  | 96660 | 0.9431345 | 0.9670213 | 0.004502471 | 0.9403271053 | 0.007316744 | 0.9403272 | 0.008481038 |  |  | 244080 | 0.9464302 | 0.9150489 | 0.006823549 | 0.9615845 | 0.008146053 | 0.9615878 | 0.01176001 |  |  | 544860 | 0.9263717 | 0.8678712 | 0.01579758 | 0.9480865 | 0.006447568 | 0.948091 | 0.007224177 |  |  | 502660 | 0.8288647 | 0.7035679 | 0.01029979 | 0.823847 | 0.005547188 | 0.8238407 | 0.00609733
|  |  | 57612 | 0.99865 | 0.9994305 | 0.00057802 | 0.9999501 | 0.09948031 | 0.9999457 | 0.1052274 |  |  | 201846 | 0.9870322 | 0.9866385 | 0.0009748099 | 0.9906218 | 0.005200384 | 0.9906145 | 0.005148953 |  |  | 96960 | 0.9409764 | 0.9670213 | 0.004502471 | 0.9404192 | 0.007321494 | 0.9404193 | 0.008485434 |  |  | 244380 | 0.9481117 | 0.9150489 | 0.006823549 | 0.9616445 | 0.008147319 | 0.9616478 | 0.01175578 |  |  | 545160 | 0.9308476 | 0.8678712 | 0.01579758 | 0.9481326 | 0.0064468 | 0.9481371 | 0.007222518 |  |  | 502960 | 0.8288647 | 0.7035679 | 0.01029979 | 0.8238759 | 0.005547251 | 0.8238696 | 0.006096249
|  |  | 57732 | 0.997754 | 0.9994305 | 0.00057802 | 0.9999501 | 0.09948031 | 0.9999457 | 0.1052274 |  |  | 202146 | 0.9889531 | 0.9866385 | 0.0009748099 | 0.9906381 | 0.005198702 | 0.9906309 | 0.00514783 |  |  | 97260 | 0.9420554 | 0.9670213 | 0.004502471 | 0.9405112 | 0.007326228 | 0.9405112 | 0.008489819 |  |  | 244680 | 0.9481117 | 0.9150489 | 0.006823549 | 0.9617044 | 0.008148583 | 0.9617077 | 0.01175156 |  |  | 545460 | 0.9308476 | 0.8678712 | 0.01579758 | 0.9481787 | 0.006446032 | 0.9481832 | 0.00722086 |  |  | 503260 | 0.8332156 | 0.7035679 | 0.01029979 | 0.8239048 | 0.005547314 | 0.8238985 | 0.00609517
|  |  | 57852 | 0.99865 | 0.9994305 | 0.00057802 | 0.9999501 | 0.09948031 | 0.9999457 | 0.1052274 |  |  | 202446 | 0.9870322 | 0.9866385 | 0.0009748099 | 0.9906545 | 0.00519702 | 0.9906472 | 0.005146706 |  |  | 97560 | 0.9420554 | 0.9670213 | 0.004502471 | 0.940603 | 0.007330947 | 0.940603 | 0.008494193 |  |  | 244980 | 0.9464302 | 0.9150489 | 0.006823549 | 0.9617641 | 0.008149843 | 0.9617673 | 0.01174734 |  |  | 545760 | 0.9263717 | 0.8678712 | 0.01579758 | 0.9482248 | 0.006445264 | 0.9482293 | 0.007219202 |  |  | 503560 | 0.8375665 | 0.7035679 | 0.01029979 | 0.8239336 | 0.005547376 | 0.8239273 | 0.006094093
|  |  | 57972 | 0.99865 | 0.9994305 | 0.00057802 | 0.9999501 | 0.09948031 | 0.9999457 | 0.1052274 |  |  | 202746 | 0.9870322 | 0.9866385 | 0.0009748099 | 0.9906707 | 0.005195337 | 0.9906635 | 0.005145582 |  |  | 97860 | 0.9420554 | 0.9670213 | 0.004502471 | 0.9406946 | 0.00733565 | 0.9406946 | 0.008498556 |  |  | 245280 | 0.9481117 | 0.9150489 | 0.006823549 | 0.9618236 | 0.008151099 | 0.9618268 | 0.01174313 |  |  | 546060 | 0.9308476 | 0.8678712 | 0.01579758 | 0.9482708 | 0.006444497 | 0.9482752 | 0.007217545 |  |  | 503860 | 0.8288647 | 0.7035679 | 0.01029979 | 0.8239624 | 0.005547439 | 0.8239561 | 0.006093018
|  |  | 58092 | 0.997754 | 0.9994305 | 0.00057802 | 0.9999501 | 0.09948031 | 0.9999457 | 0.1052274 |  |  | 203046 | 0.9879926 | 0.9866385 | 0.0009748099 | 0.990687 | 0.005193654 | 0.9906798 | 0.005144457 |  |  | 98160 | 0.9420554 | 0.9670213 | 0.004502471 | 0.9407861 | 0.007340338 | 0.9407861 | 0.00850291 |  |  | 245580 | 0.9514747 | 0.9150489 | 0.006823549 | 0.961883 | 0.008152352 | 0.9618862 | 0.01173893 |  |  | 546360 | 0.9308476 | 0.8678712 | 0.01579758 | 0.9483167 | 0.006443731 | 0.9483212 | 0.007215888 |  |  | 504160 | 0.8288647 | 0.7035679 | 0.01029979 | 0.8239911 | 0.005547501 | 0.8239848 | 0.006091945
|  |  | 58212 | 0.9968581 | 0.9994305 | 0.00057802 | 0.9999501 | 0.09948031 | 0.9999457 | 0.1052274 |  |  | 203346 | 0.9860717 | 0.9866385 | 0.0009748099 | 0.9907032 | 0.005191971 | 0.990696 | 0.005143331 |  |  | 98460 | 0.9409764 | 0.9670213 | 0.004502471 | 0.9408775 | 0.007345009 | 0.9408775 | 0.008507252 |  |  | 245880 | 0.9548376 | 0.9150489 | 0.006823549 | 0.9619422 | 0.008153602 | 0.9619454 | 0.01173473 |  |  | 546660 | 0.9286096 | 0.8678712 | 0.01579758 | 0.9483626 | 0.006442964 | 0.9483671 | 0.007214233 |  |  | 504460 | 0.8419174 | 0.7035679 | 0.01029979 | 0.8240198 | 0.005547564 | 0.8240135 | 0.006090873
|  |  | 58332 | 0.997754 | 0.9994305 | 0.00057802 | 0.9999501 | 0.09948031 | 0.9999457 | 0.1052274 |  |  | 203646 | 0.9870322 | 0.9866385 | 0.0009748099 | 0.9907193 | 0.005190287 | 0.9907121 | 0.005142205 |  |  | 98760 | 0.9420554 | 0.9670213 | 0.004502471 | 0.9409687 | 0.007349666 | 0.9409687 | 0.008511584 |  |  | 246180 | 0.9548376 | 0.9150489 | 0.006823549 | 0.9620012 | 0.008154849 | 0.9620044 | 0.01173054 |  |  | 546960 | 0.9353235 | 0.8678712 | 0.01579758 | 0.9484085 | 0.006442198 | 0.9484129 | 0.007212578 |  |  | 504760 | 0.839742 | 0.7035679 | 0.01029979 | 0.8240485 | 0.005547626 | 0.8240421 | 0.006089803
|  |  | 58452 | 0.997754 | 0.9994305 | 0.00057802 | 0.9999501 | 0.09948031 | 0.9999457 | 0.1052274 |  |  | 203946 | 0.9870322 | 0.9866385 | 0.0009748099 | 0.9907354 | 0.005188603 | 0.9907282 | 0.005141078 |  |  | 99060 | 0.9420554 | 0.9670213 | 0.004502471 | 0.9410597 | 0.007354307 | 0.9410597 | 0.008515905 |  |  | 246480 | 0.9531561 | 0.9150489 | 0.006823549 | 0.9620601 | 0.008156092 | 0.9620633 | 0.01172636 |  |  | 547260 | 0.9286096 | 0.8678712 | 0.01579758 | 0.9484542 | 0.006441432 | 0.9484587 | 0.007210923 |  |  | 505060 | 0.8353911 | 0.7035679 | 0.01029979 | 0.8240771 | 0.005547689 | 0.8240707 | 0.006088736
|  |  | 58572 | 0.99865 | 0.9994305 | 0.00057802 | 0.9999501 | 0.09948031 | 0.9999457 | 0.1052274 |  |  | 204246 | 0.9870322 | 0.9866385 | 0.0009748099 | 0.9907515 | 0.005186918 | 0.9907443 | 0.005139951 |  |  | 99360 | 0.9431345 | 0.9670213 | 0.004502471 | 0.9411506 | 0.007358932 | 0.9411506 | 0.008520216 |  |  | 246780 | 0.9514747 | 0.9150489 | 0.006823549 | 0.9621188 | 0.008157331 | 0.962122 | 0.01172219 |  |  | 547560 | 0.9263717 | 0.8678712 | 0.01579758 | 0.9485 | 0.006440666 | 0.9485044 | 0.00720927 |  |  | 505360 | 0.8310402 | 0.7035679 | 0.01029979 | 0.8241056 | 0.005547751 | 0.8240992 | 0.00608767
|  |  | 58692 | 0.99865 | 0.9994305 | 0.00057802 | 0.9999501 | 0.09948031 | 0.9999457 | 0.1052274 |  |  | 204546 | 0.9870322 | 0.9866385 | 0.0009748099 | 0.9907675 | 0.005185234 | 0.9907603 | 0.005138823 |  |  | 99660 | 0.9431345 | 0.9670213 | 0.004502471 | 0.9412414 | 0.007363541 | 0.9412414 | 0.008524516 |  |  | 247080 | 0.9514747 | 0.9150489 | 0.006823549 | 0.9621774 | 0.008158567 | 0.9621805 | 0.01171802 |  |  | 547860 | 0.9308476 | 0.8678712 | 0.01579758 | 0.9485457 | 0.006439901 | 0.9485501 | 0.007207617 |  |  | 505660 | 0.8332156 | 0.7035679 | 0.01029979 | 0.8241341 | 0.005547814 | 0.8241277 | 0.006086606
|  |  | 58812 | 0.997754 | 0.9994305 | 0.00057802 | 0.9999501 | 0.09948031 | 0.9999457 | 0.1052274 |  |  | 204846 | 0.9870322 | 0.9866385 | 0.0009748099 | 0.9907835 | 0.005183549 | 0.9907763 | 0.005137694 |  |  | 99960 | 0.9442135 | 0.9670213 | 0.004502471 | 0.941332 | 0.007368135 | 0.941332 | 0.008528805 |  |  | 247380 | 0.9514747 | 0.9150489 | 0.006823549 | 0.9622358 | 0.0081598 | 0.9622389 | 0.01171386 |  |  | 548160 | 0.9330855 | 0.8678712 | 0.01579758 | 0.9485913 | 0.006439136 | 0.9485957 | 0.007205965 |  |  | 505960 | 0.8288647 | 0.7035679 | 0.01029979 | 0.8241625 | 0.005547876 | 0.8241561 | 0.006085543
|  |  | 58932 | 0.99865 | 0.9994305 | 0.00057802 | 0.9999501 | 0.09948031 | 0.9999457 | 0.1052274 |  |  | 205146 | 0.9870322 | 0.9866385 | 0.0009748099 | 0.9907994 | 0.005181864 | 0.9907923 | 0.005136565 |  |  | 100260 | 0.9431345 | 0.9670213 | 0.004502471 | 0.9414225 | 0.007372714 | 0.9414225 | 0.008533083 |  |  | 247680 | 0.9497932 | 0.9150489 | 0.006823549 | 0.962294 | 0.00816103 | 0.9622971 | 0.0117097 |  |  | 548460 | 0.9308476 | 0.8678712 | 0.01579758 | 0.9486369 | 0.006438372 | 0.9486412 | 0.007204313 |  |  | 506260 | 0.8332156 | 0.7035679 | 0.01029979 | 0.8241909 | 0.005547938 | 0.8241845 | 0.006084483
|  |  | 59052 | 0.997754 | 0.9994305 | 0.00057802 | 0.9999501 | 0.09948031 | 0.9999457 | 0.1052274 |  |  | 205446 | 0.9879926 | 0.9866385 | 0.0009748099 | 0.9908153 | 0.005180179 | 0.9908082 | 0.005135436 |  |  | 100560 | 0.9420554 | 0.9670213 | 0.004502471 | 0.9415128 | 0.007377277 | 0.9415128 | 0.008537351 |  |  | 247980 | 0.9514747 | 0.9150489 | 0.006823549 | 0.9623521 | 0.008162256 | 0.9623552 | 0.01170556 |  |  | 548760 | 0.9330855 | 0.8678712 | 0.01579758 | 0.9486824 | 0.006437608 | 0.9486868 | 0.007202662 |  |  | 506560 | 0.8310402 | 0.7035679 | 0.01029979 | 0.8242193 | 0.005548001 | 0.8242129 | 0.006083425
|  |  | 59172 | 0.997754 | 0.9994305 | 0.00057802 | 0.9999501 | 0.09948031 | 0.9999457 | 0.1052274 |  |  | 205746 | 0.9870322 | 0.9866385 | 0.0009748099 | 0.9908311 | 0.005178494 | 0.990824 | 0.005134306 |  |  | 100860 | 0.9431345 | 0.9670213 | 0.004502471 | 0.941603 | 0.007381824 | 0.941603 | 0.008541608 |  |  | 248280 | 0.9514747 | 0.9150489 | 0.006823549 | 0.96241 | 0.008163479 | 0.9624131 | 0.01170142 |  |  | 549060 | 0.9308476 | 0.8678712 | 0.01579758 | 0.9487278 | 0.006436844 | 0.9487322 | 0.007201012 |  |  | 506860 | 0.8332156 | 0.7035679 | 0.01029979 | 0.8242476 | 0.005548063 | 0.8242412 | 0.006082368
|  |  | 59292 | 0.99865 | 0.9994305 | 0.00057802 | 0.9999501 | 0.09948031 | 0.9999457 | 0.1052274 |  |  | 206046 | 0.9870322 | 0.9866385 | 0.0009748099 | 0.990847 | 0.005176808 | 0.9908399 | 0.005133176 |  |  | 101160 | 0.9431345 | 0.9670213 | 0.004502471 | 0.941693 | 0.007386355 | 0.941693 | 0.008545855 |  |  | 248580 | 0.9514747 | 0.9150489 | 0.006823549 | 0.9624678 | 0.008164699 | 0.9624708 | 0.01169728 |  |  | 549360 | 0.9397993 | 0.8678712 | 0.01579758 | 0.9487733 | 0.00643608 | 0.9487776 | 0.007199363 |  |  | 507160 | 0.8375665 | 0.7035679 | 0.01029979 | 0.8242758 | 0.005548125 | 0.8242694 | 0.006081313
|  |  | 59412 | 0.997754 | 0.9994305 | 0.00057802 | 0.9999501 | 0.09948031 | 0.9999457 | 0.1052274 |  |  | 206346 | 0.9870322 | 0.9866385 | 0.0009748099 | 0.9908627 | 0.005175123 | 0.9908556 | 0.005132045 |  |  | 101460 | 0.9442135 | 0.9670213 | 0.004502471 | 0.9417829 | 0.007390871 | 0.9417829 | 0.00855009 |  |  | 248880 | 0.9514747 | 0.9150489 | 0.006823549 | 0.9625254 | 0.008165916 | 0.9625284 | 0.01169316 |  |  | 549660 | 0.9375614 | 0.8678712 | 0.01579758 | 0.9488186 | 0.006435317 | 0.948823 | 0.007197714 |  |  | 507460 | 0.8332156 | 0.7035679 | 0.01029979 | 0.8243041 | 0.005548187 | 0.8242976 | 0.00608026
|  |  | 59532 | 0.99865 | 0.9994305 | 0.00057802 | 0.9999501 | 0.09948031 | 0.9999457 | 0.1052274 |  |  | 206646 | 0.9879926 | 0.9866385 | 0.0009748099 | 0.9908784 | 0.005173437 | 0.9908714 | 0.005130914 |  |  | 101760 | 0.9409764 | 0.9670213 | 0.004502471 | 0.9418727 | 0.007395372 | 0.9418726 | 0.008554315 |  |  | 249180 | 0.9514747 | 0.9150489 | 0.006823549 | 0.9625828 | 0.008167129 | 0.9625859 | 0.01168904 |  |  | 549960 | 0.9330855 | 0.8678712 | 0.01579758 | 0.9488639 | 0.006434554 | 0.9488683 | 0.007196066 |  |  | 507760 | 0.8245138 | 0.7035679 | 0.01029979 | 0.8243322 | 0.00554825 | 0.8243257 | 0.006079209
|  |  | 59652 | 0.99865 | 0.9994305 | 0.00057802 | 0.9999501 | 0.09948031 | 0.9999457 | 0.1052274 |  |  | 206946 | 0.9879926 | 0.9866385 | 0.0009748099 | 0.9908941 | 0.005171752 | 0.9908871 | 0.005129782 |  |  | 102060 | 0.9420554 | 0.9670213 | 0.004502471 | 0.9419623 | 0.007399856 | 0.9419622 | 0.008558529 |  |  | 249480 | 0.9497932 | 0.9150489 | 0.006823549 | 0.9626401 | 0.008168339 | 0.9626431 | 0.01168492 |  |  | 550260 | 0.9308476 | 0.8678712 | 0.01579758 | 0.9489092 | 0.006433792 | 0.9489135 | 0.007194419 |  |  | 508060 | 0.8310402 | 0.7035679 | 0.01029979 | 0.8243603 | 0.005548312 | 0.8243539 | 0.00607816
|  |  | 59772 | 0.9959621 | 0.9994305 | 0.00057802 | 0.9999501 | 0.09948031 | 0.9999457 | 0.1052274 |  |  | 207246 | 0.9879926 | 0.9866385 | 0.0009748099 | 0.9909098 | 0.005170067 | 0.9909027 | 0.00512865 |  |  | 102360 | 0.9409764 | 0.9670213 | 0.004502471 | 0.9420517 | 0.007404325 | 0.9420517 | 0.008562732 |  |  | 249780 | 0.9514747 | 0.9150489 | 0.006823549 | 0.9626972 | 0.008169545 | 0.9627003 | 0.01168082 |  |  | 550560 | 0.9308476 | 0.8678712 | 0.01579758 | 0.9489544 | 0.00643303 | 0.9489588 | 0.007192772 |  |  | 508360 | 0.8288647 | 0.7035679 | 0.01029979 | 0.8243884 | 0.005548374 | 0.8243819 | 0.006077112
|  |  | 59892 | 0.997754 | 0.9994305 | 0.00057802 | 0.9999501 | 0.09948031 | 0.9999457 | 0.1052274 |  |  | 207546 | 0.9870322 | 0.9866385 | 0.0009748099 | 0.9909254 | 0.005168381 | 0.9909183 | 0.005127518 |  |  | 102660 | 0.9420554 | 0.9670213 | 0.004502471 | 0.942141 | 0.007408779 | 0.942141 | 0.008566924 |  |  | 250080 | 0.9514747 | 0.9150489 | 0.006823549 | 0.9627542 | 0.008170749 | 0.9627572 | 0.01167672 |  |  | 550860 | 0.9353235 | 0.8678712 | 0.01579758 | 0.9489996 | 0.006432268 | 0.9490039 | 0.007191126 |  |  | 508660 | 0.8353911 | 0.7035679 | 0.01029979 | 0.8244164 | 0.005548436 | 0.8244099 | 0.006076067
|  |  | 60012 | 0.99865 | 0.9994305 | 0.00057802 | 0.9999501 | 0.09948031 | 0.9999457 | 0.1052274 |  |  | 207846 | 0.9870322 | 0.9866385 | 0.0009748099 | 0.9909409 | 0.005166696 | 0.9909339 | 0.005126386 |  |  | 102960 | 0.9420554 | 0.9670213 | 0.004502471 | 0.9422302 | 0.007413216 | 0.9422301 | 0.008571105 |  |  | 250380 | 0.9497932 | 0.9150489 | 0.006823549 | 0.962811 | 0.008171949 | 0.962814 | 0.01167263 |  |  | 551160 | 0.9308476 | 0.8678712 | 0.01579758 | 0.9490447 | 0.006431506 | 0.949049 | 0.007189481 |  |  | 508960 | 0.8332156 | 0.7035679 | 0.01029979 | 0.8244444 | 0.005548498 | 0.8244379 | 0.006075023
|  |  | 60132 | 0.997754 | 0.9994305 | 0.00057802 | 0.9999501 | 0.09948031 | 0.9999457 | 0.1052274 |  |  | 208146 | 0.9870322 | 0.9866385 | 0.0009748099 | 0.9909564 | 0.005165011 | 0.9909494 | 0.005125253 |  |  | 103260 | 0.9431345 | 0.9670213 | 0.004502471 | 0.9423192 | 0.007417638 | 0.9423191 | 0.008575276 |  |  | 250680 | 0.9497932 | 0.9150489 | 0.006823549 | 0.9628677 | 0.008173146 | 0.9628707 | 0.01166854 |  |  | 551460 | 0.9353235 | 0.8678712 | 0.01579758 | 0.9490897 | 0.006430745 | 0.9490941 | 0.007187836 |  |  | 509260 | 0.839742 | 0.7035679 | 0.01029979 | 0.8244723 | 0.00554856 | 0.8244658 | 0.006073981
|  |  | 60252 | 0.997754 | 0.9994305 | 0.00057802 | 0.9999501 | 0.09948031 | 0.9999457 | 0.1052274 |  |  | 208446 | 0.9879926 | 0.9866385 | 0.0009748099 | 0.9909719 | 0.005163325 | 0.9909649 | 0.00512412 |  |  | 103560 | 0.9420554 | 0.9670213 | 0.004502471 | 0.9424081 | 0.007422045 | 0.942408 | 0.008579436 |  |  | 250980 | 0.9548376 | 0.9150489 | 0.006823549 | 0.9629242 | 0.00817434 | 0.9629272 | 0.01166447 |  |  | 551760 | 0.9308476 | 0.8678712 | 0.01579758 | 0.9491348 | 0.006429985 | 0.949139 | 0.007186193 |  |  | 509560 | 0.8332156 | 0.7035679 | 0.01029979 | 0.8245002 | 0.005548622 | 0.8244937 | 0.006072941
|  |  | 60372 | 0.9968581 | 0.9994305 | 0.00057802 | 0.9999501 | 0.09948031 | 0.9999457 | 0.1052274 |  |  | 208746 | 0.9870322 | 0.9866385 | 0.0009748099 | 0.9909873 | 0.00516164 | 0.9909804 | 0.005122987 |  |  | 103860 | 0.9431345 | 0.9670213 | 0.004502471 | 0.9424968 | 0.007426436 | 0.9424967 | 0.008583584 |  |  | 251280 | 0.9514747 | 0.9150489 | 0.006823549 | 0.9629806 | 0.00817553 | 0.9629835 | 0.0116604 |  |  | 552060 | 0.9330855 | 0.8678712 | 0.01579758 | 0.9491797 | 0.006429224 | 0.949184 | 0.00718455 |  |  | 509860 | 0.8332156 | 0.7035679 | 0.01029979 | 0.824528 | 0.005548684 | 0.8245215 | 0.006071903
|  |  | 60492 | 0.99865 | 0.9994305 | 0.00057802 | 0.9999501 | 0.09948031 | 0.9999457 | 0.1052274 |  |  | 209046 | 0.9860717 | 0.9866385 | 0.0009748099 | 0.9910027 | 0.005159956 | 0.9909958 | 0.005121853 |  |  | 104160 | 0.9420554 | 0.9670213 | 0.004502471 | 0.9425854 | 0.007430811 | 0.9425853 | 0.008587722 |  |  | 251580 | 0.9514747 | 0.9150489 | 0.006823549 | 0.9630368 | 0.008176718 | 0.9630397 | 0.01165634 |  |  | 552360 | 0.9330855 | 0.8678712 | 0.01579758 | 0.9492246 | 0.006428464 | 0.9492289 | 0.007182908 |  |  | 510160 | 0.8353911 | 0.7035679 | 0.01029979 | 0.8245558 | 0.005548746 | 0.8245493 | 0.006070867
|  |  | 60612 | 0.9968581 | 0.9994305 | 0.00057802 | 0.9999501 | 0.09948031 | 0.9999457 | 0.1052274 |  |  | 209346 | 0.9860717 | 0.9866385 | 0.0009748099 | 0.9910181 | 0.005158271 | 0.9910111 | 0.00512072 |  |  | 104460 | 0.9431345 | 0.9670213 | 0.004502471 | 0.9426739 | 0.00743517 | 0.9426737 | 0.008591849 |  |  | 251880 | 0.9531561 | 0.9150489 | 0.006823549 | 0.9630928 | 0.008177902 | 0.9630958 | 0.01165228 |  |  | 552660 | 0.9353235 | 0.8678712 | 0.01579758 | 0.9492695 | 0.006427704 | 0.9492737 | 0.007181266 |  |  | 510460 | 0.8332156 | 0.7035679 | 0.01029979 | 0.8245836 | 0.005548808 | 0.824577 | 0.006069832
|  |  | 60732 | 0.99865 | 0.9994305 | 0.00057802 | 0.9999501 | 0.09948031 | 0.9999457 | 0.1052274 |  |  | 209646 | 0.9870322 | 0.9866385 | 0.0009748099 | 0.9910334 | 0.005156587 | 0.9910264 | 0.005119586 |  |  | 104760 | 0.9420554 | 0.9670213 | 0.004502471 | 0.9427622 | 0.007439514 | 0.942762 | 0.008595965 |  |  | 252180 | 0.9514747 | 0.9150489 | 0.006823549 | 0.9631487 | 0.008179083 | 0.9631517 | 0.01164823 |  |  | 552960 | 0.9308476 | 0.8678712 | 0.01579758 | 0.9493143 | 0.006426945 | 0.9493185 | 0.007179625 |  |  | 510760 | 0.8353911 | 0.7035679 | 0.01029979 | 0.8246113 | 0.00554887 | 0.8246047 | 0.006068799
|  |  | 60852 | 0.9995459 | 0.9994305 | 0.00057802 | 0.9999501 | 0.09948031 | 0.9999457 | 0.1052274 |  |  | 209946 | 0.9870322 | 0.9866385 | 0.0009748099 | 0.9910487 | 0.005154902 | 0.9910417 | 0.005118452 |  |  | 105060 | 0.9442135 | 0.9670213 | 0.004502471 | 0.9428503 | 0.007443842 | 0.9428502 | 0.00860007 |  |  | 252480 | 0.9531561 | 0.9150489 | 0.006823549 | 0.9632045 | 0.008180261 | 0.9632074 | 0.01164419 |  |  | 553260 | 0.9397993 | 0.8678712 | 0.01579758 | 0.949359 | 0.006426186 | 0.9493633 | 0.007177985 |  |  | 511060 | 0.8310402 | 0.7035679 | 0.01029979 | 0.8246389 | 0.005548932 | 0.8246323 | 0.006067768
|  |  | 60972 | 0.99865 | 0.9994305 | 0.00057802 | 0.9999501 | 0.09948031 | 0.9999457 | 0.1052274 |  |  | 210246 | 0.9860717 | 0.9866385 | 0.0009748099 | 0.9910639 | 0.005153218 | 0.991057 | 0.005117318 |  |  | 105360 | 0.9431345 | 0.9670213 | 0.004502471 | 0.9429383 | 0.007448155 | 0.9429382 | 0.008604165 |  |  | 252780 | 0.9531561 | 0.9150489 | 0.006823549 | 0.9632601 | 0.008181436 | 0.963263 | 0.01164016 |  |  | 553560 | 0.9353235 | 0.8678712 | 0.01579758 | 0.9494037 | 0.006425427 | 0.9494079 | 0.007176346 |  |  | 511360 | 0.8288647 | 0.7035679 | 0.01029979 | 0.8246665 | 0.005548993 | 0.8246599 | 0.006066739
|  |  | 61092 | 0.9995459 | 0.9994305 | 0.00057802 | 0.9999501 | 0.09948031 | 0.9999457 | 0.1052274 |  |  | 210546 | 0.9879926 | 0.9866385 | 0.0009748099 | 0.9910791 | 0.005151535 | 0.9910722 | 0.005116183 |  |  | 105660 | 0.9420554 | 0.9670213 | 0.004502471 | 0.9430262 | 0.007452452 | 0.9430261 | 0.008608248 |  |  | 253080 | 0.9514747 | 0.9150489 | 0.006823549 | 0.9633155 | 0.008182607 | 0.9633184 | 0.01163613 |  |  | 553860 | 0.9330855 | 0.8678712 | 0.01579758 | 0.9494483 | 0.006424669 | 0.9494526 | 0.007174707 |  |  | 511660 | 0.8310402 | 0.7035679 | 0.01029979 | 0.8246941 | 0.005549055 | 0.8246875 | 0.006065712
|  |  | 61212 | 0.99865 | 0.9994305 | 0.00057802 | 0.9999501 | 0.09948031 | 0.9999457 | 0.1052274 |  |  | 210846 | 0.9879926 | 0.9866385 | 0.0009748099 | 0.9910942 | 0.005149851 | 0.9910873 | 0.005115049 |  |  | 105960 | 0.9442135 | 0.9670213 | 0.004502471 | 0.9431139 | 0.007456733 | 0.9431138 | 0.00861232 |  |  | 253380 | 0.9531561 | 0.9150489 | 0.006823549 | 0.9633708 | 0.008183776 | 0.9633737 | 0.01163211 |  |  | 554160 | 0.9308476 | 0.8678712 | 0.01579758 | 0.9494929 | 0.006423911 | 0.9494972 | 0.007173069 |  |  | 511960 | 0.8375665 | 0.7035679 | 0.01029979 | 0.8247216 | 0.005549117 | 0.824715 | 0.006064687
|  |  | 61332 | 0.9995459 | 0.9994305 | 0.00057802 | 0.9999501 | 0.09948031 | 0.9999457 | 0.1052274 |  |  | 211146 | 0.9870322 | 0.9866385 | 0.0009748099 | 0.9911093 | 0.005148168 | 0.9911025 | 0.005113915 |  |  | 106260 | 0.9431345 | 0.9670213 | 0.004502471 | 0.9432015 | 0.007460999 | 0.9432014 | 0.008616382 |  |  | 253680 | 0.9548376 | 0.9150489 | 0.006823549 | 0.9634259 | 0.008184941 | 0.9634288 | 0.0116281 |  |  | 554460 | 0.9397993 | 0.8678712 | 0.01579758 | 0.9495375 | 0.006423154 | 0.9495417 | 0.007171432 |  |  | 512260 | 0.8332156 | 0.7035679 | 0.01029979 | 0.824749 | 0.005549179 | 0.8247424 | 0.006063663
|  |  | 61452 | 0.99865 | 0.9994305 | 0.00057802 | 0.9999501 | 0.09948031 | 0.9999457 | 0.1052274 |  |  | 211446 | 0.9870322 | 0.9866385 | 0.0009748099 | 0.9911244 | 0.005146486 | 0.9911175 | 0.00511278 |  |  | 106560 | 0.9431345 | 0.9670213 | 0.004502471 | 0.943289 | 0.007465249 | 0.9432888 | 0.008620432 |  |  | 253980 | 0.9514747 | 0.9150489 | 0.006823549 | 0.9634809 | 0.008186104 | 0.9634838 | 0.0116241 |  |  | 554760 | 0.9308476 | 0.8678712 | 0.01579758 | 0.949582 | 0.006422396 | 0.9495862 | 0.007169796 |  |  | 512560 | 0.839742 | 0.7035679 | 0.01029979 | 0.8247765 | 0.00554924 | 0.8247698 | 0.006062641
|  |  | 61572 | 0.99865 | 0.9994305 | 0.00057802 | 0.9999501 | 0.09948031 | 0.9999457 | 0.1052274 |  |  | 211746 | 0.9889531 | 0.9866385 | 0.0009748099 | 0.9911394 | 0.005144804 | 0.9911326 | 0.005111646 |  |  | 106860 | 0.9442135 | 0.9670213 | 0.004502471 | 0.9433763 | 0.007469484 | 0.9433761 | 0.008624471 |  |  | 254280 | 0.9497932 | 0.9150489 | 0.006823549 | 0.9635357 | 0.008187263 | 0.9635386 | 0.0116201 |  |  | 555060 | 0.9353235 | 0.8678712 | 0.01579758 | 0.9496264 | 0.006421639 | 0.9496306 | 0.00716816 |  |  | 512860 | 0.8332156 | 0.7035679 | 0.01029979 | 0.8248038 | 0.005549302 | 0.8247972 | 0.006061622
|  |  | 61692 | 0.9995459 | 0.9994305 | 0.00057802 | 0.9999501 | 0.09948031 | 0.9999457 | 0.1052274 |  |  | 212046 | 0.9870322 | 0.9866385 | 0.0009748099 | 0.9911544 | 0.005143122 | 0.9911476 | 0.005110511 |  |  | 107160 | 0.9442135 | 0.9670213 | 0.004502471 | 0.9434635 | 0.007473703 | 0.9434633 | 0.0086285 |  |  | 254580 | 0.9497932 | 0.9150489 | 0.006823549 | 0.9635904 | 0.008188419 | 0.9635933 | 0.01161611 |  |  | 555360 | 0.9330855 | 0.8678712 | 0.01579758 | 0.9496708 | 0.006420883 | 0.949675 | 0.007166526 |  |  | 513160 | 0.8353911 | 0.7035679 | 0.01029979 | 0.8248312 | 0.005549364 | 0.8248245 | 0.006060603
|  |  | 61812 | 0.99865 | 0.9994305 | 0.00057802 | 0.9999501 | 0.09948031 | 0.9999457 | 0.1052274 |  |  | 212346 | 0.9879926 | 0.9866385 | 0.0009748099 | 0.9911694 | 0.00514144 | 0.9911625 | 0.005109377 |  |  | 107460 | 0.9431345 | 0.9670213 | 0.004502471 | 0.9435505 | 0.007477906 | 0.9435503 | 0.008632517 |  |  | 254880 | 0.9514747 | 0.9150489 | 0.006823549 | 0.963645 | 0.008189572 | 0.9636478 | 0.01161213 |  |  | 555660 | 0.9353235 | 0.8678712 | 0.01579758 | 0.9497152 | 0.006420127 | 0.9497193 | 0.007164891 |  |  | 513460 | 0.839742 | 0.7035679 | 0.01029979 | 0.8248584 | 0.005549425 | 0.8248518 | 0.006059587
|  |  | 61932 | 0.9995459 | 0.9994305 | 0.00057802 | 0.9999501 | 0.09948031 | 0.9999457 | 0.1052274 |  |  | 212646 | 0.9870322 | 0.9866385 | 0.0009748099 | 0.9911843 | 0.005139759 | 0.9911775 | 0.005108242 |  |  | 107760 | 0.9442135 | 0.9670213 | 0.004502471 | 0.9436374 | 0.007482093 | 0.9436372 | 0.008636524 |  |  | 255180 | 0.9514747 | 0.9150489 | 0.006823549 | 0.9636994 | 0.008190722 | 0.9637022 | 0.01160815 |  |  | 555960 | 0.9330855 | 0.8678712 | 0.01579758 | 0.9497594 | 0.006419371 | 0.9497636 | 0.007163258 |  |  | 513760 | 0.8375665 | 0.7035679 | 0.01029979 | 0.8248857 | 0.005549487 | 0.824879 | 0.006058573
|  |  | 62052 | 0.9995459 | 0.9994305 | 0.00057802 | 0.9999501 | 0.09948031 | 0.9999457 | 0.1052274 |  |  | 212946 | 0.9879926 | 0.9866385 | 0.0009748099 | 0.9911992 | 0.005138079 | 0.9911923 | 0.005107108 |  |  | 108060 | 0.9463715 | 0.9670213 | 0.004502471 | 0.9437241 | 0.007486266 | 0.9437239 | 0.008640519 |  |  | 255480 | 0.9514747 | 0.9150489 | 0.006823549 | 0.9637536 | 0.008191869 | 0.9637564 | 0.01160418 |  |  | 556260 | 0.9353235 | 0.8678712 | 0.01579758 | 0.9498037 | 0.006418616 | 0.9498078 | 0.007161626 |  |  | 514060 | 0.839742 | 0.7035679 | 0.01029979 | 0.8249129 | 0.005549549 | 0.8249062 | 0.00605756
|  |  | 62172 | 1.000442 | 0.9994305 | 0.00057802 | 0.9999501 | 0.09948031 | 0.9999457 | 0.1052274 |  |  | 213246 | 0.9889531 | 0.9866385 | 0.0009748099 | 0.991214 | 0.005136399 | 0.9912072 | 0.005105973 |  |  | 108360 | 0.9463715 | 0.9670213 | 0.004502471 | 0.9438107 | 0.007490422 | 0.9438105 | 0.008644503 |  |  | 255780 | 0.9514747 | 0.9150489 | 0.006823549 | 0.9638077 | 0.008193013 | 0.9638105 | 0.01160022 |  |  | 556560 | 0.9330855 | 0.8678712 | 0.01579758 | 0.9498479 | 0.006417861 | 0.949852 | 0.007159994 |  |  | 514360 | 0.8375665 | 0.7035679 | 0.01029979 | 0.82494 | 0.00554961 | 0.8249333 | 0.006056549
|  |  | 62292 | 1.000442 | 0.9994305 | 0.00057802 | 0.9999501 | 0.09948031 | 0.9999457 | 0.1052274 |  |  | 213546 | 0.9879926 | 0.9866385 | 0.0009748099 | 0.9912288 | 0.005134719 | 0.991222 | 0.005104839 |  |  | 108660 | 0.9442135 | 0.9670213 | 0.004502471 | 0.9438972 | 0.007494563 | 0.943897 | 0.008648477 |  |  | 256080 | 0.9531561 | 0.9150489 | 0.006823549 | 0.9638616 | 0.008194153 | 0.9638644 | 0.01159627 |  |  | 556860 | 0.9353235 | 0.8678712 | 0.01579758 | 0.949892 | 0.006417106 | 0.9498962 | 0.007158363 |  |  | 514660 | 0.8353911 | 0.7035679 | 0.01029979 | 0.8249671 | 0.005549672 | 0.8249604 | 0.00605554
|  |  | 62412 | 0.9995459 | 0.9994305 | 0.00057802 | 0.9999501 | 0.09948031 | 0.9999457 | 0.1052274 |  |  | 213846 | 0.9879926 | 0.9866385 | 0.0009748099 | 0.9912435 | 0.00513304 | 0.9912367 | 0.005103705 |  |  | 108960 | 0.9452925 | 0.9670213 | 0.004502471 | 0.9439835 | 0.007498688 | 0.9439833 | 0.008652439 |  |  | 256380 | 0.9531561 | 0.9150489 | 0.006823549 | 0.9639154 | 0.008195291 | 0.9639182 | 0.01159233 |  |  | 557160 | 0.9353235 | 0.8678712 | 0.01579758 | 0.9499361 | 0.006416352 | 0.9499402 | 0.007156732 |  |  | 514960 | 0.8332156 | 0.7035679 | 0.01029979 | 0.8249942 | 0.005549733 | 0.8249874 | 0.006054533
|  |  | 62532 | 0.9995459 | 0.9994305 | 0.00057802 | 0.9999501 | 0.09948031 | 0.9999457 | 0.1052274 |  |  | 214146 | 0.9889531 | 0.9866385 | 0.0009748099 | 0.9912582 | 0.005131362 | 0.9912515 | 0.005102571 |  |  | 109260 | 0.9442135 | 0.9670213 | 0.004502471 | 0.9440697 | 0.007502798 | 0.9440695 | 0.00865639 |  |  | 256680 | 0.9531561 | 0.9150489 | 0.006823549 | 0.9639691 | 0.008196426 | 0.9639718 | 0.01158839 |  |  | 557460 | 0.9375614 | 0.8678712 | 0.01579758 | 0.9499801 | 0.006415598 | 0.9499843 | 0.007155103 |  |  | 515260 | 0.8332156 | 0.7035679 | 0.01029979 | 0.8250212 | 0.005549795 | 0.8250144 | 0.006053528
|  |  | 62652 | 0.99865 | 0.9994305 | 0.00057802 | 0.9999501 | 0.09948031 | 0.9999457 | 0.1052274 |  |  | 214446 | 0.9870322 | 0.9866385 | 0.0009748099 | 0.9912729 | 0.005129684 | 0.9912662 | 0.005101437 |  |  | 109560 | 0.9442135 | 0.9670213 | 0.004502471 | 0.9441557 | 0.007506892 | 0.9441555 | 0.00866033 |  |  | 256980 | 0.9514747 | 0.9150489 | 0.006823549 | 0.9640226 | 0.008197558 | 0.9640253 | 0.01158446 |  |  | 557760 | 0.9353235 | 0.8678712 | 0.01579758 | 0.9500241 | 0.006414844 | 0.9500282 | 0.007153474 |  |  | 515560 | 0.8332156 | 0.7035679 | 0.01029979 | 0.8250481 | 0.005549856 | 0.8250414 | 0.006052524
|  |  | 62772 | 0.997754 | 0.9994305 | 0.00057802 | 0.9999501 | 0.09948031 | 0.9999457 | 0.1052274 |  |  | 214746 | 0.9870322 | 0.9866385 | 0.0009748099 | 0.9912876 | 0.005128007 | 0.9912808 | 0.005100303 |  |  | 109860 | 0.9442135 | 0.9670213 | 0.004502471 | 0.9442416 | 0.007510971 | 0.9442414 | 0.00866426 |  |  | 257280 | 0.9497932 | 0.9150489 | 0.006823549 | 0.9640759 | 0.008198686 | 0.9640787 | 0.01158053 |  |  | 558060 | 0.9308476 | 0.8678712 | 0.01579758 | 0.9500681 | 0.006414091 | 0.9500722 | 0.007151846 |  |  | 515860 | 0.8332156 | 0.7035679 | 0.01029979 | 0.825075 | 0.005549917 | 0.8250683 | 0.006051522
|  |  | 62892 | 0.99865 | 0.9994305 | 0.00057802 | 0.9999501 | 0.09948031 | 0.9999457 | 0.1052274 |  |  | 215046 | 0.9870322 | 0.9866385 | 0.0009748099 | 0.9913021 | 0.00512633 | 0.9912954 | 0.00509917 |  |  | 110160 | 0.9452925 | 0.9670213 | 0.004502471 | 0.9443274 | 0.007515034 | 0.9443272 | 0.008668178 |  |  | 257580 | 0.9531561 | 0.9150489 | 0.006823549 | 0.9641292 | 0.008199812 | 0.9641319 | 0.01157662 |  |  | 558360 | 0.9375614 | 0.8678712 | 0.01579758 | 0.9501119 | 0.006413338 | 0.950116 | 0.007150219 |  |  | 516160 | 0.8332156 | 0.7035679 | 0.01029979 | 0.8251019 | 0.005549979 | 0.8250951 | 0.006050522
|  |  | 63012 | 0.997754 | 0.9994305 | 0.00057802 | 0.9999501 | 0.09948031 | 0.9999457 | 0.1052274 |  |  | 215346 | 0.9889531 | 0.9866385 | 0.0009748099 | 0.9913167 | 0.005124655 | 0.99131 | 0.005098036 |  |  | 110460 | 0.9431345 | 0.9670213 | 0.004502471 | 0.944413 | 0.007519081 | 0.9444128 | 0.008672085 |  |  | 257880 | 0.9514747 | 0.9150489 | 0.006823549 | 0.9641822 | 0.008200935 | 0.9641849 | 0.01157271 |  |  | 558660 | 0.9353235 | 0.8678712 | 0.01579758 | 0.9501558 | 0.006412586 | 0.9501599 | 0.007148592 |  |  | 516460 | 0.8353911 | 0.7035679 | 0.01029979 | 0.8251287 | 0.00555004 | 0.8251219 | 0.006049524
|  |  | 63132 | 0.997754 | 0.9994305 | 0.00057802 | 0.9999501 | 0.09948031 | 0.9999457 | 0.1052274 |  |  | 215646 | 0.9889531 | 0.9866385 | 0.0009748099 | 0.9913312 | 0.005122979 | 0.9913245 | 0.005096903 |  |  | 110760 | 0.9431345 | 0.9670213 | 0.004502471 | 0.9444985 | 0.007523114 | 0.9444983 | 0.008675981 |  |  | 258180 | 0.9531561 | 0.9150489 | 0.006823549 | 0.9642351 | 0.008202055 | 0.9642378 | 0.01156881 |  |  | 558960 | 0.9308476 | 0.8678712 | 0.01579758 | 0.9501996 | 0.006411834 | 0.9502037 | 0.007146967 |  |  | 516760 | 0.8353911 | 0.7035679 | 0.01029979 | 0.8251555 | 0.005550101 | 0.8251487 | 0.006048528
|  |  | 63252 | 0.9995459 | 0.9994305 | 0.00057802 | 0.9999501 | 0.09948031 | 0.9999457 | 0.1052274 |  |  | 215946 | 0.9889531 | 0.9866385 | 0.0009748099 | 0.9913457 | 0.005121305 | 0.991339 | 0.00509577 |  |  | 111060 | 0.9431345 | 0.9670213 | 0.004502471 | 0.9445839 | 0.00752713 | 0.9445836 | 0.008679866 |  |  | 258480 | 0.9531561 | 0.9150489 | 0.006823549 | 0.9642879 | 0.008203172 | 0.9642906 | 0.01156492 |  |  | 559260 | 0.9330855 | 0.8678712 | 0.01579758 | 0.9502433 | 0.006411082 | 0.9502474 | 0.007145342 |  |  | 517060 | 0.8375665 | 0.7035679 | 0.01029979 | 0.8251823 | 0.005550163 | 0.8251754 | 0.006047533
|  |  | 63372 | 0.997754 | 0.9994305 | 0.00057802 | 0.9999501 | 0.09948031 | 0.9999457 | 0.1052274 |  |  | 216246 | 0.9870322 | 0.9866385 | 0.0009748099 | 0.9913601 | 0.005119631 | 0.9913535 | 0.005094637 |  |  | 111360 | 0.9452925 | 0.9670213 | 0.004502471 | 0.9446691 | 0.007531131 | 0.9446688 | 0.00868374 |  |  | 258780 | 0.9514747 | 0.9150489 | 0.006823549 | 0.9643406 | 0.008204285 | 0.9643432 | 0.01156103 |  |  | 559560 | 0.9420373 | 0.8678712 | 0.01579758 | 0.950287 | 0.006410331 | 0.9502911 | 0.007143718 |  |  | 517360 | 0.839742 | 0.7035679 | 0.01029979 | 0.825209 | 0.005550224 | 0.8252021 | 0.00604654
|  |  | 63492 | 0.997754 | 0.9994305 | 0.00057802 | 0.9999501 | 0.09948031 | 0.9999457 | 0.1052274 |  |  | 216546 | 0.9889531 | 0.9866385 | 0.0009748099 | 0.9913745 | 0.005117958 | 0.9913679 | 0.005093505 |  |  | 111660 | 0.9463715 | 0.9670213 | 0.004502471 | 0.9447542 | 0.007535117 | 0.9447539 | 0.008687603 |  |  | 259080 | 0.9531561 | 0.9150489 | 0.006823549 | 0.964393 | 0.008205396 | 0.9643957 | 0.01155715 |  |  | 559860 | 0.9375614 | 0.8678712 | 0.01579758 | 0.9503306 | 0.00640958 | 0.9503347 | 0.007142095 |  |  | 517660 | 0.839742 | 0.7035679 | 0.01029979 | 0.8252356 | 0.005550285 | 0.8252288 | 0.006045549
|  |  | 63612 | 0.9995459 | 0.9994305 | 0.00057802 | 0.9999501 | 0.09948031 | 0.9999457 | 0.1052274 |  |  | 216846 | 0.9879926 | 0.9866385 | 0.0009748099 | 0.9913889 | 0.005116285 | 0.9913822 | 0.005092373 |  |  | 111960 | 0.9452925 | 0.9670213 | 0.004502471 | 0.9448391 | 0.007539087 | 0.9448388 | 0.008691455 |  |  | 259380 | 0.9514747 | 0.9150489 | 0.006823549 | 0.9644454 | 0.008206504 | 0.964448 | 0.01155328 |  |  | 560160 | 0.9353235 | 0.8678712 | 0.01579758 | 0.9503742 | 0.00640883 | 0.9503783 | 0.007140472 |  |  | 517960 | 0.8375665 | 0.7035679 | 0.01029979 | 0.8252622 | 0.005550347 | 0.8252554 | 0.00604456
|  |  | 63732 | 0.997754 | 0.9994305 | 0.00057802 | 0.9999501 | 0.09948031 | 0.9999457 | 0.1052274 |  |  | 217146 | 0.9889531 | 0.9866385 | 0.0009748099 | 0.9914032 | 0.005114614 | 0.9913966 | 0.005091241 |  |  | 112260 | 0.9431345 | 0.9670213 | 0.004502471 | 0.9449239 | 0.007543041 | 0.9449236 | 0.008695295 |  |  | 259680 | 0.9497932 | 0.9150489 | 0.006823549 | 0.9644976 | 0.00820761 | 0.9645002 | 0.01154942 |  |  | 560460 | 0.9375614 | 0.8678712 | 0.01579758 | 0.9504177 | 0.00640808 | 0.9504218 | 0.00713885 |  |  | 518260 | 0.8310402 | 0.7035679 | 0.01029979 | 0.8252888 | 0.005550408 | 0.8252819 | 0.006043573
|  |  | 63852 | 0.9968581 | 0.9994305 | 0.00057802 | 0.9999501 | 0.09948031 | 0.9999457 | 0.1052274 |  |  | 217446 | 0.9889531 | 0.9866385 | 0.0009748099 | 0.9914175 | 0.005112943 | 0.9914109 | 0.005090109 |  |  | 112560 | 0.9452925 | 0.9670213 | 0.004502471 | 0.9450086 | 0.00754698 | 0.9450083 | 0.008699125 |  |  | 259980 | 0.9514747 | 0.9150489 | 0.006823549 | 0.9645497 | 0.008208712 | 0.9645523 | 0.01154556 |  |  | 560760 | 0.9353235 | 0.8678712 | 0.01579758 | 0.9504612 | 0.00640733 | 0.9504653 | 0.007137229 |  |  | 518560 | 0.8353911 | 0.7035679 | 0.01029979 | 0.8253153 | 0.005550469 | 0.8253084 | 0.006042587
|  |  | 63972 | 0.997754 | 0.9994305 | 0.00057802 | 0.9999501 | 0.09948031 | 0.9999457 | 0.1052274 |  |  | 217746 | 0.9889531 | 0.9866385 | 0.0009748099 | 0.9914318 | 0.005111273 | 0.9914252 | 0.005088978 |  |  | 112860 | 0.9452925 | 0.9670213 | 0.004502471 | 0.9450931 | 0.007550904 | 0.9450928 | 0.008702944 |  |  | 260280 | 0.9531561 | 0.9150489 | 0.006823549 | 0.9646016 | 0.008209811 | 0.9646042 | 0.01154171 |  |  | 561060 | 0.9330855 | 0.8678712 | 0.01579758 | 0.9505047 | 0.006406581 | 0.9505087 | 0.007135609 |  |  | 518860 | 0.8332156 | 0.7035679 | 0.01029979 | 0.8253417 | 0.00555053 | 0.8253349 | 0.006041603
|  |  | 64092 | 0.99865 | 0.9994305 | 0.00057802 | 0.9999501 | 0.09948031 | 0.9999457 | 0.1052274 |  |  | 218046 | 0.9889531 | 0.9866385 | 0.0009748099 | 0.991446 | 0.005109604 | 0.9914394 | 0.005087847 |  |  | 113160 | 0.9452925 | 0.9670213 | 0.004502471 | 0.9451775 | 0.007554812 | 0.9451772 | 0.008706751 |  |  | 260580 | 0.9531561 | 0.9150489 | 0.006823549 | 0.9646534 | 0.008210907 | 0.9646559 | 0.01153787 |  |  | 561360 | 0.9375614 | 0.8678712 | 0.01579758 | 0.9505481 | 0.006405832 | 0.9505521 | 0.00713399 |  |  | 519160 | 0.8375665 | 0.7035679 | 0.01029979 | 0.8253682 | 0.005550591 | 0.8253613 | 0.006040621
|  |  | 64212 | 0.997754 | 0.9994305 | 0.00057802 | 0.9999501 | 0.09948031 | 0.9999457 | 0.1052274 |  |  | 218346 | 0.9889531 | 0.9866385 | 0.0009748099 | 0.9914602 | 0.005107936 | 0.9914536 | 0.005086717 |  |  | 113460 | 0.9442135 | 0.9670213 | 0.004502471 | 0.9452617 | 0.007558705 | 0.9452614 | 0.008710547 |  |  | 260880 | 0.9514747 | 0.9150489 | 0.006823549 | 0.964705 | 0.008212001 | 0.9647076 | 0.01153404 |  |  | 561660 | 0.9375614 | 0.8678712 | 0.01579758 | 0.9505914 | 0.006405083 | 0.9505954 | 0.007132371 |  |  | 519460 | 0.839742 | 0.7035679 | 0.01029979 | 0.8253946 | 0.005550652 | 0.8253876 | 0.006039641
|  |  | 64332 | 0.99865 | 0.9994305 | 0.00057802 | 0.9999501 | 0.09948031 | 0.9999457 | 0.1052274 |  |  | 218646 | 0.9879926 | 0.9866385 | 0.0009748099 | 0.9914743 | 0.005106268 | 0.9914677 | 0.005085586 |  |  | 113760 | 0.9452925 | 0.9670213 | 0.004502471 | 0.9453458 | 0.007562582 | 0.9453455 | 0.008714333 |  |  | 261180 | 0.9497932 | 0.9150489 | 0.006823549 | 0.9647565 | 0.008213091 | 0.964759 | 0.01153022 |  |  | 561960 | 0.9353235 | 0.8678712 | 0.01579758 | 0.9506347 | 0.006404335 | 0.9506387 | 0.007130753 |  |  | 519760 | 0.8332156 | 0.7035679 | 0.01029979 | 0.8254209 | 0.005550713 | 0.825414 | 0.006038663
|  |  | 64452 | 0.99865 | 0.9994305 | 0.00057802 | 0.9999501 | 0.09948031 | 0.9999457 | 0.1052274 |  |  | 218946 | 0.9879926 | 0.9866385 | 0.0009748099 | 0.9914884 | 0.005104602 | 0.9914818 | 0.005084457 |  |  | 114060 | 0.9442135 | 0.9670213 | 0.004502471 | 0.9454298 | 0.007566444 | 0.9454295 | 0.008718107 |  |  | 261480 | 0.9497932 | 0.9150489 | 0.006823549 | 0.9648078 | 0.008214179 | 0.9648104 | 0.0115264 |  |  | 562260 | 0.9397993 | 0.8678712 | 0.01579758 | 0.9506779 | 0.006403587 | 0.9506819 | 0.007129136 |  |  | 520060 | 0.839742 | 0.7035679 | 0.01029979 | 0.8254472 | 0.005550774 | 0.8254403 | 0.006037686
|  |  | 64572 | 0.99865 | 0.9994305 | 0.00057802 | 0.9999501 | 0.09948031 | 0.9999457 | 0.1052274 |  |  | 219246 | 0.9870322 | 0.9866385 | 0.0009748099 | 0.9915025 | 0.005102936 | 0.9914959 | 0.005083327 |  |  | 114360 | 0.9452925 | 0.9670213 | 0.004502471 | 0.9455137 | 0.00757029 | 0.9455134 | 0.00872187 |  |  | 261780 | 0.9514747 | 0.9150489 | 0.006823549 | 0.9648591 | 0.008215264 | 0.9648616 | 0.01152259 |  |  | 562560 | 0.9330855 | 0.8678712 | 0.01579758 | 0.9507211 | 0.00640284 | 0.9507251 | 0.00712752 |  |  | 520360 | 0.8419174 | 0.7035679 | 0.01029979 | 0.8254734 | 0.005550835 | 0.8254665 | 0.006036711
|  |  | 64692 | 0.9995459 | 0.9994305 | 0.00057802 | 0.9999501 | 0.09948031 | 0.9999457 | 0.1052274 |  |  | 219546 | 0.9879926 | 0.9866385 | 0.0009748099 | 0.9915165 | 0.005101272 | 0.9915099 | 0.005082199 |  |  | 114660 | 0.9452925 | 0.9670213 | 0.004502471 | 0.9455974 | 0.007574121 | 0.9455971 | 0.008725622 |  |  | 262080 | 0.9548376 | 0.9150489 | 0.006823549 | 0.9649101 | 0.008216346 | 0.9649126 | 0.01151879 |  |  | 562860 | 0.9286096 | 0.8678712 | 0.01579758 | 0.9507642 | 0.006402093 | 0.9507682 | 0.007125905 |  |  | 520660 | 0.839742 | 0.7035679 | 0.01029979 | 0.8254996 | 0.005550896 | 0.8254927 | 0.006035738
|  |  | 64812 | 0.997754 | 0.9994305 | 0.00057802 | 0.9999501 | 0.09948031 | 0.9999457 | 0.1052274 |  |  | 219846 | 0.9879926 | 0.9866385 | 0.0009748099 | 0.9915305 | 0.005099608 | 0.9915239 | 0.00508107 |  |  | 114960 | 0.9442135 | 0.9670213 | 0.004502471 | 0.945681 | 0.007577937 | 0.9456806 | 0.008729363 |  |  | 262380 | 0.9531561 | 0.9150489 | 0.006823549 | 0.9649611 | 0.008217425 | 0.9649636 | 0.01151499 |  |  | 563160 | 0.9375614 | 0.8678712 | 0.01579758 | 0.9508073 | 0.006401347 | 0.9508113 | 0.00712429 |  |  | 520960 | 0.8310402 | 0.7035679 | 0.01029979 | 0.8255258 | 0.005550957 | 0.8255188 | 0.006034767
|  |  | 64932 | 0.997754 | 0.9994305 | 0.00057802 | 0.9999501 | 0.09948031 | 0.9999457 | 0.1052274 |  |  | 220146 | 0.9879926 | 0.9866385 | 0.0009748099 | 0.9915444 | 0.005097946 | 0.9915379 | 0.005079942 |  |  | 115260 | 0.9463715 | 0.9670213 | 0.004502471 | 0.9457644 | 0.007581738 | 0.9457641 | 0.008733093 |  |  | 262680 | 0.9531561 | 0.9150489 | 0.006823549 | 0.9650119 | 0.008218502 | 0.9650143 | 0.01151121 |  |  | 563460 | 0.9375614 | 0.8678712 | 0.01579758 | 0.9508504 | 0.0064006 | 0.9508543 | 0.007122677 |  |  | 521260 | 0.8353911 | 0.7035679 | 0.01029979 | 0.8255519 | 0.005551018 | 0.8255449 | 0.006033797
|  |  | 65052 | 0.9995459 | 0.9994305 | 0.00057802 | 0.9999501 | 0.09948031 | 0.9999457 | 0.1052274 |  |  | 220446 | 0.9889531 | 0.9866385 | 0.0009748099 | 0.9915583 | 0.005096284 | 0.9915518 | 0.005078815 |  |  | 115560 | 0.9452925 | 0.9670213 | 0.004502471 | 0.9458477 | 0.007585523 | 0.9458474 | 0.008736812 |  |  | 262980 | 0.9531561 | 0.9150489 | 0.006823549 | 0.9650625 | 0.008219575 | 0.965065 | 0.01150743 |  |  | 563760 | 0.9330855 | 0.8678712 | 0.01579758 | 0.9508934 | 0.006399855 | 0.9508973 | 0.007121064 |  |  | 521560 | 0.839742 | 0.7035679 | 0.01029979 | 0.825578 | 0.005551079 | 0.825571 | 0.006032829
|  |  | 65172 | 0.9995459 | 0.9994305 | 0.00057802 | 0.9999501 | 0.09948031 | 0.9999457 | 0.1052274 |  |  | 220746 | 0.9879926 | 0.9866385 | 0.0009748099 | 0.9915722 | 0.005094623 | 0.9915657 | 0.005077688 |  |  | 115860 | 0.9442135 | 0.9670213 | 0.004502471 | 0.9459309 | 0.007589292 | 0.9459305 | 0.00874052 |  |  | 263280 | 0.9531561 | 0.9150489 | 0.006823549 | 0.965113 | 0.008220646 | 0.9651155 | 0.01150365 |  |  | 564060 | 0.9353235 | 0.8678712 | 0.01579758 | 0.9509363 | 0.006399109 | 0.9509403 | 0.007119452 |  |  | 521860 | 0.839742 | 0.7035679 | 0.01029979 | 0.825604 | 0.00555114 | 0.825597 | 0.006031863
|  |  | 65292 | 0.99865 | 0.9994305 | 0.00057802 | 0.9999501 | 0.09948031 | 0.9999457 | 0.1052274 |  |  | 221046 | 0.9889531 | 0.9866385 | 0.0009748099 | 0.9915861 | 0.005092964 | 0.9915796 | 0.005076561 |  |  | 116160 | 0.9442135 | 0.9670213 | 0.004502471 | 0.9460139 | 0.007593047 | 0.9460135 | 0.008744217 |  |  | 263580 | 0.9514747 | 0.9150489 | 0.006823549 | 0.9651634 | 0.008221714 | 0.9651659 | 0.01149989 |  |  | 564360 | 0.9353235 | 0.8678712 | 0.01579758 | 0.9509792 | 0.006398364 | 0.9509831 | 0.00711784 |  |  | 522160 | 0.8440929 | 0.7035679 | 0.01029979 | 0.82563 | 0.005551201 | 0.825623 | 0.006030899
|  |  | 65412 | 0.99865 | 0.9994305 | 0.00057802 | 0.9999501 | 0.09948031 | 0.9999457 | 0.1052274 |  |  | 221346 | 0.9889531 | 0.9866385 | 0.0009748099 | 0.9915999 | 0.005091305 | 0.9915934 | 0.005075435 |  |  | 116460 | 0.9452925 | 0.9670213 | 0.004502471 | 0.9460968 | 0.007596786 | 0.9460964 | 0.008747903 |  |  | 263880 | 0.9548376 | 0.9150489 | 0.006823549 | 0.9652137 | 0.008222779 | 0.9652161 | 0.01149613 |  |  | 564660 | 0.9353235 | 0.8678712 | 0.01579758 | 0.951022 | 0.00639762 | 0.951026 | 0.00711623 |  |  | 522460 | 0.8375665 | 0.7035679 | 0.01029979 | 0.8256559 | 0.005551262 | 0.8256489 | 0.006029937
|  |  | 65532 | 0.9995459 | 0.9994305 | 0.00057802 | 0.9999501 | 0.09948031 | 0.9999457 | 0.1052274 |  |  | 221646 | 0.9899135 | 0.9866385 | 0.0009748099 | 0.9916136 | 0.005089647 | 0.9916072 | 0.00507431 |  |  | 116760 | 0.9463715 | 0.9670213 | 0.004502471 | 0.9461796 | 0.00760051 | 0.9461792 | 0.008751577 |  |  | 264180 | 0.9514747 | 0.9150489 | 0.006823549 | 0.9652638 | 0.008223841 | 0.9652662 | 0.01149238 |  |  | 564960 | 0.9375614 | 0.8678712 | 0.01579758 | 0.9510648 | 0.006396876 | 0.9510688 | 0.00711462 |  |  | 522760 | 0.839742 | 0.7035679 | 0.01029979 | 0.8256818 | 0.005551323 | 0.8256748 | 0.006028976
|  |  | 65652 | 0.9995459 | 0.9994305 | 0.00057802 | 0.9999501 | 0.09948031 | 0.9999457 | 0.1052274 |  |  | 221946 | 0.9879926 | 0.9866385 | 0.0009748099 | 0.9916274 | 0.005087991 | 0.9916209 | 0.005073185 |  |  | 117060 | 0.9452925 | 0.9670213 | 0.004502471 | 0.9462622 | 0.007604218 | 0.9462618 | 0.008755241 |  |  | 264480 | 0.9514747 | 0.9150489 | 0.006823549 | 0.9653137 | 0.008224901 | 0.9653161 | 0.01148864 |  |  | 565260 | 0.9375614 | 0.8678712 | 0.01579758 | 0.9511076 | 0.006396132 | 0.9511115 | 0.007113011 |  |  | 523060 | 0.8353911 | 0.7035679 | 0.01029979 | 0.8257077 | 0.005551384 | 0.8257007 | 0.006028017
|  |  | 65772 | 0.997754 | 0.9994305 | 0.00057802 | 0.9999501 | 0.09948031 | 0.9999457 | 0.1052274 |  |  | 222246 | 0.9889531 | 0.9866385 | 0.0009748099 | 0.991641 | 0.005086336 | 0.9916346 | 0.005072061 |  |  | 117360 | 0.9452925 | 0.9670213 | 0.004502471 | 0.9463447 | 0.007607911 | 0.9463443 | 0.008758893 |  |  | 264780 | 0.9531561 | 0.9150489 | 0.006823549 | 0.9653636 | 0.008225957 | 0.965366 | 0.01148491 |  |  | 565560 | 0.9308476 | 0.8678712 | 0.01579758 | 0.9511503 | 0.006395388 | 0.9511542 | 0.007111403 |  |  | 523360 | 0.8375665 | 0.7035679 | 0.01029979 | 0.8257335 | 0.005551444 | 0.8257265 | 0.00602706
|  |  | 65892 | 0.99865 | 0.9994305 | 0.00057802 | 0.9999501 | 0.09948031 | 0.9999457 | 0.1052274 |  |  | 222546 | 0.9889531 | 0.9866385 | 0.0009748099 | 0.9916547 | 0.005084682 | 0.9916483 | 0.005070937 |  |  | 117660 | 0.9474505 | 0.9670213 | 0.004502471 | 0.9464271 | 0.007611589 | 0.9464267 | 0.008762535 |  |  | 265080 | 0.9531561 | 0.9150489 | 0.006823549 | 0.9654133 | 0.008227011 | 0.9654156 | 0.01148119 |  |  | 565860 | 0.9353235 | 0.8678712 | 0.01579758 | 0.9511929 | 0.006394646 | 0.9511968 | 0.007109796 |  |  | 523660 | 0.8353911 | 0.7035679 | 0.01029979 | 0.8257593 | 0.005551505 | 0.8257522 | 0.006026105
|  |  | 66012 | 0.9995459 | 0.9994305 | 0.00057802 | 0.9999501 | 0.09948031 | 0.9999457 | 0.1052274 |  |  | 222846 | 0.9879926 | 0.9866385 | 0.0009748099 | 0.9916683 | 0.005083029 | 0.9916619 | 0.005069814 |  |  | 117960 | 0.9474505 | 0.9670213 | 0.004502471 | 0.9465093 | 0.007615252 | 0.9465089 | 0.008766165 |  |  | 265380 | 0.9548376 | 0.9150489 | 0.006823549 | 0.9654628 | 0.008228063 | 0.9654652 | 0.01147747 |  |  | 566160 | 0.9397993 | 0.8678712 | 0.01579758 | 0.9512355 | 0.006393903 | 0.9512394 | 0.007108189 |  |  | 523960 | 0.8353911 | 0.7035679 | 0.01029979 | 0.825785 | 0.005551566 | 0.8257779 | 0.006025151
|  |  | 66132 | 0.99865 | 0.9994305 | 0.00057802 | 0.9999501 | 0.09948031 | 0.9999457 | 0.1052274 |  |  | 223146 | 0.9879926 | 0.9866385 | 0.0009748099 | 0.9916819 | 0.005081377 | 0.9916755 | 0.005068692 |  |  | 118260 | 0.9452925 | 0.9670213 | 0.004502471 | 0.9465914 | 0.0076189 | 0.946591 | 0.008769785 |  |  | 265680 | 0.9531561 | 0.9150489 | 0.006823549 | 0.9655122 | 0.008229111 | 0.9655146 | 0.01147376 |  |  | 566460 | 0.9375614 | 0.8678712 | 0.01579758 | 0.9512781 | 0.006393161 | 0.951282 | 0.007106584 |  |  | 524260 | 0.8332156 | 0.7035679 | 0.01029979 | 0.8258107 | 0.005551627 | 0.8258036 | 0.006024199
|  |  | 66252 | 1.000442 | 0.9994305 | 0.00057802 | 0.9999501 | 0.09948031 | 0.9999457 | 0.1052274 |  |  | 223446 | 0.9879926 | 0.9866385 | 0.0009748099 | 0.9916955 | 0.005079726 | 0.9916891 | 0.00506757 |  |  | 118560 | 0.9474505 | 0.9670213 | 0.004502471 | 0.9466734 | 0.007622532 | 0.946673 | 0.008773393 |  |  | 265980 | 0.9548376 | 0.9150489 | 0.006823549 | 0.9655615 | 0.008230157 | 0.9655639 | 0.01147005 |  |  | 566760 | 0.9375614 | 0.8678712 | 0.01579758 | 0.9513206 | 0.006392419 | 0.9513245 | 0.007104979 |  |  | 524560 | 0.8375665 | 0.7035679 | 0.01029979 | 0.8258363 | 0.005551687 | 0.8258292 | 0.006023249
|  |  | 66372 | 0.9995459 | 0.9994305 | 0.00057802 | 0.9999501 | 0.09948031 | 0.9999457 | 0.1052274 |  |  | 223746 | 0.9889531 | 0.9866385 | 0.0009748099 | 0.991709 | 0.005078077 | 0.9917026 | 0.005066449 |  |  | 118860 | 0.9463715 | 0.9670213 | 0.004502471 | 0.9467552 | 0.007626149 | 0.9467548 | 0.00877699 |  |  | 266280 | 0.9531561 | 0.9150489 | 0.006823549 | 0.9656107 | 0.0082312 | 0.965613 | 0.01146636 |  |  | 567060 | 0.9375614 | 0.8678712 | 0.01579758 | 0.951363 | 0.006391678 | 0.9513669 | 0.007103375 |  |  | 524860 | 0.8375665 | 0.7035679 | 0.01029979 | 0.8258619 | 0.005551748 | 0.8258548 | 0.006022301
|  |  | 66492 | 0.9995459 | 0.9994305 | 0.00057802 | 0.9999501 | 0.09948031 | 0.9999457 | 0.1052274 |  |  | 224046 | 0.9889531 | 0.9866385 | 0.0009748099 | 0.9917224 | 0.005076428 | 0.9917161 | 0.005065328 |  |  | 119160 | 0.9463715 | 0.9670213 | 0.004502471 | 0.9468369 | 0.007629752 | 0.9468365 | 0.008780576 |  |  | 266580 | 0.9531561 | 0.9150489 | 0.006823549 | 0.9656597 | 0.00823224 | 0.965662 | 0.01146267 |  |  | 567360 | 0.9397993 | 0.8678712 | 0.01579758 | 0.9514054 | 0.006390937 | 0.9514093 | 0.007101772 |  |  | 525160 | 0.8375665 | 0.7035679 | 0.01029979 | 0.8258875 | 0.005551809 | 0.8258804 | 0.006021354
|  |  | 66612 | 0.9995459 | 0.9994305 | 0.00057802 | 0.9999501 | 0.09948031 | 0.9999457 | 0.1052274 |  |  | 224346 | 0.9879926 | 0.9866385 | 0.0009748099 | 0.9917359 | 0.005074781 | 0.9917295 | 0.005064209 |  |  | 119460 | 0.9463715 | 0.9670213 | 0.004502471 | 0.9469185 | 0.007633339 | 0.9469181 | 0.008784152 |  |  | 266880 | 0.9531561 | 0.9150489 | 0.006823549 | 0.9657086 | 0.008233278 | 0.9657109 | 0.01145899 |  |  | 567660 | 0.9375614 | 0.8678712 | 0.01579758 | 0.9514478 | 0.006390197 | 0.9514516 | 0.00710017 |  |  | 525460 | 0.8419174 | 0.7035679 | 0.01029979 | 0.825913 | 0.005551869 | 0.8259059 | 0.00602041
|  |  | 66732 | 0.9995459 | 0.9994305 | 0.00057802 | 0.9999501 | 0.09948031 | 0.9999457 | 0.1052274 |  |  | 224646 | 0.9889531 | 0.9866385 | 0.0009748099 | 0.9917493 | 0.005073135 | 0.991743 | 0.005063089 |  |  | 119760 | 0.9452925 | 0.9670213 | 0.004502471 | 0.9469999 | 0.00763691 | 0.9469995 | 0.008787716 |  |  | 267180 | 0.9497932 | 0.9150489 | 0.006823549 | 0.9657574 | 0.008234313 | 0.9657597 | 0.01145532 |  |  | 567960 | 0.9308476 | 0.8678712 | 0.01579758 | 0.9514901 | 0.006389456 | 0.9514939 | 0.007098569 |  |  | 525760 | 0.839742 | 0.7035679 | 0.01029979 | 0.8259385 | 0.00555193 | 0.8259313 | 0.006019467
|  |  | 66852 | 0.99865 | 0.9994305 | 0.00057802 | 0.9999501 | 0.09948031 | 0.9999457 | 0.1052274 |  |  | 224946 | 0.9889531 | 0.9866385 | 0.0009748099 | 0.9917627 | 0.005071491 | 0.9917563 | 0.005061971 |  |  | 120060 | 0.9463715 | 0.9670213 | 0.004502471 | 0.9470812 | 0.007640467 | 0.9470808 | 0.008791269 |  |  | 267480 | 0.9531561 | 0.9150489 | 0.006823549 | 0.965806 | 0.008235345 | 0.9658083 | 0.01145166 |  |  | 568260 | 0.9375614 | 0.8678712 | 0.01579758 | 0.9515324 | 0.006388717 | 0.9515362 | 0.007096968 |  |  | 526060 | 0.8375665 | 0.7035679 | 0.01029979 | 0.8259639 | 0.00555199 | 0.8259567 | 0.006018525
|  |  | 66972 | 0.9995459 | 0.9994305 | 0.00057802 | 0.9999501 | 0.09948031 | 0.9999457 | 0.1052274 |  |  | 225246 | 0.9899135 | 0.9866385 | 0.0009748099 | 0.991776 | 0.005069848 | 0.9917697 | 0.005060853 |  |  | 120360 | 0.9452925 | 0.9670213 | 0.004502471 | 0.9471624 | 0.007644009 | 0.947162 | 0.008794811 |  |  | 267780 | 0.9548376 | 0.9150489 | 0.006823549 | 0.9658545 | 0.008236374 | 0.9658567 | 0.011448 |  |  | 568560 | 0.9375614 | 0.8678712 | 0.01579758 | 0.9515746 | 0.006387978 | 0.9515784 | 0.007095368 |  |  | 526360 | 0.8375665 | 0.7035679 | 0.01029979 | 0.8259893 | 0.005552051 | 0.8259821 | 0.006017586
|  |  | 67092 | 0.99865 | 0.9994305 | 0.00057802 | 0.9999501 | 0.09948031 | 0.9999457 | 0.1052274 |  |  | 225546 | 0.9889531 | 0.9866385 | 0.0009748099 | 0.9917893 | 0.005068206 | 0.991783 | 0.005059736 |  |  | 120660 | 0.9452925 | 0.9670213 | 0.004502471 | 0.9472434 | 0.007647535 | 0.947243 | 0.008798342 |  |  | 268080 | 0.9565191 | 0.9150489 | 0.006823549 | 0.9659028 | 0.008237401 | 0.9659051 | 0.01144436 |  |  | 568860 | 0.9420373 | 0.8678712 | 0.01579758 | 0.9516167 | 0.006387239 | 0.9516205 | 0.007093769 |  |  | 526660 | 0.8353911 | 0.7035679 | 0.01029979 | 0.8260146 | 0.005552111 | 0.8260074 | 0.006016648
|  |  | 67212 | 0.997754 | 0.9994305 | 0.00057802 | 0.9999501 | 0.09948031 | 0.9999457 | 0.1052274 |  |  | 225846 | 0.9889531 | 0.9866385 | 0.0009748099 | 0.9918026 | 0.005066565 | 0.9917963 | 0.00505862 |  |  | 120960 | 0.9485295 | 0.9670213 | 0.004502471 | 0.9473243 | 0.007651047 | 0.9473239 | 0.008801862 |  |  | 268380 | 0.9548376 | 0.9150489 | 0.006823549 | 0.965951 | 0.008238425 | 0.9659533 | 0.01144072 |  |  | 569160 | 0.9420373 | 0.8678712 | 0.01579758 | 0.9516589 | 0.0063865 | 0.9516627 | 0.007092171 |  |  | 526960 | 0.8332156 | 0.7035679 | 0.01029979 | 0.8260399 | 0.005552172 | 0.8260327 | 0.006015712
|  |  | 67332 | 0.99865 | 0.9994305 | 0.00057802 | 0.9999501 | 0.09948031 | 0.9999457 | 0.1052274 |  |  | 226146 | 0.9889531 | 0.9866385 | 0.0009748099 | 0.9918158 | 0.005064926 | 0.9918095 | 0.005057505 |  |  | 121260 | 0.9452925 | 0.9670213 | 0.004502471 | 0.9474051 | 0.007654543 | 0.9474047 | 0.008805371 |  |  | 268680 | 0.9531561 | 0.9150489 | 0.006823549 | 0.9659991 | 0.008239447 | 0.9660014 | 0.01143708 |  |  | 569460 | 0.9353235 | 0.8678712 | 0.01579758 | 0.9517009 | 0.006385762 | 0.9517047 | 0.007090574 |  |  | 527260 | 0.839742 | 0.7035679 | 0.01029979 | 0.8260652 | 0.005552232 | 0.826058 | 0.006014778
|  |  | 67452 | 0.99865 | 0.9994305 | 0.00057802 | 0.9999501 | 0.09948031 | 0.9999457 | 0.1052274 |  |  | 226446 | 0.9879926 | 0.9866385 | 0.0009748099 | 0.991829 | 0.005063288 | 0.9918227 | 0.00505639 |  |  | 121560 | 0.9452925 | 0.9670213 | 0.004502471 | 0.9474858 | 0.007658025 | 0.9474853 | 0.008808869 |  |  | 268980 | 0.9531561 | 0.9150489 | 0.006823549 | 0.9660471 | 0.008240465 | 0.9660493 | 0.01143346 |  |  | 569760 | 0.9353235 | 0.8678712 | 0.01579758 | 0.9517429 | 0.006385025 | 0.9517467 | 0.007088978 |  |  | 527560 | 0.8419174 | 0.7035679 | 0.01029979 | 0.8260904 | 0.005552293 | 0.8260832 | 0.006013845
|  |  | 67572 | 0.9995459 | 0.9994305 | 0.00057802 | 0.9999501 | 0.09948031 | 0.9999457 | 0.1052274 |  |  | 226746 | 0.9889531 | 0.9866385 | 0.0009748099 | 0.9918421 | 0.005061651 | 0.9918359 | 0.005055276 |  |  | 121860 | 0.9463715 | 0.9670213 | 0.004502471 | 0.9475663 | 0.007661491 | 0.9475658 | 0.008812356 |  |  | 269280 | 0.9531561 | 0.9150489 | 0.006823549 | 0.9660949 | 0.008241481 | 0.9660971 | 0.01142984 |  |  | 570060 | 0.9375614 | 0.8678712 | 0.01579758 | 0.9517849 | 0.006384288 | 0.9517887 | 0.007087382 |  |  | 527860 | 0.839742 | 0.7035679 | 0.01029979 | 0.8261155 | 0.005552353 | 0.8261083 | 0.006012914
|  |  | 67692 | 0.99865 | 0.9994305 | 0.00057802 | 0.9999501 | 0.09948031 | 0.9999457 | 0.1052274 |  |  | 227046 | 0.9899135 | 0.9866385 | 0.0009748099 | 0.9918553 | 0.005060016 | 0.991849 | 0.005054163 |  |  | 122160 | 0.9474505 | 0.9670213 | 0.004502471 | 0.9476467 | 0.007664943 | 0.9476462 | 0.008815832 |  |  | 269580 | 0.9531561 | 0.9150489 | 0.006823549 | 0.9661426 | 0.008242495 | 0.9661448 | 0.01142623 |  |  | 570360 | 0.9353235 | 0.8678712 | 0.01579758 | 0.9518268 | 0.006383551 | 0.9518306 | 0.007085788 |  |  | 528160 | 0.839742 | 0.7035679 | 0.01029979 | 0.8261407 | 0.005552414 | 0.8261335 | 0.006011985
|  |  | 67812 | 0.997754 | 0.9994305 | 0.00057802 | 0.9999501 | 0.09948031 | 0.9999457 | 0.1052274 |  |  | 227346 | 0.9899135 | 0.9866385 | 0.0009748099 | 0.9918683 | 0.005058383 | 0.9918621 | 0.005053051 |  |  | 122460 | 0.9463715 | 0.9670213 | 0.004502471 | 0.9477269 | 0.007668379 | 0.9477265 | 0.008819297 |  |  | 269880 | 0.9531561 | 0.9150489 | 0.006823549 | 0.9661902 | 0.008243506 | 0.9661924 | 0.01142263 |  |  | 570660 | 0.9353235 | 0.8678712 | 0.01579758 | 0.9518687 | 0.006382815 | 0.9518725 | 0.007084194 |  |  | 528460 | 0.8353911 | 0.7035679 | 0.01029979 | 0.8261658 | 0.005552474 | 0.8261585 | 0.006011058
|  |  | 67932 | 0.997754 | 0.9994305 | 0.00057802 | 0.9999501 | 0.09948031 | 0.9999457 | 0.1052274 |  |  | 227646 | 0.9889531 | 0.9866385 | 0.0009748099 | 0.9918814 | 0.00505675 | 0.9918752 | 0.00505194 |  |  | 122760 | 0.9474505 | 0.9670213 | 0.004502471 | 0.9478071 | 0.007671801 | 0.9478066 | 0.008822752 |  |  | 270180 | 0.9531561 | 0.9150489 | 0.006823549 | 0.9662376 | 0.008244514 | 0.9662398 | 0.01141904 |  |  | 570960 | 0.9330855 | 0.8678712 | 0.01579758 | 0.9519105 | 0.006382079 | 0.9519143 | 0.007082601
|  |  | 68052 | 0.99865 | 0.9994305 | 0.00057802 | 0.9999501 | 0.09948031 | 0.9999457 | 0.1052274 |  |  | 227946 | 0.9889531 | 0.9866385 | 0.0009748099 | 0.9918944 | 0.005055119 | 0.9918882 | 0.005050829 |  |  | 123060 | 0.9485295 | 0.9670213 | 0.004502471 | 0.9478871 | 0.007675207 | 0.9478866 | 0.008826195 |  |  | 270480 | 0.9514747 | 0.9150489 | 0.006823549 | 0.9662849 | 0.00824552 | 0.9662871 | 0.01141545 |  |  | 571260 | 0.9353235 | 0.8678712 | 0.01579758 | 0.9519523 | 0.006381344 | 0.9519561 | 0.007081009
|  |  | 68172 | 1.000442 | 0.9994305 | 0.00057802 | 0.9999501 | 0.09948031 | 0.9999457 | 0.1052274 |  |  | 228246 | 0.9889531 | 0.9866385 | 0.0009748099 | 0.9919074 | 0.00505349 | 0.9919012 | 0.00504972 |  |  | 123360 | 0.9463715 | 0.9670213 | 0.004502471 | 0.9479669 | 0.007678599 | 0.9479665 | 0.008829627 |  |  | 270780 | 0.9531561 | 0.9150489 | 0.006823549 | 0.9663321 | 0.008246523 | 0.9663343 | 0.01141187 |  |  | 571560 | 0.9375614 | 0.8678712 | 0.01579758 | 0.951994 | 0.006380609 | 0.9519978 | 0.007079418
|  |  | 68292 | 0.99865 | 0.9994305 | 0.00057802 | 0.9999501 | 0.09948031 | 0.9999457 | 0.1052274 |  |  | 228546 | 0.9889531 | 0.9866385 | 0.0009748099 | 0.9919204 | 0.005051862 | 0.9919142 | 0.005048611 |  |  | 123660 | 0.9463715 | 0.9670213 | 0.004502471 | 0.9480467 | 0.007681976 | 0.9480462 | 0.008833048 |  |  | 271080 | 0.9531561 | 0.9150489 | 0.006823549 | 0.9663792 | 0.008247523 | 0.9663813 | 0.0114083 |  |  | 571860 | 0.9397993 | 0.8678712 | 0.01579758 | 0.9520357 | 0.006379874 | 0.9520395 | 0.007077828
|  |  | 68412 | 0.99865 | 0.9994305 | 0.00057802 | 0.9999501 | 0.09948031 | 0.9999457 | 0.1052274 |  |  | 228846 | 0.9889531 | 0.9866385 | 0.0009748099 | 0.9919333 | 0.005050235 | 0.9919271 | 0.005047503 |  |  | 123960 | 0.9474505 | 0.9670213 | 0.004502471 | 0.9481263 | 0.007685338 | 0.9481258 | 0.008836459 |  |  | 271380 | 0.9548376 | 0.9150489 | 0.006823549 | 0.9664261 | 0.008248521 | 0.9664282 | 0.01140474 |  |  | 572160 | 0.9465132 | 0.8678712 | 0.01579758 | 0.9520774 | 0.00637914 | 0.9520811 | 0.007076238
|  |  | 68532 | 0.997754 | 0.9994305 | 0.00057802 | 0.9999501 | 0.09948031 | 0.9999457 | 0.1052274 |  |  | 229146 | 0.9879926 | 0.9866385 | 0.0009748099 | 0.9919462 | 0.00504861 | 0.99194 | 0.005046396 |  |  | 124260 | 0.9485295 | 0.9670213 | 0.004502471 | 0.9482058 | 0.007688685 | 0.9482053 | 0.008839858 |  |  | 271680 | 0.9548376 | 0.9150489 | 0.006823549 | 0.9664729 | 0.008249516 | 0.966475 | 0.01140119 |  |  | 572460 | 0.9375614 | 0.8678712 | 0.01579758 | 0.952119 | 0.006378406 | 0.9521227 | 0.007074649
|  |  | 68652 | 0.9995459 | 0.9994305 | 0.00057802 | 0.9999501 | 0.09948031 | 0.9999457 | 0.1052274 |  |  | 229446 | 0.9899135 | 0.9866385 | 0.0009748099 | 0.991959 | 0.005046987 | 0.9919529 | 0.00504529 |  |  | 124560 | 0.9452925 | 0.9670213 | 0.004502471 | 0.9482851 | 0.007692017 | 0.9482846 | 0.008843246 |  |  | 271980 | 0.9514747 | 0.9150489 | 0.006823549 | 0.9665196 | 0.008250509 | 0.9665217 | 0.01139764 |  |  | 572760 | 0.9397993 | 0.8678712 | 0.01579758 | 0.9521605 | 0.006377673 | 0.9521642 | 0.007073062
|  |  | 68772 | 0.9995459 | 0.9994305 | 0.00057802 | 0.9999501 | 0.09948031 | 0.9999457 | 0.1052274 |  |  | 229746 | 0.9889531 | 0.9866385 | 0.0009748099 | 0.9919718 | 0.005045365 | 0.9919657 | 0.005044185 |  |  | 124860 | 0.9463715 | 0.9670213 | 0.004502471 | 0.9483644 | 0.007695335 | 0.9483639 | 0.008846624 |  |  | 272280 | 0.9548376 | 0.9150489 | 0.006823549 | 0.9665661 | 0.008251499 | 0.9665682 | 0.0113941 |  |  | 573060 | 0.9353235 | 0.8678712 | 0.01579758 | 0.952202 | 0.00637694 | 0.9522057 | 0.007071475
|  |  | 68892 | 0.99865 | 0.9994305 | 0.00057802 | 0.9999501 | 0.09948031 | 0.9999457 | 0.1052274 |  |  | 230046 | 0.9879926 | 0.9866385 | 0.0009748099 | 0.9919846 | 0.005043744 | 0.9919785 | 0.005043081 |  |  | 125160 | 0.9463715 | 0.9670213 | 0.004502471 | 0.9484435 | 0.007698638 | 0.9484429 | 0.00884999 |  |  | 272580 | 0.9531561 | 0.9150489 | 0.006823549 | 0.9666125 | 0.008252487 | 0.9666146 | 0.01139057 |  |  | 573360 | 0.9375614 | 0.8678712 | 0.01579758 | 0.9522434 | 0.006376208 | 0.9522471 | 0.007069889
|  |  | 69012 | 1.001338 | 0.9994305 | 0.00057802 | 0.9999501 | 0.09948031 | 0.9999457 | 0.1052274 |  |  | 230346 | 0.9899135 | 0.9866385 | 0.0009748099 | 0.9919973 | 0.005042126 | 0.9919913 | 0.005041977 |  |  | 125460 | 0.9485295 | 0.9670213 | 0.004502471 | 0.9485224 | 0.007701926 | 0.9485219 | 0.008853346 |  |  | 272880 | 0.9531561 | 0.9150489 | 0.006823549 | 0.9666588 | 0.008253472 | 0.9666609 | 0.01138705 |  |  | 573660 | 0.9375614 | 0.8678712 | 0.01579758 | 0.9522848 | 0.006375476 | 0.9522885 | 0.007068304
|  |  | 69132 | 0.99865 | 0.9994305 | 0.00057802 | 0.9999501 | 0.09948031 | 0.9999457 | 0.1052274 |  |  | 230646 | 0.9889531 | 0.9866385 | 0.0009748099 | 0.99201 | 0.005040508 | 0.992004 | 0.005040875 |  |  | 125760 | 0.9474505 | 0.9670213 | 0.004502471 | 0.9486013 | 0.007705199 | 0.9486008 | 0.008856691 |  |  | 273180 | 0.9531561 | 0.9150489 | 0.006823549 | 0.966705 | 0.008254454 | 0.966707 | 0.01138353 |  |  | 573960 | 0.9397993 | 0.8678712 | 0.01579758 | 0.9523262 | 0.006374744 | 0.9523298 | 0.007066719
|  |  | 69252 | 1.000442 | 0.9994305 | 0.00057802 | 0.9999501 | 0.09948031 | 0.9999457 | 0.1052274 |  |  | 230946 | 0.9889531 | 0.9866385 | 0.0009748099 | 0.9920227 | 0.005038893 | 0.9920167 | 0.005039774 |  |  | 126060 | 0.9474505 | 0.9670213 | 0.004502471 | 0.94868 | 0.007708458 | 0.9486795 | 0.008860025 |  |  | 273480 | 0.9514747 | 0.9150489 | 0.006823549 | 0.966751 | 0.008255434 | 0.966753 | 0.01138003 |  |  | 574260 | 0.9375614 | 0.8678712 | 0.01579758 | 0.9523675 | 0.006374013 | 0.9523711 | 0.007065136
|  |  | 69372 | 0.9995459 | 0.9994305 | 0.00057802 | 0.9999501 | 0.09948031 | 0.9999457 | 0.1052274 |  |  | 231246 | 0.9899135 | 0.9866385 | 0.0009748099 | 0.9920354 | 0.005037278 | 0.9920293 | 0.005038673 |  |  | 126360 | 0.9474505 | 0.9670213 | 0.004502471 | 0.9487586 | 0.007711702 | 0.948758 | 0.008863348 |  |  | 273780 | 0.9514747 | 0.9150489 | 0.006823549 | 0.9667969 | 0.008256411 | 0.9667989 | 0.01137653 |  |  | 574560 | 0.9375614 | 0.8678712 | 0.01579758 | 0.9524087 | 0.006373282 | 0.9524124 | 0.007063554
|  |  | 69492 | 0.9995459 | 0.9994305 | 0.00057802 | 0.9999501 | 0.09948031 | 0.9999457 | 0.1052274 |  |  | 231546 | 0.9899135 | 0.9866385 | 0.0009748099 | 0.992048 | 0.005035666 | 0.9920419 | 0.005037574 |  |  | 126660 | 0.9474505 | 0.9670213 | 0.004502471 | 0.948837 | 0.007714931 | 0.9488365 | 0.00886666 |  |  | 274080 | 0.9531561 | 0.9150489 | 0.006823549 | 0.9668427 | 0.008257386 | 0.9668447 | 0.01137303 |  |  | 574860 | 0.9353235 | 0.8678712 | 0.01579758 | 0.95245 | 0.006372552 | 0.9524536 | 0.007061972
|  |  | 69612 | 1.000442 | 0.9994305 | 0.00057802 | 0.9999501 | 0.09948031 | 0.9999457 | 0.1052274 |  |  | 231846 | 0.9889531 | 0.9866385 | 0.0009748099 | 0.9920606 | 0.005034055 | 0.9920545 | 0.005036476 |  |  | 126960 | 0.9474505 | 0.9670213 | 0.004502471 | 0.9489154 | 0.007718145 | 0.9489148 | 0.008869962 |  |  | 274380 | 0.9514747 | 0.9150489 | 0.006823549 | 0.9668883 | 0.008258359 | 0.9668903 | 0.01136955 |  |  | 575160 | 0.9375614 | 0.8678712 | 0.01579758 | 0.9524911 | 0.006371823 | 0.9524947 | 0.007060391
|  |  | 69732 | 0.99865 | 0.9994305 | 0.00057802 | 0.9999501 | 0.09948031 | 0.9999457 | 0.1052274 |  |  | 232146 | 0.9879926 | 0.9866385 | 0.0009748099 | 0.9920731 | 0.005032446 | 0.9920671 | 0.005035378 |  |  | 127260 | 0.9474505 | 0.9670213 | 0.004502471 | 0.9489936 | 0.007721345 | 0.948993 | 0.008873252 |  |  | 274680 | 0.9531561 | 0.9150489 | 0.006823549 | 0.9669339 | 0.008259328 | 0.9669359 | 0.01136608 |  |  | 575460 | 0.9420373 | 0.8678712 | 0.01579758 | 0.9525322 | 0.006371093 | 0.9525358 | 0.007058811
|  |  | 69852 | 0.99865 | 0.9994305 | 0.00057802 | 0.9999501 | 0.09948031 | 0.9999457 | 0.1052274 |  |  | 232446 | 0.9899135 | 0.9866385 | 0.0009748099 | 0.9920856 | 0.005030838 | 0.9920796 | 0.005034282 |  |  | 127560 | 0.9485295 | 0.9670213 | 0.004502471 | 0.9490717 | 0.007724531 | 0.9490711 | 0.008876532 |  |  | 274980 | 0.9531561 | 0.9150489 | 0.006823549 | 0.9669793 | 0.008260296 | 0.9669813 | 0.01136261 |  |  | 575760 | 0.9397993 | 0.8678712 | 0.01579758 | 0.9525733 | 0.006370364 | 0.9525769 | 0.007057232
|  |  | 69972 | 0.99865 | 0.9994305 | 0.00057802 | 0.9999501 | 0.09948031 | 0.9999457 | 0.1052274 |  |  | 232746 | 0.9899135 | 0.9866385 | 0.0009748099 | 0.9920981 | 0.005029232 | 0.9920921 | 0.005033187 |  |  | 127860 | 0.9474505 | 0.9670213 | 0.004502471 | 0.9491496 | 0.007727701 | 0.9491491 | 0.0088798 |  |  | 275280 | 0.9531561 | 0.9150489 | 0.006823549 | 0.9670246 | 0.008261261 | 0.9670265 | 0.01135915 |  |  | 576060 | 0.9465132 | 0.8678712 | 0.01579758 | 0.9526143 | 0.006369636 | 0.9526179 | 0.007055654
|  |  | 70092 | 0.9995459 | 0.9994305 | 0.00057802 | 0.9999501 | 0.09948031 | 0.9999457 | 0.1052274 |  |  | 233046 | 0.9889531 | 0.9866385 | 0.0009748099 | 0.9921105 | 0.005027628 | 0.9921046 | 0.005032093 |  |  | 128160 | 0.9485295 | 0.9670213 | 0.004502471 | 0.9492274 | 0.007730857 | 0.9492269 | 0.008883058 |  |  | 275580 | 0.9531561 | 0.9150489 | 0.006823549 | 0.9670697 | 0.008262223 | 0.9670717 | 0.01135569 |  |  | 576360 | 0.9375614 | 0.8678712 | 0.01579758 | 0.9526553 | 0.006368908 | 0.9526589 | 0.007054077
|  |  | 70212 | 0.9995459 | 0.9994305 | 0.00057802 | 0.9999501 | 0.09948031 | 0.9999457 | 0.1052274 |  |  | 233346 | 0.9889531 | 0.9866385 | 0.0009748099 | 0.9921229 | 0.005026026 | 0.992117 | 0.005031 |  |  | 128460 | 0.9474505 | 0.9670213 | 0.004502471 | 0.9493051 | 0.007733999 | 0.9493046 | 0.008886306 |  |  | 275880 | 0.9548376 | 0.9150489 | 0.006823549 | 0.9671148 | 0.008263183 | 0.9671167 | 0.01135225 |  |  | 576660 | 0.9397993 | 0.8678712 | 0.01579758 | 0.9526962 | 0.00636818 | 0.9526998 | 0.007052501
|  |  | 70332 | 0.9995459 | 0.9994305 | 0.00057802 | 0.9999501 | 0.09948031 | 0.9999457 | 0.1052274 |  |  | 233646 | 0.9879926 | 0.9866385 | 0.0009748099 | 0.9921353 | 0.005024425 | 0.9921294 | 0.005029908 |  |  | 128760 | 0.9474505 | 0.9670213 | 0.004502471 | 0.9493827 | 0.007737126 | 0.9493822 | 0.008889542 |  |  | 276180 | 0.9565191 | 0.9150489 | 0.006823549 | 0.9671597 | 0.00826414 | 0.9671616 | 0.01134881 |  |  | 576960 | 0.9353235 | 0.8678712 | 0.01579758 | 0.9527371 | 0.006367453 | 0.9527407 | 0.007050925
|  |  | 70452 | 0.99865 | 0.9994305 | 0.00057802 | 0.9999501 | 0.09948031 | 0.9999457 | 0.1052274 |  |  | 233946 | 0.9879926 | 0.9866385 | 0.0009748099 | 0.9921477 | 0.005022826 | 0.9921417 | 0.005028817 |  |  | 129060 | 0.9474505 | 0.9670213 | 0.004502471 | 0.9494602 | 0.007740239 | 0.9494596 | 0.008892768 |  |  | 276480 | 0.9531561 | 0.9150489 | 0.006823549 | 0.9672045 | 0.008265095 | 0.9672064 | 0.01134539 |  |  | 577260 | 0.9397993 | 0.8678712 | 0.01579758 | 0.9527779 | 0.006366727 | 0.9527815 | 0.007049351
|  |  | 70572 | 0.9995459 | 0.9994305 | 0.00057802 | 0.9999501 | 0.09948031 | 0.9999457 | 0.1052274 |  |  | 234246 | 0.9879926 | 0.9866385 | 0.0009748099 | 0.99216 | 0.005021229 | 0.9921541 | 0.005027727 |  |  | 129360 | 0.9463715 | 0.9670213 | 0.004502471 | 0.9495375 | 0.007743337 | 0.9495369 | 0.008895982 |  |  | 276780 | 0.9531561 | 0.9150489 | 0.006823549 | 0.9672491 | 0.008266048 | 0.967251 | 0.01134196 |  |  | 577560 | 0.9375614 | 0.8678712 | 0.01579758 | 0.9528187 | 0.006366 | 0.9528223 | 0.007047777
|  |  | 70692 | 1.000442 | 0.9994305 | 0.00057802 | 0.9999501 | 0.09948031 | 0.9999457 | 0.1052274 |  |  | 234546 | 0.9889531 | 0.9866385 | 0.0009748099 | 0.9921722 | 0.005019633 | 0.9921664 | 0.005026638 |  |  | 129660 | 0.9506876 | 0.9670213 | 0.004502471 | 0.9496147 | 0.007746421 | 0.9496141 | 0.008899187 |  |  | 277080 | 0.9531561 | 0.9150489 | 0.006823549 | 0.9672937 | 0.008266998 | 0.9672956 | 0.01133855 |  |  | 577860 | 0.9397993 | 0.8678712 | 0.01579758 | 0.9528595 | 0.006365275 | 0.952863 | 0.007046205
|  |  | 70812 | 0.9995459 | 0.9994305 | 0.00057802 | 0.9999501 | 0.09948031 | 0.9999457 | 0.1052274 |  |  | 234846 | 0.9879926 | 0.9866385 | 0.0009748099 | 0.9921845 | 0.005018039 | 0.9921786 | 0.00502555 |  |  | 129960 | 0.9496086 | 0.9670213 | 0.004502471 | 0.9496918 | 0.00774949 | 0.9496912 | 0.00890238 |  |  | 277380 | 0.9548376 | 0.9150489 | 0.006823549 | 0.9673381 | 0.008267945 | 0.96734 | 0.01133515 |  |  | 578160 | 0.9442752 | 0.8678712 | 0.01579758 | 0.9529002 | 0.006364549 | 0.9529037 | 0.007044633
|  |  | 70932 | 0.99865 | 0.9994305 | 0.00057802 | 0.9999501 | 0.09948031 | 0.9999457 | 0.1052274 |  |  | 235146 | 0.9879926 | 0.9866385 | 0.0009748099 | 0.9921967 | 0.005016447 | 0.9921908 | 0.005024464 |  |  | 130260 | 0.9485295 | 0.9670213 | 0.004502471 | 0.9497687 | 0.007752545 | 0.9497681 | 0.008905562 |  |  | 277680 | 0.9565191 | 0.9150489 | 0.006823549 | 0.9673824 | 0.008268891 | 0.9673843 | 0.01133175 |  |  | 578460 | 0.9420373 | 0.8678712 | 0.01579758 | 0.9529408 | 0.006363824 | 0.9529443 | 0.007043062
|  |  | 71052 | 0.9995459 | 0.9994305 | 0.00057802 | 0.9999501 | 0.09948031 | 0.9999457 | 0.1052274 |  |  | 235446 | 0.9889531 | 0.9866385 | 0.0009748099 | 0.9922089 | 0.005014857 | 0.992203 | 0.005023379 |  |  | 130560 | 0.9496086 | 0.9670213 | 0.004502471 | 0.9498456 | 0.007755585 | 0.949845 | 0.008908734 |  |  | 277980 | 0.9582006 | 0.9150489 | 0.006823549 | 0.9674266 | 0.008269833 | 0.9674284 | 0.01132836 |  |  | 578760 | 0.9442752 | 0.8678712 | 0.01579758 | 0.9529814 | 0.0063631 | 0.9529849 | 0.007041492
|  |  | 71172 | 0.99865 | 0.9994305 | 0.00057802 | 0.9999501 | 0.09948031 | 0.9999457 | 0.1052274 |  |  | 235746 | 0.9879926 | 0.9866385 | 0.0009748099 | 0.992221 | 0.005013269 | 0.9922152 | 0.005022295 |  |  | 130860 | 0.9485295 | 0.9670213 | 0.004502471 | 0.9499223 | 0.007758612 | 0.9499217 | 0.008911895 |  |  | 278280 | 0.9548376 | 0.9150489 | 0.006823549 | 0.9674707 | 0.008270774 | 0.9674725 | 0.01132498 |  |  | 579060 | 0.9420373 | 0.8678712 | 0.01579758 | 0.953022 | 0.006362376 | 0.9530255 | 0.007039923
|  |  | 71292 | 0.9995459 | 0.9994305 | 0.00057802 | 0.9999501 | 0.09948031 | 0.9999457 | 0.1052274 |  |  | 236046 | 0.9889531 | 0.9866385 | 0.0009748099 | 0.9922332 | 0.005011682 | 0.9922273 | 0.005021212 |  |  | 131160 | 0.9496086 | 0.9670213 | 0.004502471 | 0.9499988 | 0.007761624 | 0.9499982 | 0.008915046 |  |  | 278580 | 0.9531561 | 0.9150489 | 0.006823549 | 0.9675146 | 0.008271712 | 0.9675164 | 0.01132161 |  |  | 579360 | 0.9420373 | 0.8678712 | 0.01579758 | 0.9530625 | 0.006361653 | 0.953066 | 0.007038354
|  |  | 71412 | 0.997754 | 0.9994305 | 0.00057802 | 0.9999501 | 0.09948031 | 0.9999457 | 0.1052274 |  |  | 236346 | 0.9889531 | 0.9866385 | 0.0009748099 | 0.9922452 | 0.005010097 | 0.9922394 | 0.00502013 |  |  | 131460 | 0.9485295 | 0.9670213 | 0.004502471 | 0.9500753 | 0.007764621 | 0.9500747 | 0.008918186 |  |  | 278880 | 0.9548376 | 0.9150489 | 0.006823549 | 0.9675584 | 0.008272647 | 0.9675602 | 0.01131824 |  |  | 579660 | 0.9375614 | 0.8678712 | 0.01579758 | 0.9531029 | 0.00636093 | 0.9531064 | 0.007036787
|  |  | 71532 | 0.99865 | 0.9994305 | 0.00057802 | 0.9999501 | 0.09948031 | 0.9999457 | 0.1052274 |  |  | 236646 | 0.9889531 | 0.9866385 | 0.0009748099 | 0.9922573 | 0.005008514 | 0.9922515 | 0.005019049 |  |  | 131760 | 0.9474505 | 0.9670213 | 0.004502471 | 0.9501516 | 0.007767604 | 0.950151 | 0.008921315 |  |  | 279180 | 0.9565191 | 0.9150489 | 0.006823549 | 0.9676021 | 0.00827358 | 0.9676039 | 0.01131488 |  |  | 579960 | 0.9442752 | 0.8678712 | 0.01579758 | 0.9531433 | 0.006360207 | 0.9531468 | 0.007035221
|  |  | 71652 | 0.9995459 | 0.9994305 | 0.00057802 | 0.9999501 | 0.09948031 | 0.9999457 | 0.1052274 |  |  | 236946 | 0.9889531 | 0.9866385 | 0.0009748099 | 0.9922693 | 0.005006933 | 0.9922635 | 0.00501797 |  |  | 132060 | 0.9485295 | 0.9670213 | 0.004502471 | 0.9502278 | 0.007770573 | 0.9502272 | 0.008924433 |  |  | 279480 | 0.9548376 | 0.9150489 | 0.006823549 | 0.9676457 | 0.008274511 | 0.9676475 | 0.01131153 |  |  | 580260 | 0.9420373 | 0.8678712 | 0.01579758 | 0.9531837 | 0.006359485 | 0.9531872 | 0.007033655
|  |  | 71772 | 0.9995459 | 0.9994305 | 0.00057802 | 0.9999501 | 0.09948031 | 0.9999457 | 0.1052274 |  |  | 237246 | 0.9889531 | 0.9866385 | 0.0009748099 | 0.9922813 | 0.005005354 | 0.9922755 | 0.005016892 |  |  | 132360 | 0.9496086 | 0.9670213 | 0.004502471 | 0.9503039 | 0.007773528 | 0.9503033 | 0.008927541 |  |  | 279780 | 0.9531561 | 0.9150489 | 0.006823549 | 0.9676892 | 0.008275439 | 0.967691 | 0.01130819 |  |  | 580560 | 0.9442752 | 0.8678712 | 0.01579758 | 0.953224 | 0.006358763 | 0.9532275 | 0.007032091
|  |  | 71892 | 0.9995459 | 0.9994305 | 0.00057802 | 0.9999501 | 0.09948031 | 0.9999457 | 0.1052274 |  |  | 237546 | 0.9899135 | 0.9866385 | 0.0009748099 | 0.9922933 | 0.005003777 | 0.9922875 | 0.005015815 |  |  | 132660 | 0.9485295 | 0.9670213 | 0.004502471 | 0.9503799 | 0.007776469 | 0.9503793 | 0.008930638 |  |  | 280080 | 0.9548376 | 0.9150489 | 0.006823549 | 0.9677325 | 0.008276365 | 0.9677343 | 0.01130486 |  |  | 580860 | 0.9397993 | 0.8678712 | 0.01579758 | 0.9532643 | 0.006358042 | 0.9532678 | 0.007030527
|  |  | 72012 | 0.9995459 | 0.9994305 | 0.00057802 | 0.9999501 | 0.09948031 | 0.9999457 | 0.1052274 |  |  | 237846 | 0.9899135 | 0.9866385 | 0.0009748099 | 0.9923052 | 0.005002201 | 0.9922994 | 0.005014739 |  |  | 132960 | 0.9496086 | 0.9670213 | 0.004502471 | 0.9504557 | 0.007779395 | 0.9504551 | 0.008933724 |  |  | 280380 | 0.9548376 | 0.9150489 | 0.006823549 | 0.9677758 | 0.008277289 | 0.9677775 | 0.01130153 |  |  | 581160 | 0.9420373 | 0.8678712 | 0.01579758 | 0.9533045 | 0.006357321 | 0.953308 | 0.007028964
|  |  | 72132 | 0.9995459 | 0.9994305 | 0.00057802 | 0.9999501 | 0.09948031 | 0.9999457 | 0.1052274 |  |  | 238146 | 0.990874 | 0.9866385 | 0.0009748099 | 0.9923171 | 0.005000628 | 0.9923113 | 0.005013664 |  |  | 133260 | 0.9496086 | 0.9670213 | 0.004502471 | 0.9505314 | 0.007782307 | 0.9505308 | 0.0089368 |  |  | 280680 | 0.9548376 | 0.9150489 | 0.006823549 | 0.9678189 | 0.00827821 | 0.9678206 | 0.01129821 |  |  | 581460 | 0.9420373 | 0.8678712 | 0.01579758 | 0.9533447 | 0.006356601 | 0.9533482 | 0.007027402
|  |  | 72252 | 0.99865 | 0.9994305 | 0.00057802 | 0.9999501 | 0.09948031 | 0.9999457 | 0.1052274 |  |  | 238446 | 0.9899135 | 0.9866385 | 0.0009748099 | 0.9923289 | 0.004999056 | 0.9923232 | 0.005012591 |  |  | 133560 | 0.9474505 | 0.9670213 | 0.004502471 | 0.950607 | 0.007785205 | 0.9506064 | 0.008939865 |  |  | 280980 | 0.9531561 | 0.9150489 | 0.006823549 | 0.9678619 | 0.008279129 | 0.9678636 | 0.0112949 |  |  | 581760 | 0.9442752 | 0.8678712 | 0.01579758 | 0.9533849 | 0.006355881 | 0.9533883 | 0.007025841
|  |  | 72372 | 0.99865 | 0.9994305 | 0.00057802 | 0.9999501 | 0.09948031 | 0.9999457 | 0.1052274 |  |  | 238746 | 0.9889531 | 0.9866385 | 0.0009748099 | 0.9923408 | 0.004997486 | 0.9923351 | 0.005011519 |  |  | 133860 | 0.9485295 | 0.9670213 | 0.004502471 | 0.9506825 | 0.00778809 | 0.9506819 | 0.00894292 |  |  | 281280 | 0.9548376 | 0.9150489 | 0.006823549 | 0.9679047 | 0.008280046 | 0.9679064 | 0.0112916 |  |  | 582060 | 0.9420373 | 0.8678712 | 0.01579758 | 0.953425 | 0.006355162 | 0.9534284 | 0.007024281
|  |  | 72492 | 0.9995459 | 0.9994305 | 0.00057802 | 0.9999501 | 0.09948031 | 0.9999457 | 0.1052274 |  |  | 239046 | 0.9899135 | 0.9866385 | 0.0009748099 | 0.9923526 | 0.004995919 | 0.9923469 | 0.005010448 |  |  | 134160 | 0.9506876 | 0.9670213 | 0.004502471 | 0.9507579 | 0.007790959 | 0.9507572 | 0.008945964 |  |  | 281580 | 0.9548376 | 0.9150489 | 0.006823549 | 0.9679475 | 0.00828096 | 0.9679492 | 0.0112883 |  |  | 582360 | 0.9420373 | 0.8678712 | 0.01579758 | 0.953465 | 0.006354443 | 0.9534684 | 0.007022722
|  |  | 72612 | 0.9995459 | 0.9994305 | 0.00057802 | 0.9999501 | 0.09948031 | 0.9999457 | 0.1052274 |  |  | 239346 | 0.9899135 | 0.9866385 | 0.0009748099 | 0.9923643 | 0.004994353 | 0.9923587 | 0.005009379 |  |  | 134460 | 0.9485295 | 0.9670213 | 0.004502471 | 0.9508331 | 0.007793815 | 0.9508324 | 0.008948997 |  |  | 281880 | 0.9548376 | 0.9150489 | 0.006823549 | 0.9679901 | 0.008281872 | 0.9679918 | 0.01128502 |  |  | 582660 | 0.9465132 | 0.8678712 | 0.01579758 | 0.953505 | 0.006353724 | 0.9535084 | 0.007021164
|  |  | 72732 | 0.997754 | 0.9994305 | 0.00057802 | 0.9999501 | 0.09948031 | 0.9999457 | 0.1052274 |  |  | 239646 | 0.9889531 | 0.9866385 | 0.0009748099 | 0.9923761 | 0.004992789 | 0.9923704 | 0.005008311 |  |  | 134760 | 0.9496086 | 0.9670213 | 0.004502471 | 0.9509082 | 0.007796657 | 0.9509075 | 0.00895202 |  |  | 282180 | 0.9548376 | 0.9150489 | 0.006823549 | 0.9680327 | 0.008282781 | 0.9680343 | 0.01128174 |  |  | 582960 | 0.9420373 | 0.8678712 | 0.01579758 | 0.953545 | 0.006353006 | 0.9535484 | 0.007019607
|  |  | 72852 | 0.9995459 | 0.9994305 | 0.00057802 | 0.9999501 | 0.09948031 | 0.9999457 | 0.1052274 |  |  | 239946 | 0.9889531 | 0.9866385 | 0.0009748099 | 0.9923878 | 0.004991227 | 0.9923821 | 0.005007244 |  |  | 135060 | 0.9496086 | 0.9670213 | 0.004502471 | 0.9509832 | 0.007799485 | 0.9509825 | 0.008955032 |  |  | 282480 | 0.9565191 | 0.9150489 | 0.006823549 | 0.9680751 | 0.008283688 | 0.9680767 | 0.01127847 |  |  | 583260 | 0.9487511 | 0.8678712 | 0.01579758 | 0.9535849 | 0.006352289 | 0.9535883 | 0.007018051
|  |  | 72972 | 0.99865 | 0.9994305 | 0.00057802 | 0.9999501 | 0.09948031 | 0.9999457 | 0.1052274 |  |  | 240246 | 0.9889531 | 0.9866385 | 0.0009748099 | 0.9923995 | 0.004989667 | 0.9923938 | 0.005006178 |  |  | 135360 | 0.9485295 | 0.9670213 | 0.004502471 | 0.951058 | 0.007802299 | 0.9510574 | 0.008958034 |  |  | 282780 | 0.9565191 | 0.9150489 | 0.006823549 | 0.9681174 | 0.008284593 | 0.968119 | 0.0112752 |  |  | 583560 | 0.9420373 | 0.8678712 | 0.01579758 | 0.9536247 | 0.006351572 | 0.9536281 | 0.007016495
|  |  | 73092 | 0.99865 | 0.9994305 | 0.00057802 | 0.9999501 | 0.09948031 | 0.9999457 | 0.1052274 |  |  | 240546 | 0.9889531 | 0.9866385 | 0.0009748099 | 0.9924111 | 0.004988109 | 0.9924055 | 0.005005114 |  |  | 135660 | 0.9485295 | 0.9670213 | 0.004502471 | 0.9511328 | 0.007805099 | 0.9511321 | 0.008961025 |  |  | 283080 | 0.9531561 | 0.9150489 | 0.006823549 | 0.9681595 | 0.008285496 | 0.9681612 | 0.01127195 |  |  | 583860 | 0.9420373 | 0.8678712 | 0.01579758 | 0.9536646 | 0.006350855 | 0.9536679 | 0.007014941
|  |  | 73212 | 0.997754 | 0.9994305 | 0.00057802 | 0.9999501 | 0.09948031 | 0.9999457 | 0.1052274 |  |  | 240846 | 0.9899135 | 0.9866385 | 0.0009748099 | 0.9924227 | 0.004986553 | 0.9924171 | 0.005004051 |  |  | 135960 | 0.9474505 | 0.9670213 | 0.004502471 | 0.9512074 | 0.007807885 | 0.9512067 | 0.008964006 |  |  | 283380 | 0.9565191 | 0.9150489 | 0.006823549 | 0.9682016 | 0.008286396 | 0.9682032 | 0.0112687 |  |  | 584160 | 0.9397993 | 0.8678712 | 0.01579758 | 0.9537043 | 0.006350139 | 0.9537077 | 0.007013387
|  |  | 73332 | 0.99865 | 0.9994305 | 0.00057802 | 0.9999501 | 0.09948031 | 0.9999457 | 0.1052274 |  |  | 241146 | 0.9899135 | 0.9866385 | 0.0009748099 | 0.9924343 | 0.004985 | 0.9924287 | 0.005002989 |  |  | 136260 | 0.9496086 | 0.9670213 | 0.004502471 | 0.9512819 | 0.007810657 | 0.9512812 | 0.008966977 |  |  | 283680 | 0.9548376 | 0.9150489 | 0.006823549 | 0.9682435 | 0.008287294 | 0.9682451 | 0.01126546 |  |  | 584460 | 0.9397993 | 0.8678712 | 0.01579758 | 0.9537441 | 0.006349424 | 0.9537474 | 0.007011835
|  |  | 73452 | 0.9995459 | 0.9994305 | 0.00057802 | 0.9999501 | 0.09948031 | 0.9999457 | 0.1052274 |  |  | 241446 | 0.990874 | 0.9866385 | 0.0009748099 | 0.9924458 | 0.004983448 | 0.9924403 | 0.005001929 |  |  | 136560 | 0.9474505 | 0.9670213 | 0.004502471 | 0.9513563 | 0.007813415 | 0.9513556 | 0.008969936 |  |  | 283980 | 0.9565191 | 0.9150489 | 0.006823549 | 0.9682854 | 0.00828819 | 0.968287 | 0.01126223 |  |  | 584760 | 0.9397993 | 0.8678712 | 0.01579758 | 0.9537837 | 0.006348708 | 0.9537871 | 0.007010283
|  |  | 73572 | 0.9995459 | 0.9994305 | 0.00057802 | 0.9999501 | 0.09948031 | 0.9999457 | 0.1052274 |  |  | 241746 | 0.9899135 | 0.9866385 | 0.0009748099 | 0.9924574 | 0.004981898 | 0.9924518 | 0.00500087 |  |  | 136860 | 0.9496086 | 0.9670213 | 0.004502471 | 0.9514305 | 0.007816159 | 0.9514299 | 0.008972886 |  |  | 284280 | 0.9531561 | 0.9150489 | 0.006823549 | 0.9683271 | 0.008289083 | 0.9683287 | 0.011259 |  |  | 585060 | 0.9487511 | 0.8678712 | 0.01579758 | 0.9538234 | 0.006347994 | 0.9538267 | 0.007008732
|  |  | 73692 | 0.99865 | 0.9994305 | 0.00057802 | 0.9999501 | 0.09948031 | 0.9999457 | 0.1052274 |  |  | 242046 | 0.9889531 | 0.9866385 | 0.0009748099 | 0.9924689 | 0.00498035 | 0.9924633 | 0.004999813 |  |  | 137160 | 0.9496086 | 0.9670213 | 0.004502471 | 0.9515047 | 0.00781889 | 0.951504 | 0.008975825 |  |  | 284580 | 0.9565191 | 0.9150489 | 0.006823549 | 0.9683687 | 0.008289974 | 0.9683703 | 0.01125579 |  |  | 585360 | 0.953227 | 0.8678712 | 0.01579758 | 0.953863 | 0.00634728 | 0.9538663 | 0.007007183
|  |  | 73812 | 0.9995459 | 0.9994305 | 0.00057802 | 0.9999501 | 0.09948031 | 0.9999457 | 0.1052274 |  |  | 242346 | 0.9899135 | 0.9866385 | 0.0009748099 | 0.9924803 | 0.004978805 | 0.9924748 | 0.004998757 |  |  | 137460 | 0.9496086 | 0.9670213 | 0.004502471 | 0.9515787 | 0.007821607 | 0.951578 | 0.008978753 |  |  | 284880 | 0.9582006 | 0.9150489 | 0.006823549 | 0.9684102 | 0.008290863 | 0.9684117 | 0.01125258 |  |  | 585660 | 0.9420373 | 0.8678712 | 0.01579758 | 0.9539025 | 0.006346566 | 0.9539058 | 0.007005634
|  |  | 73932 | 0.9995459 | 0.9994305 | 0.00057802 | 0.9999501 | 0.09948031 | 0.9999457 | 0.1052274 |  |  | 242646 | 0.9889531 | 0.9866385 | 0.0009748099 | 0.9924917 | 0.004977261 | 0.9924862 | 0.004997702 |  |  | 137760 | 0.9506876 | 0.9670213 | 0.004502471 | 0.9516526 | 0.00782431 | 0.9516519 | 0.008981671 |  |  | 285180 | 0.9565191 | 0.9150489 | 0.006823549 | 0.9684516 | 0.00829175 | 0.9684531 | 0.01124938 |  |  | 585960 | 0.9420373 | 0.8678712 | 0.01579758 | 0.953942 | 0.006345853 | 0.9539453 | 0.007004086
|  |  | 74052 | 0.9995459 | 0.9994305 | 0.00057802 | 0.9999501 | 0.09948031 | 0.9999457 | 0.1052274 |  |  | 242946 | 0.9889531 | 0.9866385 | 0.0009748099 | 0.9925031 | 0.00497572 | 0.9924976 | 0.004996648 |  |  | 138060 | 0.9485295 | 0.9670213 | 0.004502471 | 0.9517264 | 0.007826999 | 0.9517257 | 0.008984579 |  |  | 285480 | 0.9565191 | 0.9150489 | 0.006823549 | 0.9684928 | 0.008292634 | 0.9684944 | 0.01124619 |  |  | 586260 | 0.9420373 | 0.8678712 | 0.01579758 | 0.9539815 | 0.00634514 | 0.9539848 | 0.007002539
|  |  | 74172 | 1.000442 | 0.9994305 | 0.00057802 | 0.9999501 | 0.09948031 | 0.9999457 | 0.1052274 |  |  | 243246 | 0.9899135 | 0.9866385 | 0.0009748099 | 0.9925145 | 0.00497418 | 0.992509 | 0.004995596 |  |  | 138360 | 0.9485295 | 0.9670213 | 0.004502471 | 0.9518 | 0.007829674 | 0.9517993 | 0.008987476 |  |  | 285780 | 0.9565191 | 0.9150489 | 0.006823549 | 0.968534 | 0.008293517 | 0.9685355 | 0.011243 |  |  | 586560 | 0.9442752 | 0.8678712 | 0.01579758 | 0.9540209 | 0.006344427 | 0.9540242 | 0.007000993
|  |  | 74292 | 0.9995459 | 0.9994305 | 0.00057802 | 0.9999501 | 0.09948031 | 0.9999457 | 0.1052274 |  |  | 243546 | 0.9889531 | 0.9866385 | 0.0009748099 | 0.9925258 | 0.004972643 | 0.9925204 | 0.004994546 |  |  | 138660 | 0.9496086 | 0.9670213 | 0.004502471 | 0.9518736 | 0.007832336 | 0.9518729 | 0.008990363 |  |  | 286080 | 0.9531561 | 0.9150489 | 0.006823549 | 0.968575 | 0.008294396 | 0.9685765 | 0.01123982 |  |  | 586860 | 0.9442752 | 0.8678712 | 0.01579758 | 0.9540602 | 0.006343716 | 0.9540635 | 0.006999448
|  |  | 74412 | 1.000442 | 0.9994305 | 0.00057802 | 0.9999501 | 0.09948031 | 0.9999457 | 0.1052274 |  |  | 243846 | 0.9879926 | 0.9866385 | 0.0009748099 | 0.9925372 | 0.004971108 | 0.9925317 | 0.004993497 |  |  | 138960 | 0.9485295 | 0.9670213 | 0.004502471 | 0.951947 | 0.007834984 | 0.9519463 | 0.00899324 |  |  | 286380 | 0.9565191 | 0.9150489 | 0.006823549 | 0.9686159 | 0.008295274 | 0.9686174 | 0.01123666 |  |  | 587160 | 0.953227 | 0.8678712 | 0.01579758 | 0.9540996 | 0.006343004 | 0.9541028 | 0.006997904
|  |  | 74532 | 0.99865 | 0.9994305 | 0.00057802 | 0.9999501 | 0.09948031 | 0.9999457 | 0.1052274 |  |  | 244146 | 0.9889531 | 0.9866385 | 0.0009748099 | 0.9925484 | 0.004969574 | 0.992543 | 0.004992449 |  |  | 139260 | 0.9517666 | 0.9670213 | 0.004502471 | 0.9520203 | 0.007837619 | 0.9520196 | 0.008996106 |  |  | 286680 | 0.9548376 | 0.9150489 | 0.006823549 | 0.9686568 | 0.00829615 | 0.9686582 | 0.01123349 |  |  | 587460 | 0.9375614 | 0.8678712 | 0.01579758 | 0.9541388 | 0.006342293 | 0.9541421 | 0.00699636
|  |  | 74652 | 0.997754 | 0.9994305 | 0.00057802 | 0.9999501 | 0.09948031 | 0.9999457 | 0.1052274 |  |  | 244446 | 0.9889531 | 0.9866385 | 0.0009748099 | 0.9925597 | 0.004968044 | 0.9925542 | 0.004991402 |  |  | 139560 | 0.9506876 | 0.9670213 | 0.004502471 | 0.9520935 | 0.00784024 | 0.9520928 | 0.008998962 |  |  | 286980 | 0.9582006 | 0.9150489 | 0.006823549 | 0.9686975 | 0.008297023 | 0.9686989 | 0.01123034 |  |  | 587760 | 0.9420373 | 0.8678712 | 0.01579758 | 0.9541781 | 0.006341583 | 0.9541813 | 0.006994818
|  |  | 74772 | 0.9995459 | 0.9994305 | 0.00057802 | 0.9999501 | 0.09948031 | 0.9999457 | 0.1052274 |  |  | 244746 | 0.9899135 | 0.9866385 | 0.0009748099 | 0.9925709 | 0.004966515 | 0.9925655 | 0.004990358 |  |  | 139860 | 0.9506876 | 0.9670213 | 0.004502471 | 0.9521666 | 0.007842847 | 0.9521658 | 0.009001808 |  |  | 287280 | 0.9565191 | 0.9150489 | 0.006823549 | 0.9687381 | 0.008297894 | 0.9687395 | 0.01122719 |  |  | 588060 | 0.9420373 | 0.8678712 | 0.01579758 | 0.9542173 | 0.006340873 | 0.9542205 | 0.006993277
|  |  | 74892 | 0.9995459 | 0.9994305 | 0.00057802 | 0.9999501 | 0.09948031 | 0.9999457 | 0.1052274 |  |  | 245046 | 0.9889531 | 0.9866385 | 0.0009748099 | 0.9925821 | 0.004964988 | 0.9925767 | 0.004989314 |  |  | 140160 | 0.9517666 | 0.9670213 | 0.004502471 | 0.9522395 | 0.007845441 | 0.9522388 | 0.009004643 |  |  | 287580 | 0.9582006 | 0.9150489 | 0.006823549 | 0.9687785 | 0.008298763 | 0.96878 | 0.01122406 |  |  | 588360 | 0.9442752 | 0.8678712 | 0.01579758 | 0.9542564 | 0.006340164 | 0.9542596 | 0.006991737
|  |  | 75012 | 0.99865 | 0.9994305 | 0.00057802 | 0.9999501 | 0.09948031 | 0.9999457 | 0.1052274 |  |  | 245346 | 0.9889531 | 0.9866385 | 0.0009748099 | 0.9925932 | 0.004963464 | 0.9925878 | 0.004988272 |  |  | 140460 | 0.9506876 | 0.9670213 | 0.004502471 | 0.9523124 | 0.007848021 | 0.9523116 | 0.009007468 |  |  | 287880 | 0.9598821 | 0.9150489 | 0.006823549 | 0.9688189 | 0.008299629 | 0.9688203 | 0.01122093 |  |  | 588660 | 0.9442752 | 0.8678712 | 0.01579758 | 0.9542955 | 0.006339455 | 0.9542987 | 0.006990197
|  |  | 75132 | 0.9995459 | 0.9994305 | 0.00057802 | 0.9999501 | 0.09948031 | 0.9999457 | 0.1052274 |  |  | 245646 | 0.990874 | 0.9866385 | 0.0009748099 | 0.9926044 | 0.004961941 | 0.992599 | 0.004987232 |  |  | 140760 | 0.9496086 | 0.9670213 | 0.004502471 | 0.9523851 | 0.007850588 | 0.9523843 | 0.009010283 |  |  | 288180 | 0.9565191 | 0.9150489 | 0.006823549 | 0.9688592 | 0.008300494 | 0.9688606 | 0.0112178 |  |  | 588960 | 0.9487511 | 0.8678712 | 0.01579758 | 0.9543345 | 0.006338746 | 0.9543378 | 0.006988659
|  |  | 75252 | 0.99865 | 0.9994305 | 0.00057802 | 0.9999501 | 0.09948031 | 0.9999457 | 0.1052274 |  |  | 245946 | 0.990874 | 0.9866385 | 0.0009748099 | 0.9926155 | 0.004960421 | 0.9926101 | 0.004986192 |  |  | 141060 | 0.9496086 | 0.9670213 | 0.004502471 | 0.9524577 | 0.007853141 | 0.9524569 | 0.009013087 |  |  | 288480 | 0.9565191 | 0.9150489 | 0.006823549 | 0.9688993 | 0.008301356 | 0.9689007 | 0.01121469 |  |  | 589260 | 0.9465132 | 0.8678712 | 0.01579758 | 0.9543736 | 0.006338038 | 0.9543768 | 0.006987121
|  |  | 75372 | 0.99865 | 0.9994305 | 0.00057802 | 0.9999501 | 0.09948031 | 0.9999457 | 0.1052274 |  |  | 246246 | 0.9899135 | 0.9866385 | 0.0009748099 | 0.9926265 | 0.004958903 | 0.9926212 | 0.004985155 |  |  | 141360 | 0.9517666 | 0.9670213 | 0.004502471 | 0.9525301 | 0.007855681 | 0.9525294 | 0.009015882 |  |  | 288780 | 0.9582006 | 0.9150489 | 0.006823549 | 0.9689394 | 0.008302216 | 0.9689408 | 0.01121158 |  |  | 589560 | 0.9465132 | 0.8678712 | 0.01579758 | 0.9544125 | 0.006337331 | 0.9544157 | 0.006985585
|  |  | 75492 | 0.9995459 | 0.9994305 | 0.00057802 | 0.9999501 | 0.09948031 | 0.9999457 | 0.1052274 |  |  | 246546 | 0.9899135 | 0.9866385 | 0.0009748099 | 0.9926376 | 0.004957387 | 0.9926322 | 0.004984119 |  |  | 141660 | 0.9528456 | 0.9670213 | 0.004502471 | 0.9526025 | 0.007858208 | 0.9526018 | 0.009018666 |  |  | 289080 | 0.9582006 | 0.9150489 | 0.006823549 | 0.9689793 | 0.008303074 | 0.9689807 | 0.01120849 |  |  | 589860 | 0.9465132 | 0.8678712 | 0.01579758 | 0.9544514 | 0.006336624 | 0.9544546 | 0.006984049
|  |  | 75612 | 0.99865 | 0.9994305 | 0.00057802 | 0.9999501 | 0.09948031 | 0.9999457 | 0.1052274 |  |  | 246846 | 0.990874 | 0.9866385 | 0.0009748099 | 0.9926486 | 0.004955874 | 0.9926433 | 0.004983084 |  |  | 141960 | 0.9517666 | 0.9670213 | 0.004502471 | 0.9526747 | 0.007860721 | 0.952674 | 0.00902144 |  |  | 289380 | 0.9565191 | 0.9150489 | 0.006823549 | 0.9690191 | 0.008303929 | 0.9690205 | 0.01120539 |  |  | 590160 | 0.9465132 | 0.8678712 | 0.01579758 | 0.9544903 | 0.006335917 | 0.9544935 | 0.006982515
|  |  | 75732 | 0.9995459 | 0.9994305 | 0.00057802 | 0.9999501 | 0.09948031 | 0.9999457 | 0.1052274 |  |  | 247146 | 0.9889531 | 0.9866385 | 0.0009748099 | 0.9926596 | 0.004954362 | 0.9926542 | 0.004982051 |  |  | 142260 | 0.9506876 | 0.9670213 | 0.004502471 | 0.9527469 | 0.00786322 | 0.9527461 | 0.009024203 |  |  | 289680 | 0.9598821 | 0.9150489 | 0.006823549 | 0.9690588 | 0.008304783 | 0.9690602 | 0.01120231 |  |  | 590460 | 0.9397993 | 0.8678712 | 0.01579758 | 0.9545291 | 0.006335211 | 0.9545323 | 0.006980981
|  |  | 75852 | 0.997754 | 0.9994305 | 0.00057802 | 0.9999501 | 0.09948031 | 0.9999457 | 0.1052274 |  |  | 247446 | 0.9889531 | 0.9866385 | 0.0009748099 | 0.9926705 | 0.004952853 | 0.9926652 | 0.004981019 |  |  | 142560 | 0.9517666 | 0.9670213 | 0.004502471 | 0.9528189 | 0.007865707 | 0.9528181 | 0.009026957 |  |  | 289980 | 0.9598821 | 0.9150489 | 0.006823549 | 0.9690984 | 0.008305634 | 0.9690998 | 0.01119924 |  |  | 590760 | 0.9420373 | 0.8678712 | 0.01579758 | 0.9545679 | 0.006334505 | 0.9545711 | 0.006979448
|  |  | 75972 | 0.9995459 | 0.9994305 | 0.00057802 | 0.9999501 | 0.09948031 | 0.9999457 | 0.1052274 |  |  | 247746 | 0.9899135 | 0.9866385 | 0.0009748099 | 0.9926815 | 0.004951346 | 0.9926762 | 0.004979989 |  |  | 142860 | 0.9517666 | 0.9670213 | 0.004502471 | 0.9528908 | 0.00786818 | 0.95289 | 0.0090297 |  |  | 290280 | 0.9615635 | 0.9150489 | 0.006823549 | 0.9691379 | 0.008306483 | 0.9691393 | 0.01119617 |  |  | 591060 | 0.9420373 | 0.8678712 | 0.01579758 | 0.9546067 | 0.0063338 | 0.9546098 | 0.006977917
|  |  | 76092 | 0.9995459 | 0.9994305 | 0.00057802 | 0.9999501 | 0.09948031 | 0.9999457 | 0.1052274 |  |  | 248046 | 0.9889531 | 0.9866385 | 0.0009748099 | 0.9926923 | 0.004949842 | 0.9926871 | 0.004978961 |  |  | 143160 | 0.9517666 | 0.9670213 | 0.004502471 | 0.9529626 | 0.007870639 | 0.9529618 | 0.009032433 |  |  | 290580 | 0.9598821 | 0.9150489 | 0.006823549 | 0.9691773 | 0.00830733 | 0.9691787 | 0.01119311 |  |  | 591360 | 0.9420373 | 0.8678712 | 0.01579758 | 0.9546454 | 0.006333096 | 0.9546485 | 0.006976386
|  |  | 76212 | 0.9995459 | 0.9994305 | 0.00057802 | 0.9999501 | 0.09948031 | 0.9999457 | 0.1052274 |  |  | 248346 | 0.990874 | 0.9866385 | 0.0009748099 | 0.9927032 | 0.004948339 | 0.9926979 | 0.004977933 |  |  | 143460 | 0.9496086 | 0.9670213 | 0.004502471 | 0.9530342 | 0.007873086 | 0.9530334 | 0.009035157 |  |  | 290880 | 0.9598821 | 0.9150489 | 0.006823549 | 0.9692166 | 0.008308175 | 0.9692179 | 0.01119006 |  |  | 591660 | 0.9509891 | 0.8678712 | 0.01579758 | 0.954684 | 0.006332392 | 0.9546872 | 0.006974856
|  |  | 76332 | 0.9995459 | 0.9994305 | 0.00057802 | 0.9999501 | 0.09948031 | 0.9999457 | 0.1052274 |  |  | 248646 | 0.9899135 | 0.9866385 | 0.0009748099 | 0.9927141 | 0.004946839 | 0.9927088 | 0.004976908 |  |  | 143760 | 0.9496086 | 0.9670213 | 0.004502471 | 0.9531058 | 0.007875519 | 0.953105 | 0.00903787 |  |  | 291180 | 0.9582006 | 0.9150489 | 0.006823549 | 0.9692558 | 0.008309018 | 0.9692571 | 0.01118701 |  |  | 591960 | 0.9465132 | 0.8678712 | 0.01579758 | 0.9547226 | 0.006331688 | 0.9547258 | 0.006973327
|  |  | 76452 | 0.9995459 | 0.9994305 | 0.00057802 | 0.9999501 | 0.09948031 | 0.9999457 | 0.1052274 |  |  | 248946 | 0.9899135 | 0.9866385 | 0.0009748099 | 0.9927249 | 0.004945341 | 0.9927196 | 0.004975884 |  |  | 144060 | 0.9496086 | 0.9670213 | 0.004502471 | 0.9531772 | 0.007877939 | 0.9531764 | 0.009040573 |  |  | 291480 | 0.9582006 | 0.9150489 | 0.006823549 | 0.9692949 | 0.008309859 | 0.9692961 | 0.01118398 |  |  | 592260 | 0.9375614 | 0.8678712 | 0.01579758 | 0.9547612 | 0.006330985 | 0.9547643 | 0.0069718
|  |  | 76572 | 0.9995459 | 0.9994305 | 0.00057802 | 0.9999501 | 0.09948031 | 0.9999457 | 0.1052274 |  |  | 249246 | 0.9879926 | 0.9866385 | 0.0009748099 | 0.9927356 | 0.004943846 | 0.9927304 | 0.004974861 |  |  | 144360 | 0.9506876 | 0.9670213 | 0.004502471 | 0.9532485 | 0.007880346 | 0.9532477 | 0.009043265 |  |  | 291780 | 0.9598821 | 0.9150489 | 0.006823549 | 0.9693338 | 0.008310697 | 0.9693351 | 0.01118095 |  |  | 592560 | 0.9442752 | 0.8678712 | 0.01579758 | 0.9547997 | 0.006330282 | 0.9548028 | 0.006970273
|  |  | 76692 | 0.9995459 | 0.9994305 | 0.00057802 | 0.9999501 | 0.09948031 | 0.9999457 | 0.1052274 |  |  | 249546 | 0.9899135 | 0.9866385 | 0.0009748099 | 0.9927464 | 0.004942352 | 0.9927412 | 0.004973841 |  |  | 144660 | 0.9496086 | 0.9670213 | 0.004502471 | 0.9533197 | 0.00788274 | 0.9533189 | 0.009045948 |  |  | 292080 | 0.9582006 | 0.9150489 | 0.006823549 | 0.9693727 | 0.008311534 | 0.9693739 | 0.01117793 |  |  | 592860 | 0.9420373 | 0.8678712 | 0.01579758 | 0.9548382 | 0.00632958 | 0.9548413 | 0.006968747
|  |  | 76812 | 0.99865 | 0.9994305 | 0.00057802 | 0.9999501 | 0.09948031 | 0.9999457 | 0.1052274 |  |  | 249846 | 0.990874 | 0.9866385 | 0.0009748099 | 0.9927571 | 0.004940861 | 0.9927519 | 0.004972821 |  |  | 144960 | 0.9506876 | 0.9670213 | 0.004502471 | 0.9533908 | 0.00788512 | 0.95339 | 0.009048621 |  |  | 292380 | 0.9598821 | 0.9150489 | 0.006823549 | 0.9694114 | 0.008312368 | 0.9694127 | 0.01117491 |  |  | 593160 | 0.9420373 | 0.8678712 | 0.01579758 | 0.9548766 | 0.006328878 | 0.9548797 | 0.006967222
|  |  | 76932 | 0.99865 | 0.9994305 | 0.00057802 | 0.9999501 | 0.09948031 | 0.9999457 | 0.1052274 |  |  | 250146 | 0.9889531 | 0.9866385 | 0.0009748099 | 0.9927678 | 0.004939373 | 0.9927626 | 0.004971803 |  |  | 145260 | 0.9528456 | 0.9670213 | 0.004502471 | 0.9534618 | 0.007887488 | 0.953461 | 0.009051284 |  |  | 292680 | 0.9598821 | 0.9150489 | 0.006823549 | 0.9694501 | 0.0083132 | 0.9694513 | 0.01117191 |  |  | 593460 | 0.9397993 | 0.8678712 | 0.01579758 | 0.954915 | 0.006328177 | 0.9549181 | 0.006965698
|  |  | 77052 | 1.000442 | 0.9994305 | 0.00057802 | 0.9999501 | 0.09948031 | 0.9999457 | 0.1052274 |  |  | 250446 | 0.9899135 | 0.9866385 | 0.0009748099 | 0.9927785 | 0.004937886 | 0.9927733 | 0.004970787 |  |  | 145560 | 0.9496086 | 0.9670213 | 0.004502471 | 0.9535326 | 0.007889843 | 0.9535318 | 0.009053937 |  |  | 292980 | 0.9598821 | 0.9150489 | 0.006823549 | 0.9694886 | 0.008314031 | 0.9694898 | 0.01116891 |  |  | 593760 | 0.9442752 | 0.8678712 | 0.01579758 | 0.9549533 | 0.006327477 | 0.9549564 | 0.006964175
|  |  | 77172 | 0.9995459 | 0.9994305 | 0.00057802 | 0.9999501 | 0.09948031 | 0.9999457 | 0.1052274 |  |  | 250746 | 0.9899135 | 0.9866385 | 0.0009748099 | 0.9927891 | 0.004936402 | 0.9927839 | 0.004969773 |  |  | 145860 | 0.9496086 | 0.9670213 | 0.004502471 | 0.9536034 | 0.007892184 | 0.9536026 | 0.009056579 |  |  | 293280 | 0.9582006 | 0.9150489 | 0.006823549 | 0.969527 | 0.008314859 | 0.9695283 | 0.01116592 |  |  | 594060 | 0.9442752 | 0.8678712 | 0.01579758 | 0.9549916 | 0.006326776 | 0.9549947 | 0.006962653
|  |  | 77292 | 0.9995459 | 0.9994305 | 0.00057802 | 0.9999501 | 0.09948031 | 0.9999457 | 0.1052274 |  |  | 251046 | 0.9889531 | 0.9866385 | 0.0009748099 | 0.9927997 | 0.00493492 | 0.9927946 | 0.00496876 |  |  | 146160 | 0.9506876 | 0.9670213 | 0.004502471 | 0.953674 | 0.007894512 | 0.9536732 | 0.009059212 |  |  | 293580 | 0.9582006 | 0.9150489 | 0.006823549 | 0.9695654 | 0.008315685 | 0.9695666 | 0.01116294 |  |  | 594360 | 0.9487511 | 0.8678712 | 0.01579758 | 0.9550299 | 0.006326077 | 0.955033 | 0.006961132
|  |  | 77412 | 0.9995459 | 0.9994305 | 0.00057802 | 0.9999501 | 0.09948031 | 0.9999457 | 0.1052274 |  |  | 251346 | 0.9889531 | 0.9866385 | 0.0009748099 | 0.9928103 | 0.004933441 | 0.9928052 | 0.004967748 |  |  | 146460 | 0.9506876 | 0.9670213 | 0.004502471 | 0.9537445 | 0.007896828 | 0.9537437 | 0.009061835 |  |  | 293880 | 0.9598821 | 0.9150489 | 0.006823549 | 0.9696036 | 0.008316508 | 0.9696048 | 0.01115996 |  |  | 594660 | 0.9397993 | 0.8678712 | 0.01579758 | 0.9550681 | 0.006325378 | 0.9550712 | 0.006959612
|  |  | 77532 | 0.9995459 | 0.9994305 | 0.00057802 | 0.9999501 | 0.09948031 | 0.9999457 | 0.1052274 |  |  | 251646 | 0.9889531 | 0.9866385 | 0.0009748099 | 0.9928209 | 0.004931964 | 0.9928157 | 0.004966738 |  |  | 146760 | 0.9517666 | 0.9670213 | 0.004502471 | 0.9538149 | 0.007899131 | 0.9538141 | 0.009064448 |  |  | 294180 | 0.9582006 | 0.9150489 | 0.006823549 | 0.9696417 | 0.00831733 | 0.9696429 | 0.011157 |  |  | 594960 | 0.9442752 | 0.8678712 | 0.01579758 | 0.9551063 | 0.006324679 | 0.9551093 | 0.006958093
|  |  | 77652 | 0.99865 | 0.9994305 | 0.00057802 | 0.9999501 | 0.09948031 | 0.9999457 | 0.1052274 |  |  | 251946 | 0.9899135 | 0.9866385 | 0.0009748099 | 0.9928314 | 0.004930489 | 0.9928263 | 0.00496573 |  |  | 147060 | 0.9517666 | 0.9670213 | 0.004502471 | 0.9538852 | 0.00790142 | 0.9538844 | 0.009067051 |  |  | 294480 | 0.9615635 | 0.9150489 | 0.006823549 | 0.9696797 | 0.00831815 | 0.9696809 | 0.01115404 |  |  | 595260 | 0.9420373 | 0.8678712 | 0.01579758 | 0.9551444 | 0.006323981 | 0.9551474 | 0.006956575
|  |  | 77772 | 1.000442 | 0.9994305 | 0.00057802 | 0.9999501 | 0.09948031 | 0.9999457 | 0.1052274 |  |  | 252246 | 0.990874 | 0.9866385 | 0.0009748099 | 0.9928419 | 0.004929017 | 0.9928368 | 0.004964723 |  |  | 147360 | 0.9517666 | 0.9670213 | 0.004502471 | 0.9539553 | 0.007903697 | 0.9539545 | 0.009069644 |  |  | 294780 | 0.963245 | 0.9150489 | 0.006823549 | 0.9697176 | 0.008318968 | 0.9697188 | 0.01115109 |  |  | 595560 | 0.9397993 | 0.8678712 | 0.01579758 | 0.9551825 | 0.006323283 | 0.9551855 | 0.006955058
|  |  | 77892 | 0.9995459 | 0.9994305 | 0.00057802 | 0.9999501 | 0.09948031 | 0.9999457 | 0.1052274 |  |  | 252546 | 0.9889531 | 0.9866385 | 0.0009748099 | 0.9928523 | 0.004927546 | 0.9928473 | 0.004963718 |  |  | 147660 | 0.9517666 | 0.9670213 | 0.004502471 | 0.9540254 | 0.007905961 | 0.9540246 | 0.009072228 |  |  | 295080 | 0.9598821 | 0.9150489 | 0.006823549 | 0.9697554 | 0.008319783 | 0.9697566 | 0.01114814 |  |  | 595860 | 0.9420373 | 0.8678712 | 0.01579758 | 0.9552205 | 0.006322586 | 0.9552235 | 0.006953542
|  |  | 78012 | 0.99865 | 0.9994305 | 0.00057802 | 0.9999501 | 0.09948031 | 0.9999457 | 0.1052274 |  |  | 252846 | 0.9899135 | 0.9866385 | 0.0009748099 | 0.9928628 | 0.004926079 | 0.9928577 | 0.004962715 |  |  | 147960 | 0.9496086 | 0.9670213 | 0.004502471 | 0.9540953 | 0.007908212 | 0.9540945 | 0.009074801 |  |  | 295380 | 0.9615635 | 0.9150489 | 0.006823549 | 0.9697931 | 0.008320597 | 0.9697943 | 0.01114521 |  |  | 596160 | 0.9465132 | 0.8678712 | 0.01579758 | 0.9552585 | 0.006321889 | 0.9552615 | 0.006952027
|  |  | 78132 | 0.99865 | 0.9994305 | 0.00057802 | 0.9999501 | 0.09948031 | 0.9999457 | 0.1052274 |  |  | 253146 | 0.9899135 | 0.9866385 | 0.0009748099 | 0.9928732 | 0.004924613 | 0.9928681 | 0.004961713 |  |  | 148260 | 0.9506876 | 0.9670213 | 0.004502471 | 0.9541652 | 0.00791045 | 0.9541643 | 0.009077365 |  |  | 295680 | 0.9598821 | 0.9150489 | 0.006823549 | 0.9698307 | 0.008321408 | 0.9698319 | 0.01114228 |  |  | 596460 | 0.9442752 | 0.8678712 | 0.01579758 | 0.9552964 | 0.006321193 | 0.9552995 | 0.006950513
|  |  | 78252 | 0.9995459 | 0.9994305 | 0.00057802 | 0.9999501 | 0.09948031 | 0.9999457 | 0.1052274 |  |  | 253446 | 0.9899135 | 0.9866385 | 0.0009748099 | 0.9928836 | 0.00492315 | 0.9928785 | 0.004960713 |  |  | 148560 | 0.9506876 | 0.9670213 | 0.004502471 | 0.9542349 | 0.007912676 | 0.9542341 | 0.009079918 |  |  | 295980 | 0.9598821 | 0.9150489 | 0.006823549 | 0.9698682 | 0.008322218 | 0.9698693 | 0.01113936 |  |  | 596760 | 0.9442752 | 0.8678712 | 0.01579758 | 0.9553344 | 0.006320497 | 0.9553374 | 0.006948999
|  |  | 78372 | 1.000442 | 0.9994305 | 0.00057802 | 0.9999501 | 0.09948031 | 0.9999457 | 0.1052274 |  |  | 253746 | 0.9899135 | 0.9866385 | 0.0009748099 | 0.9928939 | 0.00492169 | 0.9928889 | 0.004959715 |  |  | 148860 | 0.9528456 | 0.9670213 | 0.004502471 | 0.9543045 | 0.007914889 | 0.9543037 | 0.009082462 |  |  | 296280 | 0.9598821 | 0.9150489 | 0.006823549 | 0.9699056 | 0.008323025 | 0.9699067 | 0.01113645 |  |  | 597060 | 0.9442752 | 0.8678712 | 0.01579758 | 0.9553722 | 0.006319802 | 0.9553752 | 0.006947487
|  |  | 78492 | 0.99865 | 0.9994305 | 0.00057802 | 0.9999501 | 0.09948031 | 0.9999457 | 0.1052274 |  |  | 254046 | 0.9899135 | 0.9866385 | 0.0009748099 | 0.9929043 | 0.004920232 | 0.9928993 | 0.004958718 |  |  | 149160 | 0.9528456 | 0.9670213 | 0.004502471 | 0.954374 | 0.007917089 | 0.9543731 | 0.009084996 |  |  | 296580 | 0.9598821 | 0.9150489 | 0.006823549 | 0.9699429 | 0.008323831 | 0.969944 | 0.01113354 |  |  | 597360 | 0.9465132 | 0.8678712 | 0.01579758 | 0.95541 | 0.006319107 | 0.955413 | 0.006945976
|  |  | 78612 | 0.9995459 | 0.9994305 | 0.00057802 | 0.9999501 | 0.09948031 | 0.9999457 | 0.1052274 |  |  | 254346 | 0.990874 | 0.9866385 | 0.0009748099 | 0.9929146 | 0.004918776 | 0.9929096 | 0.004957723 |  |  | 149460 | 0.9517666 | 0.9670213 | 0.004502471 | 0.9544434 | 0.007919276 | 0.9544425 | 0.009087521 |  |  | 296880 | 0.9598821 | 0.9150489 | 0.006823549 | 0.9699801 | 0.008324634 | 0.9699812 | 0.01113064 |  |  | 597660 | 0.9420373 | 0.8678712 | 0.01579758 | 0.9554478 | 0.006318413 | 0.9554508 | 0.006944466
|  |  | 78732 | 0.9995459 | 0.9994305 | 0.00057802 | 0.9999501 | 0.09948031 | 0.9999457 | 0.1052274 |  |  | 254646 | 0.9899135 | 0.9866385 | 0.0009748099 | 0.9929248 | 0.004917323 | 0.9929199 | 0.004956729 |  |  | 149760 | 0.9517666 | 0.9670213 | 0.004502471 | 0.9545126 | 0.007921451 | 0.9545118 | 0.009090035 |  |  | 297180 | 0.9615635 | 0.9150489 | 0.006823549 | 0.9700172 | 0.008325436 | 0.9700183 | 0.01112775 |  |  | 597960 | 0.9465132 | 0.8678712 | 0.01579758 | 0.9554855 | 0.00631772 | 0.9554885 | 0.006942957
|  |  | 78852 | 1.000442 | 0.9994305 | 0.00057802 | 0.9999501 | 0.09948031 | 0.9999457 | 0.1052274 |  |  | 254946 | 0.9899135 | 0.9866385 | 0.0009748099 | 0.9929351 | 0.004915872 | 0.9929301 | 0.004955737 |  |  | 150060 | 0.9506876 | 0.9670213 | 0.004502471 | 0.9545818 | 0.007923613 | 0.9545809 | 0.00909254 |  |  | 297480 | 0.9582006 | 0.9150489 | 0.006823549 | 0.9700542 | 0.008326235 | 0.9700552 | 0.01112487 |  |  | 598260 | 0.9442752 | 0.8678712 | 0.01579758 | 0.9555232 | 0.006317027 | 0.9555262 | 0.006941449
|  |  | 78972 | 0.9995459 | 0.9994305 | 0.00057802 | 0.9999501 | 0.09948031 | 0.9999457 | 0.1052274 |  |  | 255246 | 0.9889531 | 0.9866385 | 0.0009748099 | 0.9929453 | 0.004914423 | 0.9929404 | 0.004954747 |  |  | 150360 | 0.9496086 | 0.9670213 | 0.004502471 | 0.9546508 | 0.007925763 | 0.95465 | 0.009095036 |  |  | 297780 | 0.9615635 | 0.9150489 | 0.006823549 | 0.9700911 | 0.008327033 | 0.9700921 | 0.011122 |  |  | 598560 | 0.9509891 | 0.8678712 | 0.01579758 | 0.9555609 | 0.006316334 | 0.9555638 | 0.006939942
|  |  | 79092 | 0.99865 | 0.9994305 | 0.00057802 | 0.9999501 | 0.09948031 | 0.9999457 | 0.1052274 |  |  | 255546 | 0.9899135 | 0.9866385 | 0.0009748099 | 0.9929555 | 0.004912977 | 0.9929506 | 0.004953758 |  |  | 150660 | 0.9506876 | 0.9670213 | 0.004502471 | 0.9547198 | 0.0079279 | 0.9547189 | 0.009097521 |  |  | 298080 | 0.9598821 | 0.9150489 | 0.006823549 | 0.9701279 | 0.008327828 | 0.9701289 | 0.01111913 |  |  | 598860 | 0.9509891 | 0.8678712 | 0.01579758 | 0.9555985 | 0.006315642 | 0.9556014 | 0.006938435
|  |  | 79212 | 0.99865 | 0.9994305 | 0.00057802 | 0.9999501 | 0.09948031 | 0.9999457 | 0.1052274 |  |  | 255846 | 0.9899135 | 0.9866385 | 0.0009748099 | 0.9929657 | 0.004911534 | 0.9929607 | 0.004952772 |  |  | 150960 | 0.9517666 | 0.9670213 | 0.004502471 | 0.9547886 | 0.007930024 | 0.9547877 | 0.009099997 |  |  | 298380 | 0.9598821 | 0.9150489 | 0.006823549 | 0.9701646 | 0.008328621 | 0.9701656 | 0.01111627 |  |  | 599160 | 0.9442752 | 0.8678712 | 0.01579758 | 0.9556361 | 0.00631495 | 0.955639 | 0.00693693
|  |  | 79332 | 0.99865 | 0.9994305 | 0.00057802 | 0.9999501 | 0.09948031 | 0.9999457 | 0.1052274 |  |  | 256146 | 0.9899135 | 0.9866385 | 0.0009748099 | 0.9929758 | 0.004910092 | 0.9929709 | 0.004951786 |  |  | 151260 | 0.9496086 | 0.9670213 | 0.004502471 | 0.9548573 | 0.007932136 | 0.9548564 | 0.009102463 |  |  | 298680 | 0.9615635 | 0.9150489 | 0.006823549 | 0.9702011 | 0.008329413 | 0.9702021 | 0.01111342 |  |  | 599460 | 0.9397993 | 0.8678712 | 0.01579758 | 0.9556736 | 0.006314259 | 0.9556765 | 0.006935426
|  |  | 79452 | 0.99865 | 0.9994305 | 0.00057802 | 0.9999501 | 0.09948031 | 0.9999457 | 0.1052274 |  |  | 256446 | 0.9899135 | 0.9866385 | 0.0009748099 | 0.9929859 | 0.004908654 | 0.992981 | 0.004950803 |  |  | 151560 | 0.9528456 | 0.9670213 | 0.004502471 | 0.9549259 | 0.007934235 | 0.954925 | 0.009104919 |  |  | 298980 | 0.9615635 | 0.9150489 | 0.006823549 | 0.9702376 | 0.008330202 | 0.9702386 | 0.01111057 |  |  | 599760 | 0.9442752 | 0.8678712 | 0.01579758 | 0.955711 | 0.006313568 | 0.955714 | 0.006933923
|  |  | 79572 | 0.9995459 | 0.9994305 | 0.00057802 | 0.9999501 | 0.09948031 | 0.9999457 | 0.1052274 |  |  | 256746 | 0.9889531 | 0.9866385 | 0.0009748099 | 0.992996 | 0.004907217 | 0.9929911 | 0.004949821 |  |  | 151860 | 0.9528456 | 0.9670213 | 0.004502471 | 0.9549944 | 0.007936322 | 0.9549935 | 0.009107366 |  |  | 299280 | 0.9615635 | 0.9150489 | 0.006823549 | 0.970274 | 0.00833099 | 0.970275 | 0.01110774 |  |  | 600060 | 0.9420373 | 0.8678712 | 0.01579758 | 0.9557485 | 0.006312878 | 0.9557514 | 0.006932421
|  |  | 79692 | 1.001338 | 0.9994305 | 0.00057802 | 0.9999501 | 0.09948031 | 0.9999457 | 0.1052274 |  |  | 257046 | 0.9889531 | 0.9866385 | 0.0009748099 | 0.9930061 | 0.004905783 | 0.9930012 | 0.004948841 |  |  | 152160 | 0.9517666 | 0.9670213 | 0.004502471 | 0.9550628 | 0.007938397 | 0.9550619 | 0.009109804 |  |  | 299580 | 0.9598821 | 0.9150489 | 0.006823549 | 0.9703103 | 0.008331775 | 0.9703113 | 0.01110491 |  |  | 600360 | 0.9420373 | 0.8678712 | 0.01579758 | 0.9557859 | 0.006312189 | 0.9557888 | 0.00693092
|  |  | 79812 | 0.99865 | 0.9994305 | 0.00057802 | 0.9999501 | 0.09948031 | 0.9999457 | 0.1052274 |  |  | 257346 | 0.9899135 | 0.9866385 | 0.0009748099 | 0.9930161 | 0.004904352 | 0.9930112 | 0.004947863 |  |  | 152460 | 0.9528456 | 0.9670213 | 0.004502471 | 0.955131 | 0.007940459 | 0.9551301 | 0.009112231 |  |  | 299880 | 0.9615635 | 0.9150489 | 0.006823549 | 0.9703465 | 0.008332559 | 0.9703475 | 0.01110209 |  |  | 600660 | 0.9442752 | 0.8678712 | 0.01579758 | 0.9558232 | 0.0063115 | 0.9558261 | 0.00692942
|  |  | 79932 | 0.99865 | 0.9994305 | 0.00057802 | 0.9999501 | 0.09948031 | 0.9999457 | 0.1052274 |  |  | 257646 | 0.990874 | 0.9866385 | 0.0009748099 | 0.9930261 | 0.004902923 | 0.9930213 | 0.004946886 |  |  | 152760 | 0.9528456 | 0.9670213 | 0.004502471 | 0.9551992 | 0.007942509 | 0.9551983 | 0.009114649 |  |  | 300180 | 0.9615635 | 0.9150489 | 0.006823549 | 0.9703826 | 0.00833334 | 0.9703835 | 0.01109927 |  |  | 600960 | 0.9442752 | 0.8678712 | 0.01579758 | 0.9558605 | 0.006310811 | 0.9558634 | 0.00692792
|  |  | 80052 | 1.000442 | 0.9994305 | 0.00057802 | 0.9999501 | 0.09948031 | 0.9999457 | 0.1052274 |  |  | 257946 | 0.9899135 | 0.9866385 | 0.0009748099 | 0.9930361 | 0.004901497 | 0.9930313 | 0.004945911 |  |  | 153060 | 0.9517666 | 0.9670213 | 0.004502471 | 0.9552672 | 0.007944546 | 0.9552663 | 0.009117058 |  |  | 300480 | 0.9598821 | 0.9150489 | 0.006823549 | 0.9704186 | 0.00833412 | 0.9704195 | 0.01109647 |  |  | 601260 | 0.9465132 | 0.8678712 | 0.01579758 | 0.9558978 | 0.006310123 | 0.9559007 | 0.006926422
|  |  | 80172 | 0.99865 | 0.9994305 | 0.00057802 | 0.9999501 | 0.09948031 | 0.9999457 | 0.1052274 |  |  | 258246 | 0.990874 | 0.9866385 | 0.0009748099 | 0.993046 | 0.004900073 | 0.9930412 | 0.004944938 |  |  | 153360 | 0.9528456 | 0.9670213 | 0.004502471 | 0.9553352 | 0.007946572 | 0.9553343 | 0.009119457 |  |  | 300780 | 0.9598821 | 0.9150489 | 0.006823549 | 0.9704545 | 0.008334898 | 0.9704554 | 0.01109367 |  |  | 601560 | 0.9465132 | 0.8678712 | 0.01579758 | 0.955935 | 0.006309435 | 0.9559379 | 0.006924925
|  |  | 80292 | 0.9995459 | 0.9994305 | 0.00057802 | 0.9999501 | 0.09948031 | 0.9999457 | 0.1052274 |  |  | 258546 | 0.9899135 | 0.9866385 | 0.0009748099 | 0.993056 | 0.004898651 | 0.9930512 | 0.004943966 |  |  | 153660 | 0.9528456 | 0.9670213 | 0.004502471 | 0.955403 | 0.007948585 | 0.9554021 | 0.009121847 |  |  | 301080 | 0.963245 | 0.9150489 | 0.006823549 | 0.9704903 | 0.008335674 | 0.9704912 | 0.01109088 |  |  | 601860 | 0.9420373 | 0.8678712 | 0.01579758 | 0.9559722 | 0.006308748 | 0.955975 | 0.006923429
|  |  | 80412 | 0.9995459 | 0.9994305 | 0.00057802 | 0.9999501 | 0.09948031 | 0.9999457 | 0.1052274 |  |  | 258846 | 0.990874 | 0.9866385 | 0.0009748099 | 0.9930659 | 0.004897232 | 0.9930611 | 0.004942997 |  |  | 153960 | 0.9517666 | 0.9670213 | 0.004502471 | 0.9554707 | 0.007950585 | 0.9554698 | 0.009124227 |  |  | 301380 | 0.9615635 | 0.9150489 | 0.006823549 | 0.970526 | 0.008336447 | 0.9705269 | 0.01108809 |  |  | 602160 | 0.9397993 | 0.8678712 | 0.01579758 | 0.9560093 | 0.006308062 | 0.9560122 | 0.006921934
|  |  | 80532 | 0.9995459 | 0.9994305 | 0.00057802 | 0.9999501 | 0.09948031 | 0.9999457 | 0.1052274 |  |  | 259146 | 0.9899135 | 0.9866385 | 0.0009748099 | 0.9930758 | 0.004895816 | 0.993071 | 0.004942029 |  |  | 154260 | 0.9539246 | 0.9670213 | 0.004502471 | 0.9555383 | 0.007952574 | 0.9555374 | 0.009126597 |  |  | 301680 | 0.9615635 | 0.9150489 | 0.006823549 | 0.9705616 | 0.008337219 | 0.9705624 | 0.01108532 |  |  | 602460 | 0.9420373 | 0.8678712 | 0.01579758 | 0.9560464 | 0.006307376 | 0.9560492 | 0.00692044
|  |  | 80652 | 0.99865 | 0.9994305 | 0.00057802 | 0.9999501 | 0.09948031 | 0.9999457 | 0.1052274 |  |  | 259446 | 0.9899135 | 0.9866385 | 0.0009748099 | 0.9930856 | 0.004894402 | 0.9930808 | 0.004941062 |  |  | 154560 | 0.9539246 | 0.9670213 | 0.004502471 | 0.9556058 | 0.00795455 | 0.9556049 | 0.009128958 |  |  | 301980 | 0.9615635 | 0.9150489 | 0.006823549 | 0.9705971 | 0.008337989 | 0.9705979 | 0.01108255 |  |  | 602760 | 0.9420373 | 0.8678712 | 0.01579758 | 0.9560835 | 0.00630669 | 0.9560863 | 0.006918947
|  |  | 80772 | 0.9995459 | 0.9994305 | 0.00057802 | 0.9999501 | 0.09948031 | 0.9999457 | 0.1052274 |  |  | 259746 | 0.9879926 | 0.9866385 | 0.0009748099 | 0.9930954 | 0.00489299 | 0.9930907 | 0.004940098 |  |  | 154860 | 0.9528456 | 0.9670213 | 0.004502471 | 0.9556732 | 0.007956514 | 0.9556723 | 0.00913131 |  |  | 302280 | 0.9598821 | 0.9150489 | 0.006823549 | 0.9706325 | 0.008338757 | 0.9706333 | 0.01107979 |  |  | 603060 | 0.9420373 | 0.8678712 | 0.01579758 | 0.9561205 | 0.006306005 | 0.9561233 | 0.006917455
|  |  | 80892 | 1.000442 | 0.9994305 | 0.00057802 | 0.9999501 | 0.09948031 | 0.9999457 | 0.1052274 |  |  | 260046 | 0.9889531 | 0.9866385 | 0.0009748099 | 0.9931052 | 0.004891581 | 0.9931005 | 0.004939135 |  |  | 155160 | 0.9528456 | 0.9670213 | 0.004502471 | 0.9557405 | 0.007958466 | 0.9557396 | 0.009133652 |  |  | 302580 | 0.9615635 | 0.9150489 | 0.006823549 | 0.9706678 | 0.008339523 | 0.9706686 | 0.01107704 |  |  | 603360 | 0.9420373 | 0.8678712 | 0.01579758 | 0.9561574 | 0.006305321 | 0.9561602 | 0.006915964
|  |  | 81012 | 0.9995459 | 0.9994305 | 0.00057802 | 0.9999501 | 0.09948031 | 0.9999457 | 0.1052274 |  |  | 260346 | 0.9899135 | 0.9866385 | 0.0009748099 | 0.993115 | 0.004890175 | 0.9931103 | 0.004938174 |  |  | 155460 | 0.9528456 | 0.9670213 | 0.004502471 | 0.9558076 | 0.007960406 | 0.9558067 | 0.009135985 |  |  | 302880 | 0.963245 | 0.9150489 | 0.006823549 | 0.970703 | 0.008340288 | 0.9707038 | 0.01107429 |  |  | 603660 | 0.9397993 | 0.8678712 | 0.01579758 | 0.9561943 | 0.006304637 | 0.9561972 | 0.006914474
|  |  | 81132 | 0.9995459 | 0.9994305 | 0.00057802 | 0.9999501 | 0.09948031 | 0.9999457 | 0.1052274 |  |  | 260646 | 0.9899135 | 0.9866385 | 0.0009748099 | 0.9931247 | 0.004888771 | 0.99312 | 0.004937215 |  |  | 155760 | 0.9528456 | 0.9670213 | 0.004502471 | 0.9558747 | 0.007962334 | 0.9558738 | 0.009138309 |  |  | 303180 | 0.963245 | 0.9150489 | 0.006823549 | 0.9707381 | 0.00834105 | 0.9707389 | 0.01107155 |  |  | 603960 | 0.9442752 | 0.8678712 | 0.01579758 | 0.9562312 | 0.006303954 | 0.956234 | 0.006912985
|  |  | 81252 | 1.000442 | 0.9994305 | 0.00057802 | 0.9999501 | 0.09948031 | 0.9999457 | 0.1052274 |  |  | 260946 | 0.9889531 | 0.9866385 | 0.0009748099 | 0.9931344 | 0.00488737 | 0.9931297 | 0.004936257 |  |  | 156060 | 0.9517666 | 0.9670213 | 0.004502471 | 0.9559416 | 0.00796425 | 0.9559407 | 0.009140623 |  |  | 303480 | 0.963245 | 0.9150489 | 0.006823549 | 0.9707731 | 0.00834181 | 0.9707739 | 0.01106882 |  |  | 604260 | 0.9487511 | 0.8678712 | 0.01579758 | 0.9562681 | 0.006303271 | 0.9562709 | 0.006911497
|  |  | 81372 | 0.9995459 | 0.9994305 | 0.00057802 | 0.9999501 | 0.09948031 | 0.9999457 | 0.1052274 |  |  | 261246 | 0.9899135 | 0.9866385 | 0.0009748099 | 0.9931441 | 0.004885971 | 0.9931395 | 0.004935301 |  |  | 156360 | 0.9517666 | 0.9670213 | 0.004502471 | 0.9560085 | 0.007966153 | 0.9560076 | 0.009142928 |  |  | 303780 | 0.9615635 | 0.9150489 | 0.006823549 | 0.9708081 | 0.008342569 | 0.9708089 | 0.0110661 |  |  | 604560 | 0.9465132 | 0.8678712 | 0.01579758 | 0.9563049 | 0.006302588 | 0.9563076 | 0.00691001
|  |  | 81492 | 0.99865 | 0.9994305 | 0.00057802 | 0.9999501 | 0.09948031 | 0.9999457 | 0.1052274 |  |  | 261546 | 0.9899135 | 0.9866385 | 0.0009748099 | 0.9931538 | 0.004884575 | 0.9931491 | 0.004934347 |  |  | 156660 | 0.9517666 | 0.9670213 | 0.004502471 | 0.9560752 | 0.007968045 | 0.9560743 | 0.009145223 |  |  | 304080 | 0.9598821 | 0.9150489 | 0.006823549 | 0.9708429 | 0.008343326 | 0.9708437 | 0.01106338 |  |  | 604860 | 0.9442752 | 0.8678712 | 0.01579758 | 0.9563416 | 0.006301906 | 0.9563444 | 0.006908524
|  |  | 81612 | 0.9995459 | 0.9994305 | 0.00057802 | 0.9999501 | 0.09948031 | 0.9999457 | 0.1052274 |  |  | 261846 | 0.9889531 | 0.9866385 | 0.0009748099 | 0.9931634 | 0.004883181 | 0.9931588 | 0.004933395 |  |  | 156960 | 0.9539246 | 0.9670213 | 0.004502471 | 0.9561419 | 0.007969925 | 0.9561409 | 0.009147509 |  |  | 304380 | 0.963245 | 0.9150489 | 0.006823549 | 0.9708776 | 0.00834408 | 0.9708784 | 0.01106068 |  |  | 605160 | 0.9487511 | 0.8678712 | 0.01579758 | 0.9563783 | 0.006301225 | 0.9563811 | 0.006907039
|  |  | 81732 | 0.9995459 | 0.9994305 | 0.00057802 | 0.9999501 | 0.09948031 | 0.9999457 | 0.1052274 |  |  | 262146 | 0.9899135 | 0.9866385 | 0.0009748099 | 0.9931731 | 0.00488179 | 0.9931684 | 0.004932445 |  |  | 157260 | 0.9517666 | 0.9670213 | 0.004502471 | 0.9562084 | 0.007971793 | 0.9562074 | 0.009149786 |  |  | 304680 | 0.963245 | 0.9150489 | 0.006823549 | 0.9709123 | 0.008344833 | 0.970913 | 0.01105797 |  |  | 605460 | 0.9442752 | 0.8678712 | 0.01579758 | 0.956415 | 0.006300544 | 0.9564178 | 0.006905555
|  |  | 81852 | 1.000442 | 0.9994305 | 0.00057802 | 0.9999501 | 0.09948031 | 0.9999457 | 0.1052274 |  |  | 262446 | 0.9899135 | 0.9866385 | 0.0009748099 | 0.9931826 | 0.004880401 | 0.993178 | 0.004931496 |  |  | 157560 | 0.9539246 | 0.9670213 | 0.004502471 | 0.9562748 | 0.007973649 | 0.9562739 | 0.009152054 |  |  | 304980 | 0.9615635 | 0.9150489 | 0.006823549 | 0.9709468 | 0.008345584 | 0.9709476 | 0.01105528 |  |  | 605760 | 0.9442752 | 0.8678712 | 0.01579758 | 0.9564516 | 0.006299864 | 0.9564544 | 0.006904072
|  |  | 81972 | 0.9995459 | 0.9994305 | 0.00057802 | 0.9999501 | 0.09948031 | 0.9999457 | 0.1052274 |  |  | 262746 | 0.9889531 | 0.9866385 | 0.0009748099 | 0.9931922 | 0.004879015 | 0.9931876 | 0.004930549 |  |  | 157860 | 0.9539246 | 0.9670213 | 0.004502471 | 0.9563411 | 0.007975493 | 0.9563402 | 0.009154312 |  |  | 305280 | 0.9649265 | 0.9150489 | 0.006823549 | 0.9709813 | 0.008346333 | 0.970982 | 0.0110526 |  |  | 606060 | 0.9420373 | 0.8678712 | 0.01579758 | 0.9564882 | 0.006299184 | 0.9564909 | 0.006902591
|  |  | 82092 | 0.9995459 | 0.9994305 | 0.00057802 | 0.9999501 | 0.09948031 | 0.9999457 | 0.1052274 |  |  | 263046 | 0.9889531 | 0.9866385 | 0.0009748099 | 0.9932018 | 0.004877631 | 0.9931972 | 0.004929604 |  |  | 158160 | 0.9539246 | 0.9670213 | 0.004502471 | 0.9564073 | 0.007977326 | 0.9564064 | 0.009156561 |  |  | 305580 | 0.963245 | 0.9150489 | 0.006823549 | 0.9710156 | 0.008347081 | 0.9710163 | 0.01104992 |  |  | 606360 | 0.9442752 | 0.8678712 | 0.01579758 | 0.9565247 | 0.006298505 | 0.9565275 | 0.00690111
|  |  | 82212 | 1.000442 | 0.9994305 | 0.00057802 | 0.9999501 | 0.09948031 | 0.9999457 | 0.1052274 |  |  | 263346 | 0.9899135 | 0.9866385 | 0.0009748099 | 0.9932113 | 0.00487625 | 0.9932067 | 0.004928661 |  |  | 158460 | 0.9539246 | 0.9670213 | 0.004502471 | 0.9564734 | 0.007979146 | 0.9564724 | 0.009158801 |  |  | 305880 | 0.9615635 | 0.9150489 | 0.006823549 | 0.9710499 | 0.008347826 | 0.9710506 | 0.01104725 |  |  | 606660 | 0.9420373 | 0.8678712 | 0.01579758 | 0.9565613 | 0.006297826 | 0.956564 | 0.00689963
|  |  | 82332 | 0.9995459 | 0.9994305 | 0.00057802 | 0.9999501 | 0.09948031 | 0.9999457 | 0.1052274 |  |  | 263646 | 0.9889531 | 0.9866385 | 0.0009748099 | 0.9932208 | 0.004874872 | 0.9932162 | 0.004927719 |  |  | 158760 | 0.9539246 | 0.9670213 | 0.004502471 | 0.9565394 | 0.007980955 | 0.9565384 | 0.009161032 |  |  | 306180 | 0.963245 | 0.9150489 | 0.006823549 | 0.971084 | 0.00834857 | 0.9710848 | 0.01104458 |  |  | 606960 | 0.9465132 | 0.8678712 | 0.01579758 | 0.9565977 | 0.006297148 | 0.9566004 | 0.006898151
|  |  | 82452 | 1.001338 | 0.9994305 | 0.00057802 | 0.9999501 | 0.09948031 | 0.9999457 | 0.1052274 |  |  | 263946 | 0.9889531 | 0.9866385 | 0.0009748099 | 0.9932302 | 0.004873496 | 0.9932257 | 0.004926779 |  |  | 159060 | 0.9528456 | 0.9670213 | 0.004502471 | 0.9566052 | 0.007982752 | 0.9566043 | 0.009163254 |  |  | 306480 | 0.9615635 | 0.9150489 | 0.006823549 | 0.9711181 | 0.008349311 | 0.9711188 | 0.01104193 |  |  | 607260 | 0.9442752 | 0.8678712 | 0.01579758 | 0.9566341 | 0.00629647 | 0.9566368 | 0.006896674
|  |  | 82572 | 1.000442 | 0.9994305 | 0.00057802 | 0.9999501 | 0.09948031 | 0.9999457 | 0.1052274 |  |  | 264246 | 0.9899135 | 0.9866385 | 0.0009748099 | 0.9932397 | 0.004872123 | 0.9932351 | 0.004925841 |  |  | 159360 | 0.9528456 | 0.9670213 | 0.004502471 | 0.956671 | 0.007984538 | 0.9566701 | 0.009165466 |  |  | 306780 | 0.963245 | 0.9150489 | 0.006823549 | 0.9711521 | 0.008350051 | 0.9711528 | 0.01103928 |  |  | 607560 | 0.9442752 | 0.8678712 | 0.01579758 | 0.9566705 | 0.006295793 | 0.9566732 | 0.006895197
|  |  | 82692 | 1.000442 | 0.9994305 | 0.00057802 | 0.9999501 | 0.09948031 | 0.9999457 | 0.1052274 |  |  | 264546 | 0.9899135 | 0.9866385 | 0.0009748099 | 0.9932491 | 0.004870752 | 0.9932445 | 0.004924905 |  |  | 159660 | 0.9528456 | 0.9670213 | 0.004502471 | 0.9567367 | 0.007986311 | 0.9567357 | 0.009167669 |  |  | 307080 | 0.963245 | 0.9150489 | 0.006823549 | 0.971186 | 0.008350789 | 0.9711867 | 0.01103664 |  |  | 607860 | 0.9442752 | 0.8678712 | 0.01579758 | 0.9567068 | 0.006295117 | 0.9567095 | 0.006893721
|  |  | 82812 | 1.001338 | 0.9994305 | 0.00057802 | 0.9999501 | 0.09948031 | 0.9999457 | 0.1052274 |  |  | 264846 | 0.9899135 | 0.9866385 | 0.0009748099 | 0.9932585 | 0.004869384 | 0.9932539 | 0.004923971 |  |  | 159960 | 0.9528456 | 0.9670213 | 0.004502471 | 0.9568022 | 0.007988073 | 0.9568013 | 0.009169864 |  |  | 307380 | 0.9615635 | 0.9150489 | 0.006823549 | 0.9712198 | 0.008351525 | 0.9712205 | 0.011034 |  |  | 608160 | 0.9442752 | 0.8678712 | 0.01579758 | 0.9567431 | 0.00629444 | 0.9567458 | 0.006892247
|  |  | 82932 | 0.9995459 | 0.9994305 | 0.00057802 | 0.9999501 | 0.09948031 | 0.9999457 | 0.1052274 |  |  | 265146 | 0.9899135 | 0.9866385 | 0.0009748099 | 0.9932678 | 0.004868019 | 0.9932633 | 0.004923038 |  |  | 160260 | 0.9539246 | 0.9670213 | 0.004502471 | 0.9568677 | 0.007989824 | 0.9568667 | 0.009172049 |  |  | 307680 | 0.9598821 | 0.9150489 | 0.006823549 | 0.9712535 | 0.00835226 | 0.9712541 | 0.01103138 |  |  | 608460 | 0.9420373 | 0.8678712 | 0.01579758 | 0.9567794 | 0.006293765 | 0.9567821 | 0.006890773
|  |  | 83052 | 0.9995459 | 0.9994305 | 0.00057802 | 0.9999501 | 0.09948031 | 0.9999457 | 0.1052274 |  |  | 265446 | 0.9899135 | 0.9866385 | 0.0009748099 | 0.9932772 | 0.004866656 | 0.9932727 | 0.004922108 |  |  | 160560 | 0.9528456 | 0.9670213 | 0.004502471 | 0.956933 | 0.007991563 | 0.9569321 | 0.009174225 |  |  | 307980 | 0.9598821 | 0.9150489 | 0.006823549 | 0.9712871 | 0.008352992 | 0.9712877 | 0.01102876 |  |  | 608760 | 0.9465132 | 0.8678712 | 0.01579758 | 0.9568156 | 0.00629309 | 0.9568183 | 0.006889301
|  |  | 83172 | 0.9995459 | 0.9994305 | 0.00057802 | 0.9999501 | 0.09948031 | 0.9999457 | 0.1052274 |  |  | 265746 | 0.9899135 | 0.9866385 | 0.0009748099 | 0.9932865 | 0.004865296 | 0.993282 | 0.004921179 |  |  | 160860 | 0.9528456 | 0.9670213 | 0.004502471 | 0.9569983 | 0.00799329 | 0.9569973 | 0.009176392 |  |  | 308280 | 0.9615635 | 0.9150489 | 0.006823549 | 0.9713206 | 0.008353723 | 0.9713213 | 0.01102614 |  |  | 609060 | 0.9465132 | 0.8678712 | 0.01579758 | 0.9568518 | 0.006292415 | 0.9568544 | 0.006887829
|  |  | 83292 | 0.9995459 | 0.9994305 | 0.00057802 | 0.9999501 | 0.09948031 | 0.9999457 | 0.1052274 |  |  | 266046 | 0.9899135 | 0.9866385 | 0.0009748099 | 0.9932958 | 0.004863938 | 0.9932913 | 0.004920252 |  |  | 161160 | 0.9528456 | 0.9670213 | 0.004502471 | 0.9570634 | 0.007995006 | 0.9570624 | 0.00917855 |  |  | 308580 | 0.9598821 | 0.9150489 | 0.006823549 | 0.9713541 | 0.008354452 | 0.9713547 | 0.01102354 |  |  | 609360 | 0.9465132 | 0.8678712 | 0.01579758 | 0.9568879 | 0.006291741 | 0.9568905 | 0.006886359
|  |  | 83412 | 0.9995459 | 0.9994305 | 0.00057802 | 0.9999501 | 0.09948031 | 0.9999457 | 0.1052274 |  |  | 266346 | 0.9899135 | 0.9866385 | 0.0009748099 | 0.993305 | 0.004862583 | 0.9933006 | 0.004919326 |  |  | 161460 | 0.9550036 | 0.9670213 | 0.004502471 | 0.9571284 | 0.00799671 | 0.9571275 | 0.009180699 |  |  | 308880 | 0.9582006 | 0.9150489 | 0.006823549 | 0.9713874 | 0.008355179 | 0.971388 | 0.01102094 |  |  | 609660 | 0.9465132 | 0.8678712 | 0.01579758 | 0.956924 | 0.006291068 | 0.9569266 | 0.006884889
|  |  | 83532 | 0.9995459 | 0.9994305 | 0.00057802 | 0.9999501 | 0.09948031 | 0.9999457 | 0.1052274 |  |  | 266646 | 0.990874 | 0.9866385 | 0.0009748099 | 0.9933143 | 0.004861231 | 0.9933098 | 0.004918403 |  |  | 161760 | 0.9517666 | 0.9670213 | 0.004502471 | 0.9571934 | 0.007998403 | 0.9571924 | 0.009182839 |  |  | 309180 | 0.9615635 | 0.9150489 | 0.006823549 | 0.9714206 | 0.008355905 | 0.9714212 | 0.01101835 |  |  | 609960 | 0.9465132 | 0.8678712 | 0.01579758 | 0.95696 | 0.006290395 | 0.9569627 | 0.006883421
|  |  | 83652 | 0.9995459 | 0.9994305 | 0.00057802 | 0.9999501 | 0.09948031 | 0.9999457 | 0.1052274 |  |  | 266946 | 0.9899135 | 0.9866385 | 0.0009748099 | 0.9933235 | 0.004859881 | 0.9933191 | 0.004917482 |  |  | 162060 | 0.9528456 | 0.9670213 | 0.004502471 | 0.9572582 | 0.008000084 | 0.9572572 | 0.00918497 |  |  | 309480 | 0.963245 | 0.9150489 | 0.006823549 | 0.9714538 | 0.008356628 | 0.9714544 | 0.01101577 |  |  | 610260 | 0.9465132 | 0.8678712 | 0.01579758 | 0.956996 | 0.006289722 | 0.9569987 | 0.006881953
|  |  | 83772 | 0.9995459 | 0.9994305 | 0.00057802 | 0.9999501 | 0.09948031 | 0.9999457 | 0.1052274 |  |  | 267246 | 0.9899135 | 0.9866385 | 0.0009748099 | 0.9933327 | 0.004858533 | 0.9933283 | 0.004916562 |  |  | 162360 | 0.9539246 | 0.9670213 | 0.004502471 | 0.9573229 | 0.008001754 | 0.9573219 | 0.009187092 |  |  | 309780 | 0.963245 | 0.9150489 | 0.006823549 | 0.9714869 | 0.00835735 | 0.9714874 | 0.0110132 |  |  | 610560 | 0.9442752 | 0.8678712 | 0.01579758 | 0.957032 | 0.006289051 | 0.9570346 | 0.006880487
|  |  | 83892 | 1.000442 | 0.9994305 | 0.00057802 | 0.9999501 | 0.09948031 | 0.9999457 | 0.1052274 |  |  | 267546 | 0.9889531 | 0.9866385 | 0.0009748099 | 0.9933418 | 0.004857189 | 0.9933374 | 0.004915644 |  |  | 162660 | 0.9539246 | 0.9670213 | 0.004502471 | 0.9573875 | 0.008003412 | 0.9573865 | 0.009189205 |  |  | 310080 | 0.963245 | 0.9150489 | 0.006823549 | 0.9715198 | 0.00835807 | 0.9715204 | 0.01101063 |  |  | 610860 | 0.9465132 | 0.8678712 | 0.01579758 | 0.9570679 | 0.006288379 | 0.9570705 | 0.006879022
|  |  | 84012 | 1.000442 | 0.9994305 | 0.00057802 | 0.9999501 | 0.09948031 | 0.9999457 | 0.1052274 |  |  | 267846 | 0.9889531 | 0.9866385 | 0.0009748099 | 0.993351 | 0.004855847 | 0.9933466 | 0.004914728 |  |  | 162960 | 0.9528456 | 0.9670213 | 0.004502471 | 0.957452 | 0.00800506 | 0.957451 | 0.009191309 |  |  | 310380 | 0.9615635 | 0.9150489 | 0.006823549 | 0.9715527 | 0.008358788 | 0.9715533 | 0.01100807 |  |  | 611160 | 0.9487511 | 0.8678712 | 0.01579758 | 0.9571038 | 0.006287708 | 0.9571064 | 0.006877558
|  |  | 84132 | 0.9995459 | 0.9994305 | 0.00057802 | 0.9999501 | 0.09948031 | 0.9999457 | 0.1052274 |  |  | 268146 | 0.9899135 | 0.9866385 | 0.0009748099 | 0.9933601 | 0.004854508 | 0.9933557 | 0.004913814 |  |  | 163260 | 0.9539246 | 0.9670213 | 0.004502471 | 0.9575164 | 0.008006695 | 0.9575154 | 0.009193405 |  |  | 310680 | 0.9649265 | 0.9150489 | 0.006823549 | 0.9715855 | 0.008359504 | 0.9715861 | 0.01100551 |  |  | 611460 | 0.9442752 | 0.8678712 | 0.01579758 | 0.9571396 | 0.006287038 | 0.9571422 | 0.006876095
|  |  | 84252 | 1.000442 | 0.9994305 | 0.00057802 | 0.9999501 | 0.09948031 | 0.9999457 | 0.1052274 |  |  | 268446 | 0.9899135 | 0.9866385 | 0.0009748099 | 0.9933692 | 0.004853171 | 0.9933648 | 0.004912901 |  |  | 163560 | 0.9550036 | 0.9670213 | 0.004502471 | 0.9575807 | 0.00800832 | 0.9575797 | 0.009195491 |  |  | 310980 | 0.963245 | 0.9150489 | 0.006823549 | 0.9716182 | 0.008360219 | 0.9716188 | 0.01100297 |  |  | 611760 | 0.9487511 | 0.8678712 | 0.01579758 | 0.9571754 | 0.006286368 | 0.957178 | 0.006874632
|  |  | 84372 | 0.9995459 | 0.9994305 | 0.00057802 | 0.9999501 | 0.09948031 | 0.9999457 | 0.1052274 |  |  | 268746 | 0.9899135 | 0.9866385 | 0.0009748099 | 0.9933782 | 0.004851837 | 0.9933739 | 0.004911991 |  |  | 163860 | 0.9539246 | 0.9670213 | 0.004502471 | 0.9576449 | 0.008009933 | 0.9576439 | 0.009197569 |  |  | 311280 | 0.963245 | 0.9150489 | 0.006823549 | 0.9716508 | 0.008360932 | 0.9716514 | 0.01100043 |  |  | 612060 | 0.9465132 | 0.8678712 | 0.01579758 | 0.9572112 | 0.006285699 | 0.9572138 | 0.006873171
|  |  | 84492 | 1.000442 | 0.9994305 | 0.00057802 | 0.9999501 | 0.09948031 | 0.9999457 | 0.1052274 |  |  | 269046 | 0.9899135 | 0.9866385 | 0.0009748099 | 0.9933873 | 0.004850505 | 0.993383 | 0.004911082 |  |  | 164160 | 0.9528456 | 0.9670213 | 0.004502471 | 0.957709 | 0.008011535 | 0.957708 | 0.009199638 |  |  | 311580 | 0.9615635 | 0.9150489 | 0.006823549 | 0.9716834 | 0.008361643 | 0.9716839 | 0.0109979 |  |  | 612360 | 0.9375614 | 0.8678712 | 0.01579758 | 0.9572469 | 0.006285031 | 0.9572495 | 0.006871711
|  |  | 84612 | 1.000442 | 0.9994305 | 0.00057802 | 0.9999501 | 0.09948031 | 0.9999457 | 0.1052274 |  |  | 269346 | 0.990874 | 0.9866385 | 0.0009748099 | 0.9933963 | 0.004849177 | 0.993392 | 0.004910175 |  |  | 164460 | 0.9528456 | 0.9670213 | 0.004502471 | 0.957773 | 0.008013126 | 0.957772 | 0.009201698 |  |  | 311880 | 0.963245 | 0.9150489 | 0.006823549 | 0.9717158 | 0.008362352 | 0.9717163 | 0.01099537 |  |  | 612660 | 0.9420373 | 0.8678712 | 0.01579758 | 0.9572826 | 0.006284362 | 0.9572851 | 0.006870252
|  |  | 84732 | 1.000442 | 0.9994305 | 0.00057802 | 0.9999501 | 0.09948031 | 0.9999457 | 0.1052274 |  |  | 269646 | 0.9899135 | 0.9866385 | 0.0009748099 | 0.9934053 | 0.00484785 | 0.993401 | 0.00490927 |  |  | 164760 | 0.9550036 | 0.9670213 | 0.004502471 | 0.9578369 | 0.008014706 | 0.9578359 | 0.009203749 |  |  | 312180 | 0.9649265 | 0.9150489 | 0.006823549 | 0.9717482 | 0.00836306 | 0.9717486 | 0.01099286 |  |  | 612960 | 0.9487511 | 0.8678712 | 0.01579758 | 0.9573182 | 0.006283695 | 0.9573208 | 0.006868795
|  |  | 84852 | 0.9995459 | 0.9994305 | 0.00057802 | 0.9999501 | 0.09948031 | 0.9999457 | 0.1052274 |  |  | 269946 | 0.9899135 | 0.9866385 | 0.0009748099 | 0.9934143 | 0.004846527 | 0.99341 | 0.004908367 |  |  | 165060 | 0.9550036 | 0.9670213 | 0.004502471 | 0.9579006 | 0.008016275 | 0.9578996 | 0.009205791 |  |  | 312480 | 0.963245 | 0.9150489 | 0.006823549 | 0.9717804 | 0.008363766 | 0.9717809 | 0.01099035 |  |  | 613260 | 0.9465132 | 0.8678712 | 0.01579758 | 0.9573538 | 0.006283028 | 0.9573564 | 0.006867338
|  |  | 84972 | 0.9995459 | 0.9994305 | 0.00057802 | 0.9999501 | 0.09948031 | 0.9999457 | 0.1052274 |  |  | 270246 | 0.9889531 | 0.9866385 | 0.0009748099 | 0.9934232 | 0.004845206 | 0.993419 | 0.004907466 |  |  | 165360 | 0.9539246 | 0.9670213 | 0.004502471 | 0.9579643 | 0.008017832 | 0.9579633 | 0.009207825 |  |  | 312780 | 0.9598821 | 0.9150489 | 0.006823549 | 0.9718126 | 0.00836447 | 0.9718131 | 0.01098784 |  |  | 613560 | 0.9442752 | 0.8678712 | 0.01579758 | 0.9573894 | 0.006282361 | 0.9573919 | 0.006865882
|  |  | 85092 | 1.000442 | 0.9994305 | 0.00057802 | 0.9999501 | 0.09948031 | 0.9999457 | 0.1052274 |  |  | 270546 | 0.9879926 | 0.9866385 | 0.0009748099 | 0.9934322 | 0.004843888 | 0.9934279 | 0.004906566 |  |  | 165660 | 0.9550036 | 0.9670213 | 0.004502471 | 0.9580279 | 0.008019378 | 0.9580269 | 0.00920985 |  |  | 313080 | 0.9649265 | 0.9150489 | 0.006823549 | 0.9718447 | 0.008365172 | 0.9718451 | 0.01098535 |  |  | 613860 | 0.9509891 | 0.8678712 | 0.01579758 | 0.9574249 | 0.006281695 | 0.9574274 | 0.006864427
|  |  | 85212 | 1.000442 | 0.9994305 | 0.00057802 | 0.9999501 | 0.09948031 | 0.9999457 | 0.1052274 |  |  | 270846 | 0.9889531 | 0.9866385 | 0.0009748099 | 0.9934411 | 0.004842572 | 0.9934368 | 0.004905669 |  |  | 165960 | 0.9528456 | 0.9670213 | 0.004502471 | 0.9580914 | 0.008020914 | 0.9580903 | 0.009211867 |  |  | 313380 | 0.963245 | 0.9150489 | 0.006823549 | 0.9718767 | 0.008365873 | 0.9718771 | 0.01098286 |  |  | 614160 | 0.9465132 | 0.8678712 | 0.01579758 | 0.9574604 | 0.00628103 | 0.9574629 | 0.006862973
|  |  | 85332 | 1.000442 | 0.9994305 | 0.00057802 | 0.9999501 | 0.09948031 | 0.9999457 | 0.1052274 |  |  | 271146 | 0.990874 | 0.9866385 | 0.0009748099 | 0.9934499 | 0.00484126 | 0.9934457 | 0.004904773 |  |  | 166260 | 0.9517666 | 0.9670213 | 0.004502471 | 0.9581547 | 0.008022438 | 0.9581537 | 0.009213874 |  |  | 313680 | 0.963245 | 0.9150489 | 0.006823549 | 0.9719086 | 0.008366572 | 0.971909 | 0.01098038 |  |  | 614460 | 0.9487511 | 0.8678712 | 0.01579758 | 0.9574958 | 0.006280365 | 0.9574983 | 0.006861521
|  |  | 85452 | 1.001338 | 0.9994305 | 0.00057802 | 0.9999501 | 0.09948031 | 0.9999457 | 0.1052274 |  |  | 271446 | 0.9899135 | 0.9866385 | 0.0009748099 | 0.9934588 | 0.004839949 | 0.9934546 | 0.004903879 |  |  | 166560 | 0.9539246 | 0.9670213 | 0.004502471 | 0.958218 | 0.008023951 | 0.958217 | 0.009215873 |  |  | 313980 | 0.9649265 | 0.9150489 | 0.006823549 | 0.9719404 | 0.008367269 | 0.9719408 | 0.0109779 |  |  | 614760 | 0.9420373 | 0.8678712 | 0.01579758 | 0.9575312 | 0.0062797 | 0.9575337 | 0.006860069
|  |  | 85572 | 1.001338 | 0.9994305 | 0.00057802 | 0.9999501 | 0.09948031 | 0.9999457 | 0.1052274 |  |  | 271746 | 0.9899135 | 0.9866385 | 0.0009748099 | 0.9934676 | 0.004838642 | 0.9934634 | 0.004902987 |  |  | 166860 | 0.9528456 | 0.9670213 | 0.004502471 | 0.9582812 | 0.008025454 | 0.9582801 | 0.009217863 |  |  | 314280 | 0.9682895 | 0.9150489 | 0.006823549 | 0.9719722 | 0.008367965 | 0.9719726 | 0.01097544 |  |  | 615060 | 0.9442752 | 0.8678712 | 0.01579758 | 0.9575665 | 0.006279037 | 0.957569 | 0.006858619
|  |  | 85692 | 1.000442 | 0.9994305 | 0.00057802 | 0.9999501 | 0.09948031 | 0.9999457 | 0.1052274 |  |  | 272046 | 0.9889531 | 0.9866385 | 0.0009748099 | 0.9934764 | 0.004837337 | 0.9934722 | 0.004902097 |  |  | 167160 | 0.9539246 | 0.9670213 | 0.004502471 | 0.9583442 | 0.008026945 | 0.9583432 | 0.009219845 |  |  | 314580 | 0.9649265 | 0.9150489 | 0.006823549 | 0.9720038 | 0.008368658 | 0.9720042 | 0.01097298 |  |  | 615360 | 0.9509891 | 0.8678712 | 0.01579758 | 0.9576018 | 0.006278373 | 0.9576043 | 0.006857169
|  |  | 85812 | 0.9995459 | 0.9994305 | 0.00057802 | 0.9999501 | 0.09948031 | 0.9999457 | 0.1052274 |  |  | 272346 | 0.990874 | 0.9866385 | 0.0009748099 | 0.9934852 | 0.004836035 | 0.993481 | 0.004901209 |  |  | 167460 | 0.9550036 | 0.9670213 | 0.004502471 | 0.9584072 | 0.008028425 | 0.9584061 | 0.009221818 |  |  | 314880 | 0.9649265 | 0.9150489 | 0.006823549 | 0.9720354 | 0.00836935 | 0.9720358 | 0.01097053 |  |  | 615660 | 0.9487511 | 0.8678712 | 0.01579758 | 0.9576371 | 0.00627771 | 0.9576396 | 0.006855721
|  |  | 85932 | 0.9995459 | 0.9994305 | 0.00057802 | 0.9999501 | 0.09948031 | 0.9999457 | 0.1052274 |  |  | 272646 | 0.9899135 | 0.9866385 | 0.0009748099 | 0.993494 | 0.004834735 | 0.9934898 | 0.004900323 |  |  | 167760 | 0.9539246 | 0.9670213 | 0.004502471 | 0.95847 | 0.008029895 | 0.958469 | 0.009223783 |  |  | 315180 | 0.9649265 | 0.9150489 | 0.006823549 | 0.9720669 | 0.008370041 | 0.9720672 | 0.01096808 |  |  | 615960 | 0.9487511 | 0.8678712 | 0.01579758 | 0.9576723 | 0.006277048 | 0.9576748 | 0.006854273
|  |  | 86052 | 1.000442 | 0.9994305 | 0.00057802 | 0.9999501 | 0.09948031 | 0.9999457 | 0.1052274 |  |  | 272946 | 0.9899135 | 0.9866385 | 0.0009748099 | 0.9935027 | 0.004833438 | 0.9934986 | 0.004899439 |  |  | 168060 | 0.9550036 | 0.9670213 | 0.004502471 | 0.9585328 | 0.008031354 | 0.9585318 | 0.009225739 |  |  | 315480 | 0.9649265 | 0.9150489 | 0.006823549 | 0.9720982 | 0.008370729 | 0.9720986 | 0.01096564 |  |  | 616260 | 0.9509891 | 0.8678712 | 0.01579758 | 0.9577075 | 0.006276387 | 0.95771 | 0.006852827
|  |  | 86172 | 0.9995459 | 0.9994305 | 0.00057802 | 0.9999501 | 0.09948031 | 0.9999457 | 0.1052274 |  |  | 273246 | 0.9899135 | 0.9866385 | 0.0009748099 | 0.9935114 | 0.004832144 | 0.9935073 | 0.004898556 |  |  | 168360 | 0.9539246 | 0.9670213 | 0.004502471 | 0.9585954 | 0.008032802 | 0.9585944 | 0.009227686 |  |  | 315780 | 0.963245 | 0.9150489 | 0.006823549 | 0.9721296 | 0.008371416 | 0.9721299 | 0.01096321 |  |  | 616560 | 0.9465132 | 0.8678712 | 0.01579758 | 0.9577427 | 0.006275725 | 0.9577451 | 0.006851382
|  |  | 86292 | 1.000442 | 0.9994305 | 0.00057802 | 0.9999501 | 0.09948031 | 0.9999457 | 0.1052274 |  |  | 273546 | 0.9899135 | 0.9866385 | 0.0009748099 | 0.9935201 | 0.004830853 | 0.993516 | 0.004897675 |  |  | 168660 | 0.9539246 | 0.9670213 | 0.004502471 | 0.958658 | 0.008034239 | 0.958657 | 0.009229625 |  |  | 316080 | 0.9649265 | 0.9150489 | 0.006823549 | 0.9721608 | 0.008372101 | 0.9721611 | 0.01096079 |  |  | 616860 | 0.9487511 | 0.8678712 | 0.01579758 | 0.9577778 | 0.006275065 | 0.9577802 | 0.006849938
|  |  | 86412 | 1.000442 | 0.9994305 | 0.00057802 | 0.9999501 | 0.09948031 | 0.9999457 | 0.1052274 |  |  | 273846 | 0.9889531 | 0.9866385 | 0.0009748099 | 0.9935288 | 0.004829564 | 0.9935247 | 0.004896797 |  |  | 168960 | 0.9539246 | 0.9670213 | 0.004502471 | 0.9587204 | 0.008035665 | 0.9587194 | 0.009231555 |  |  | 316380 | 0.9682895 | 0.9150489 | 0.006823549 | 0.9721919 | 0.008372785 | 0.9721922 | 0.01095837 |  |  | 617160 | 0.953227 | 0.8678712 | 0.01579758 | 0.9578129 | 0.006274405 | 0.9578153 | 0.006848495
|  |  | 86532 | 1.000442 | 0.9994305 | 0.00057802 | 0.9999501 | 0.09948031 | 0.9999457 | 0.1052274 |  |  | 274146 | 0.9889531 | 0.9866385 | 0.0009748099 | 0.9935374 | 0.004828278 | 0.9935333 | 0.00489592 |  |  | 169260 | 0.9539246 | 0.9670213 | 0.004502471 | 0.9587828 | 0.008037081 | 0.9587817 | 0.009233477 |  |  | 316680 | 0.966608 | 0.9150489 | 0.006823549 | 0.972223 | 0.008373467 | 0.9722233 | 0.01095596 |  |  | 617460 | 0.9465132 | 0.8678712 | 0.01579758 | 0.9578479 | 0.006273745 | 0.9578503 | 0.006847053
|  |  | 86652 | 0.9995459 | 0.9994305 | 0.00057802 | 0.9999501 | 0.09948031 | 0.9999457 | 0.1052274 |  |  | 274446 | 0.9899135 | 0.9866385 | 0.0009748099 | 0.9935461 | 0.004826994 | 0.993542 | 0.004895045 |  |  | 169560 | 0.9528456 | 0.9670213 | 0.004502471 | 0.958845 | 0.008038486 | 0.958844 | 0.009235391 |  |  | 316980 | 0.966608 | 0.9150489 | 0.006823549 | 0.9722539 | 0.008374147 | 0.9722542 | 0.01095356 |  |  | 617760 | 0.9487511 | 0.8678712 | 0.01579758 | 0.9578829 | 0.006273086 | 0.9578853 | 0.006845612
|  |  | 86772 | 1.000442 | 0.9994305 | 0.00057802 | 0.9999501 | 0.09948031 | 0.9999457 | 0.1052274 |  |  | 274746 | 0.9889531 | 0.9866385 | 0.0009748099 | 0.9935547 | 0.004825713 | 0.9935506 | 0.004894172 |  |  | 169860 | 0.9528456 | 0.9670213 | 0.004502471 | 0.9589072 | 0.008039881 | 0.9589061 | 0.009237296 |  |  | 317280 | 0.9649265 | 0.9150489 | 0.006823549 | 0.9722848 | 0.008374826 | 0.9722851 | 0.01095116 |  |  | 618060 | 0.9509891 | 0.8678712 | 0.01579758 | 0.9579178 | 0.006272428 | 0.9579202 | 0.006844172
|  |  | 86892 | 1.000442 | 0.9994305 | 0.00057802 | 0.9999501 | 0.09948031 | 0.9999457 | 0.1052274 |  |  | 275046 | 0.9899135 | 0.9866385 | 0.0009748099 | 0.9935632 | 0.004824435 | 0.9935592 | 0.0048933 |  |  | 170160 | 0.9539246 | 0.9670213 | 0.004502471 | 0.9589692 | 0.008041264 | 0.9589682 | 0.009239192 |  |  | 317580 | 0.966608 | 0.9150489 | 0.006823549 | 0.9723156 | 0.008375502 | 0.9723159 | 0.01094877 |  |  | 618360 | 0.9465132 | 0.8678712 | 0.01579758 | 0.9579527 | 0.00627177 | 0.9579551 | 0.006842733
|  |  | 87012 | 1.000442 | 0.9994305 | 0.00057802 | 0.9999501 | 0.09948031 | 0.9999457 | 0.1052274 |  |  | 275346 | 0.9889531 | 0.9866385 | 0.0009748099 | 0.9935718 | 0.00482316 | 0.9935677 | 0.004892431 |  |  | 170460 | 0.9550036 | 0.9670213 | 0.004502471 | 0.9590312 | 0.008042637 | 0.9590301 | 0.00924108 |  |  | 317880 | 0.963245 | 0.9150489 | 0.006823549 | 0.9723463 | 0.008376178 | 0.9723466 | 0.01094639 |  |  | 618660 | 0.9487511 | 0.8678712 | 0.01579758 | 0.9579876 | 0.006271113 | 0.95799 | 0.006841295
|  |  | 87132 | 1.001338 | 0.9994305 | 0.00057802 | 0.9999501 | 0.09948031 | 0.9999457 | 0.1052274 |  |  | 275646 | 0.9899135 | 0.9866385 | 0.0009748099 | 0.9935803 | 0.004821887 | 0.9935763 | 0.004891564 |  |  | 170760 | 0.9560827 | 0.9670213 | 0.004502471 | 0.959093 | 0.008044 | 0.959092 | 0.00924296 |  |  | 318180 | 0.966608 | 0.9150489 | 0.006823549 | 0.9723769 | 0.008376851 | 0.9723772 | 0.01094402 |  |  | 618960 | 0.9487511 | 0.8678712 | 0.01579758 | 0.9580224 | 0.006270456 | 0.9580248 | 0.006839859
|  |  | 87252 | 1.000442 | 0.9994305 | 0.00057802 | 0.9999501 | 0.09948031 | 0.9999457 | 0.1052274 |  |  | 275946 | 0.9889531 | 0.9866385 | 0.0009748099 | 0.9935888 | 0.004820617 | 0.9935848 | 0.004890698 |  |  | 171060 | 0.9560827 | 0.9670213 | 0.004502471 | 0.9591548 | 0.008045352 | 0.9591537 | 0.009244831 |  |  | 318480 | 0.9649265 | 0.9150489 | 0.006823549 | 0.9724075 | 0.008377523 | 0.9724077 | 0.01094165 |  |  | 619260 | 0.953227 | 0.8678712 | 0.01579758 | 0.9580572 | 0.006269799 | 0.9580596 | 0.006838423
|  |  | 87372 | 1.000442 | 0.9994305 | 0.00057802 | 0.9999501 | 0.09948031 | 0.9999457 | 0.1052274 |  |  | 276246 | 0.9889531 | 0.9866385 | 0.0009748099 | 0.9935973 | 0.00481935 | 0.9935933 | 0.004889835 |  |  | 171360 | 0.9571617 | 0.9670213 | 0.004502471 | 0.9592164 | 0.008046693 | 0.9592154 | 0.009246695 |  |  | 318780 | 0.963245 | 0.9150489 | 0.006823549 | 0.972438 | 0.008378193 | 0.9724382 | 0.01093929 |  |  | 619560 | 0.953227 | 0.8678712 | 0.01579758 | 0.958092 | 0.006269144 | 0.9580943 | 0.006836988
|  |  | 87492 | 1.000442 | 0.9994305 | 0.00057802 | 0.9999501 | 0.09948031 | 0.9999457 | 0.1052274 |  |  | 276546 | 0.9879926 | 0.9866385 | 0.0009748099 | 0.9936058 | 0.004818085 | 0.9936018 | 0.004888973 |  |  | 171660 | 0.9582407 | 0.9670213 | 0.004502471 | 0.959278 | 0.008048024 | 0.9592769 | 0.009248549 |  |  | 319080 | 0.963245 | 0.9150489 | 0.006823549 | 0.9724683 | 0.008378862 | 0.9724686 | 0.01093694 |  |  | 619860 | 0.9487511 | 0.8678712 | 0.01579758 | 0.9581267 | 0.006268489 | 0.958129 | 0.006835555
|  |  | 87612 | 1.001338 | 0.9994305 | 0.00057802 | 0.9999501 | 0.09948031 | 0.9999457 | 0.1052274 |  |  | 276846 | 0.9899135 | 0.9866385 | 0.0009748099 | 0.9936142 | 0.004816823 | 0.9936102 | 0.004888113 |  |  | 171960 | 0.9593197 | 0.9670213 | 0.004502471 | 0.9593394 | 0.008049345 | 0.9593384 | 0.009250396 |  |  | 319380 | 0.9649265 | 0.9150489 | 0.006823549 | 0.9724986 | 0.008379529 | 0.9724988 | 0.01093459 |  |  | 620160 | 0.9442752 | 0.8678712 | 0.01579758 | 0.9581614 | 0.006267834 | 0.9581637 | 0.006834122
|  |  | 87732 | 1.002234 | 0.9994305 | 0.00057802 | 0.9999501 | 0.09948031 | 0.9999457 | 0.1052274 |  |  | 277146 | 0.9879926 | 0.9866385 | 0.0009748099 | 0.9936226 | 0.004815564 | 0.9936187 | 0.004887255 |  |  | 172260 | 0.9571617 | 0.9670213 | 0.004502471 | 0.9594008 | 0.008050655 | 0.9593997 | 0.009252234 |  |  | 319680 | 0.966608 | 0.9150489 | 0.006823549 | 0.9725288 | 0.008380194 | 0.972529 | 0.01093225 |  |  | 620460 | 0.9465132 | 0.8678712 | 0.01579758 | 0.958196 | 0.00626718 | 0.9581983 | 0.006832691
|  |  | 87852 | 0.9995459 | 0.9994305 | 0.00057802 | 0.9999501 | 0.09948031 | 0.9999457 | 0.1052274 |  |  | 277446 | 0.9889531 | 0.9866385 | 0.0009748099 | 0.993631 | 0.004814307 | 0.9936271 | 0.004886399 |  |  | 172560 | 0.9560827 | 0.9670213 | 0.004502471 | 0.959462 | 0.008051955 | 0.959461 | 0.009254064 |  |  | 319980 | 0.963245 | 0.9150489 | 0.006823549 | 0.972559 | 0.008380858 | 0.9725592 | 0.01092992 |  |  | 620760 | 0.9465132 | 0.8678712 | 0.01579758 | 0.9582306 | 0.006266526 | 0.9582329 | 0.006831261
|  |  | 87972 | 1.000442 | 0.9994305 | 0.00057802 | 0.9999501 | 0.09948031 | 0.9999457 | 0.1052274 |  |  | 277746 | 0.9889531 | 0.9866385 | 0.0009748099 | 0.9936394 | 0.004813054 | 0.9936355 | 0.004885545 |  |  | 172860 | 0.9571617 | 0.9670213 | 0.004502471 | 0.9595232 | 0.008053244 | 0.9595221 | 0.009255886 |  |  | 320280 | 0.966608 | 0.9150489 | 0.006823549 | 0.972589 | 0.00838152 | 0.9725892 | 0.01092759 |  |  | 621060 | 0.9465132 | 0.8678712 | 0.01579758 | 0.9582651 | 0.006265873 | 0.9582674 | 0.006829832
|  |  | 88092 | 1.001338 | 0.9994305 | 0.00057802 | 0.9999501 | 0.09948031 | 0.9999457 | 0.1052274 |  |  | 278046 | 0.9879926 | 0.9866385 | 0.0009748099 | 0.9936477 | 0.004811802 | 0.9936438 | 0.004884693 |  |  | 173160 | 0.9571617 | 0.9670213 | 0.004502471 | 0.9595842 | 0.008054523 | 0.9595831 | 0.009257699 |  |  | 320580 | 0.9649265 | 0.9150489 | 0.006823549 | 0.972619 | 0.00838218 | 0.9726192 | 0.01092527 |  |  | 621360 | 0.9465132 | 0.8678712 | 0.01579758 | 0.9582996 | 0.006265221 | 0.9583019 | 0.006828404
|  |  | 88212 | 0.9995459 | 0.9994305 | 0.00057802 | 0.9999501 | 0.09948031 | 0.9999457 | 0.1052274 |  |  | 278346 | 0.9879926 | 0.9866385 | 0.0009748099 | 0.9936561 | 0.004810554 | 0.9936522 | 0.004883843 |  |  | 173460 | 0.9582407 | 0.9670213 | 0.004502471 | 0.9596452 | 0.008055792 | 0.9596441 | 0.009259504 |  |  | 320880 | 0.9682895 | 0.9150489 | 0.006823549 | 0.9726489 | 0.008382839 | 0.972649 | 0.01092296 |  |  | 621660 | 0.9487511 | 0.8678712 | 0.01579758 | 0.9583341 | 0.006264569 | 0.9583364 | 0.006826977
|  |  | 88332 | 1.000442 | 0.9994305 | 0.00057802 | 0.9999501 | 0.09948031 | 0.9999457 | 0.1052274 |  |  | 278646 | 0.9899135 | 0.9866385 | 0.0009748099 | 0.9936644 | 0.004809308 | 0.9936605 | 0.004882994 |  |  | 173760 | 0.9582407 | 0.9670213 | 0.004502471 | 0.959706 | 0.00805705 | 0.959705 | 0.009261301 |  |  | 321180 | 0.963245 | 0.9150489 | 0.006823549 | 0.9726787 | 0.008383496 | 0.9726788 | 0.01092065 |  |  | 621960 | 0.9487511 | 0.8678712 | 0.01579758 | 0.9583685 | 0.006263918 | 0.9583708 | 0.006825551
|  |  | 88452 | 1.000442 | 0.9994305 | 0.00057802 | 0.9999501 | 0.09948031 | 0.9999457 | 0.1052274 |  |  | 278946 | 0.9889531 | 0.9866385 | 0.0009748099 | 0.9936727 | 0.004808065 | 0.9936688 | 0.004882148 |  |  | 174060 | 0.9582407 | 0.9670213 | 0.004502471 | 0.9597668 | 0.008058298 | 0.9597657 | 0.00926309 |  |  | 321480 | 0.9649265 | 0.9150489 | 0.006823549 | 0.9727084 | 0.008384152 | 0.9727085 | 0.01091836 |  |  | 622260 | 0.9442752 | 0.8678712 | 0.01579758 | 0.9584029 | 0.006263267 | 0.9584052 | 0.006824126
|  |  | 88572 | 1.000442 | 0.9994305 | 0.00057802 | 0.9999501 | 0.09948031 | 0.9999457 | 0.1052274 |  |  | 279246 | 0.9899135 | 0.9866385 | 0.0009748099 | 0.9936809 | 0.004806825 | 0.9936771 | 0.004881303 |  |  | 174360 | 0.9582407 | 0.9670213 | 0.004502471 | 0.9598274 | 0.008059536 | 0.9598264 | 0.009264871 |  |  | 321780 | 0.9649265 | 0.9150489 | 0.006823549 | 0.972738 | 0.008384806 | 0.9727382 | 0.01091607 |  |  | 622560 | 0.9442752 | 0.8678712 | 0.01579758 | 0.9584373 | 0.006262617 | 0.9584396 | 0.006822702
|  |  | 88692 | 1.000442 | 0.9994305 | 0.00057802 | 0.9999501 | 0.09948031 | 0.9999457 | 0.1052274 |  |  | 279546 | 0.9889531 | 0.9866385 | 0.0009748099 | 0.9936892 | 0.004805587 | 0.9936853 | 0.00488046 |  |  | 174660 | 0.9593197 | 0.9670213 | 0.004502471 | 0.959888 | 0.008060764 | 0.9598869 | 0.009266644 |  |  | 322080 | 0.963245 | 0.9150489 | 0.006823549 | 0.9727676 | 0.008385458 | 0.9727677 | 0.01091378 |  |  | 622860 | 0.9465132 | 0.8678712 | 0.01579758 | 0.9584716 | 0.006261967 | 0.9584739 | 0.006821279
|  |  | 88812 | 0.9995459 | 0.9994305 | 0.00057802 | 0.9999501 | 0.09948031 | 0.9999457 | 0.1052274 |  |  | 279846 | 0.9879926 | 0.9866385 | 0.0009748099 | 0.9936974 | 0.004804353 | 0.9936936 | 0.00487962 |  |  | 174960 | 0.9582407 | 0.9670213 | 0.004502471 | 0.9599485 | 0.008061981 | 0.9599474 | 0.009268409 |  |  | 322380 | 0.963245 | 0.9150489 | 0.006823549 | 0.9727971 | 0.008386109 | 0.9727972 | 0.0109115 |  |  | 623160 | 0.9465132 | 0.8678712 | 0.01579758 | 0.9585059 | 0.006261318 | 0.9585081 | 0.006819858
|  |  | 88932 | 1.001338 | 0.9994305 | 0.00057802 | 0.9999501 | 0.09948031 | 0.9999457 | 0.1052274 |  |  | 280146 | 0.9889531 | 0.9866385 | 0.0009748099 | 0.9937056 | 0.00480312 | 0.9937018 | 0.004878781 |  |  | 175260 | 0.9603987 | 0.9670213 | 0.004502471 | 0.9600088 | 0.008063189 | 0.9600077 | 0.009270165 |  |  | 322680 | 0.9649265 | 0.9150489 | 0.006823549 | 0.9728265 | 0.008386758 | 0.9728266 | 0.01090923 |  |  | 623460 | 0.9554649 | 0.8678712 | 0.01579758 | 0.9585401 | 0.006260669 | 0.9585424 | 0.006818437
|  |  | 89052 | 1.000442 | 0.9994305 | 0.00057802 | 0.9999501 | 0.09948031 | 0.9999457 | 0.1052274 |  |  | 280446 | 0.9889531 | 0.9866385 | 0.0009748099 | 0.9937138 | 0.004801891 | 0.99371 | 0.004877944 |  |  | 175560 | 0.9603987 | 0.9670213 | 0.004502471 | 0.9600691 | 0.008064386 | 0.960068 | 0.009271914 |  |  | 322980 | 0.966608 | 0.9150489 | 0.006823549 | 0.9728558 | 0.008387406 | 0.9728559 | 0.01090697 |  |  | 623760 | 0.9509891 | 0.8678712 | 0.01579758 | 0.9585743 | 0.006260021 | 0.9585765 | 0.006817018
|  |  | 89172 | 1.000442 | 0.9994305 | 0.00057802 | 0.9999501 | 0.09948031 | 0.9999457 | 0.1052274 |  |  | 280746 | 0.9899135 | 0.9866385 | 0.0009748099 | 0.9937219 | 0.004800664 | 0.9937181 | 0.004877109 |  |  | 175860 | 0.9582407 | 0.9670213 | 0.004502471 | 0.9601293 | 0.008065573 | 0.9601282 | 0.009273654 |  |  | 323280 | 0.966608 | 0.9150489 | 0.006823549 | 0.972885 | 0.008388052 | 0.9728851 | 0.01090471 |  |  | 624060 | 0.9487511 | 0.8678712 | 0.01579758 | 0.9586085 | 0.006259374 | 0.9586107 | 0.006815599
|  |  | 89292 | 0.9995459 | 0.9994305 | 0.00057802 | 0.9999501 | 0.09948031 | 0.9999457 | 0.1052274 |  |  | 281046 | 0.9899135 | 0.9866385 | 0.0009748099 | 0.9937301 | 0.00479944 | 0.9937263 | 0.004876276 |  |  | 176160 | 0.9593197 | 0.9670213 | 0.004502471 | 0.9601893 | 0.008066751 | 0.9601882 | 0.009275387 |  |  | 323580 | 0.9649265 | 0.9150489 | 0.006823549 | 0.9729142 | 0.008388696 | 0.9729142 | 0.01090246 |  |  | 624360 | 0.9420373 | 0.8678712 | 0.01579758 | 0.9586426 | 0.006258727 | 0.9586448 | 0.006814182
|  |  | 89412 | 1.001338 | 0.9994305 | 0.00057802 | 0.9999501 | 0.09948031 | 0.9999457 | 0.1052274 |  |  | 281346 | 0.990874 | 0.9866385 | 0.0009748099 | 0.9937382 | 0.004798219 | 0.9937344 | 0.004875445 |  |  | 176460 | 0.9582407 | 0.9670213 | 0.004502471 | 0.9602493 | 0.008067918 | 0.9602482 | 0.009277111 |  |  | 323880 | 0.9682895 | 0.9150489 | 0.006823549 | 0.9729433 | 0.008389339 | 0.9729433 | 0.01090022 |  |  | 624660 | 0.9509891 | 0.8678712 | 0.01579758 | 0.9586767 | 0.006258081 | 0.9586789 | 0.006812766
|  |  | 89532 | 0.9995459 | 0.9994305 | 0.00057802 | 0.9999501 | 0.09948031 | 0.9999457 | 0.1052274 |  |  | 281646 | 0.9889531 | 0.9866385 | 0.0009748099 | 0.9937463 | 0.004797 | 0.9937425 | 0.004874615 |  |  | 176760 | 0.9603987 | 0.9670213 | 0.004502471 | 0.9603092 | 0.008069075 | 0.9603081 | 0.009278828 |  |  | 324180 | 0.9682895 | 0.9150489 | 0.006823549 | 0.9729723 | 0.00838998 | 0.9729723 | 0.01089798 |  |  | 624960 | 0.953227 | 0.8678712 | 0.01579758 | 0.9587107 | 0.006257435 | 0.9587129 | 0.006811351
|  |  | 89652 | 1.000442 | 0.9994305 | 0.00057802 | 0.9999501 | 0.09948031 | 0.9999457 | 0.1052274 |  |  | 281946 | 0.9899135 | 0.9866385 | 0.0009748099 | 0.9937543 | 0.004795784 | 0.9937506 | 0.004873788 |  |  | 177060 | 0.9582407 | 0.9670213 | 0.004502471 | 0.960369 | 0.008070222 | 0.9603679 | 0.009280536 |  |  | 324480 | 0.966608 | 0.9150489 | 0.006823549 | 0.9730012 | 0.00839062 | 0.9730012 | 0.01089575 |  |  | 625260 | 0.9487511 | 0.8678712 | 0.01579758 | 0.9587447 | 0.00625679 | 0.9587469 | 0.006809937
|  |  | 89772 | 1.000442 | 0.9994305 | 0.00057802 | 0.9999501 | 0.09948031 | 0.9999457 | 0.1052274 |  |  | 282246 | 0.9879926 | 0.9866385 | 0.0009748099 | 0.9937624 | 0.004794571 | 0.9937586 | 0.004872963 |  |  | 177360 | 0.9603987 | 0.9670213 | 0.004502471 | 0.9604286 | 0.00807136 | 0.9604275 | 0.009282237 |  |  | 324780 | 0.9615635 | 0.9150489 | 0.006823549 | 0.97303 | 0.008391258 | 0.97303 | 0.01089353 |  |  | 625560 | 0.9554649 | 0.8678712 | 0.01579758 | 0.9587787 | 0.006256145 | 0.9587809 | 0.006808524
|  |  | 89892 | 1.000442 | 0.9994305 | 0.00057802 | 0.9999501 | 0.09948031 | 0.9999457 | 0.1052274 |  |  | 282546 | 0.9889531 | 0.9866385 | 0.0009748099 | 0.9937704 | 0.004793361 | 0.9937667 | 0.004872139 |  |  | 177660 | 0.9614777 | 0.9670213 | 0.004502471 | 0.9604882 | 0.008072487 | 0.9604871 | 0.009283929 |  |  | 325080 | 0.9682895 | 0.9150489 | 0.006823549 | 0.9730588 | 0.008391894 | 0.9730588 | 0.01089131 |  |  | 625860 | 0.953227 | 0.8678712 | 0.01579758 | 0.9588126 | 0.006255501 | 0.9588148 | 0.006807112
|  |  | 90012 | 1.000442 | 0.9994305 | 0.00057802 | 0.9999501 | 0.09948031 | 0.9999457 | 0.1052274 |  |  | 282846 | 0.9889531 | 0.9866385 | 0.0009748099 | 0.9937784 | 0.004792153 | 0.9937747 | 0.004871318 |  |  | 177960 | 0.9625568 | 0.9670213 | 0.004502471 | 0.9605477 | 0.008073605 | 0.9605466 | 0.009285614 |  |  | 325380 | 0.966608 | 0.9150489 | 0.006823549 | 0.9730875 | 0.008392529 | 0.9730875 | 0.0108891 |  |  | 626160 | 0.9509891 | 0.8678712 | 0.01579758 | 0.9588465 | 0.006254857 | 0.9588487 | 0.006805701
|  |  | 90132 | 0.9995459 | 0.9994305 | 0.00057802 | 0.9999501 | 0.09948031 | 0.9999457 | 0.1052274 |  |  | 283146 | 0.9899135 | 0.9866385 | 0.0009748099 | 0.9937864 | 0.004790948 | 0.9937827 | 0.004870498 |  |  | 178260 | 0.9614777 | 0.9670213 | 0.004502471 | 0.9606071 | 0.008074713 | 0.960606 | 0.009287291 |  |  | 325680 | 0.9682895 | 0.9150489 | 0.006823549 | 0.9731161 | 0.008393163 | 0.9731161 | 0.0108869 |  |  | 626460 | 0.9509891 | 0.8678712 | 0.01579758 | 0.9588803 | 0.006254214 | 0.9588825 | 0.006804291
|  |  | 90252 | 1.000442 | 0.9994305 | 0.00057802 | 0.9999501 | 0.09948031 | 0.9999457 | 0.1052274 |  |  | 283446 | 0.9899135 | 0.9866385 | 0.0009748099 | 0.9937943 | 0.004789746 | 0.9937907 | 0.00486968 |  |  | 178560 | 0.9603987 | 0.9670213 | 0.004502471 | 0.9606664 | 0.008075811 | 0.9606653 | 0.00928896 |  |  | 325980 | 0.9682895 | 0.9150489 | 0.006823549 | 0.9731446 | 0.008393795 | 0.9731446 | 0.0108847 |  |  | 626760 | 0.9465132 | 0.8678712 | 0.01579758 | 0.9589141 | 0.006253572 | 0.9589163 | 0.006802883
|  |  | 90372 | 1.000442 | 0.9994305 | 0.00057802 | 0.9999501 | 0.09948031 | 0.9999457 | 0.1052274 |  |  | 283746 | 0.9889531 | 0.9866385 | 0.0009748099 | 0.9938023 | 0.004788546 | 0.9937986 | 0.004868865 |  |  | 178860 | 0.9614777 | 0.9670213 | 0.004502471 | 0.9607256 | 0.008076899 | 0.9607245 | 0.009290622 |  |  | 326280 | 0.966608 | 0.9150489 | 0.006823549 | 0.9731731 | 0.008394425 | 0.973173 | 0.01088251 |  |  | 627060 | 0.9465132 | 0.8678712 | 0.01579758 | 0.9589479 | 0.00625293 | 0.9589501 | 0.006801475
|  |  | 90492 | 1.000442 | 0.9994305 | 0.00057802 | 0.9999501 | 0.09948031 | 0.9999457 | 0.1052274 |  |  | 284046 | 0.9899135 | 0.9866385 | 0.0009748099 | 0.9938102 | 0.004787349 | 0.9938066 | 0.004868051 |  |  | 179160 | 0.9614777 | 0.9670213 | 0.004502471 | 0.9607847 | 0.008077977 | 0.9607836 | 0.009292275 |  |  | 326580 | 0.9649265 | 0.9150489 | 0.006823549 | 0.9732014 | 0.008395054 | 0.9732014 | 0.01088033 |  |  | 627360 | 0.9487511 | 0.8678712 | 0.01579758 | 0.9589816 | 0.006252288 | 0.9589838 | 0.006800069
|  |  | 90612 | 1.000442 | 0.9994305 | 0.00057802 | 0.9999501 | 0.09948031 | 0.9999457 | 0.1052274 |  |  | 284346 | 0.9899135 | 0.9866385 | 0.0009748099 | 0.9938181 | 0.004786155 | 0.9938145 | 0.004867239 |  |  | 179460 | 0.9636358 | 0.9670213 | 0.004502471 | 0.9608437 | 0.008079046 | 0.9608426 | 0.009293921 |  |  | 326880 | 0.966608 | 0.9150489 | 0.006823549 | 0.9732297 | 0.008395681 | 0.9732297 | 0.01087816 |  |  | 627660 | 0.9487511 | 0.8678712 | 0.01579758 | 0.9590153 | 0.006251647 | 0.9590175 | 0.006798664
|  |  | 90732 | 0.9995459 | 0.9994305 | 0.00057802 | 0.9999501 | 0.09948031 | 0.9999457 | 0.1052274 |  |  | 284646 | 0.9899135 | 0.9866385 | 0.0009748099 | 0.993826 | 0.004784964 | 0.9938224 | 0.004866429 |  |  | 179760 | 0.9603987 | 0.9670213 | 0.004502471 | 0.9609027 | 0.008080105 | 0.9609015 | 0.009295559 |  |  | 327180 | 0.9682895 | 0.9150489 | 0.006823549 | 0.9732579 | 0.008396307 | 0.9732579 | 0.01087599 |  |  | 627960 | 0.9487511 | 0.8678712 | 0.01579758 | 0.959049 | 0.006251007 | 0.9590511 | 0.006797259
|  |  | 90852 | 1.000442 | 0.9994305 | 0.00057802 | 0.9999501 | 0.09948031 | 0.9999457 | 0.1052274 |  |  | 284946 | 0.9889531 | 0.9866385 | 0.0009748099 | 0.9938338 | 0.004783775 | 0.9938302 | 0.004865621 |  |  | 180060 | 0.9614777 | 0.9670213 | 0.004502471 | 0.9609615 | 0.008081154 | 0.9609604 | 0.009297189 |  |  | 327480 | 0.9682895 | 0.9150489 | 0.006823549 | 0.9732861 | 0.008396931 | 0.973286 | 0.01087382 |  |  | 628260 | 0.953227 | 0.8678712 | 0.01579758 | 0.9590826 | 0.006250367 | 0.9590847 | 0.006795856
|  |  | 90972 | 1.000442 | 0.9994305 | 0.00057802 | 0.9999501 | 0.09948031 | 0.9999457 | 0.1052274 |  |  | 285246 | 0.9899135 | 0.9866385 | 0.0009748099 | 0.9938417 | 0.004782589 | 0.9938381 | 0.004864814 |  |  | 180360 | 0.9593197 | 0.9670213 | 0.004502471 | 0.9610202 | 0.008082194 | 0.9610191 | 0.009298811 |  |  | 327780 | 0.963245 | 0.9150489 | 0.006823549 | 0.9733141 | 0.008397554 | 0.973314 | 0.01087167 |  |  | 628560 | 0.953227 | 0.8678712 | 0.01579758 | 0.9591162 | 0.006249728 | 0.9591183 | 0.006794454
|  |  | 91092 | 1.000442 | 0.9994305 | 0.00057802 | 0.9999501 | 0.09948031 | 0.9999457 | 0.1052274 |  |  | 285546 | 0.9899135 | 0.9866385 | 0.0009748099 | 0.9938495 | 0.004781406 | 0.9938459 | 0.00486401 |  |  | 180660 | 0.9603987 | 0.9670213 | 0.004502471 | 0.9610788 | 0.008083224 | 0.9610777 | 0.009300426 |  |  | 328080 | 0.963245 | 0.9150489 | 0.006823549 | 0.9733421 | 0.008398175 | 0.973342 | 0.01086952 |  |  | 628860 | 0.9509891 | 0.8678712 | 0.01579758 | 0.9591497 | 0.00624909 | 0.9591518 | 0.006793053
|  |  | 91212 | 1.000442 | 0.9994305 | 0.00057802 | 0.9999501 | 0.09948031 | 0.9999457 | 0.1052274 |  |  | 285846 | 0.9889531 | 0.9866385 | 0.0009748099 | 0.9938573 | 0.004780225 | 0.9938537 | 0.004863208 |  |  | 180960 | 0.9625568 | 0.9670213 | 0.004502471 | 0.9611374 | 0.008084244 | 0.9611362 | 0.009302033 |  |  | 328380 | 0.966608 | 0.9150489 | 0.006823549 | 0.97337 | 0.008398795 | 0.9733699 | 0.01086737 |  |  | 629160 | 0.9509891 | 0.8678712 | 0.01579758 | 0.9591832 | 0.006248452 | 0.9591853 | 0.006791653
|  |  | 91332 | 1.000442 | 0.9994305 | 0.00057802 | 0.9999501 | 0.09948031 | 0.9999457 | 0.1052274 |  |  | 286146 | 0.9899135 | 0.9866385 | 0.0009748099 | 0.993865 | 0.004779048 | 0.9938615 | 0.004862407 |  |  | 181260 | 0.9636358 | 0.9670213 | 0.004502471 | 0.9611958 | 0.008085255 | 0.9611947 | 0.009303633 |  |  | 328680 | 0.9682895 | 0.9150489 | 0.006823549 | 0.9733979 | 0.008399413 | 0.9733977 | 0.01086524 |  |  | 629460 | 0.9487511 | 0.8678712 | 0.01579758 | 0.9592167 | 0.006247814 | 0.9592188 | 0.006790255
|  |  | 91452 | 0.9995459 | 0.9994305 | 0.00057802 | 0.9999501 | 0.09948031 | 0.9999457 | 0.1052274 |  |  | 286446 | 0.9899135 | 0.9866385 | 0.0009748099 | 0.9938728 | 0.004777873 | 0.9938693 | 0.004861609 |  |  | 181560 | 0.9614777 | 0.9670213 | 0.004502471 | 0.9612542 | 0.008086257 | 0.961253 | 0.009305225 |  |  | 328980 | 0.966608 | 0.9150489 | 0.006823549 | 0.9734256 | 0.00840003 | 0.9734255 | 0.01086311 |  |  | 629760 | 0.9465132 | 0.8678712 | 0.01579758 | 0.9592501 | 0.006247177 | 0.9592522 | 0.006788857
|  |  | 91572 | 0.9995459 | 0.9994305 | 0.00057802 | 0.9999501 | 0.09948031 | 0.9999457 | 0.1052274 |  |  | 286746 | 0.9889531 | 0.9866385 | 0.0009748099 | 0.9938805 | 0.0047767 | 0.993877 | 0.004860812 |  |  | 181860 | 0.9625568 | 0.9670213 | 0.004502471 | 0.9613124 | 0.008087249 | 0.9613113 | 0.009306809 |  |  | 329280 | 0.966608 | 0.9150489 | 0.006823549 | 0.9734533 | 0.008400645 | 0.9734532 | 0.01086099 |  |  | 630060 | 0.9465132 | 0.8678712 | 0.01579758 | 0.9592835 | 0.006246541 | 0.9592855 | 0.006787461
|  |  | 91692 | 1.000442 | 0.9994305 | 0.00057802 | 0.9999501 | 0.09948031 | 0.9999457 | 0.1052274 |  |  | 287046 | 0.9889531 | 0.9866385 | 0.0009748099 | 0.9938882 | 0.004775531 | 0.9938847 | 0.004860018 |  |  | 182160 | 0.9625568 | 0.9670213 | 0.004502471 | 0.9613706 | 0.008088231 | 0.9613694 | 0.009308385 |  |  | 329580 | 0.9682895 | 0.9150489 | 0.006823549 | 0.9734809 | 0.008401258 | 0.9734808 | 0.01085887 |  |  | 630360 | 0.953227 | 0.8678712 | 0.01579758 | 0.9593168 | 0.006245905 | 0.9593189 | 0.006786065
|  |  | 91812 | 1.001338 | 0.9994305 | 0.00057802 | 0.9999501 | 0.09948031 | 0.9999457 | 0.1052274 |  |  | 287346 | 0.9899135 | 0.9866385 | 0.0009748099 | 0.9938959 | 0.004774364 | 0.9938924 | 0.004859225 |  |  | 182460 | 0.9636358 | 0.9670213 | 0.004502471 | 0.9614286 | 0.008089204 | 0.9614275 | 0.009309954 |  |  | 329880 | 0.966608 | 0.9150489 | 0.006823549 | 0.9735084 | 0.00840187 | 0.9735083 | 0.01085676 |  |  | 630660 | 0.9509891 | 0.8678712 | 0.01579758 | 0.9593501 | 0.00624527 | 0.9593522 | 0.006784671
|  |  | 91932 | 0.9995459 | 0.9994305 | 0.00057802 | 0.9999501 | 0.09948031 | 0.9999457 | 0.1052274 |  |  | 287646 | 0.990874 | 0.9866385 | 0.0009748099 | 0.9939036 | 0.004773199 | 0.9939001 | 0.004858434 |  |  | 182760 | 0.9636358 | 0.9670213 | 0.004502471 | 0.9614866 | 0.008090168 | 0.9614855 | 0.009311516 |  |  | 330180 | 0.966608 | 0.9150489 | 0.006823549 | 0.9735359 | 0.008402481 | 0.9735357 | 0.01085466 |  |  | 630960 | 0.9577029 | 0.8678712 | 0.01579758 | 0.9593834 | 0.006244635 | 0.9593854 | 0.006783277
|  |  | 92052 | 0.9995459 | 0.9994305 | 0.00057802 | 0.9999501 | 0.09948031 | 0.9999457 | 0.1052274 |  |  | 287946 | 0.990874 | 0.9866385 | 0.0009748099 | 0.9939112 | 0.004772038 | 0.9939078 | 0.004857645 |  |  | 183060 | 0.9636358 | 0.9670213 | 0.004502471 | 0.9615445 | 0.008091122 | 0.9615433 | 0.00931307 |  |  | 330480 | 0.966608 | 0.9150489 | 0.006823549 | 0.9735633 | 0.00840309 | 0.9735631 | 0.01085256 |  |  | 631260 | 0.953227 | 0.8678712 | 0.01579758 | 0.9594166 | 0.006244001 | 0.9594187 | 0.006781885
|  |  | 92172 | 1.000442 | 0.9994305 | 0.00057802 | 0.9999501 | 0.09948031 | 0.9999457 | 0.1052274 |  |  | 288246 | 0.990874 | 0.9866385 | 0.0009748099 | 0.9939189 | 0.004770879 | 0.9939154 | 0.004856858 |  |  | 183360 | 0.9636358 | 0.9670213 | 0.004502471 | 0.9616023 | 0.008092067 | 0.9616011 | 0.009314616 |  |  | 330780 | 0.966608 | 0.9150489 | 0.006823549 | 0.9735906 | 0.008403698 | 0.9735904 | 0.01085047 |  |  | 631560 | 0.9442752 | 0.8678712 | 0.01579758 | 0.9594498 | 0.006243368 | 0.9594519 | 0.006780494
|  |  | 92292 | 1.000442 | 0.9994305 | 0.00057802 | 0.9999501 | 0.09948031 | 0.9999457 | 0.1052274 |  |  | 288546 | 0.9899135 | 0.9866385 | 0.0009748099 | 0.9939265 | 0.004769723 | 0.993923 | 0.004856073 |  |  | 183660 | 0.9636358 | 0.9670213 | 0.004502471 | 0.9616599 | 0.008093003 | 0.9616588 | 0.009316155 |  |  | 331080 | 0.9699709 | 0.9150489 | 0.006823549 | 0.9736178 | 0.008404304 | 0.9736176 | 0.01084838 |  |  | 631860 | 0.9509891 | 0.8678712 | 0.01579758 | 0.959483 | 0.006242735 | 0.959485 | 0.006779104
|  |  | 92412 | 0.9995459 | 0.9994305 | 0.00057802 | 0.9999501 | 0.09948031 | 0.9999457 | 0.1052274 |  |  | 288846 | 0.9899135 | 0.9866385 | 0.0009748099 | 0.9939341 | 0.00476857 | 0.9939306 | 0.00485529 |  |  | 183960 | 0.9614777 | 0.9670213 | 0.004502471 | 0.9617175 | 0.008093929 | 0.9617164 | 0.009317686 |  |  | 331380 | 0.9682895 | 0.9150489 | 0.006823549 | 0.973645 | 0.008404909 | 0.9736447 | 0.01084631 |  |  | 632160 | 0.9577029 | 0.8678712 | 0.01579758 | 0.9595161 | 0.006242102 | 0.9595181 | 0.006777716
|  |  | 92532 | 0.9995459 | 0.9994305 | 0.00057802 | 0.9999501 | 0.09948031 | 0.9999457 | 0.1052274 |  |  | 289146 | 0.9899135 | 0.9866385 | 0.0009748099 | 0.9939416 | 0.004767419 | 0.9939382 | 0.004854509 |  |  | 184260 | 0.9647148 | 0.9670213 | 0.004502471 | 0.961775 | 0.008094846 | 0.9617739 | 0.00931921 |  |  | 331680 | 0.9682895 | 0.9150489 | 0.006823549 | 0.9736721 | 0.008405512 | 0.9736718 | 0.01084424 |  |  | 632460 | 0.9554649 | 0.8678712 | 0.01579758 | 0.9595492 | 0.00624147 | 0.9595512 | 0.006776328
|  |  | 92652 | 1.000442 | 0.9994305 | 0.00057802 | 0.9999501 | 0.09948031 | 0.9999457 | 0.1052274 |  |  | 289446 | 0.990874 | 0.9866385 | 0.0009748099 | 0.9939492 | 0.004766271 | 0.9939458 | 0.00485373 |  |  | 184560 | 0.9668728 | 0.9670213 | 0.004502471 | 0.9618325 | 0.008095754 | 0.9618313 | 0.009320727 |  |  | 331980 | 0.9699709 | 0.9150489 | 0.006823549 | 0.9736991 | 0.008406114 | 0.9736988 | 0.01084217 |  |  | 632760 | 0.9599408 | 0.8678712 | 0.01579758 | 0.9595822 | 0.006240839 | 0.9595842 | 0.006774941
|  |  | 92772 | 0.9995459 | 0.9994305 | 0.00057802 | 0.9999501 | 0.09948031 | 0.9999457 | 0.1052274 |  |  | 289746 | 0.990874 | 0.9866385 | 0.0009748099 | 0.9939567 | 0.004765126 | 0.9939533 | 0.004852952 |  |  | 184860 | 0.9647148 | 0.9670213 | 0.004502471 | 0.9618898 | 0.008096653 | 0.9618886 | 0.009322236 |  |  | 332280 | 0.9699709 | 0.9150489 | 0.006823549 | 0.973726 | 0.008406714 | 0.9737257 | 0.01084011 |  |  | 633060 | 0.9509891 | 0.8678712 | 0.01579758 | 0.9596153 | 0.006240208 | 0.9596172 | 0.006773556
|  |  | 92892 | 0.9995459 | 0.9994305 | 0.00057802 | 0.9999501 | 0.09948031 | 0.9999457 | 0.1052274 |  |  | 290046 | 0.9918345 | 0.9866385 | 0.0009748099 | 0.9939642 | 0.004763984 | 0.9939609 | 0.004852177 |  |  | 185160 | 0.9636358 | 0.9670213 | 0.004502471 | 0.961947 | 0.008097542 | 0.9619458 | 0.009323738 |  |  | 332580 | 0.966608 | 0.9150489 | 0.006823549 | 0.9737529 | 0.008407313 | 0.9737526 | 0.01083806 |  |  | 633360 | 0.9487511 | 0.8678712 | 0.01579758 | 0.9596482 | 0.006239578 | 0.9596502 | 0.006772171
|  |  | 93012 | 1.000442 | 0.9994305 | 0.00057802 | 0.9999501 | 0.09948031 | 0.9999457 | 0.1052274 |  |  | 290346 | 0.990874 | 0.9866385 | 0.0009748099 | 0.9939717 | 0.004762844 | 0.9939684 | 0.004851403 |  |  | 185460 | 0.9614777 | 0.9670213 | 0.004502471 | 0.9620041 | 0.008098423 | 0.962003 | 0.009325232 |  |  | 332880 | 0.9649265 | 0.9150489 | 0.006823549 | 0.9737797 | 0.00840791 | 0.9737794 | 0.01083602 |  |  | 633660 | 0.9577029 | 0.8678712 | 0.01579758 | 0.9596811 | 0.006238948 | 0.9596831 | 0.006770788
|  |  | 93132 | 1.000442 | 0.9994305 | 0.00057802 | 0.9999501 | 0.09948031 | 0.9999457 | 0.1052274 |  |  | 290646 | 0.9918345 | 0.9866385 | 0.0009748099 | 0.9939792 | 0.004761707 | 0.9939758 | 0.004850632 |  |  | 185760 | 0.9625568 | 0.9670213 | 0.004502471 | 0.9620612 | 0.008099294 | 0.96206 | 0.009326719 |  |  | 333180 | 0.966608 | 0.9150489 | 0.006823549 | 0.9738064 | 0.008408506 | 0.9738061 | 0.01083398 |  |  | 633960 | 0.9577029 | 0.8678712 | 0.01579758 | 0.959714 | 0.006238319 | 0.959716 | 0.006769406
|  |  | 93252 | 1.000442 | 0.9994305 | 0.00057802 | 0.9999501 | 0.09948031 | 0.9999457 | 0.1052274 |  |  | 290946 | 0.9899135 | 0.9866385 | 0.0009748099 | 0.9939866 | 0.004760573 | 0.9939833 | 0.004849862 |  |  | 186060 | 0.9647148 | 0.9670213 | 0.004502471 | 0.9621181 | 0.008100156 | 0.9621169 | 0.009328199 |  |  | 333480 | 0.9699709 | 0.9150489 | 0.006823549 | 0.973833 | 0.008409101 | 0.9738327 | 0.01083195 |  |  | 634260 | 0.9554649 | 0.8678712 | 0.01579758 | 0.9597469 | 0.006237691 | 0.9597488 | 0.006768025
|  |  | 93372 | 0.9995459 | 0.9994305 | 0.00057802 | 0.9999501 | 0.09948031 | 0.9999457 | 0.1052274 |  |  | 291246 | 0.990874 | 0.9866385 | 0.0009748099 | 0.9939941 | 0.004759441 | 0.9939907 | 0.004849095 |  |  | 186360 | 0.9647148 | 0.9670213 | 0.004502471 | 0.962175 | 0.008101009 | 0.9621738 | 0.009329671 |  |  | 333780 | 0.966608 | 0.9150489 | 0.006823549 | 0.9738596 | 0.008409694 | 0.9738593 | 0.01082992 |  |  | 634560 | 0.953227 | 0.8678712 | 0.01579758 | 0.9597797 | 0.006237063 | 0.9597816 | 0.006766645
|  |  | 93492 | 1.000442 | 0.9994305 | 0.00057802 | 0.9999501 | 0.09948031 | 0.9999457 | 0.1052274 |  |  | 291546 | 0.990874 | 0.9866385 | 0.0009748099 | 0.9940015 | 0.004758312 | 0.9939982 | 0.004848329 |  |  | 186660 | 0.9647148 | 0.9670213 | 0.004502471 | 0.9622317 | 0.008101853 | 0.9622306 | 0.009331136 |  |  | 334080 | 0.966608 | 0.9150489 | 0.006823549 | 0.9738861 | 0.008410285 | 0.9738858 | 0.0108279 |  |  | 634860 | 0.9509891 | 0.8678712 | 0.01579758 | 0.9598125 | 0.006236436 | 0.9598144 | 0.006765266
|  |  | 93612 | 1.000442 | 0.9994305 | 0.00057802 | 0.9999501 | 0.09948031 | 0.9999457 | 0.1052274 |  |  | 291846 | 0.9899135 | 0.9866385 | 0.0009748099 | 0.9940089 | 0.004757186 | 0.9940056 | 0.004847565 |  |  | 186960 | 0.9625568 | 0.9670213 | 0.004502471 | 0.9622884 | 0.008102688 | 0.9622872 | 0.009332594 |  |  | 334380 | 0.9682895 | 0.9150489 | 0.006823549 | 0.9739125 | 0.008410876 | 0.9739122 | 0.01082589 |  |  | 635160 | 0.9599408 | 0.8678712 | 0.01579758 | 0.9598452 | 0.006235809 | 0.9598471 | 0.006763888
|  |  | 93732 | 1.000442 | 0.9994305 | 0.00057802 | 0.9999501 | 0.09948031 | 0.9999457 | 0.1052274 |  |  | 292146 | 0.990874 | 0.9866385 | 0.0009748099 | 0.9940162 | 0.004756063 | 0.994013 | 0.004846803 |  |  | 187260 | 0.9603987 | 0.9670213 | 0.004502471 | 0.962345 | 0.008103514 | 0.9623438 | 0.009334044 |  |  | 334680 | 0.963245 | 0.9150489 | 0.006823549 | 0.9739389 | 0.008411464 | 0.9739385 | 0.01082388 |  |  | 635460 | 0.953227 | 0.8678712 | 0.01579758 | 0.9598779 | 0.006235183 | 0.9598798 | 0.006762511
|  |  | 93852 | 0.9995459 | 0.9994305 | 0.00057802 | 0.9999501 | 0.09948031 | 0.9999457 | 0.1052274 |  |  | 292446 | 0.990874 | 0.9866385 | 0.0009748099 | 0.9940236 | 0.004754942 | 0.9940203 | 0.004846043 |  |  | 187560 | 0.9636358 | 0.9670213 | 0.004502471 | 0.9624015 | 0.008104332 | 0.9624003 | 0.009335488 |  |  | 334980 | 0.9682895 | 0.9150489 | 0.006823549 | 0.9739651 | 0.008412052 | 0.9739648 | 0.01082188 |  |  | 635760 | 0.9509891 | 0.8678712 | 0.01579758 | 0.9599106 | 0.006234557 | 0.9599125 | 0.006761136
|  |  | 93972 | 1.000442 | 0.9994305 | 0.00057802 | 0.9999501 | 0.09948031 | 0.9999457 | 0.1052274 |  |  | 292746 | 0.990874 | 0.9866385 | 0.0009748099 | 0.9940309 | 0.004753824 | 0.9940277 | 0.004845285 |  |  | 187860 | 0.9636358 | 0.9670213 | 0.004502471 | 0.9624579 | 0.00810514 | 0.9624567 | 0.009336924 |  |  | 335280 | 0.966608 | 0.9150489 | 0.006823549 | 0.9739913 | 0.008412637 | 0.973991 | 0.01081989 |  |  | 636060 | 0.9554649 | 0.8678712 | 0.01579758 | 0.9599432 | 0.006233932 | 0.9599451 | 0.006759761
|  |  | 94092 | 0.9995459 | 0.9994305 | 0.00057802 | 0.9999501 | 0.09948031 | 0.9999457 | 0.1052274 |  |  | 293046 | 0.9918345 | 0.9866385 | 0.0009748099 | 0.9940382 | 0.004752708 | 0.994035 | 0.004844528 |  |  | 188160 | 0.9657938 | 0.9670213 | 0.004502471 | 0.9625142 | 0.008105939 | 0.962513 | 0.009338353 |  |  | 335580 | 0.9682895 | 0.9150489 | 0.006823549 | 0.9740175 | 0.008413222 | 0.9740171 | 0.0108179 |  |  | 636360 | 0.953227 | 0.8678712 | 0.01579758 | 0.9599758 | 0.006233307 | 0.9599777 | 0.006758388
|  |  | 94212 | 1.000442 | 0.9994305 | 0.00057802 | 0.9999501 | 0.09948031 | 0.9999457 | 0.1052274 |  |  | 293346 | 0.990874 | 0.9866385 | 0.0009748099 | 0.9940455 | 0.004751596 | 0.9940423 | 0.004843774 |  |  | 188460 | 0.9647148 | 0.9670213 | 0.004502471 | 0.9625704 | 0.00810673 | 0.9625692 | 0.009339774 |  |  | 335880 | 0.9649265 | 0.9150489 | 0.006823549 | 0.9740435 | 0.008413805 | 0.9740432 | 0.01081592 |  |  | 636660 | 0.9509891 | 0.8678712 | 0.01579758 | 0.9600084 | 0.006232683 | 0.9600103 | 0.006757016
|  |  | 94332 | 1.001338 | 0.9994305 | 0.00057802 | 0.9999501 | 0.09948031 | 0.9999457 | 0.1052274 |  |  | 293646 | 0.9927949 | 0.9866385 | 0.0009748099 | 0.9940528 | 0.004750486 | 0.9940496 | 0.004843022 |  |  | 188760 | 0.9636358 | 0.9670213 | 0.004502471 | 0.9626265 | 0.008107511 | 0.9626253 | 0.009341189 |  |  | 336180 | 0.966608 | 0.9150489 | 0.006823549 | 0.9740695 | 0.008414386 | 0.9740691 | 0.01081394 |  |  | 636960 | 0.9554649 | 0.8678712 | 0.01579758 | 0.9600409 | 0.00623206 | 0.9600428 | 0.006755645
|  |  | 94452 | 1.000442 | 0.9994305 | 0.00057802 | 0.9999501 | 0.09948031 | 0.9999457 | 0.1052274 |  |  | 293946 | 0.9918345 | 0.9866385 | 0.0009748099 | 0.9940601 | 0.004749379 | 0.9940568 | 0.004842271 |  |  | 189060 | 0.9636358 | 0.9670213 | 0.004502471 | 0.9626825 | 0.008108284 | 0.9626814 | 0.009342596 |  |  | 336480 | 0.966608 | 0.9150489 | 0.006823549 | 0.9740955 | 0.008414967 | 0.9740951 | 0.01081197 |  |  | 637260 | 0.9599408 | 0.8678712 | 0.01579758 | 0.9600734 | 0.006231437 | 0.9600752 | 0.006754275
|  |  | 94572 | 1.000442 | 0.9994305 | 0.00057802 | 0.9999501 | 0.09948031 | 0.9999457 | 0.1052274 |  |  | 294246 | 0.9927949 | 0.9866385 | 0.0009748099 | 0.9940673 | 0.004748274 | 0.9940641 | 0.004841523 |  |  | 189360 | 0.9636358 | 0.9670213 | 0.004502471 | 0.9627385 | 0.008109048 | 0.9627373 | 0.009343997 |  |  | 336780 | 0.9699709 | 0.9150489 | 0.006823549 | 0.9741213 | 0.008415545 | 0.9741209 | 0.01081001 |  |  | 637560 | 0.9577029 | 0.8678712 | 0.01579758 | 0.9601058 | 0.006230815 | 0.9601077 | 0.006752906
|  |  | 94692 | 1.000442 | 0.9994305 | 0.00057802 | 0.9999501 | 0.09948031 | 0.9999457 | 0.1052274 |  |  | 294546 | 0.990874 | 0.9866385 | 0.0009748099 | 0.9940745 | 0.004747172 | 0.9940713 | 0.004840776 |  |  | 189660 | 0.9668728 | 0.9670213 | 0.004502471 | 0.9627943 | 0.008109804 | 0.9627931 | 0.00934539 |  |  | 337080 | 0.9649265 | 0.9150489 | 0.006823549 | 0.9741471 | 0.008416123 | 0.9741467 | 0.01080805 |  |  | 637860 | 0.9509891 | 0.8678712 | 0.01579758 | 0.9601382 | 0.006230193 | 0.9601401 | 0.006751538
|  |  | 94812 | 1.000442 | 0.9994305 | 0.00057802 | 0.9999501 | 0.09948031 | 0.9999457 | 0.1052274 |  |  | 294846 | 0.9899135 | 0.9866385 | 0.0009748099 | 0.9940817 | 0.004746073 | 0.9940785 | 0.004840031 |  |  | 189960 | 0.9657938 | 0.9670213 | 0.004502471 | 0.9628501 | 0.00811055 | 0.9628489 | 0.009346776 |  |  | 337380 | 0.966608 | 0.9150489 | 0.006823549 | 0.9741728 | 0.008416699 | 0.9741724 | 0.0108061 |  |  | 638160 | 0.9509891 | 0.8678712 | 0.01579758 | 0.9601706 | 0.006229572 | 0.9601724 | 0.006750171
|  |  | 94932 | 0.9995459 | 0.9994305 | 0.00057802 | 0.9999501 | 0.09948031 | 0.9999457 | 0.1052274 |  |  | 295146 | 0.990874 | 0.9866385 | 0.0009748099 | 0.9940889 | 0.004744977 | 0.9940857 | 0.004839289 |  |  | 190260 | 0.9657938 | 0.9670213 | 0.004502471 | 0.9629058 | 0.008111288 | 0.9629046 | 0.009348155 |  |  | 337680 | 0.9699709 | 0.9150489 | 0.006823549 | 0.9741985 | 0.008417273 | 0.974198 | 0.01080416 |  |  | 638460 | 0.9577029 | 0.8678712 | 0.01579758 | 0.9602029 | 0.006228951 | 0.9602048 | 0.006748806
|  |  | 95052 | 0.9995459 | 0.9994305 | 0.00057802 | 0.9999501 | 0.09948031 | 0.9999457 | 0.1052274 |  |  | 295446 | 0.9899135 | 0.9866385 | 0.0009748099 | 0.994096 | 0.004743883 | 0.9940929 | 0.004838548 |  |  | 190560 | 0.9647148 | 0.9670213 | 0.004502471 | 0.9629613 | 0.008112017 | 0.9629602 | 0.009349527 |  |  | 337980 | 0.966608 | 0.9150489 | 0.006823549 | 0.974224 | 0.008417846 | 0.9742236 | 0.01080222 |  |  | 638760 | 0.9554649 | 0.8678712 | 0.01579758 | 0.9602352 | 0.006228331 | 0.960237 | 0.006747442
|  |  | 95172 | 1.001338 | 0.9994305 | 0.00057802 | 0.9999501 | 0.09948031 | 0.9999457 | 0.1052274 |  |  | 295746 | 0.990874 | 0.9866385 | 0.0009748099 | 0.9941032 | 0.004742792 | 0.9941 | 0.004837809 |  |  | 190860 | 0.9625568 | 0.9670213 | 0.004502471 | 0.9630168 | 0.008112738 | 0.9630156 | 0.009350892 |  |  | 338280 | 0.963245 | 0.9150489 | 0.006823549 | 0.9742495 | 0.008418418 | 0.9742491 | 0.01080029 |  |  | 639060 | 0.9599408 | 0.8678712 | 0.01579758 | 0.9602675 | 0.006227712 | 0.9602693 | 0.006746078
|  |  | 95292 | 1.000442 | 0.9994305 | 0.00057802 | 0.9999501 | 0.09948031 | 0.9999457 | 0.1052274 |  |  | 296046 | 0.9918345 | 0.9866385 | 0.0009748099 | 0.9941103 | 0.004741704 | 0.9941072 | 0.004837072 |  |  | 191160 | 0.9636358 | 0.9670213 | 0.004502471 | 0.9630722 | 0.00811345 | 0.963071 | 0.009352251 |  |  | 338580 | 0.966608 | 0.9150489 | 0.006823549 | 0.974275 | 0.008418989 | 0.9742745 | 0.01079836 |  |  | 639360 | 0.9599408 | 0.8678712 | 0.01579758 | 0.9602997 | 0.006227093 | 0.9603015 | 0.006744716
|  |  | 95412 | 0.9995459 | 0.9994305 | 0.00057802 | 0.9999501 | 0.09948031 | 0.9999457 | 0.1052274 |  |  | 296346 | 0.9899135 | 0.9866385 | 0.0009748099 | 0.9941174 | 0.004740618 | 0.9941143 | 0.004836336 |  |  | 191460 | 0.9647148 | 0.9670213 | 0.004502471 | 0.9631275 | 0.008114153 | 0.9631264 | 0.009353602 |  |  | 338880 | 0.966608 | 0.9150489 | 0.006823549 | 0.9743003 | 0.008419558 | 0.9742998 | 0.01079644 |  |  | 639660 | 0.9554649 | 0.8678712 | 0.01579758 | 0.9603319 | 0.006226475 | 0.9603337 | 0.006743355
|  |  | 95532 | 1.000442 | 0.9994305 | 0.00057802 | 0.9999501 | 0.09948031 | 0.9999457 | 0.1052274 |  |  | 296646 | 0.9899135 | 0.9866385 | 0.0009748099 | 0.9941245 | 0.004739535 | 0.9941214 | 0.004835603 |  |  | 191760 | 0.9636358 | 0.9670213 | 0.004502471 | 0.9631828 | 0.008114848 | 0.9631816 | 0.009354946 |  |  | 339180 | 0.9699709 | 0.9150489 | 0.006823549 | 0.9743256 | 0.008420125 | 0.9743251 | 0.01079453 |  |  | 639960 | 0.953227 | 0.8678712 | 0.01579758 | 0.960364 | 0.006225857 | 0.9603658 | 0.006741995
|  |  | 95652 | 0.9995459 | 0.9994305 | 0.00057802 | 0.9999501 | 0.09948031 | 0.9999457 | 0.1052274 |  |  | 296946 | 0.9899135 | 0.9866385 | 0.0009748099 | 0.9941315 | 0.004738455 | 0.9941285 | 0.004834872 |  |  | 192060 | 0.9647148 | 0.9670213 | 0.004502471 | 0.9632379 | 0.008115535 | 0.9632367 | 0.009356283 |  |  | 339480 | 0.966608 | 0.9150489 | 0.006823549 | 0.9743508 | 0.008420691 | 0.9743503 | 0.01079262 |  |  | 640260 | 0.9554649 | 0.8678712 | 0.01579758 | 0.9603962 | 0.00622524 | 0.9603979 | 0.006740636
|  |  | 95772 | 1.000442 | 0.9994305 | 0.00057802 | 0.9999501 | 0.09948031 | 0.9999457 | 0.1052274 |  |  | 297246 | 0.9899135 | 0.9866385 | 0.0009748099 | 0.9941386 | 0.004737378 | 0.9941355 | 0.004834142 |  |  | 192360 | 0.9668728 | 0.9670213 | 0.004502471 | 0.9632929 | 0.008116212 | 0.9632918 | 0.009357613 |  |  | 339780 | 0.966608 | 0.9150489 | 0.006823549 | 0.974376 | 0.008421256 | 0.9743755 | 0.01079072 |  |  | 640560 | 0.9554649 | 0.8678712 | 0.01579758 | 0.9604282 | 0.006224623 | 0.96043 | 0.006739279
|  |  | 95892 | 1.000442 | 0.9994305 | 0.00057802 | 0.9999501 | 0.09948031 | 0.9999457 | 0.1052274 |  |  | 297546 | 0.990874 | 0.9866385 | 0.0009748099 | 0.9941456 | 0.004736303 | 0.9941426 | 0.004833415 |  |  | 192660 | 0.9636358 | 0.9670213 | 0.004502471 | 0.9633479 | 0.008116882 | 0.9633467 | 0.009358937 |  |  | 340080 | 0.966608 | 0.9150489 | 0.006823549 | 0.9744011 | 0.00842182 | 0.9744006 | 0.01078883 |  |  | 640860 | 0.9599408 | 0.8678712 | 0.01579758 | 0.9604603 | 0.006224007 | 0.960462 | 0.006737922
|  |  | 96012 | 1.001338 | 0.9994305 | 0.00057802 | 0.9999501 | 0.09948031 | 0.9999457 | 0.1052274 |  |  | 297846 | 0.9899135 | 0.9866385 | 0.0009748099 | 0.9941526 | 0.004735231 | 0.9941496 | 0.004832689 |  |  | 192960 | 0.9636358 | 0.9670213 | 0.004502471 | 0.9634028 | 0.008117543 | 0.9634016 | 0.009360254 |  |  | 340380 | 0.966608 | 0.9150489 | 0.006823549 | 0.9744261 | 0.008422382 | 0.9744256 | 0.01078694 |  |  | 641160 | 0.9554649 | 0.8678712 | 0.01579758 | 0.9604923 | 0.006223392 | 0.960494 | 0.006736567
|  |  | 96132 | 1.000442 | 0.9994305 | 0.00057802 | 0.9999501 | 0.09948031 | 0.9999457 | 0.1052274 |  |  | 298146 | 0.9889531 | 0.9866385 | 0.0009748099 | 0.9941596 | 0.004734161 | 0.9941566 | 0.004831965 |  |  | 193260 | 0.9636358 | 0.9670213 | 0.004502471 | 0.9634575 | 0.008118195 | 0.9634563 | 0.009361563 |  |  | 340680 | 0.966608 | 0.9150489 | 0.006823549 | 0.9744511 | 0.008422943 | 0.9744505 | 0.01078506 |  |  | 641460 | 0.9577029 | 0.8678712 | 0.01579758 | 0.9605242 | 0.006222777 | 0.960526 | 0.006735212
|  |  | 96252 | 1.000442 | 0.9994305 | 0.00057802 | 0.9999501 | 0.09948031 | 0.9999457 | 0.1052274 |  |  | 298446 | 0.9899135 | 0.9866385 | 0.0009748099 | 0.9941666 | 0.004733094 | 0.9941636 | 0.004831243 |  |  | 193560 | 0.9647148 | 0.9670213 | 0.004502471 | 0.9635122 | 0.00811884 | 0.963511 | 0.009362866 |  |  | 340980 | 0.9649265 | 0.9150489 | 0.006823549 | 0.9744759 | 0.008423502 | 0.9744754 | 0.01078318 |  |  | 641760 | 0.9599408 | 0.8678712 | 0.01579758 | 0.9605562 | 0.006222163 | 0.9605579 | 0.006733859
|  |  | 96372 | 1.000442 | 0.9994305 | 0.00057802 | 0.9999501 | 0.09948031 | 0.9999457 | 0.1052274 |  |  | 298746 | 0.9899135 | 0.9866385 | 0.0009748099 | 0.9941735 | 0.00473203 | 0.9941705 | 0.004830524 |  |  | 193860 | 0.9657938 | 0.9670213 | 0.004502471 | 0.9635668 | 0.008119475 | 0.9635656 | 0.009364162 |  |  | 341280 | 0.966608 | 0.9150489 | 0.006823549 | 0.9745007 | 0.00842406 | 0.9745002 | 0.01078131 |  |  | 642060 | 0.9599408 | 0.8678712 | 0.01579758 | 0.9605881 | 0.006221549 | 0.9605898 | 0.006732507
|  |  | 96492 | 1.000442 | 0.9994305 | 0.00057802 | 0.9999501 | 0.09948031 | 0.9999457 | 0.1052274 |  |  | 299046 | 0.990874 | 0.9866385 | 0.0009748099 | 0.9941805 | 0.004730969 | 0.9941775 | 0.004829805 |  |  | 194160 | 0.9647148 | 0.9670213 | 0.004502471 | 0.9636213 | 0.008120103 | 0.9636201 | 0.009365452 |  |  | 341580 | 0.9682895 | 0.9150489 | 0.006823549 | 0.9745255 | 0.008424617 | 0.9745249 | 0.01077945 |  |  | 642360 | 0.9554649 | 0.8678712 | 0.01579758 | 0.9606199 | 0.006220936 | 0.9606216 | 0.006731156
|  |  | 96612 | 1.001338 | 0.9994305 | 0.00057802 | 0.9999501 | 0.09948031 | 0.9999457 | 0.1052274 |  |  | 299346 | 0.9899135 | 0.9866385 | 0.0009748099 | 0.9941874 | 0.00472991 | 0.9941844 | 0.004829089 |  |  | 194460 | 0.9668728 | 0.9670213 | 0.004502471 | 0.9636758 | 0.008120722 | 0.9636746 | 0.009366734 |  |  | 341880 | 0.9682895 | 0.9150489 | 0.006823549 | 0.9745502 | 0.008425172 | 0.9745496 | 0.01077759 |  |  | 642660 | 0.9577029 | 0.8678712 | 0.01579758 | 0.9606517 | 0.006220323 | 0.9606534 | 0.006729806
|  |  | 96732 | 1.000442 | 0.9994305 | 0.00057802 | 0.9999501 | 0.09948031 | 0.9999457 | 0.1052274 |  |  | 299646 | 0.9918345 | 0.9866385 | 0.0009748099 | 0.9941943 | 0.004728854 | 0.9941913 | 0.004828375 |  |  | 194760 | 0.9657938 | 0.9670213 | 0.004502471 | 0.9637301 | 0.008121333 | 0.9637289 | 0.00936801 |  |  | 342180 | 0.966608 | 0.9150489 | 0.006823549 | 0.9745748 | 0.008425726 | 0.9745742 | 0.01077574 |  |  | 642960 | 0.9554649 | 0.8678712 | 0.01579758 | 0.9606835 | 0.006219711 | 0.9606852 | 0.006728457
|  |  | 96852 | 0.9995459 | 0.9994305 | 0.00057802 | 0.9999501 | 0.09948031 | 0.9999457 | 0.1052274 |  |  | 299946 | 0.990874 | 0.9866385 | 0.0009748099 | 0.9942012 | 0.004727801 | 0.9941982 | 0.004827663 |  |  | 195060 | 0.9636358 | 0.9670213 | 0.004502471 | 0.9637844 | 0.008121935 | 0.9637831 | 0.009369279 |  |  | 342480 | 0.9682895 | 0.9150489 | 0.006823549 | 0.9745993 | 0.008426279 | 0.9745987 | 0.01077389 |  |  | 643260 | 0.9577029 | 0.8678712 | 0.01579758 | 0.9607153 | 0.0062191 | 0.9607169 | 0.00672711
|  |  | 96972 | 1.000442 | 0.9994305 | 0.00057802 | 0.9999501 | 0.09948031 | 0.9999457 | 0.1052274 |  |  | 300246 | 0.990874 | 0.9866385 | 0.0009748099 | 0.994208 | 0.00472675 | 0.9942051 | 0.004826952 |  |  | 195360 | 0.9657938 | 0.9670213 | 0.004502471 | 0.9638385 | 0.00812253 | 0.9638373 | 0.009370541 |  |  | 342780 | 0.9716524 | 0.9150489 | 0.006823549 | 0.9746238 | 0.00842683 | 0.9746232 | 0.01077205 |  |  | 643560 | 0.9599408 | 0.8678712 | 0.01579758 | 0.960747 | 0.006218489 | 0.9607486 | 0.006725763
|  |  | 97092 | 1.001338 | 0.9994305 | 0.00057802 | 0.9999501 | 0.09948031 | 0.9999457 | 0.1052274 |  |  | 300546 | 0.9918345 | 0.9866385 | 0.0009748099 | 0.9942149 | 0.004725702 | 0.9942119 | 0.004826244 |  |  | 195660 | 0.9647148 | 0.9670213 | 0.004502471 | 0.9638926 | 0.008123116 | 0.9638914 | 0.009371797 |  |  | 343080 | 0.966608 | 0.9150489 | 0.006823549 | 0.9746482 | 0.00842738 | 0.9746476 | 0.01077022 |  |  | 643860 | 0.953227 | 0.8678712 | 0.01579758 | 0.9607786 | 0.006217879 | 0.9607803 | 0.006724418
|  |  | 97212 | 1.001338 | 0.9994305 | 0.00057802 | 0.9999501 | 0.09948031 | 0.9999457 | 0.1052274 |  |  | 300846 | 0.9918345 | 0.9866385 | 0.0009748099 | 0.9942217 | 0.004724657 | 0.9942188 | 0.004825537 |  |  | 195960 | 0.9668728 | 0.9670213 | 0.004502471 | 0.9639466 | 0.008123694 | 0.9639454 | 0.009373046 |  |  | 343380 | 0.966608 | 0.9150489 | 0.006823549 | 0.9746726 | 0.008427929 | 0.9746719 | 0.01076839 |  |  | 644160 | 0.9554649 | 0.8678712 | 0.01579758 | 0.9608103 | 0.006217269 | 0.9608119 | 0.006723074
|  |  | 97332 | 1.000442 | 0.9994305 | 0.00057802 | 0.9999501 | 0.09948031 | 0.9999457 | 0.1052274 |  |  | 301146 | 0.9918345 | 0.9866385 | 0.0009748099 | 0.9942285 | 0.004723614 | 0.9942256 | 0.004824832 |  |  | 196260 | 0.9647148 | 0.9670213 | 0.004502471 | 0.9640005 | 0.008124264 | 0.9639992 | 0.009374288 |  |  | 343680 | 0.9649265 | 0.9150489 | 0.006823549 | 0.9746968 | 0.008428476 | 0.9746962 | 0.01076657 |  |  | 644460 | 0.9577029 | 0.8678712 | 0.01579758 | 0.9608419 | 0.00621666 | 0.9608435 | 0.006721731
|  |  | 97452 | 1.000442 | 0.9994305 | 0.00057802 | 0.9999501 | 0.09948031 | 0.9999457 | 0.1052274 |  |  | 301446 | 0.9918345 | 0.9866385 | 0.0009748099 | 0.9942353 | 0.004722574 | 0.9942324 | 0.004824129 |  |  | 196560 | 0.9647148 | 0.9670213 | 0.004502471 | 0.9640543 | 0.008124826 | 0.9640531 | 0.009375524 |  |  | 343980 | 0.966608 | 0.9150489 | 0.006823549 | 0.974721 | 0.008429022 | 0.9747204 | 0.01076475 |  |  | 644760 | 0.9599408 | 0.8678712 | 0.01579758 | 0.9608734 | 0.006216051 | 0.9608751 | 0.006720389
|  |  | 97572 | 1.001338 | 0.9994305 | 0.00057802 | 0.9999501 | 0.09948031 | 0.9999457 | 0.1052274 |  |  | 301746 | 0.9918345 | 0.9866385 | 0.0009748099 | 0.994242 | 0.004721537 | 0.9942392 | 0.004823428 |  |  | 196860 | 0.9657938 | 0.9670213 | 0.004502471 | 0.964108 | 0.00812538 | 0.9641068 | 0.009376753 |  |  | 344280 | 0.9649265 | 0.9150489 | 0.006823549 | 0.9747452 | 0.008429567 | 0.9747445 | 0.01076294 |  |  | 645060 | 0.9644167 | 0.8678712 | 0.01579758 | 0.960905 | 0.006215443 | 0.9609066 | 0.006719048
|  |  | 97692 | 0.99865 | 0.9994305 | 0.00057802 | 0.9999501 | 0.09948031 | 0.9999457 | 0.1052274 |  |  | 302046 | 0.990874 | 0.9866385 | 0.0009748099 | 0.9942488 | 0.004720502 | 0.9942459 | 0.004822729 |  |  | 197160 | 0.9657938 | 0.9670213 | 0.004502471 | 0.9641616 | 0.008125925 | 0.9641604 | 0.009377976 |  |  | 344580 | 0.9649265 | 0.9150489 | 0.006823549 | 0.9747693 | 0.00843011 | 0.9747686 | 0.01076113 |  |  | 645360 | 0.9599408 | 0.8678712 | 0.01579758 | 0.9609365 | 0.006214836 | 0.9609381 | 0.006717708
|  |  | 97812 | 1.000442 | 0.9994305 | 0.00057802 | 0.9999501 | 0.09948031 | 0.9999457 | 0.1052274 |  |  | 302346 | 0.990874 | 0.9866385 | 0.0009748099 | 0.9942555 | 0.00471947 | 0.9942527 | 0.004822032 |  |  | 197460 | 0.9647148 | 0.9670213 | 0.004502471 | 0.9642152 | 0.008126463 | 0.964214 | 0.009379192 |  |  | 344880 | 0.966608 | 0.9150489 | 0.006823549 | 0.9747933 | 0.008430652 | 0.9747926 | 0.01075934 |  |  | 645660 | 0.9599408 | 0.8678712 | 0.01579758 | 0.9609679 | 0.006214229 | 0.9609695 | 0.00671637
|  |  | 97932 | 1.000442 | 0.9994305 | 0.00057802 | 0.9999501 | 0.09948031 | 0.9999457 | 0.1052274 |  |  | 302646 | 0.990874 | 0.9866385 | 0.0009748099 | 0.9942622 | 0.00471844 | 0.9942594 | 0.004821336 |  |  | 197760 | 0.9647148 | 0.9670213 | 0.004502471 | 0.9642686 | 0.008126993 | 0.9642674 | 0.009380401 |  |  | 345180 | 0.9716524 | 0.9150489 | 0.006823549 | 0.9748172 | 0.008431193 | 0.9748165 | 0.01075754 |  |  | 645960 | 0.9577029 | 0.8678712 | 0.01579758 | 0.9609993 | 0.006213623 | 0.9610009 | 0.006715032
|  |  | 98052 | 1.000442 | 0.9994305 | 0.00057802 | 0.9999501 | 0.09948031 | 0.9999457 | 0.1052274 |  |  | 302946 | 0.9918345 | 0.9866385 | 0.0009748099 | 0.9942689 | 0.004717414 | 0.9942661 | 0.004820643 |  |  | 198060 | 0.9657938 | 0.9670213 | 0.004502471 | 0.964322 | 0.008127514 | 0.9643208 | 0.009381604 |  |  | 345480 | 0.9699709 | 0.9150489 | 0.006823549 | 0.9748411 | 0.008431732 | 0.9748404 | 0.01075576 |  |  | 646260 | 0.9577029 | 0.8678712 | 0.01579758 | 0.9610307 | 0.006213017 | 0.9610323 | 0.006713696
|  |  | 98172 | 1.001338 | 0.9994305 | 0.00057802 | 0.9999501 | 0.09948031 | 0.9999457 | 0.1052274 |  |  | 303246 | 0.990874 | 0.9866385 | 0.0009748099 | 0.9942756 | 0.00471639 | 0.9942728 | 0.004819951 |  |  | 198360 | 0.9668728 | 0.9670213 | 0.004502471 | 0.9643753 | 0.008128028 | 0.9643741 | 0.009382801 |  |  | 345780 | 0.9649265 | 0.9150489 | 0.006823549 | 0.9748649 | 0.008432271 | 0.9748642 | 0.01075398 |  |  | 646560 | 0.9577029 | 0.8678712 | 0.01579758 | 0.9610621 | 0.006212412 | 0.9610637 | 0.006712361
|  |  | 98292 | 1.001338 | 0.9994305 | 0.00057802 | 0.9999501 | 0.09948031 | 0.9999457 | 0.1052274 |  |  | 303546 | 0.9918345 | 0.9866385 | 0.0009748099 | 0.9942823 | 0.004715368 | 0.9942795 | 0.004819262 |  |  | 198660 | 0.9657938 | 0.9670213 | 0.004502471 | 0.9644285 | 0.008128534 | 0.9644273 | 0.00938399 |  |  | 346080 | 0.9649265 | 0.9150489 | 0.006823549 | 0.9748887 | 0.008432807 | 0.9748879 | 0.0107522 |  |  | 646860 | 0.9599408 | 0.8678712 | 0.01579758 | 0.9610934 | 0.006211807 | 0.961095 | 0.006711027
|  |  | 98412 | 0.9995459 | 0.9994305 | 0.00057802 | 0.9999501 | 0.09948031 | 0.9999457 | 0.1052274 |  |  | 303846 | 0.9899135 | 0.9866385 | 0.0009748099 | 0.9942889 | 0.004714349 | 0.9942862 | 0.004818574 |  |  | 198960 | 0.9668728 | 0.9670213 | 0.004502471 | 0.9644816 | 0.008129032 | 0.9644804 | 0.009385174 |  |  | 346380 | 0.966608 | 0.9150489 | 0.006823549 | 0.9749124 | 0.008433343 | 0.9749116 | 0.01075043 |  |  | 647160 | 0.9554649 | 0.8678712 | 0.01579758 | 0.9611247 | 0.006211203 | 0.9611262 | 0.006709694
|  |  | 98532 | 0.9995459 | 0.9994305 | 0.00057802 | 0.9999501 | 0.09948031 | 0.9999457 | 0.1052274 |  |  | 304146 | 0.990874 | 0.9866385 | 0.0009748099 | 0.9942955 | 0.004713333 | 0.9942928 | 0.004817888 |  |  | 199260 | 0.9647148 | 0.9670213 | 0.004502471 | 0.9645347 | 0.008129522 | 0.9645334 | 0.009386351 |  |  | 346680 | 0.966608 | 0.9150489 | 0.006823549 | 0.974936 | 0.008433877 | 0.9749352 | 0.01074867 |  |  | 647460 | 0.9577029 | 0.8678712 | 0.01579758 | 0.9611559 | 0.0062106 | 0.9611575 | 0.006708362
|  |  | 98652 | 1.000442 | 0.9994305 | 0.00057802 | 0.9999501 | 0.09948031 | 0.9999457 | 0.1052274 |  |  | 304446 | 0.990874 | 0.9866385 | 0.0009748099 | 0.9943022 | 0.00471232 | 0.9942994 | 0.004817204 |  |  | 199560 | 0.9657938 | 0.9670213 | 0.004502471 | 0.9645876 | 0.008130004 | 0.9645864 | 0.009387521 |  |  | 346980 | 0.9682895 | 0.9150489 | 0.006823549 | 0.9749595 | 0.00843441 | 0.9749588 | 0.01074691 |  |  | 647760 | 0.9599408 | 0.8678712 | 0.01579758 | 0.9611871 | 0.006209997 | 0.9611887 | 0.006707031
|  |  | 98772 | 1.001338 | 0.9994305 | 0.00057802 | 0.9999501 | 0.09948031 | 0.9999457 | 0.1052274 |  |  | 304746 | 0.990874 | 0.9866385 | 0.0009748099 | 0.9943088 | 0.004711309 | 0.994306 | 0.004816521 |  |  | 199860 | 0.9668728 | 0.9670213 | 0.004502471 | 0.9646405 | 0.008130479 | 0.9646392 | 0.009388685 |  |  | 347280 | 0.9649265 | 0.9150489 | 0.006823549 | 0.974983 | 0.008434942 | 0.9749823 | 0.01074516 |  |  | 648060 | 0.9577029 | 0.8678712 | 0.01579758 | 0.9612183 | 0.006209395 | 0.9612198 | 0.006705702
|  |  | 98892 | 1.001338 | 0.9994305 | 0.00057802 | 0.9999501 | 0.09948031 | 0.9999457 | 0.1052274 |  |  | 305046 | 0.9918345 | 0.9866385 | 0.0009748099 | 0.9943153 | 0.004710301 | 0.9943126 | 0.004815841 |  |  | 200160 | 0.9668728 | 0.9670213 | 0.004502471 | 0.9646933 | 0.008130945 | 0.964692 | 0.009389843 |  |  | 347580 | 0.9649265 | 0.9150489 | 0.006823549 | 0.9750065 | 0.008435472 | 0.9750057 | 0.01074341 |  |  | 648360 | 0.9621788 | 0.8678712 | 0.01579758 | 0.9612494 | 0.006208793 | 0.961251 | 0.006704373
|  |  | 99012 | 1.000442 | 0.9994305 | 0.00057802 | 0.9999501 | 0.09948031 | 0.9999457 | 0.1052274 |  |  | 305346 | 0.990874 | 0.9866385 | 0.0009748099 | 0.9943219 | 0.004709295 | 0.9943192 | 0.004815163 |  |  | 200460 | 0.9668728 | 0.9670213 | 0.004502471 | 0.9647459 | 0.008131404 | 0.9647447 | 0.009390995 |  |  | 347880 | 0.9649265 | 0.9150489 | 0.006823549 | 0.9750298 | 0.008436001 | 0.975029 | 0.01074167 |  |  | 648660 | 0.953227 | 0.8678712 | 0.01579758 | 0.9612805 | 0.006208192 | 0.961282 | 0.006703046
|  |  | 99132 | 0.9995459 | 0.9994305 | 0.00057802 | 0.9999501 | 0.09948031 | 0.9999457 | 0.1052274 |  |  | 305646 | 0.9918345 | 0.9866385 | 0.0009748099 | 0.9943284 | 0.004708292 | 0.9943257 | 0.004814486 |  |  | 200760 | 0.9657938 | 0.9670213 | 0.004502471 | 0.9647985 | 0.008131855 | 0.9647973 | 0.00939214 |  |  | 348180 | 0.9682895 | 0.9150489 | 0.006823549 | 0.9750531 | 0.008436529 | 0.9750523 | 0.01073994 |  |  | 648960 | 0.9577029 | 0.8678712 | 0.01579758 | 0.9613116 | 0.006207591 | 0.9613131 | 0.00670172
|  |  | 99252 | 0.9995459 | 0.9994305 | 0.00057802 | 0.9999501 | 0.09948031 | 0.9999457 | 0.1052274 |  |  | 305946 | 0.9918345 | 0.9866385 | 0.0009748099 | 0.9943349 | 0.004707292 | 0.9943323 | 0.004813811 |  |  | 201060 | 0.9690308 | 0.9670213 | 0.004502471 | 0.9648511 | 0.008132299 | 0.9648498 | 0.009393278 |  |  | 348480 | 0.9733339 | 0.9150489 | 0.006823549 | 0.9750764 | 0.008437055 | 0.9750756 | 0.01073821 |  |  | 649260 | 0.9554649 | 0.8678712 | 0.01579758 | 0.9613426 | 0.006206991 | 0.9613441 | 0.006700395
|  |  | 99372 | 1.000442 | 0.9994305 | 0.00057802 | 0.9999501 | 0.09948031 | 0.9999457 | 0.1052274 |  |  | 306246 | 0.9918345 | 0.9866385 | 0.0009748099 | 0.9943414 | 0.004706294 | 0.9943388 | 0.004813138 |  |  | 201360 | 0.9690308 | 0.9670213 | 0.004502471 | 0.9649035 | 0.008132734 | 0.9649023 | 0.009394411 |  |  | 348780 | 0.9682895 | 0.9150489 | 0.006823549 | 0.9750995 | 0.008437581 | 0.9750987 | 0.01073649 |  |  | 649560 | 0.9599408 | 0.8678712 | 0.01579758 | 0.9613736 | 0.006206392 | 0.9613751 | 0.006699071
|  |  | 99492 | 1.001338 | 0.9994305 | 0.00057802 | 0.9999501 | 0.09948031 | 0.9999457 | 0.1052274 |  |  | 306546 | 0.990874 | 0.9866385 | 0.0009748099 | 0.9943479 | 0.004705299 | 0.9943453 | 0.004812467 |  |  | 201660 | 0.9679518 | 0.9670213 | 0.004502471 | 0.9649559 | 0.008133162 | 0.9649546 | 0.009395537 |  |  | 349080 | 0.963245 | 0.9150489 | 0.006823549 | 0.9751227 | 0.008438105 | 0.9751218 | 0.01073477 |  |  | 649860 | 0.9577029 | 0.8678712 | 0.01579758 | 0.9614046 | 0.006205793 | 0.9614061 | 0.006697748
|  |  | 99612 | 1.001338 | 0.9994305 | 0.00057802 | 0.9999501 | 0.09948031 | 0.9999457 | 0.1052274 |  |  | 306846 | 0.990874 | 0.9866385 | 0.0009748099 | 0.9943544 | 0.004704307 | 0.9943518 | 0.004811798 |  |  | 201960 | 0.9657938 | 0.9670213 | 0.004502471 | 0.9650081 | 0.008133583 | 0.9650069 | 0.009396656 |  |  | 349380 | 0.9649265 | 0.9150489 | 0.006823549 | 0.9751457 | 0.008438627 | 0.9751449 | 0.01073306 |  |  | 650160 | 0.9621788 | 0.8678712 | 0.01579758 | 0.9614355 | 0.006205195 | 0.961437 | 0.006696427
|  |  | 99732 | 1.000442 | 0.9994305 | 0.00057802 | 0.9999501 | 0.09948031 | 0.9999457 | 0.1052274 |  |  | 307146 | 0.990874 | 0.9866385 | 0.0009748099 | 0.9943609 | 0.004703317 | 0.9943582 | 0.004811131 |  |  | 202260 | 0.9657938 | 0.9670213 | 0.004502471 | 0.9650603 | 0.008133996 | 0.9650591 | 0.00939777 |  |  | 349680 | 0.9699709 | 0.9150489 | 0.006823549 | 0.9751687 | 0.008439149 | 0.9751678 | 0.01073135 |  |  | 650460 | 0.9599408 | 0.8678712 | 0.01579758 | 0.9614664 | 0.006204597 | 0.9614678 | 0.006695106
|  |  | 99852 | 0.9995459 | 0.9994305 | 0.00057802 | 0.9999501 | 0.09948031 | 0.9999457 | 0.1052274 |  |  | 307446 | 0.9918345 | 0.9866385 | 0.0009748099 | 0.9943673 | 0.00470233 | 0.9943647 | 0.004810465 |  |  | 202560 | 0.9679518 | 0.9670213 | 0.004502471 | 0.9651124 | 0.008134401 | 0.9651111 | 0.009398877 |  |  | 349980 | 0.9682895 | 0.9150489 | 0.006823549 | 0.9751916 | 0.008439669 | 0.9751907 | 0.01072965 |  |  | 650760 | 0.9644167 | 0.8678712 | 0.01579758 | 0.9614972 | 0.006204 | 0.9614987 | 0.006693787
|  |  | 99972 | 1.001338 | 0.9994305 | 0.00057802 | 0.9999501 | 0.09948031 | 0.9999457 | 0.1052274 |  |  | 307746 | 0.990874 | 0.9866385 | 0.0009748099 | 0.9943737 | 0.004701346 | 0.9943711 | 0.004809802 |  |  | 202860 | 0.9679518 | 0.9670213 | 0.004502471 | 0.9651644 | 0.008134799 | 0.9651632 | 0.009399978 |  |  | 350280 | 0.9699709 | 0.9150489 | 0.006823549 | 0.9752145 | 0.008440188 | 0.9752136 | 0.01072796 |  |  | 651060 | 0.9644167 | 0.8678712 | 0.01579758 | 0.961528 | 0.006203404 | 0.9615295 | 0.006692469
|  |  | 100092 | 1.001338 | 0.9994305 | 0.00057802 | 0.9999501 | 0.09948031 | 0.9999457 | 0.1052274 |  |  | 308046 | 0.990874 | 0.9866385 | 0.0009748099 | 0.9943801 | 0.004700364 | 0.9943775 | 0.00480914 |  |  | 203160 | 0.9668728 | 0.9670213 | 0.004502471 | 0.9652163 | 0.008135189 | 0.9652151 | 0.009401073 |  |  | 350580 | 0.9699709 | 0.9150489 | 0.006823549 | 0.9752373 | 0.008440705 | 0.9752364 | 0.01072627 |  |  | 651360 | 0.9577029 | 0.8678712 | 0.01579758 | 0.9615588 | 0.006202808 | 0.9615603 | 0.006691152
|  |  | 100212 | 1.000442 | 0.9994305 | 0.00057802 | 0.9999501 | 0.09948031 | 0.9999457 | 0.1052274 |  |  | 308346 | 0.990874 | 0.9866385 | 0.0009748099 | 0.9943865 | 0.004699384 | 0.9943839 | 0.00480848 |  |  | 203460 | 0.9679518 | 0.9670213 | 0.004502471 | 0.9652682 | 0.008135572 | 0.9652669 | 0.009402162 |  |  | 350880 | 0.9699709 | 0.9150489 | 0.006823549 | 0.97526 | 0.008441222 | 0.9752591 | 0.01072458 |  |  | 651660 | 0.9509891 | 0.8678712 | 0.01579758 | 0.9615896 | 0.006202213 | 0.961591 | 0.006689836
|  |  | 100332 | 0.9995459 | 0.9994305 | 0.00057802 | 0.9999501 | 0.09948031 | 0.9999457 | 0.1052274 |  |  | 308646 | 0.990874 | 0.9866385 | 0.0009748099 | 0.9943929 | 0.004698408 | 0.9943903 | 0.004807822 |  |  | 203760 | 0.9690308 | 0.9670213 | 0.004502471 | 0.9653199 | 0.008135947 | 0.9653187 | 0.009403244 |  |  | 351180 | 0.9649265 | 0.9150489 | 0.006823549 | 0.9752827 | 0.008441737 | 0.9752818 | 0.01072291 |  |  | 651960 | 0.9666547 | 0.8678712 | 0.01579758 | 0.9616203 | 0.006201618 | 0.9616217 | 0.006688521
|  |  | 100452 | 1.000442 | 0.9994305 | 0.00057802 | 0.9999501 | 0.09948031 | 0.9999457 | 0.1052274 |  |  | 308946 | 0.9899135 | 0.9866385 | 0.0009748099 | 0.9943992 | 0.004697434 | 0.9943967 | 0.004807166 |  |  | 204060 | 0.9690308 | 0.9670213 | 0.004502471 | 0.9653716 | 0.008136315 | 0.9653704 | 0.009404321 |  |  | 351480 | 0.9682895 | 0.9150489 | 0.006823549 | 0.9753053 | 0.008442251 | 0.9753044 | 0.01072123 |  |  | 652260 | 0.9621788 | 0.8678712 | 0.01579758 | 0.9616509 | 0.006201024 | 0.9616524 | 0.006687207
|  |  | 100572 | 1.000442 | 0.9994305 | 0.00057802 | 0.9999501 | 0.09948031 | 0.9999457 | 0.1052274 |  |  | 309246 | 0.990874 | 0.9866385 | 0.0009748099 | 0.9944056 | 0.004696462 | 0.994403 | 0.004806511 |  |  | 204360 | 0.9690308 | 0.9670213 | 0.004502471 | 0.9654232 | 0.008136675 | 0.965422 | 0.009405391 |  |  | 351780 | 0.966608 | 0.9150489 | 0.006823549 | 0.9753278 | 0.008442764 | 0.9753269 | 0.01071957 |  |  | 652560 | 0.9577029 | 0.8678712 | 0.01579758 | 0.9616816 | 0.00620043 | 0.961683 | 0.006685895
|  |  | 100692 | 0.9995459 | 0.9994305 | 0.00057802 | 0.9999501 | 0.09948031 | 0.9999457 | 0.1052274 |  |  | 309546 | 0.990874 | 0.9866385 | 0.0009748099 | 0.9944119 | 0.004695493 | 0.9944093 | 0.004805859 |  |  | 204660 | 0.9668728 | 0.9670213 | 0.004502471 | 0.9654747 | 0.008137028 | 0.9654735 | 0.009406455 |  |  | 352080 | 0.9649265 | 0.9150489 | 0.006823549 | 0.9753503 | 0.008443275 | 0.9753494 | 0.01071791 |  |  | 652860 | 0.9599408 | 0.8678712 | 0.01579758 | 0.9617122 | 0.006199837 | 0.9617136 | 0.006684583
|  |  | 100812 | 1.001338 | 0.9994305 | 0.00057802 | 0.9999501 | 0.09948031 | 0.9999457 | 0.1052274 |  |  | 309846 | 0.9918345 | 0.9866385 | 0.0009748099 | 0.9944182 | 0.004694527 | 0.9944157 | 0.004805208 |  |  | 204960 | 0.9690308 | 0.9670213 | 0.004502471 | 0.9655261 | 0.008137374 | 0.9655249 | 0.009407513 |  |  | 352380 | 0.9682895 | 0.9150489 | 0.006823549 | 0.9753728 | 0.008443785 | 0.9753718 | 0.01071625 |  |  | 653160 | 0.9554649 | 0.8678712 | 0.01579758 | 0.9617428 | 0.006199244 | 0.9617442 | 0.006683273
|  |  | 100932 | 0.9995459 | 0.9994305 | 0.00057802 | 0.9999501 | 0.09948031 | 0.9999457 | 0.1052274 |  |  | 310146 | 0.990874 | 0.9866385 | 0.0009748099 | 0.9944245 | 0.004693563 | 0.994422 | 0.004804559 |  |  | 205260 | 0.9679518 | 0.9670213 | 0.004502471 | 0.9655775 | 0.008137712 | 0.9655762 | 0.009408565 |  |  | 352680 | 0.966608 | 0.9150489 | 0.006823549 | 0.9753951 | 0.008444294 | 0.9753942 | 0.0107146 |  |  | 653460 | 0.9577029 | 0.8678712 | 0.01579758 | 0.9617733 | 0.006198653 | 0.9617747 | 0.006681964
|  |  | 101052 | 0.9995459 | 0.9994305 | 0.00057802 | 0.9999501 | 0.09948031 | 0.9999457 | 0.1052274 |  |  | 310446 | 0.9918345 | 0.9866385 | 0.0009748099 | 0.9944307 | 0.004692602 | 0.9944282 | 0.004803912 |  |  | 205560 | 0.9690308 | 0.9670213 | 0.004502471 | 0.9656287 | 0.008138043 | 0.9656275 | 0.009409611 |  |  | 352980 | 0.9682895 | 0.9150489 | 0.006823549 | 0.9754174 | 0.008444802 | 0.9754165 | 0.01071296 |  |  | 653760 | 0.9577029 | 0.8678712 | 0.01579758 | 0.9618038 | 0.006198061 | 0.9618052 | 0.006680656
|  |  | 101172 | 0.9995459 | 0.9994305 | 0.00057802 | 0.9999501 | 0.09948031 | 0.9999457 | 0.1052274 |  |  | 310746 | 0.990874 | 0.9866385 | 0.0009748099 | 0.994437 | 0.004691644 | 0.9944345 | 0.004803267 |  |  | 205860 | 0.9668728 | 0.9670213 | 0.004502471 | 0.9656799 | 0.008138367 | 0.9656787 | 0.009410651 |  |  | 353280 | 0.966608 | 0.9150489 | 0.006823549 | 0.9754397 | 0.008445309 | 0.9754387 | 0.01071132 |  |  | 654060 | 0.9621788 | 0.8678712 | 0.01579758 | 0.9618343 | 0.00619747 | 0.9618356 | 0.006679349
|  |  | 101292 | 1.001338 | 0.9994305 | 0.00057802 | 0.9999501 | 0.09948031 | 0.9999457 | 0.1052274 |  |  | 311046 | 0.9918345 | 0.9866385 | 0.0009748099 | 0.9944432 | 0.004690688 | 0.9944407 | 0.004802623 |  |  | 206160 | 0.9701099 | 0.9670213 | 0.004502471 | 0.965731 | 0.008138683 | 0.9657298 | 0.009411685 |  |  | 353580 | 0.9682895 | 0.9150489 | 0.006823549 | 0.9754618 | 0.008445814 | 0.9754609 | 0.01070969 |  |  | 654360 | 0.9599408 | 0.8678712 | 0.01579758 | 0.9618647 | 0.00619688 | 0.9618661 | 0.006678044
|  |  | 101412 | 1.000442 | 0.9994305 | 0.00057802 | 0.9999501 | 0.09948031 | 0.9999457 | 0.1052274 |  |  | 311346 | 0.9918345 | 0.9866385 | 0.0009748099 | 0.9944494 | 0.004689734 | 0.994447 | 0.004801982 |  |  | 206460 | 0.9701099 | 0.9670213 | 0.004502471 | 0.965782 | 0.008138993 | 0.9657808 | 0.009412713 |  |  | 353880 | 0.9716524 | 0.9150489 | 0.006823549 | 0.975484 | 0.008446318 | 0.975483 | 0.01070806 |  |  | 654660 | 0.9599408 | 0.8678712 | 0.01579758 | 0.9618951 | 0.006196291 | 0.9618964 | 0.006676739
|  |  | 101532 | 1.001338 | 0.9994305 | 0.00057802 | 0.9999501 | 0.09948031 | 0.9999457 | 0.1052274 |  |  | 311646 | 0.9918345 | 0.9866385 | 0.0009748099 | 0.9944556 | 0.004688784 | 0.9944532 | 0.004801342 |  |  | 206760 | 0.9668728 | 0.9670213 | 0.004502471 | 0.965833 | 0.008139295 | 0.9658317 | 0.009413735 |  |  | 354180 | 0.9716524 | 0.9150489 | 0.006823549 | 0.975506 | 0.008446821 | 0.975505 | 0.01070644 |  |  | 654960 | 0.9599408 | 0.8678712 | 0.01579758 | 0.9619254 | 0.006195702 | 0.9619268 | 0.006675436
|  |  | 101652 | 1.000442 | 0.9994305 | 0.00057802 | 0.9999501 | 0.09948031 | 0.9999457 | 0.1052274 |  |  | 311946 | 0.990874 | 0.9866385 | 0.0009748099 | 0.9944618 | 0.004687836 | 0.9944594 | 0.004800704 |  |  | 207060 | 0.9690308 | 0.9670213 | 0.004502471 | 0.9658838 | 0.00813959 | 0.9658825 | 0.009414751 |  |  | 354480 | 0.9699709 | 0.9150489 | 0.006823549 | 0.975528 | 0.008447322 | 0.975527 | 0.01070482 |  |  | 655260 | 0.9599408 | 0.8678712 | 0.01579758 | 0.9619558 | 0.006195113 | 0.9619571 | 0.006674133
|  |  | 101772 | 1.000442 | 0.9994305 | 0.00057802 | 0.9999501 | 0.09948031 | 0.9999457 | 0.1052274 |  |  | 312246 | 0.9899135 | 0.9866385 | 0.0009748099 | 0.994468 | 0.00468689 | 0.9944656 | 0.004800068 |  |  | 207360 | 0.9668728 | 0.9670213 | 0.004502471 | 0.9659346 | 0.008139877 | 0.9659333 | 0.009415761 |  |  | 354780 | 0.9682895 | 0.9150489 | 0.006823549 | 0.97555 | 0.008447823 | 0.975549 | 0.01070321 |  |  | 655560 | 0.9577029 | 0.8678712 | 0.01579758 | 0.9619861 | 0.006194526 | 0.9619874 | 0.006672832
|  |  | 101892 | 1.000442 | 0.9994305 | 0.00057802 | 0.9999501 | 0.09948031 | 0.9999457 | 0.1052274 |  |  | 312546 | 0.9918345 | 0.9866385 | 0.0009748099 | 0.9944741 | 0.004685947 | 0.9944717 | 0.004799434 |  |  | 207660 | 0.9701099 | 0.9670213 | 0.004502471 | 0.9659852 | 0.008140158 | 0.965984 | 0.009416766 |  |  | 355080 | 0.9682895 | 0.9150489 | 0.006823549 | 0.9755719 | 0.008448322 | 0.9755708 | 0.0107016 |  |  | 655860 | 0.9599408 | 0.8678712 | 0.01579758 | 0.9620163 | 0.006193938 | 0.9620176 | 0.006671532
|  |  | 102012 | 1.000442 | 0.9994305 | 0.00057802 | 0.9999501 | 0.09948031 | 0.9999457 | 0.1052274 |  |  | 312846 | 0.9918345 | 0.9866385 | 0.0009748099 | 0.9944803 | 0.004685006 | 0.9944779 | 0.004798802 |  |  | 207960 | 0.9679518 | 0.9670213 | 0.004502471 | 0.9660358 | 0.008140431 | 0.9660346 | 0.009417764 |  |  | 355380 | 0.9682895 | 0.9150489 | 0.006823549 | 0.9755937 | 0.00844882 | 0.9755926 | 0.0107 |  |  | 656160 | 0.9644167 | 0.8678712 | 0.01579758 | 0.9620465 | 0.006193352 | 0.9620479 | 0.006670234
|  |  | 102132 | 1.000442 | 0.9994305 | 0.00057802 | 0.9999501 | 0.09948031 | 0.9999457 | 0.1052274 |  |  | 313146 | 0.990874 | 0.9866385 | 0.0009748099 | 0.9944864 | 0.004684069 | 0.994484 | 0.004798171 |  |  | 208260 | 0.9690308 | 0.9670213 | 0.004502471 | 0.9660864 | 0.008140698 | 0.9660851 | 0.009418756 |  |  | 355680 | 0.9699709 | 0.9150489 | 0.006823549 | 0.9756154 | 0.008449317 | 0.9756144 | 0.01069841 |  |  | 656460 | 0.9666547 | 0.8678712 | 0.01579758 | 0.9620767 | 0.006192765 | 0.962078 | 0.006668936
|  |  | 102252 | 0.99865 | 0.9994305 | 0.00057802 | 0.9999501 | 0.09948031 | 0.9999457 | 0.1052274 |  |  | 313446 | 0.9918345 | 0.9866385 | 0.0009748099 | 0.9944925 | 0.004683133 | 0.9944901 | 0.004797542 |  |  | 208560 | 0.9679518 | 0.9670213 | 0.004502471 | 0.9661368 | 0.008140957 | 0.9661355 | 0.009419743 |  |  | 355980 | 0.9682895 | 0.9150489 | 0.006823549 | 0.9756371 | 0.008449813 | 0.9756360788 | 0.01069682 |  |  | 656760 | 0.9621788 | 0.8678712 | 0.01579758 | 0.9621069 | 0.00619218 | 0.9621082 | 0.006667639
|  |  | 102372 | 1.000442 | 0.9994305 | 0.00057802 | 0.9999501 | 0.09948031 | 0.9999457 | 0.1052274 |  |  | 313746 | 0.9918345 | 0.9866385 | 0.0009748099 | 0.9944986 | 0.004682201 | 0.9944962 | 0.004796915 |  |  | 208860 | 0.9690308 | 0.9670213 | 0.004502471 | 0.9661872 | 0.008141209 | 0.9661859 | 0.009420724 |  |  | 356280 | 0.9682895 | 0.9150489 | 0.006823549 | 0.9756588 | 0.008450307 | 0.9756577 | 0.01069523 |  |  | 657060 | 0.9644167 | 0.8678712 | 0.01579758 | 0.962137 | 0.006191595 | 0.9621383 | 0.006666344
|  |  | 102492 | 1.000442 | 0.9994305 | 0.00057802 | 0.9999501 | 0.09948031 | 0.9999457 | 0.1052274 |  |  | 314046 | 0.990874 | 0.9866385 | 0.0009748099 | 0.9945046 | 0.00468127 | 0.9945023 | 0.00479629 |  |  | 209160 | 0.9679518 | 0.9670213 | 0.004502471 | 0.9662374 | 0.008141454 | 0.9662362 | 0.009421699 |  |  | 356580 | 0.9682895 | 0.9150489 | 0.006823549 | 0.9756804 | 0.0084508 | 0.9756793 | 0.01069366 |  |  | 657360 | 0.9599408 | 0.8678712 | 0.01579758 | 0.9621671 | 0.006191011 | 0.9621684 | 0.00666505
|  |  | 102612 | 1.000442 | 0.9994305 | 0.00057802 | 0.9999501 | 0.09948031 | 0.9999457 | 0.1052274 |  |  | 314346 | 0.990874 | 0.9866385 | 0.0009748099 | 0.9945107 | 0.004680343 | 0.9945084 | 0.004795667 |  |  | 209460 | 0.9679518 | 0.9670213 | 0.004502471 | 0.9662876 | 0.008141693 | 0.9662864 | 0.009422668 |  |  | 356880 | 0.9682895 | 0.9150489 | 0.006823549 | 0.9757019 | 0.008451292 | 0.9757008 | 0.01069208 |  |  | 657660 | 0.9599408 | 0.8678712 | 0.01579758 | 0.9621971 | 0.006190427 | 0.9621984 | 0.006663757
|  |  | 102732 | 0.9995459 | 0.9994305 | 0.00057802 | 0.9999501 | 0.09948031 | 0.9999457 | 0.1052274 |  |  | 314646 | 0.990874 | 0.9866385 | 0.0009748099 | 0.9945167 | 0.004679418 | 0.9945144 | 0.004795045 |  |  | 209760 | 0.9701099 | 0.9670213 | 0.004502471 | 0.9663377 | 0.008141924 | 0.9663365 | 0.009423631 |  |  | 357180 | 0.9682895 | 0.9150489 | 0.006823549 | 0.9757234 | 0.008451783 | 0.9757223 | 0.01069051 |  |  | 657960 | 0.9577029 | 0.8678712 | 0.01579758 | 0.9622271 | 0.006189844 | 0.9622284 | 0.006662465
|  |  | 102852 | 1.000442 | 0.9994305 | 0.00057802 | 0.9999501 | 0.09948031 | 0.9999457 | 0.1052274 |  |  | 314946 | 0.990874 | 0.9866385 | 0.0009748099 | 0.9945228 | 0.004678495 | 0.9945205 | 0.004794425 |  |  | 210060 | 0.9711889 | 0.9670213 | 0.004502471 | 0.9663878 | 0.008142149 | 0.9663865 | 0.009424589 |  |  | 357480 | 0.966608 | 0.9150489 | 0.006823549 | 0.9757448 | 0.008452273 | 0.9757437 | 0.01068895 |  |  | 658260 | 0.9577029 | 0.8678712 | 0.01579758 | 0.9622571 | 0.006189261 | 0.9622584 | 0.006661174
|  |  | 102972 | 1.000442 | 0.9994305 | 0.00057802 | 0.9999501 | 0.09948031 | 0.9999457 | 0.1052274 |  |  | 315246 | 0.9918345 | 0.9866385 | 0.0009748099 | 0.9945288 | 0.004677575 | 0.9945265 | 0.004793807 |  |  | 210360 | 0.9690308 | 0.9670213 | 0.004502471 | 0.9664377 | 0.008142366 | 0.9664364 | 0.00942554 |  |  | 357780 | 0.9699709 | 0.9150489 | 0.006823549 | 0.9757661 | 0.008452761 | 0.975765 | 0.01068739 |  |  | 658560 | 0.9666547 | 0.8678712 | 0.01579758 | 0.9622871 | 0.006188679 | 0.9622883 | 0.006659884
|  |  | 103092 | 1.000442 | 0.9994305 | 0.00057802 | 0.9999501 | 0.09948031 | 0.9999457 | 0.1052274 |  |  | 315546 | 0.9918345 | 0.9866385 | 0.0009748099 | 0.9945347 | 0.004676658 | 0.9945325 | 0.004793191 |  |  | 210660 | 0.9701099 | 0.9670213 | 0.004502471 | 0.9664876 | 0.008142577 | 0.9664863 | 0.009426487 |  |  | 358080 | 0.9682895 | 0.9150489 | 0.006823549 | 0.9757874 | 0.008453249 | 0.9757863 | 0.01068584 |  |  | 658860 | 0.9599408 | 0.8678712 | 0.01579758 | 0.962317 | 0.006188098 | 0.9623182 | 0.006658596
|  |  | 103212 | 1.000442 | 0.9994305 | 0.00057802 | 0.9999501 | 0.09948031 | 0.9999457 | 0.1052274 |  |  | 315846 | 0.9889531 | 0.9866385 | 0.0009748099 | 0.9945407 | 0.004675743 | 0.9945385 | 0.004792577 |  |  | 210960 | 0.9679518 | 0.9670213 | 0.004502471 | 0.9665374 | 0.008142781 | 0.9665361 | 0.009427427 |  |  | 358380 | 0.9649265 | 0.9150489 | 0.006823549 | 0.9758086 | 0.008453735 | 0.9758075 | 0.0106843 |  |  | 659160 | 0.9644167 | 0.8678712 | 0.01579758 | 0.9623469 | 0.006187517 | 0.9623481 | 0.006657308
|  |  | 103332 | 1.001338 | 0.9994305 | 0.00057802 | 0.9999501 | 0.09948031 | 0.9999457 | 0.1052274 |  |  | 316146 | 0.990874 | 0.9866385 | 0.0009748099 | 0.9945467 | 0.00467483 | 0.9945444 | 0.004791964 |  |  | 211260 | 0.9679518 | 0.9670213 | 0.004502471 | 0.9665871 | 0.008142978 | 0.9665858 | 0.009428362 |  |  | 358680 | 0.9649265 | 0.9150489 | 0.006823549 | 0.9758298 | 0.00845422 | 0.9758287 | 0.01068275 |  |  | 659460 | 0.9577029 | 0.8678712 | 0.01579758 | 0.9623767 | 0.006186936 | 0.9623779 | 0.006656022
|  |  | 103452 | 1.001338 | 0.9994305 | 0.00057802 | 0.9999501 | 0.09948031 | 0.9999457 | 0.1052274 |  |  | 316446 | 0.9927949 | 0.9866385 | 0.0009748099 | 0.9945526 | 0.004673921 | 0.9945504 | 0.004791353 |  |  | 211560 | 0.9690308 | 0.9670213 | 0.004502471 | 0.9666367 | 0.008143168 | 0.9666354 | 0.009429291 |  |  | 358980 | 0.966608 | 0.9150489 | 0.006823549 | 0.9758509 | 0.008454704 | 0.9758498 | 0.01068122 |  |  | 659760 | 0.9621788 | 0.8678712 | 0.01579758 | 0.9624065 | 0.006186357 | 0.9624077 | 0.006654737
|  |  | 103572 | 1.000442 | 0.9994305 | 0.00057802 | 0.9999501 | 0.09948031 | 0.9999457 | 0.1052274 |  |  | 316746 | 0.990874 | 0.9866385 | 0.0009748099 | 0.9945586 | 0.004673013 | 0.9945563 | 0.004790744 |  |  | 211860 | 0.9679518 | 0.9670213 | 0.004502471 | 0.9666863 | 0.008143351 | 0.966685 | 0.009430214 |  |  | 359280 | 0.9699709 | 0.9150489 | 0.006823549 | 0.975872 | 0.008455186 | 0.9758708 | 0.01067969 |  |  | 660060 | 0.9621788 | 0.8678712 | 0.01579758 | 0.9624363 | 0.006185777 | 0.9624375 | 0.006653453
|  |  | 103692 | 1.000442 | 0.9994305 | 0.00057802 | 0.9999501 | 0.09948031 | 0.9999457 | 0.1052274 |  |  | 317046 | 0.990874 | 0.9866385 | 0.0009748099 | 0.9945645 | 0.004672109 | 0.9945623 | 0.004790137 |  |  | 212160 | 0.9690308 | 0.9670213 | 0.004502471 | 0.9667357 | 0.008143528 | 0.9667344 | 0.009431132 |  |  | 359580 | 0.9682895 | 0.9150489 | 0.006823549 | 0.975893 | 0.008455668 | 0.9758918 | 0.01067816 |  |  | 660360 | 0.9577029 | 0.8678712 | 0.01579758 | 0.962466 | 0.006185199 | 0.9624672 | 0.00665217
|  |  | 103812 | 1.000442 | 0.9994305 | 0.00057802 | 0.9999501 | 0.09948031 | 0.9999457 | 0.1052274 |  |  | 317346 | 0.9918345 | 0.9866385 | 0.0009748099 | 0.9945704 | 0.004671206 | 0.9945682 | 0.004789532 |  |  | 212460 | 0.9690308 | 0.9670213 | 0.004502471 | 0.9667851 | 0.008143698 | 0.9667838 | 0.009432044 |  |  | 359880 | 0.9716524 | 0.9150489 | 0.006823549 | 0.9759139 | 0.008456148 | 0.9759128 | 0.01067664 |  |  | 660660 | 0.9621788 | 0.8678712 | 0.01579758 | 0.9624957 | 0.006184621 | 0.9624969 | 0.006650888
|  |  | 103932 | 1.001338 | 0.9994305 | 0.00057802 | 0.9999501 | 0.09948031 | 0.9999457 | 0.1052274 |  |  | 317646 | 0.9918345 | 0.9866385 | 0.0009748099 | 0.9945762 | 0.004670307 | 0.9945741 | 0.004788928 |  |  | 212760 | 0.9690308 | 0.9670213 | 0.004502471 | 0.9668344 | 0.008143861 | 0.9668331 | 0.009432951 |  |  | 360180 | 0.9682895 | 0.9150489 | 0.006823549 | 0.9759348 | 0.008456627 | 0.9759336 | 0.01067513 |  |  | 660960 | 0.9666547 | 0.8678712 | 0.01579758 | 0.9625254 | 0.006184044 | 0.9625266 | 0.006649608
|  |  | 104052 | 1.001338 | 0.9994305 | 0.00057802 | 0.9999501 | 0.09948031 | 0.9999457 | 0.1052274 |  |  | 317946 | 0.9918345 | 0.9866385 | 0.0009748099 | 0.9945821 | 0.004669409 | 0.9945799 | 0.004788326 |  |  | 213060 | 0.9690308 | 0.9670213 | 0.004502471 | 0.9668836 | 0.008144017 | 0.9668824 | 0.009433852 |  |  | 360480 | 0.9699709 | 0.9150489 | 0.006823549 | 0.9759557 | 0.008457105 | 0.9759544 | 0.01067362 |  |  | 661260 | 0.9711305 | 0.8678712 | 0.01579758 | 0.962555 | 0.006183467 | 0.9625562 | 0.006648328
|  |  | 104172 | 1.000442 | 0.9994305 | 0.00057802 | 0.9999501 | 0.09948031 | 0.9999457 | 0.1052274 |  |  | 318246 | 0.9927949 | 0.9866385 | 0.0009748099 | 0.9945879 | 0.004668515 | 0.9945858 | 0.004787726 |  |  | 213360 | 0.9690308 | 0.9670213 | 0.004502471 | 0.9669328 | 0.008144167 | 0.9669315 | 0.009434747 |  |  | 360780 | 0.966608 | 0.9150489 | 0.006823549 | 0.9759764 | 0.008457582 | 0.9759752 | 0.01067211 |  |  | 661560 | 0.9644167 | 0.8678712 | 0.01579758 | 0.9625847 | 0.00618289 | 0.9625858 | 0.00664705
|  |  | 104292 | 1.000442 | 0.9994305 | 0.00057802 | 0.9999501 | 0.09948031 | 0.9999457 | 0.1052274 |  |  | 318546 | 0.9918345 | 0.9866385 | 0.0009748099 | 0.9945938 | 0.004667623 | 0.9945916 | 0.004787128 |  |  | 213660 | 0.9701099 | 0.9670213 | 0.004502471 | 0.9669819 | 0.008144311 | 0.9669806 | 0.009435637 |  |  | 361080 | 0.9699709 | 0.9150489 | 0.006823549 | 0.9759971 | 0.008458058 | 0.9759959 | 0.01067061 |  |  | 661860 | 0.9577029 | 0.8678712 | 0.01579758 | 0.9626142 | 0.006182315 | 0.9626154 | 0.006645773
|  |  | 104412 | 0.9995459 | 0.9994305 | 0.00057802 | 0.9999501 | 0.09948031 | 0.9999457 | 0.1052274 |  |  | 318846 | 0.990874 | 0.9866385 | 0.0009748099 | 0.9945996 | 0.004666733 | 0.9945975 | 0.004786531 |  |  | 213960 | 0.9701099 | 0.9670213 | 0.004502471 | 0.9670308 | 0.008144447 | 0.9670296 | 0.009436521 |  |  | 361380 | 0.9682895 | 0.9150489 | 0.006823549 | 0.9760178 | 0.008458532 | 0.9760166 | 0.01066912 |  |  | 662160 | 0.9554649 | 0.8678712 | 0.01579758 | 0.9626438 | 0.00618174 | 0.9626449 | 0.006644497
|  |  | 104532 | 1.000442 | 0.9994305 | 0.00057802 | 0.9999501 | 0.09948031 | 0.9999457 | 0.1052274 |  |  | 319146 | 0.9918345 | 0.9866385 | 0.0009748099 | 0.9946054 | 0.004665846 | 0.9946033 | 0.004785936 |  |  | 214260 | 0.9679518 | 0.9670213 | 0.004502471 | 0.9670798 | 0.008144577 | 0.9670785 | 0.0094374 |  |  | 361680 | 0.966608 | 0.9150489 | 0.006823549 | 0.9760384 | 0.008459006 | 0.9760372 | 0.01066763 |  |  | 662460 | 0.9577029 | 0.8678712 | 0.01579758 | 0.9626733 | 0.006181165 | 0.9626744 | 0.006643222
|  |  | 104652 | 0.9995459 | 0.9994305 | 0.00057802 | 0.9999501 | 0.09948031 | 0.9999457 | 0.1052274 |  |  | 319446 | 0.9918345 | 0.9866385 | 0.0009748099 | 0.9946112 | 0.004664961 | 0.9946091 | 0.004785343 |  |  | 214560 | 0.9701099 | 0.9670213 | 0.004502471 | 0.9671286 | 0.008144701 | 0.9671273 | 0.009438274 |  |  | 361980 | 0.9682895 | 0.9150489 | 0.006823549 | 0.976059 | 0.008459478 | 0.9760577 | 0.01066614 |  |  | 662760 | 0.9599408 | 0.8678712 | 0.01579758 | 0.9627027 | 0.006180591 | 0.9627039 | 0.006641949
|  |  | 104772 | 1.000442 | 0.9994305 | 0.00057802 | 0.9999501 | 0.09948031 | 0.9999457 | 0.1052274 |  |  | 319746 | 0.9927949 | 0.9866385 | 0.0009748099 | 0.994617 | 0.004664079 | 0.9946149 | 0.004784752 |  |  | 214860 | 0.9690308 | 0.9670213 | 0.004502471 | 0.9671773 | 0.008144818 | 0.9671761 | 0.009439142 |  |  | 362280 | 0.9682895 | 0.9150489 | 0.006823549 | 0.9760794 | 0.008459949 | 0.9760782 | 0.01066467 |  |  | 663060 | 0.9666547 | 0.8678712 | 0.01579758 | 0.9627322 | 0.006180018 | 0.9627333 | 0.006640676
|  |  | 104892 | 0.9995459 | 0.9994305 | 0.00057802 | 0.9999501 | 0.09948031 | 0.9999457 | 0.1052274 |  |  | 320046 | 0.9918345 | 0.9866385 | 0.0009748099 | 0.9946227 | 0.004663199 | 0.9946206 | 0.004784163 |  |  | 215160 | 0.9690308 | 0.9670213 | 0.004502471 | 0.967226 | 0.008144928 | 0.9672247 | 0.009440004 |  |  | 362580 | 0.9682895 | 0.9150489 | 0.006823549 | 0.9760999 | 0.008460419 | 0.9760986 | 0.01066319 |  |  | 663360 | 0.9666547 | 0.8678712 | 0.01579758 | 0.9627616 | 0.006179445 | 0.9627627 | 0.006639405
|  |  | 105012 | 1.000442 | 0.9994305 | 0.00057802 | 0.9999501 | 0.09948031 | 0.9999457 | 0.1052274 |  |  | 320346 | 0.990874 | 0.9866385 | 0.0009748099 | 0.9946285 | 0.004662322 | 0.9946264 | 0.004783575 |  |  | 215460 | 0.9711889 | 0.9670213 | 0.004502471 | 0.9672746 | 0.008145032 | 0.9672733 | 0.009440861 |  |  | 362880 | 0.9682895 | 0.9150489 | 0.006823549 | 0.9761203 | 0.008460888 | 0.976119 | 0.01066172 |  |  | 663660 | 0.9599408 | 0.8678712 | 0.01579758 | 0.9627909 | 0.006178873 | 0.9627921 | 0.006638135
|  |  | 105132 | 1.000442 | 0.9994305 | 0.00057802 | 0.9999501 | 0.09948031 | 0.9999457 | 0.1052274 |  |  | 320646 | 0.990874 | 0.9866385 | 0.0009748099 | 0.9946342 | 0.004661447 | 0.9946321 | 0.004782989 |  |  | 215760 | 0.9711889 | 0.9670213 | 0.004502471 | 0.9673231 | 0.00814513 | 0.9673218 | 0.009441713 |  |  | 363180 | 0.9682895 | 0.9150489 | 0.006823549 | 0.9761406 | 0.008461356 | 0.9761393 | 0.01066026 |  |  | 663960 | 0.9711305 | 0.8678712 | 0.01579758 | 0.9628203 | 0.006178301 | 0.9628214 | 0.006636866
|  |  | 105252 | 1.001338 | 0.9994305 | 0.00057802 | 0.9999501 | 0.09948031 | 0.9999457 | 0.1052274 |  |  | 320946 | 0.9918345 | 0.9866385 | 0.0009748099 | 0.9946399 | 0.004660575 | 0.9946378 | 0.004782405 |  |  | 216060 | 0.9690308 | 0.9670213 | 0.004502471 | 0.9673716 | 0.008145221 | 0.9673703 | 0.009442559 |  |  | 363480 | 0.9699709 | 0.9150489 | 0.006823549 | 0.9761609 | 0.008461822 | 0.9761596 | 0.0106588 |  |  | 664260 | 0.9666547 | 0.8678712 | 0.01579758 | 0.9628496 | 0.00617773 | 0.9628507 | 0.006635598
|  |  | 105372 | 0.9995459 | 0.9994305 | 0.00057802 | 0.9999501 | 0.09948031 | 0.9999457 | 0.1052274 |  |  | 321246 | 0.990874 | 0.9866385 | 0.0009748099 | 0.9946456 | 0.004659705 | 0.9946436 | 0.004781822 |  |  | 216360 | 0.9679518 | 0.9670213 | 0.004502471 | 0.9674199 | 0.008145306 | 0.9674186 | 0.0094434 |  |  | 363780 | 0.9699709 | 0.9150489 | 0.006823549 | 0.9761811 | 0.008462288 | 0.9761798 | 0.01065735 |  |  | 664560 | 0.9621788 | 0.8678712 | 0.01579758 | 0.9628789 | 0.00617716 | 0.9628799 | 0.006634331
|  |  | 105492 | 1.001338 | 0.9994305 | 0.00057802 | 0.9999501 | 0.09948031 | 0.9999457 | 0.1052274 |  |  | 321546 | 0.990874 | 0.9866385 | 0.0009748099 | 0.9946513 | 0.004658838 | 0.9946492 | 0.004781242 |  |  | 216660 | 0.9701099 | 0.9670213 | 0.004502471 | 0.9674682 | 0.008145384 | 0.9674669 | 0.009444235 |  |  | 364080 | 0.966608 | 0.9150489 | 0.006823549 | 0.9762012 | 0.008462752 | 0.9761999 | 0.0106559 |  |  | 664860 | 0.9621788 | 0.8678712 | 0.01579758 | 0.9629081 | 0.00617659 | 0.9629092 | 0.006633065
|  |  | 105612 | 1.000442 | 0.9994305 | 0.00057802 | 0.9999501 | 0.09948031 | 0.9999457 | 0.1052274 |  |  | 321846 | 0.990874 | 0.9866385 | 0.0009748099 | 0.9946569 | 0.004657973 | 0.9946549 | 0.004780663 |  |  | 216960 | 0.9690308 | 0.9670213 | 0.004502471 | 0.9675164 | 0.008145456 | 0.9675151 | 0.009445066 |  |  | 364380 | 0.9682895 | 0.9150489 | 0.006823549 | 0.9762213 | 0.008463216 | 0.97622 | 0.01065446 |  |  | 665160 | 0.9599408 | 0.8678712 | 0.01579758 | 0.9629373 | 0.006176021 | 0.9629384 | 0.006631801
|  |  | 105732 | 0.9995459 | 0.9994305 | 0.00057802 | 0.9999501 | 0.09948031 | 0.9999457 | 0.1052274 |  |  | 322146 | 0.990874 | 0.9866385 | 0.0009748099 | 0.9946626 | 0.004657111 | 0.9946606 | 0.004780085 |  |  | 217260 | 0.9701099 | 0.9670213 | 0.004502471 | 0.9675645 | 0.008145522 | 0.9675632 | 0.00944589 |  |  | 364680 | 0.9682895 | 0.9150489 | 0.006823549 | 0.9762414 | 0.008463678 | 0.97624 | 0.01065302 |  |  | 665460 | 0.9599408 | 0.8678712 | 0.01579758 | 0.9629665 | 0.006175452 | 0.9629675 | 0.006630538
|  |  | 105852 | 1.000442 | 0.9994305 | 0.00057802 | 0.9999501 | 0.09948031 | 0.9999457 | 0.1052274 |  |  | 322446 | 0.9899135 | 0.9866385 | 0.0009748099 | 0.9946682 | 0.004656251 | 0.9946662 | 0.00477951 |  |  | 217560 | 0.9701099 | 0.9670213 | 0.004502471 | 0.9676126 | 0.008145581 | 0.9676113 | 0.00944671 |  |  | 364980 | 0.9682895 | 0.9150489 | 0.006823549 | 0.9762614 | 0.008464139 | 0.97626 | 0.01065159 |  |  | 665760 | 0.9644167 | 0.8678712 | 0.01579758 | 0.9629956 | 0.006174884 | 0.9629966 | 0.006629276
|  |  | 105972 | 1.000442 | 0.9994305 | 0.00057802 | 0.9999501 | 0.09948031 | 0.9999457 | 0.1052274 |  |  | 322746 | 0.9918345 | 0.9866385 | 0.0009748099 | 0.9946738 | 0.004655393 | 0.9946719 | 0.004778936 |  |  | 217860 | 0.9701099 | 0.9670213 | 0.004502471 | 0.9676605 | 0.008145634 | 0.9676592 | 0.009447524 |  |  | 365280 | 0.9649265 | 0.9150489 | 0.006823549 | 0.9762813 | 0.008464599 | 0.97628 | 0.01065016 |  |  | 666060 | 0.9577029 | 0.8678712 | 0.01579758 | 0.9630247 | 0.006174317 | 0.9630257 | 0.006628014
|  |  | 106092 | 1.000442 | 0.9994305 | 0.00057802 | 0.9999501 | 0.09948031 | 0.9999457 | 0.1052274 |  |  | 323046 | 0.9918345 | 0.9866385 | 0.0009748099 | 0.9946794 | 0.004654539 | 0.9946775 | 0.004778364 |  |  | 218160 | 0.9722679 | 0.9670213 | 0.004502471 | 0.9677084 | 0.008145681 | 0.9677071 | 0.009448333 |  |  | 365580 | 0.9699709 | 0.9150489 | 0.006823549 | 0.9763012 | 0.008465057 | 0.9762998 | 0.01064873 |  |  | 666360 | 0.9644167 | 0.8678712 | 0.01579758 | 0.9630538 | 0.00617375 | 0.9630548 | 0.006626755
|  |  | 106212 | 1.001338 | 0.9994305 | 0.00057802 | 0.9999501 | 0.09948031 | 0.9999457 | 0.1052274 |  |  | 323346 | 0.9918345 | 0.9866385 | 0.0009748099 | 0.994685 | 0.004653686 | 0.9946831 | 0.004777794 |  |  | 218460 | 0.9722679 | 0.9670213 | 0.004502471 | 0.9677562 | 0.008145722 | 0.9677549 | 0.009449137 |  |  | 365880 | 0.9716524 | 0.9150489 | 0.006823549 | 0.976321 | 0.008465515 | 0.9763196 | 0.01064732 |  |  | 666660 | 0.9621788 | 0.8678712 | 0.01579758 | 0.9630828 | 0.006173183 | 0.9630838 | 0.006625496
|  |  | 106332 | 1.000442 | 0.9994305 | 0.00057802 | 0.9999501 | 0.09948031 | 0.9999457 | 0.1052274 |  |  | 323646 | 0.9918345 | 0.9866385 | 0.0009748099 | 0.9946906 | 0.004652836 | 0.9946887 | 0.004777225 |  |  | 218760 | 0.9711889 | 0.9670213 | 0.004502471 | 0.967804 | 0.008145756 | 0.9678027 | 0.009449935 |  |  | 366180 | 0.9716524 | 0.9150489 | 0.006823549 | 0.9763408 | 0.008465972 | 0.9763394 | 0.0106459 |  |  | 666960 | 0.9599408 | 0.8678712 | 0.01579758 | 0.9631118 | 0.006172618 | 0.9631128 | 0.006624238
|  |  | 106452 | 0.9995459 | 0.9994305 | 0.00057802 | 0.9999501 | 0.09948031 | 0.9999457 | 0.1052274 |  |  | 323946 | 0.9918345 | 0.9866385 | 0.0009748099 | 0.9946962 | 0.004651988 | 0.9946942 | 0.004776658 |  |  | 219060 | 0.9701099 | 0.9670213 | 0.004502471 | 0.9678516 | 0.008145784 | 0.9678503 | 0.009450729 |  |  | 366480 | 0.9716524 | 0.9150489 | 0.006823549 | 0.9763605 | 0.008466427 | 0.9763591 | 0.01064449 |  |  | 667260 | 0.9554649 | 0.8678712 | 0.01579758 | 0.9631408 | 0.006172052 | 0.9631418 | 0.006622982
|  |  | 106572 | 0.9995459 | 0.9994305 | 0.00057802 | 0.9999501 | 0.09948031 | 0.9999457 | 0.1052274 |  |  | 324246 | 0.9918345 | 0.9866385 | 0.0009748099 | 0.9947017 | 0.004651143 | 0.9946998 | 0.004776093 |  |  | 219360 | 0.9711889 | 0.9670213 | 0.004502471 | 0.9678992 | 0.008145806 | 0.9678979 | 0.009451517 |  |  | 366780 | 0.9682895 | 0.9150489 | 0.006823549 | 0.9763802 | 0.008466882 | 0.9763788 | 0.01064309 |  |  | 667560 | 0.9599408 | 0.8678712 | 0.01579758 | 0.9631697 | 0.006171488 | 0.9631707 | 0.006621727
|  |  | 106692 | 0.9995459 | 0.9994305 | 0.00057802 | 0.9999501 | 0.09948031 | 0.9999457 | 0.1052274 |  |  | 324546 | 0.9918345 | 0.9866385 | 0.0009748099 | 0.9947072 | 0.0046503 | 0.9947053 | 0.00477553 |  |  | 219660 | 0.9690308 | 0.9670213 | 0.004502471 | 0.9679467 | 0.008145822 | 0.9679454 | 0.0094523 |  |  | 367080 | 0.9699709 | 0.9150489 | 0.006823549 | 0.9763998 | 0.008467335 | 0.9763984 | 0.01064169 |  |  | 667860 | 0.9621788 | 0.8678712 | 0.01579758 | 0.9631986 | 0.006170924 | 0.9631996 | 0.006620473
|  |  | 106812 | 0.9995459 | 0.9994305 | 0.00057802 | 0.9999501 | 0.09948031 | 0.9999457 | 0.1052274 |  |  | 324846 | 0.9918345 | 0.9866385 | 0.0009748099 | 0.9947128 | 0.00464946 | 0.9947109 | 0.004774968 |  |  | 219960 | 0.9690308 | 0.9670213 | 0.004502471 | 0.9679941 | 0.008145832 | 0.9679928 | 0.009453077 |  |  | 367380 | 0.9699709 | 0.9150489 | 0.006823549 | 0.9764194 | 0.008467787 | 0.9764179 | 0.0106403 |  |  | 668160 | 0.9644167 | 0.8678712 | 0.01579758 | 0.9632275 | 0.00617036 | 0.9632285 | 0.00661922
|  |  | 106932 | 1.000442 | 0.9994305 | 0.00057802 | 0.9999501 | 0.09948031 | 0.9999457 | 0.1052274 |  |  | 325146 | 0.9918345 | 0.9866385 | 0.0009748099 | 0.9947183 | 0.004648622 | 0.9947164 | 0.004774408 |  |  | 220260 | 0.9722679 | 0.9670213 | 0.004502471 | 0.9680415 | 0.008145836 | 0.9680402 | 0.00945385 |  |  | 367680 | 0.9682895 | 0.9150489 | 0.006823549 | 0.9764389 | 0.008468238 | 0.9764374 | 0.01063891 |  |  | 668460 | 0.9599408 | 0.8678712 | 0.01579758 | 0.9632563 | 0.006169797 | 0.9632573 | 0.006617968
|  |  | 107052 | 1.001338 | 0.9994305 | 0.00057802 | 0.9999501 | 0.09948031 | 0.9999457 | 0.1052274 |  |  | 325446 | 0.9918345 | 0.9866385 | 0.0009748099 | 0.9947237 | 0.004647787 | 0.9947219 | 0.00477385 |  |  | 220560 | 0.9711889 | 0.9670213 | 0.004502471 | 0.9680888 | 0.008145833 | 0.9680875 | 0.009454618 |  |  | 367980 | 0.9682895 | 0.9150489 | 0.006823549 | 0.9764583 | 0.008468688 | 0.9764569 | 0.01063753 |  |  | 668760 | 0.9599408 | 0.8678712 | 0.01579758 | 0.9632851 | 0.006169235 | 0.9632861 | 0.006616717
|  |  | 107172 | 1.001338 | 0.9994305 | 0.00057802 | 0.9999501 | 0.09948031 | 0.9999457 | 0.1052274 |  |  | 325746 | 0.990874 | 0.9866385 | 0.0009748099 | 0.9947292 | 0.004646954 | 0.9947274 | 0.004773293 |  |  | 220860 | 0.9711889 | 0.9670213 | 0.004502471 | 0.968136 | 0.008145825 | 0.9681347 | 0.00945538 |  |  | 368280 | 0.9699709 | 0.9150489 | 0.006823549 | 0.9764777 | 0.008469137 | 0.9764763 | 0.01063615 |  |  | 669060 | 0.9554649 | 0.8678712 | 0.01579758 | 0.9633139 | 0.006168673 | 0.9633148 | 0.006615468
|  |  | 107292 | 1.000442 | 0.9994305 | 0.00057802 | 0.9999501 | 0.09948031 | 0.9999457 | 0.1052274 |  |  | 326046 | 0.9927949 | 0.9866385 | 0.0009748099 | 0.9947347 | 0.004646123 | 0.9947328 | 0.004772738 |  |  | 221160 | 0.9711889 | 0.9670213 | 0.004502471 | 0.9681831 | 0.00814581 | 0.9681818 | 0.009456137 |  |  | 368580 | 0.9649265 | 0.9150489 | 0.006823549 | 0.9764971 | 0.008469585 | 0.9764956 | 0.01063477 |  |  | 669360 | 0.9688926 | 0.8678712 | 0.01579758 | 0.9633426 | 0.006168112 | 0.9633436 | 0.006614219
|  |  | 107412 | 1.000442 | 0.9994305 | 0.00057802 | 0.9999501 | 0.09948031 | 0.9999457 | 0.1052274 |  |  | 326346 | 0.9918345 | 0.9866385 | 0.0009748099 | 0.9947401 | 0.004645295 | 0.9947383 | 0.004772185 |  |  | 221460 | 0.9722679 | 0.9670213 | 0.004502471 | 0.9682301 | 0.00814579 | 0.9682288 | 0.00945689 |  |  | 368880 | 0.9682895 | 0.9150489 | 0.006823549 | 0.9765164 | 0.008470032 | 0.9765149 | 0.0106334 |  |  | 669660 | 0.9621788 | 0.8678712 | 0.01579758 | 0.9633713 | 0.006167552 | 0.9633723 | 0.006612972
|  |  | 107532 | 1.000442 | 0.9994305 | 0.00057802 | 0.9999501 | 0.09948031 | 0.9999457 | 0.1052274 |  |  | 326646 | 0.9937554 | 0.9866385 | 0.0009748099 | 0.9947455 | 0.004644469 | 0.9947437 | 0.004771634 |  |  | 221760 | 0.9711889 | 0.9670213 | 0.004502471 | 0.9682771 | 0.008145763 | 0.9682758 | 0.009457637 |  |  | 369180 | 0.9716524 | 0.9150489 | 0.006823549 | 0.9765356 | 0.008470478 | 0.9765341 | 0.01063204 |  |  | 669960 | 0.9644167 | 0.8678712 | 0.01579758 | 0.9634 | 0.006166992 | 0.9634009 | 0.006611726
|  |  | 107652 | 1.000442 | 0.9994305 | 0.00057802 | 0.9999501 | 0.09948031 | 0.9999457 | 0.1052274 |  |  | 326946 | 0.9918345 | 0.9866385 | 0.0009748099 | 0.994751 | 0.004643646 | 0.9947492 | 0.004771084 |  |  | 222060 | 0.9701099 | 0.9670213 | 0.004502471 | 0.968324 | 0.008145731 | 0.9683227 | 0.009458379 |  |  | 369480 | 0.9716524 | 0.9150489 | 0.006823549 | 0.9765548 | 0.008470922 | 0.9765533 | 0.01063068 |  |  | 670260 | 0.9554649 | 0.8678712 | 0.01579758 | 0.9634286 | 0.006166432 | 0.9634296 | 0.006610481
|  |  | 107772 | 1.001338 | 0.9994305 | 0.00057802 | 0.9999501 | 0.09948031 | 0.9999457 | 0.1052274 |  |  | 327246 | 0.9918345 | 0.9866385 | 0.0009748099 | 0.9947564 | 0.004642825 | 0.9947546 | 0.004770536 |  |  | 222360 | 0.9711889 | 0.9670213 | 0.004502471 | 0.9683708 | 0.008145693 | 0.9683695 | 0.009459116 |  |  | 369780 | 0.9716524 | 0.9150489 | 0.006823549 | 0.9765739 | 0.008471366 | 0.9765724 | 0.01062932 |  |  | 670560 | 0.9577029 | 0.8678712 | 0.01579758 | 0.9634572 | 0.006165874 | 0.9634582 | 0.006609238
|  |  | 107892 | 0.9995459 | 0.9994305 | 0.00057802 | 0.9999501 | 0.09948031 | 0.9999457 | 0.1052274 |  |  | 327546 | 0.9918345 | 0.9866385 | 0.0009748099 | 0.9947618 | 0.004642006 | 0.99476 | 0.00476999 |  |  | 222660 | 0.9733469 | 0.9670213 | 0.004502471 | 0.9684176 | 0.008145648 | 0.9684163 | 0.009459848 |  |  | 370080 | 0.9716524 | 0.9150489 | 0.006823549 | 0.976593 | 0.008471808 | 0.9765915 | 0.01062797 |  |  | 670860 | 0.9644167 | 0.8678712 | 0.01579758 | 0.9634858 | 0.006165315 | 0.9634867 | 0.006607995
|  |  | 108012 | 0.9995459 | 0.9994305 | 0.00057802 | 0.9999501 | 0.09948031 | 0.9999457 | 0.1052274 |  |  | 327846 | 0.9918345 | 0.9866385 | 0.0009748099 | 0.9947671 | 0.00464119 | 0.9947654 | 0.004769445 |  |  | 222960 | 0.9722679 | 0.9670213 | 0.004502471 | 0.9684642 | 0.008145598 | 0.9684629 | 0.009460575 |  |  | 370380 | 0.9699709 | 0.9150489 | 0.006823549 | 0.9766121 | 0.00847225 | 0.9766105 | 0.01062663 |  |  | 671160 | 0.9577029 | 0.8678712 | 0.01579758 | 0.9635144 | 0.006164758 | 0.9635153 | 0.006606754
|  |  | 108132 | 1.001338 | 0.9994305 | 0.00057802 | 0.9999501 | 0.09948031 | 0.9999457 | 0.1052274 |  |  | 328146 | 0.990874 | 0.9866385 | 0.0009748099 | 0.9947725 | 0.004640377 | 0.9947707 | 0.004768902 |  |  | 223260 | 0.9722679 | 0.9670213 | 0.004502471 | 0.9685108 | 0.008145542 | 0.9685095 | 0.009461297 |  |  | 370680 | 0.9682895 | 0.9150489 | 0.006823549 | 0.976631 | 0.00847269 | 0.9766295 | 0.01062529 |  |  | 671460 | 0.9621788 | 0.8678712 | 0.01579758 | 0.9635429 | 0.006164201 | 0.9635438 | 0.006605513
|  |  | 108252 | 1.001338 | 0.9994305 | 0.00057802 | 0.9999501 | 0.09948031 | 0.9999457 | 0.1052274 |  |  | 328446 | 0.9918345 | 0.9866385 | 0.0009748099 | 0.9947778 | 0.004639565 | 0.9947761 | 0.004768361 |  |  | 223560 | 0.9711889 | 0.9670213 | 0.004502471 | 0.9685573 | 0.008145481 | 0.968556 | 0.009462014 |  |  | 370980 | 0.9682895 | 0.9150489 | 0.006823549 | 0.97665 | 0.00847313 | 0.9766484 | 0.01062395 |  |  | 671760 | 0.9599408 | 0.8678712 | 0.01579758 | 0.9635713 | 0.006163644 | 0.9635722 | 0.006604274
|  |  | 108372 | 1.001338 | 0.9994305 | 0.00057802 | 0.9999501 | 0.09948031 | 0.9999457 | 0.1052274 |  |  | 328746 | 0.9918345 | 0.9866385 | 0.0009748099 | 0.9947832 | 0.004638756 | 0.9947814 | 0.004767821 |  |  | 223860 | 0.9711889 | 0.9670213 | 0.004502471 | 0.9686038 | 0.008145413 | 0.9686025 | 0.009462727 |  |  | 371280 | 0.9682895 | 0.9150489 | 0.006823549 | 0.9766688 | 0.008473568 | 0.9766673 | 0.01062262 |  |  | 672060 | 0.9599408 | 0.8678712 | 0.01579758 | 0.9635998 | 0.006163088 | 0.9636007 | 0.006603036
|  |  | 108492 | 1.000442 | 0.9994305 | 0.00057802 | 0.9999501 | 0.09948031 | 0.9999457 | 0.1052274 |  |  | 329046 | 0.9918345 | 0.9866385 | 0.0009748099 | 0.9947885 | 0.00463795 | 0.9947867 | 0.004767283 |  |  | 224160 | 0.9701099 | 0.9670213 | 0.004502471 | 0.9686501 | 0.00814534 | 0.9686488 | 0.009463434 |  |  | 371580 | 0.9716524 | 0.9150489 | 0.006823549 | 0.9766877 | 0.008474005 | 0.9766861 | 0.01062129 |  |  | 672360 | 0.9666547 | 0.8678712 | 0.01579758 | 0.9636282 | 0.006162533 | 0.9636291 | 0.006601799
|  |  | 108612 | 1.001338 | 0.9994305 | 0.00057802 | 0.9999501 | 0.09948031 | 0.9999457 | 0.1052274 |  |  | 329346 | 0.9927949 | 0.9866385 | 0.0009748099 | 0.9947938 | 0.004637145 | 0.9947921 | 0.004766747 |  |  | 224460 | 0.9711889 | 0.9670213 | 0.004502471 | 0.9686964 | 0.00814526 | 0.9686951 | 0.009464137 |  |  | 371880 | 0.9716524 | 0.9150489 | 0.006823549 | 0.9767064 | 0.008474441 | 0.9767049 | 0.01061997 |  |  | 672660 | 0.9599408 | 0.8678712 | 0.01579758 | 0.9636566 | 0.006161978 | 0.9636574 | 0.006600564
|  |  | 108732 | 1.000442 | 0.9994305 | 0.00057802 | 0.9999501 | 0.09948031 | 0.9999457 | 0.1052274 |  |  | 329646 | 0.9918345 | 0.9866385 | 0.0009748099 | 0.9947991 | 0.004636343 | 0.9947974 | 0.004766212 |  |  | 224760 | 0.9722679 | 0.9670213 | 0.004502471 | 0.9687426 | 0.008145175 | 0.9687413 | 0.009464834 |  |  | 372180 | 0.9682895 | 0.9150489 | 0.006823549 | 0.9767252 | 0.008474876 | 0.9767236 | 0.01061866 |  |  | 672960 | 0.9644167 | 0.8678712 | 0.01579758 | 0.9636849 | 0.006161424 | 0.9636858 | 0.006599329
|  |  | 108852 | 1.000442 | 0.9994305 | 0.00057802 | 0.9999501 | 0.09948031 | 0.9999457 | 0.1052274 |  |  | 329946 | 0.990874 | 0.9866385 | 0.0009748099 | 0.9948043 | 0.004635544 | 0.9948026 | 0.00476568 |  |  | 225060 | 0.9711889 | 0.9670213 | 0.004502471 | 0.9687888 | 0.008145085 | 0.9687875 | 0.009465527 |  |  | 372480 | 0.9716524 | 0.9150489 | 0.006823549 | 0.9767438 | 0.008475311 | 0.9767423 | 0.01061734 |  |  | 673260 | 0.9621788 | 0.8678712 | 0.01579758 | 0.9637132 | 0.006160871 | 0.9637141 | 0.006598096
|  |  | 108972 | 1.001338 | 0.9994305 | 0.00057802 | 0.9999501 | 0.09948031 | 0.9999457 | 0.1052274 |  |  | 330246 | 0.9918345 | 0.9866385 | 0.0009748099 | 0.9948096 | 0.004634747 | 0.9948079 | 0.004765148 |  |  | 225360 | 0.9690308 | 0.9670213 | 0.004502471 | 0.9688349 | 0.008144989 | 0.9688335 | 0.009466215 |  |  | 372780 | 0.9716524 | 0.9150489 | 0.006823549 | 0.9767625 | 0.008475744 | 0.9767609 | 0.01061604 |  |  | 673560 | 0.9599408 | 0.8678712 | 0.01579758 | 0.9637415 | 0.006160318 | 0.9637424 | 0.006596864
|  |  | 109092 | 1.002234 | 0.9994305 | 0.00057802 | 0.9999501 | 0.09948031 | 0.9999457 | 0.1052274 |  |  | 330546 | 0.9937554 | 0.9866385 | 0.0009748099 | 0.9948148 | 0.004633952 | 0.9948132 | 0.004764619 |  |  | 225660 | 0.9722679 | 0.9670213 | 0.004502471 | 0.9688808 | 0.008144887 | 0.9688795 | 0.009466898 |  |  | 373080 | 0.9699709 | 0.9150489 | 0.006823549 | 0.976781 | 0.008476176 | 0.9767794 | 0.01061473 |  |  | 673860 | 0.9599408 | 0.8678712 | 0.01579758 | 0.9637698 | 0.006159765 | 0.9637706 | 0.006595633
|  |  | 109212 | 0.9995459 | 0.9994305 | 0.00057802 | 0.9999501 | 0.09948031 | 0.9999457 | 0.1052274 |  |  | 330846 | 0.9918345 | 0.9866385 | 0.0009748099 | 0.9948201 | 0.00463316 | 0.9948184 | 0.004764091 |  |  | 225960 | 0.9722679 | 0.9670213 | 0.004502471 | 0.9689268 | 0.008144779 | 0.9689255 | 0.009467576 |  |  | 373380 | 0.9699709 | 0.9150489 | 0.006823549 | 0.9767995 | 0.008476606 | 0.9767979 | 0.01061344 |  |  | 674160 | 0.9577029 | 0.8678712 | 0.01579758 | 0.963798 | 0.006159214 | 0.9637988 | 0.006594403
|  |  | 109332 | 1.000442 | 0.9994305 | 0.00057802 | 0.9999501 | 0.09948031 | 0.9999457 | 0.1052274 |  |  | 331146 | 0.9927949 | 0.9866385 | 0.0009748099 | 0.9948253 | 0.00463237 | 0.9948236 | 0.004763565 |  |  | 226260 | 0.9744259 | 0.9670213 | 0.004502471 | 0.9689726 | 0.008144666 | 0.9689713 | 0.009468249 |  |  | 373680 | 0.9699709 | 0.9150489 | 0.006823549 | 0.976818 | 0.008477036 | 0.9768164 | 0.01061214 |  |  | 674460 | 0.9577029 | 0.8678712 | 0.01579758 | 0.9638262 | 0.006158662 | 0.963827 | 0.006593174
|  |  | 109452 | 0.9995459 | 0.9994305 | 0.00057802 | 0.9999501 | 0.09948031 | 0.9999457 | 0.1052274 |  |  | 331446 | 0.9927949 | 0.9866385 | 0.0009748099 | 0.9948305 | 0.004631582 | 0.9948289 | 0.00476304 |  |  | 226560 | 0.9711889 | 0.9670213 | 0.004502471 | 0.9690184 | 0.008144547 | 0.9690171 | 0.009468918 |  |  | 373980 | 0.9716524 | 0.9150489 | 0.006823549 | 0.9768364 | 0.008477465 | 0.9768348 | 0.01061085 |  |  | 674760 | 0.9599408 | 0.8678712 | 0.01579758 | 0.9638543 | 0.006158112 | 0.9638551 | 0.006591946
|  |  | 109572 | 1.000442 | 0.9994305 | 0.00057802 | 0.9999501 | 0.09948031 | 0.9999457 | 0.1052274 |  |  | 331746 | 0.9927949 | 0.9866385 | 0.0009748099 | 0.9948357 | 0.004630797 | 0.9948341 | 0.004762517 |  |  | 226860 | 0.9733469 | 0.9670213 | 0.004502471 | 0.9690641 | 0.008144422 | 0.9690628 | 0.009469582 |  |  | 374280 | 0.9716524 | 0.9150489 | 0.006823549 | 0.9768548 | 0.008477893 | 0.9768532 | 0.01060957 |  |  | 675060 | 0.9599408 | 0.8678712 | 0.01579758 | 0.9638824 | 0.006157562 | 0.9638832 | 0.00659072
|  |  | 109692 | 1.000442 | 0.9994305 | 0.00057802 | 0.9999501 | 0.09948031 | 0.9999457 | 0.1052274 |  |  | 332046 | 0.9927949 | 0.9866385 | 0.0009748099 | 0.9948408 | 0.004630014 | 0.9948392 | 0.004761996 |  |  | 227160 | 0.9711889 | 0.9670213 | 0.004502471 | 0.9691097 | 0.008144292 | 0.9691084 | 0.009470241 |  |  | 374580 | 0.9716524 | 0.9150489 | 0.006823549 | 0.9768731 | 0.00847832 | 0.9768715 | 0.01060829 |  |  | 675360 | 0.9599408 | 0.8678712 | 0.01579758 | 0.9639105 | 0.006157012 | 0.9639113 | 0.006589495
|  |  | 109812 | 1.001338 | 0.9994305 | 0.00057802 | 0.9999501 | 0.09948031 | 0.9999457 | 0.1052274 |  |  | 332346 | 0.9937554 | 0.9866385 | 0.0009748099 | 0.994846 | 0.004629233 | 0.9948444 | 0.004761476 |  |  | 227460 | 0.9722679 | 0.9670213 | 0.004502471 | 0.9691552 | 0.008144157 | 0.9691539 | 0.009470895 |  |  | 374880 | 0.9699709 | 0.9150489 | 0.006823549 | 0.9768914 | 0.008478746 | 0.9768897 | 0.01060701 |  |  | 675660 | 0.9577029 | 0.8678712 | 0.01579758 | 0.9639386 | 0.006156463 | 0.9639394 | 0.006588271
|  |  | 109932 | 1.000442 | 0.9994305 | 0.00057802 | 0.9999501 | 0.09948031 | 0.9999457 | 0.1052274 |  |  | 332646 | 0.9918345 | 0.9866385 | 0.0009748099 | 0.9948512 | 0.004628455 | 0.9948496 | 0.004760958 |  |  | 227760 | 0.9733469 | 0.9670213 | 0.004502471 | 0.9692007 | 0.008144016 | 0.9691994 | 0.009471545 |  |  | 375180 | 0.9716524 | 0.9150489 | 0.006823549 | 0.9769096 | 0.008479171 | 0.976908 | 0.01060574 |  |  | 675960 | 0.9599408 | 0.8678712 | 0.01579758 | 0.9639666 | 0.006155915 | 0.9639674 | 0.006587048
|  |  | 110052 | 1.000442 | 0.9994305 | 0.00057802 | 0.9999501 | 0.09948031 | 0.9999457 | 0.1052274 |  |  | 332946 | 0.9927949 | 0.9866385 | 0.0009748099 | 0.9948563 | 0.004627679 | 0.9948547 | 0.004760442 |  |  | 228060 | 0.9722679 | 0.9670213 | 0.004502471 | 0.9692461 | 0.008143869 | 0.9692448 | 0.00947219 |  |  | 375480 | 0.9699709 | 0.9150489 | 0.006823549 | 0.9769278 | 0.008479594 | 0.9769261 | 0.01060448 |  |  | 676260 | 0.9621788 | 0.8678712 | 0.01579758 | 0.9639946 | 0.006155367 | 0.9639954 | 0.006585826
|  |  | 110172 | 1.000442 | 0.9994305 | 0.00057802 | 0.9999501 | 0.09948031 | 0.9999457 | 0.1052274 |  |  | 333246 | 0.9927949 | 0.9866385 | 0.0009748099 | 0.9948614 | 0.004626905 | 0.9948599 | 0.004759927 |  |  | 228360 | 0.9722679 | 0.9670213 | 0.004502471 | 0.9692914 | 0.008143717 | 0.9692901 | 0.00947283 |  |  | 375780 | 0.9699709 | 0.9150489 | 0.006823549 | 0.9769459 | 0.008480017 | 0.9769442 | 0.01060321 |  |  | 676560 | 0.9599408 | 0.8678712 | 0.01579758 | 0.9640226 | 0.00615482 | 0.9640233 | 0.006584605
|  |  | 110292 | 1.000442 | 0.9994305 | 0.00057802 | 0.9999501 | 0.09948031 | 0.9999457 | 0.1052274 |  |  | 333546 | 0.9937554 | 0.9866385 | 0.0009748099 | 0.9948665 | 0.004626133 | 0.994865 | 0.004759414 |  |  | 228660 | 0.9722679 | 0.9670213 | 0.004502471 | 0.9693367 | 0.008143559 | 0.9693354 | 0.009473466 |  |  | 376080 | 0.9716524 | 0.9150489 | 0.006823549 | 0.976964 | 0.008480439 | 0.9769623 | 0.01060196 |  |  | 676860 | 0.9621788 | 0.8678712 | 0.01579758 | 0.9640505 | 0.006154273 | 0.9640512 | 0.006583386
|  |  | 110412 | 1.000442 | 0.9994305 | 0.00057802 | 0.9999501 | 0.09948031 | 0.9999457 | 0.1052274 |  |  | 333846 | 0.9927949 | 0.9866385 | 0.0009748099 | 0.9948716 | 0.004625364 | 0.9948701 | 0.004758902 |  |  | 228960 | 0.9733469 | 0.9670213 | 0.004502471 | 0.9693819 | 0.008143396 | 0.9693806 | 0.009474097 |  |  | 376380 | 0.9733339 | 0.9150489 | 0.006823549 | 0.976982 | 0.008480859 | 0.9769803 | 0.01060071 |  |  | 677160 | 0.9577029 | 0.8678712 | 0.01579758 | 0.9640784 | 0.006153727 | 0.9640791 | 0.006582167
|  |  | 110532 | 1.000442 | 0.9994305 | 0.00057802 | 0.9999501 | 0.09948031 | 0.9999457 | 0.1052274 |  |  | 334146 | 0.9937554 | 0.9866385 | 0.0009748099 | 0.9948767 | 0.004624598 | 0.9948752 | 0.004758392 |  |  | 229260 | 0.9701099 | 0.9670213 | 0.004502471 | 0.969427 | 0.008143228 | 0.9694257 | 0.009474723 |  |  | 376680 | 0.9733339 | 0.9150489 | 0.006823549 | 0.977 | 0.008481279 | 0.9769983 | 0.01059946 |  |  | 677460 | 0.9644167 | 0.8678712 | 0.01579758 | 0.9641062 | 0.006153182 | 0.964107 | 0.00658095
|  |  | 110652 | 1.000442 | 0.9994305 | 0.00057802 | 0.9999501 | 0.09948031 | 0.9999457 | 0.1052274 |  |  | 334446 | 0.9927949 | 0.9866385 | 0.0009748099 | 0.9948818 | 0.004623833 | 0.9948802 | 0.004757884 |  |  | 229560 | 0.9711889 | 0.9670213 | 0.004502471 | 0.969472 | 0.008143054 | 0.9694707 | 0.009475345 |  |  | 376980 | 0.9699709 | 0.9150489 | 0.006823549 | 0.9770179 | 0.008481698 | 0.9770162 | 0.01059821 |  |  | 677760 | 0.9621788 | 0.8678712 | 0.01579758 | 0.9641341 | 0.006152637 | 0.9641348 | 0.006579734
|  |  | 110772 | 0.9995459 | 0.9994305 | 0.00057802 | 0.9999501 | 0.09948031 | 0.9999457 | 0.1052274 |  |  | 334746 | 0.9937554 | 0.9866385 | 0.0009748099 | 0.9948868 | 0.004623071 | 0.9948853 | 0.004757378 |  |  | 229860 | 0.9722679 | 0.9670213 | 0.004502471 | 0.969517 | 0.008142875 | 0.9695157 | 0.009475962 |  |  | 377280 | 0.9716524 | 0.9150489 | 0.006823549 | 0.9770358 | 0.008482115 | 0.977034 | 0.01059697 |  |  | 678060 | 0.9554649 | 0.8678712 | 0.01579758 | 0.9641619 | 0.006152093 | 0.9641626 | 0.006578519
|  |  | 110892 | 1.001338 | 0.9994305 | 0.00057802 | 0.9999501 | 0.09948031 | 0.9999457 | 0.1052274 |  |  | 335046 | 0.9927949 | 0.9866385 | 0.0009748099 | 0.9948918 | 0.004622311 | 0.9948904 | 0.004756873 |  |  | 230160 | 0.9722679 | 0.9670213 | 0.004502471 | 0.9695619 | 0.008142691 | 0.9695605 | 0.009476575 |  |  | 377580 | 0.9699709 | 0.9150489 | 0.006823549 | 0.9770536 | 0.008482532 | 0.9770519 | 0.01059574 |  |  | 678360 | 0.9599408 | 0.8678712 | 0.01579758 | 0.9641896 | 0.006151549 | 0.9641903 | 0.006577305
|  |  | 111192 | 1.001338 | 0.9994305 | 0.00057802 | 0.9999501 | 0.09948031 | 0.9999457 | 0.1052274 |  |  | 335346 | 0.9927949 | 0.9866385 | 0.0009748099 | 0.9948969 | 0.004621554 | 0.9948954 | 0.004756369 |  |  | 230460 | 0.9690308 | 0.9670213 | 0.004502471 | 0.9696067 | 0.008142501 | 0.9696054 | 0.009477183 |  |  | 377880 | 0.9733339 | 0.9150489 | 0.006823549 | 0.9770714 | 0.008482948 | 0.9770696 | 0.01059451 |  |  | 678660 | 0.9554649 | 0.8678712 | 0.01579758 | 0.9642174 | 0.006151006 | 0.9642181 | 0.006576093
|  |  | 111492 | 1.000442 | 0.9994305 | 0.00057802 | 0.9999501 | 0.09948031 | 0.9999457 | 0.1052274 |  |  | 335646 | 0.9927949 | 0.9866385 | 0.0009748099 | 0.9949019 | 0.004620798 | 0.9949004 | 0.004755867 |  |  | 230760 | 0.9733469 | 0.9670213 | 0.004502471 | 0.9696514 | 0.008142306 | 0.9696501 | 0.009477787 |  |  | 378180 | 0.9699709 | 0.9150489 | 0.006823549 | 0.9770891 | 0.008483362 | 0.9770873 | 0.01059328 |  |  | 678960 | 0.953227 | 0.8678712 | 0.01579758 | 0.9642451 | 0.006150464 | 0.9642458 | 0.006574881
|  |  | 111792 | 1.000442 | 0.9994305 | 0.00057802 | 0.9999501 | 0.09948031 | 0.9999457 | 0.1052274 |  |  | 335946 | 0.9927949 | 0.9866385 | 0.0009748099 | 0.9949069 | 0.004620045 | 0.9949054 | 0.004755367 |  |  | 231060 | 0.9722679 | 0.9670213 | 0.004502471 | 0.9696961 | 0.008142106 | 0.9696948 | 0.009478386 |  |  | 378480 | 0.9733339 | 0.9150489 | 0.006823549 | 0.9771068 | 0.008483776 | 0.977105 | 0.01059206 |  |  | 679260 | 0.9621788 | 0.8678712 | 0.01579758 | 0.9642728 | 0.006149922 | 0.9642734 | 0.006573671
|  |  | 112092 | 1.000442 | 0.9994305 | 0.00057802 | 0.9999501 | 0.09948031 | 0.9999457 | 0.1052274 |  |  | 336246 | 0.9927949 | 0.9866385 | 0.0009748099 | 0.9949119 | 0.004619295 | 0.9949104 | 0.004754869 |  |  | 231360 | 0.9722679 | 0.9670213 | 0.004502471 | 0.9697407 | 0.0081419 | 0.9697394 | 0.00947898 |  |  | 378780 | 0.9733339 | 0.9150489 | 0.006823549 | 0.9771244 | 0.008484189 | 0.9771226 | 0.01059085 |  |  | 679560 | 0.9621788 | 0.8678712 | 0.01579758 | 0.9643004 | 0.006149381 | 0.9643011 | 0.006572462
|  |  | 112392 | 1.000442 | 0.9994305 | 0.00057802 | 0.9999501 | 0.09948031 | 0.9999457 | 0.1052274 |  |  | 336546 | 0.9937554 | 0.9866385 | 0.0009748099 | 0.9949168 | 0.004618546 | 0.9949154 | 0.004754372 |  |  | 231660 | 0.9711889 | 0.9670213 | 0.004502471 | 0.9697852 | 0.00814169 | 0.9697839 | 0.00947957 |  |  | 379080 | 0.9716524 | 0.9150489 | 0.006823549 | 0.977142 | 0.0084846 | 0.9771402 | 0.01058963 |  |  | 679860 | 0.9577029 | 0.8678712 | 0.01579758 | 0.964328 | 0.00614884 | 0.9643287 | 0.006571254
|  |  | 112692 | 1.000442 | 0.9994305 | 0.00057802 | 0.9999501 | 0.09948031 | 0.9999457 | 0.1052274 |  |  | 336846 | 0.9937554 | 0.9866385 | 0.0009748099 | 0.9949218 | 0.0046178 | 0.9949204 | 0.004753876 |  |  | 231960 | 0.9711889 | 0.9670213 | 0.004502471 | 0.9698297 | 0.008141474 | 0.9698284 | 0.009480155 |  |  | 379380 | 0.9716524 | 0.9150489 | 0.006823549 | 0.9771595 | 0.008485011 | 0.9771577 | 0.01058843 |  |  | 680160 | 0.9599408 | 0.8678712 | 0.01579758 | 0.9643556 | 0.0061483 | 0.9643562 | 0.006570047
|  |  | 112992 | 1.000442 | 0.9994305 | 0.00057802 | 0.9999501 | 0.09948031 | 0.9999457 | 0.1052274 |  |  | 337146 | 0.9937554 | 0.9866385 | 0.0009748099 | 0.9949267 | 0.004617056 | 0.9949254 | 0.004753383 |  |  | 232260 | 0.9668728 | 0.9670213 | 0.004502471 | 0.9698741 | 0.008141253 | 0.9698727 | 0.009480736 |  |  | 379680 | 0.9716524 | 0.9150489 | 0.006823549 | 0.977177 | 0.008485421 | 0.9771752 | 0.01058722 |  |  | 680460 | 0.9599408 | 0.8678712 | 0.01579758 | 0.9643831 | 0.00614776 | 0.9643838 | 0.006568842
|  |  | 113292 | 1.000442 | 0.9994305 | 0.00057802 | 0.9999501 | 0.09948031 | 0.9999457 | 0.1052274 |  |  | 337446 | 0.9927949 | 0.9866385 | 0.0009748099 | 0.9949317 | 0.004616315 | 0.9949303 | 0.004752891 |  |  | 232560 | 0.9733469 | 0.9670213 | 0.004502471 | 0.9699184 | 0.008141026 | 0.969917 | 0.009481313 |  |  | 379980 | 0.9699709 | 0.9150489 | 0.006823549 | 0.9771944 | 0.00848583 | 0.9771926 | 0.01058602 |  |  | 680760 | 0.9599408 | 0.8678712 | 0.01579758 | 0.9644106 | 0.006147221 | 0.9644113 | 0.006567637
|  |  | 113592 | 0.9995459 | 0.9994305 | 0.00057802 | 0.9999501 | 0.09948031 | 0.9999457 | 0.1052274 |  |  | 337746 | 0.9937554 | 0.9866385 | 0.0009748099 | 0.9949366 | 0.004615575 | 0.9949352 | 0.0047524 |  |  | 232860 | 0.9722679 | 0.9670213 | 0.004502471 | 0.9699626 | 0.008140795 | 0.9699613 | 0.009481885 |  |  | 380280 | 0.9733339 | 0.9150489 | 0.006823549 | 0.9772118 | 0.008486237 | 0.97721 | 0.01058483 |  |  | 681060 | 0.9644167 | 0.8678712 | 0.01579758 | 0.9644381 | 0.006146683 | 0.9644388 | 0.006566434
|  |  | 113892 | 1.000442 | 0.9994305 | 0.00057802 | 0.9999501 | 0.09948031 | 0.9999457 | 0.1052274 |  |  | 338046 | 0.9927949 | 0.9866385 | 0.0009748099 | 0.9949415 | 0.004614838 | 0.9949401 | 0.004751911 |  |  | 233160 | 0.9722679 | 0.9670213 | 0.004502471 | 0.9700068 | 0.008140558 | 0.9700055 | 0.009482453 |  |  | 380580 | 0.9750154 | 0.9150489 | 0.006823549 | 0.9772292 | 0.008486644 | 0.9772274 | 0.01058364 |  |  | 681360 | 0.9621788 | 0.8678712 | 0.01579758 | 0.9644656 | 0.006146145 | 0.9644662 | 0.006565232
|  |  | 114192 | 0.9995459 | 0.9994305 | 0.00057802 | 0.9999501 | 0.09948031 | 0.9999457 | 0.1052274 |  |  | 338346 | 0.9947158 | 0.9866385 | 0.0009748099 | 0.9949464 | 0.004614104 | 0.9949451 | 0.004751424 |  |  | 233460 | 0.9755049 | 0.9670213 | 0.004502471 | 0.9700509 | 0.008140317 | 0.9700495 | 0.009483016 |  |  | 380880 | 0.9766969 | 0.9150489 | 0.006823549 | 0.9772465 | 0.00848705 | 0.9772446 | 0.01058245 |  |  | 681660 | 0.9599408 | 0.8678712 | 0.01579758 | 0.964493 | 0.006145607 | 0.9644936 | 0.00656403
|  |  | 114492 | 1.000442 | 0.9994305 | 0.00057802 | 0.9999501 | 0.09948031 | 0.9999457 | 0.1052274 |  |  | 338646 | 0.9937554 | 0.9866385 | 0.0009748099 | 0.9949513 | 0.004613371 | 0.9949499 | 0.004750938 |  |  | 233760 | 0.9722679 | 0.9670213 | 0.004502471 | 0.9700949 | 0.00814007 | 0.9700936 | 0.009483575 |  |  | 381180 | 0.9733339 | 0.9150489 | 0.006823549 | 0.9772637 | 0.008487455 | 0.9772619 | 0.01058127 |  |  | 681960 | 0.9621788 | 0.8678712 | 0.01579758 | 0.9645204 | 0.006145071 | 0.964521 | 0.006562831
|  |  | 114792 | 0.9995459 | 0.9994305 | 0.00057802 | 0.9999501 | 0.09948031 | 0.9999457 | 0.1052274 |  |  | 338946 | 0.9947158 | 0.9866385 | 0.0009748099 | 0.9949562 | 0.004612641 | 0.9949548 | 0.004750453 |  |  | 234060 | 0.9711889 | 0.9670213 | 0.004502471 | 0.9701388 | 0.008139818 | 0.9701375 | 0.00948413 |  |  | 381480 | 0.9733339 | 0.9150489 | 0.006823549 | 0.9772809 | 0.008487858 | 0.9772791 | 0.01058009 |  |  | 682260 | 0.9554649 | 0.8678712 | 0.01579758 | 0.9645478 | 0.006144535 | 0.9645483 | 0.006561632
|  |  | 115092 | 1.000442 | 0.9994305 | 0.00057802 | 0.9999501 | 0.09948031 | 0.9999457 | 0.1052274 |  |  | 339246 | 0.9927949 | 0.9866385 | 0.0009748099 | 0.994961 | 0.004611913 | 0.9949597 | 0.004749971 |  |  | 234360 | 0.9722679 | 0.9670213 | 0.004502471 | 0.9701827 | 0.008139561 | 0.9701814 | 0.00948468 |  |  | 381780 | 0.9733339 | 0.9150489 | 0.006823549 | 0.9772981 | 0.008488261 | 0.9772962 | 0.01057892 |  |  | 682560 | 0.9599408 | 0.8678712 | 0.01579758 | 0.9645751 | 0.006143999 | 0.9645757 | 0.006560434
|  |  | 115392 | 1.000442 | 0.9994305 | 0.00057802 | 0.9999501 | 0.09948031 | 0.9999457 | 0.1052274 |  |  | 339546 | 0.9937554 | 0.9866385 | 0.0009748099 | 0.9949659 | 0.004611187 | 0.9949645 | 0.00474949 |  |  | 234660 | 0.9711889 | 0.9670213 | 0.004502471 | 0.9702265 | 0.0081393 | 0.9702252 | 0.009485226 |  |  | 382080 | 0.9699709 | 0.9150489 | 0.006823549 | 0.9773152 | 0.008488663 | 0.9773133 | 0.01057775 |  |  | 682860 | 0.9621788 | 0.8678712 | 0.01579758 | 0.9646024 | 0.006143464 | 0.964603 | 0.006559238
|  |  | 115692 | 1.000442 | 0.9994305 | 0.00057802 | 0.9999501 | 0.09948031 | 0.9999457 | 0.1052274 |  |  | 339846 | 0.9927949 | 0.9866385 | 0.0009748099 | 0.9949707 | 0.004610463 | 0.9949694 | 0.00474901 |  |  | 234960 | 0.9711889 | 0.9670213 | 0.004502471 | 0.9702703 | 0.008139033 | 0.970269 | 0.009485767 |  |  | 382380 | 0.9716524 | 0.9150489 | 0.006823549 | 0.9773322 | 0.008489064 | 0.9773304 | 0.01057659 |  |  | 683160 | 0.9644167 | 0.8678712 | 0.01579758 | 0.9646296 | 0.00614293 | 0.9646302 | 0.006558043
|  |  | 115992 | 0.9995459 | 0.9994305 | 0.00057802 | 0.9999501 | 0.09948031 | 0.9999457 | 0.1052274 |  |  | 340146 | 0.9918345 | 0.9866385 | 0.0009748099 | 0.9949755 | 0.004609742 | 0.9949742 | 0.004748532 |  |  | 235260 | 0.9722679 | 0.9670213 | 0.004502471 | 0.9703139 | 0.008138761 | 0.9703126 | 0.009486305 |  |  | 382680 | 0.9733339 | 0.9150489 | 0.006823549 | 0.9773492 | 0.008489464 | 0.9773474 | 0.01057543 |  |  | 683460 | 0.9599408 | 0.8678712 | 0.01579758 | 0.9646569 | 0.006142396 | 0.9646574 | 0.006556849
|  |  | 116292 | 1.000442 | 0.9994305 | 0.00057802 | 0.9999501 | 0.09948031 | 0.9999457 | 0.1052274 |  |  | 340446 | 0.9927949 | 0.9866385 | 0.0009748099 | 0.9949803 | 0.004609023 | 0.994979 | 0.004748056 |  |  | 235560 | 0.9733469 | 0.9670213 | 0.004502471 | 0.9703575 | 0.008138484 | 0.9703562 | 0.009486838 |  |  | 382980 | 0.9750154 | 0.9150489 | 0.006823549 | 0.9773662 | 0.008489863 | 0.9773643 | 0.01057427 |  |  | 683760 | 0.9577029 | 0.8678712 | 0.01579758 | 0.9646841 | 0.006141863 | 0.9646846 | 0.006555656
|  |  | 116592 | 1.000442 | 0.9994305 | 0.00057802 | 0.9999501 | 0.09948031 | 0.9999457 | 0.1052274 |  |  | 340746 | 0.9937554 | 0.9866385 | 0.0009748099 | 0.9949851 | 0.004608306 | 0.9949838 | 0.004747581 |  |  | 235860 | 0.9733469 | 0.9670213 | 0.004502471 | 0.9704011 | 0.008138203 | 0.9703998 | 0.009487366 |  |  | 383280 | 0.9733339 | 0.9150489 | 0.006823549 | 0.9773831 | 0.008490261 | 0.9773812 | 0.01057312 |  |  | 684060 | 0.9621788 | 0.8678712 | 0.01579758 | 0.9647112 | 0.00614133 | 0.9647118 | 0.006554464
|  |  | 116892 | 1.000442 | 0.9994305 | 0.00057802 | 0.9999501 | 0.09948031 | 0.9999457 | 0.1052274 |  |  | 341046 | 0.9927949 | 0.9866385 | 0.0009748099 | 0.9949899 | 0.004607591 | 0.9949886 | 0.004747108 |  |  | 236160 | 0.9722679 | 0.9670213 | 0.004502471 | 0.9704445 | 0.008137916 | 0.9704432 | 0.009487891 |  |  | 383580 | 0.9733339 | 0.9150489 | 0.006823549 | 0.9774 | 0.008490658 | 0.9773981 | 0.01057197 |  |  | 684360 | 0.9621788 | 0.8678712 | 0.01579758 | 0.9647384 | 0.006140798 | 0.9647389 | 0.006553273
|  |  | 117192 | 0.9995459 | 0.9994305 | 0.00057802 | 0.9999501 | 0.09948031 | 0.9999457 | 0.1052274 |  |  | 341346 | 0.9937554 | 0.9866385 | 0.0009748099 | 0.9949946 | 0.004606878 | 0.9949934 | 0.004746636 |  |  | 236460 | 0.9733469 | 0.9670213 | 0.004502471 | 0.9704879 | 0.008137625 | 0.9704866 | 0.009488411 |  |  | 383880 | 0.9716524 | 0.9150489 | 0.006823549 | 0.9774168 | 0.008491054 | 0.9774149 | 0.01057083 |  |  | 684660 | 0.9599408 | 0.8678712 | 0.01579758 | 0.9647655 | 0.006140267 | 0.964766 | 0.006552084
|  |  | 117492 | 1.000442 | 0.9994305 | 0.00057802 | 0.9999501 | 0.09948031 | 0.9999457 | 0.1052274 |  |  | 341646 | 0.9937554 | 0.9866385 | 0.0009748099 | 0.9949994 | 0.004606168 | 0.9949982 | 0.004746166 |  |  | 236760 | 0.9755049 | 0.9670213 | 0.004502471 | 0.9705312 | 0.008137328 | 0.9705299 | 0.009488927 |  |  | 384180 | 0.9733339 | 0.9150489 | 0.006823549 | 0.9774336 | 0.008491449 | 0.9774317 | 0.01056969 |  |  | 684960 | 0.9599408 | 0.8678712 | 0.01579758 | 0.9647926 | 0.006139736 | 0.9647931 | 0.006550895
|  |  | 117792 | 1.001338 | 0.9994305 | 0.00057802 | 0.9999501 | 0.09948031 | 0.9999457 | 0.1052274 |  |  | 341946 | 0.9937554 | 0.9866385 | 0.0009748099 | 0.9950041 | 0.00460546 | 0.9950029 | 0.004745697 |  |  | 237060 | 0.9733469 | 0.9670213 | 0.004502471 | 0.9705745 | 0.008137027 | 0.9705732 | 0.009489439 |  |  | 384480 | 0.9733339 | 0.9150489 | 0.006823549 | 0.9774504 | 0.008491844 | 0.9774484 | 0.01056855 |  |  | 685260 | 0.9621788 | 0.8678712 | 0.01579758 | 0.9648196 | 0.006139206 | 0.9648201 | 0.006549708
|  |  | 118092 | 0.9995459 | 0.9994305 | 0.00057802 | 0.9999501 | 0.09948031 | 0.9999457 | 0.1052274 |  |  | 342246 | 0.9937554 | 0.9866385 | 0.0009748099 | 0.9950089 | 0.004604754 | 0.9950077 | 0.00474523 |  |  | 237360 | 0.9755049 | 0.9670213 | 0.004502471 | 0.9706177 | 0.008136721 | 0.9706163 | 0.009489947 |  |  | 384780 | 0.9716524 | 0.9150489 | 0.006823549 | 0.9774671 | 0.008492237 | 0.9774651 | 0.01056742 |  |  | 685560 | 0.9554649 | 0.8678712 | 0.01579758 | 0.9648466 | 0.006138676 | 0.9648471 | 0.006548522
|  |  | 118392 | 1.001338 | 0.9994305 | 0.00057802 | 0.9999501 | 0.09948031 | 0.9999457 | 0.1052274 |  |  | 342546 | 0.9937554 | 0.9866385 | 0.0009748099 | 0.9950136 | 0.00460405 | 0.9950124 | 0.004744764 |  |  | 237660 | 0.9733469 | 0.9670213 | 0.004502471 | 0.9706608 | 0.00813641 | 0.9706595 | 0.00949045 |  |  | 385080 | 0.9750154 | 0.9150489 | 0.006823549 | 0.9774837 | 0.008492629 | 0.9774818 | 0.01056629 |  |  | 685860 | 0.9621788 | 0.8678712 | 0.01579758 | 0.9648736 | 0.006138147 | 0.9648741 | 0.006547337
|  |  | 118692 | 0.9995459 | 0.9994305 | 0.00057802 | 0.9999501 | 0.09948031 | 0.9999457 | 0.1052274 |  |  | 342846 | 0.9937554 | 0.9866385 | 0.0009748099 | 0.9950183 | 0.004603349 | 0.9950171 | 0.0047443 |  |  | 237960 | 0.9733469 | 0.9670213 | 0.004502471 | 0.9707038 | 0.008136095 | 0.9707025 | 0.009490949 |  |  | 385380 | 0.9733339 | 0.9150489 | 0.006823549 | 0.9775003 | 0.008493021 | 0.9774984 | 0.01056517 |  |  | 686160 | 0.953227 | 0.8678712 | 0.01579758 | 0.9649006 | 0.006137618 | 0.9649011 | 0.006546154
|  |  | 118992 | 1.001338 | 0.9994305 | 0.00057802 | 0.9999501 | 0.09948031 | 0.9999457 | 0.1052274 |  |  | 343146 | 0.9947158 | 0.9866385 | 0.0009748099 | 0.995023 | 0.004602649 | 0.9950218 | 0.004743838 |  |  | 238260 | 0.9733469 | 0.9670213 | 0.004502471 | 0.9707468 | 0.008135775 | 0.9707455 | 0.009491444 |  |  | 385680 | 0.9699709 | 0.9150489 | 0.006823549 | 0.9775169 | 0.008493411 | 0.9775149 | 0.01056405 |  |  | 686460 | 0.9644167 | 0.8678712 | 0.01579758 | 0.9649275 | 0.00613709 | 0.964928 | 0.006544971
|  |  | 119292 | 1.000442 | 0.9994305 | 0.00057802 | 0.9999501 | 0.09948031 | 0.9999457 | 0.1052274 |  |  | 343446 | 0.9918345 | 0.9866385 | 0.0009748099 | 0.9950276 | 0.004601952 | 0.9950265 | 0.004743377 |  |  | 238560 | 0.9744259 | 0.9670213 | 0.004502471 | 0.9707897 | 0.00813545 | 0.9707884 | 0.009491935 |  |  | 385980 | 0.9766969 | 0.9150489 | 0.006823549 | 0.9775334 | 0.008493801 | 0.9775314 | 0.01056294 |  |  | 686760 | 0.9599408 | 0.8678712 | 0.01579758 | 0.9649544 | 0.006136563 | 0.9649549 | 0.00654379
|  |  | 119592 | 0.9995459 | 0.9994305 | 0.00057802 | 0.9999501 | 0.09948031 | 0.9999457 | 0.1052274 |  |  | 343746 | 0.9937554 | 0.9866385 | 0.0009748099 | 0.9950323 | 0.004601257 | 0.9950312 | 0.004742918 |  |  | 238860 | 0.9733469 | 0.9670213 | 0.004502471 | 0.9708325 | 0.00813512 | 0.9708312 | 0.009492422 |  |  | 386280 | 0.9750154 | 0.9150489 | 0.006823549 | 0.9775498 | 0.008494189 | 0.9775479 | 0.01056183 |  |  | 687060 | 0.9599408 | 0.8678712 | 0.01579758 | 0.9649812 | 0.006136036 | 0.9649817 | 0.006542609
|  |  | 119892 | 1.001338 | 0.9994305 | 0.00057802 | 0.9999501 | 0.09948031 | 0.9999457 | 0.1052274 |  |  | 344046 | 0.9918345 | 0.9866385 | 0.0009748099 | 0.995037 | 0.004600564 | 0.9950358 | 0.00474246 |  |  | 239160 | 0.9733469 | 0.9670213 | 0.004502471 | 0.9708753 | 0.008134785 | 0.970874 | 0.009492905 |  |  | 386580 | 0.9750154 | 0.9150489 | 0.006823549 | 0.9775663 | 0.008494577 | 0.9775643 | 0.01056072 |  |  | 687360 | 0.9599408 | 0.8678712 | 0.01579758 | 0.9650081 | 0.00613551 | 0.9650085 | 0.00654143
|  |  | 120192 | 1.000442 | 0.9994305 | 0.00057802 | 0.9999501 | 0.09948031 | 0.9999457 | 0.1052274 |  |  | 344346 | 0.9927949 | 0.9866385 | 0.0009748099 | 0.9950416 | 0.004599874 | 0.9950405 | 0.004742003 |  |  | 239460 | 0.9722679 | 0.9670213 | 0.004502471 | 0.970918 | 0.008134446 | 0.9709166 | 0.009493384 |  |  | 386880 | 0.9750154 | 0.9150489 | 0.006823549 | 0.9775826 | 0.008494964 | 0.9775806 | 0.01055962 |  |  | 687660 | 0.9621788 | 0.8678712 | 0.01579758 | 0.9650349 | 0.006134984 | 0.9650353 | 0.006540252
|  |  | 120492 | 1.002234 | 0.9994305 | 0.00057802 | 0.9999501 | 0.09948031 | 0.9999457 | 0.1052274 |  |  | 344646 | 0.9927949 | 0.9866385 | 0.0009748099 | 0.9950462 | 0.004599185 | 0.9950451 | 0.004741548 |  |  | 239760 | 0.9722679 | 0.9670213 | 0.004502471 | 0.9709606 | 0.008134102 | 0.9709593 | 0.009493859 |  |  | 387180 | 0.9733339 | 0.9150489 | 0.006823549 | 0.977599 | 0.008495349 | 0.977597 | 0.01055852 |  |  | 687960 | 0.9577029 | 0.8678712 | 0.01579758 | 0.9650617 | 0.006134459 | 0.9650621 | 0.006539076
|  |  | 120792 | 0.9995459 | 0.9994305 | 0.00057802 | 0.9999501 | 0.09948031 | 0.9999457 | 0.1052274 |  |  | 344946 | 0.9927949 | 0.9866385 | 0.0009748099 | 0.9950508 | 0.004598499 | 0.9950498 | 0.004741095 |  |  | 240060 | 0.9733469 | 0.9670213 | 0.004502471 | 0.9710031 | 0.008133754 | 0.9710018 | 0.009494329 |  |  | 387480 | 0.9733339 | 0.9150489 | 0.006823549 | 0.9776152 | 0.008495734 | 0.9776132 | 0.01055743 |  |  | 688260 | 0.9577029 | 0.8678712 | 0.01579758 | 0.9650884 | 0.006133935 | 0.9650888 | 0.0065379
|  |  | 121092 | 1.001338 | 0.9994305 | 0.00057802 | 0.9999501 | 0.09948031 | 0.9999457 | 0.1052274 |  |  | 345246 | 0.9937554 | 0.9866385 | 0.0009748099 | 0.9950555 | 0.004597815 | 0.9950544 | 0.004740643 |  |  | 240360 | 0.9722679 | 0.9670213 | 0.004502471 | 0.9710456 | 0.008133401 | 0.9710443 | 0.009494796 |  |  | 387780 | 0.9766969 | 0.9150489 | 0.006823549 | 0.9776315 | 0.008496118 | 0.9776295 | 0.01055634 |  |  | 688560 | 0.9554649 | 0.8678712 | 0.01579758 | 0.9651151 | 0.006133411 | 0.9651155 | 0.006536725
|  |  | 121392 | 1.000442 | 0.9994305 | 0.00057802 | 0.9999501 | 0.09948031 | 0.9999457 | 0.1052274 |  |  | 345546 | 0.9918345 | 0.9866385 | 0.0009748099 | 0.99506 | 0.004597133 | 0.995059 | 0.004740193 |  |  | 240660 | 0.9733469 | 0.9670213 | 0.004502471 | 0.971088 | 0.008133043 | 0.9710867 | 0.009495258 |  |  | 388080 | 0.9750154 | 0.9150489 | 0.006823549 | 0.9776477 | 0.008496501 | 0.9776457 | 0.01055525 |  |  | 688860 | 0.9621788 | 0.8678712 | 0.01579758 | 0.9651418 | 0.006132887 | 0.9651422 | 0.006535552
|  |  | 121692 | 1.001338 | 0.9994305 | 0.00057802 | 0.9999501 | 0.09948031 | 0.9999457 | 0.1052274 |  |  | 345846 | 0.9927949 | 0.9866385 | 0.0009748099 | 0.9950646 | 0.004596453 | 0.9950636 | 0.004739744 |  |  | 240960 | 0.9733469 | 0.9670213 | 0.004502471 | 0.9711304 | 0.008132681 | 0.9711291 | 0.009495717 |  |  | 388380 | 0.9750154 | 0.9150489 | 0.006823549 | 0.9776638 | 0.008496883 | 0.9776618 | 0.01055417 |  |  | 689160 | 0.9577029 | 0.8678712 | 0.01579758 | 0.9651684 | 0.006132365 | 0.9651688 | 0.00653438
|  |  | 121992 | 1.000442 | 0.9994305 | 0.00057802 | 0.9999501 | 0.09948031 | 0.9999457 | 0.1052274 |  |  | 346146 | 0.9937554 | 0.9866385 | 0.0009748099 | 0.9950692 | 0.004595775 | 0.9950681 | 0.004739297 |  |  | 241260 | 0.9744259 | 0.9670213 | 0.004502471 | 0.9711727 | 0.008132315 | 0.9711713 | 0.009496171 |  |  | 388680 | 0.9766969 | 0.9150489 | 0.006823549 | 0.9776799 | 0.008497264 | 0.9776779 | 0.01055309 |  |  | 689460 | 0.9577029 | 0.8678712 | 0.01579758 | 0.965195 | 0.006131842 | 0.9651954 | 0.006533209
|  |  | 122292 | 1.001338 | 0.9994305 | 0.00057802 | 0.9999501 | 0.09948031 | 0.9999457 | 0.1052274 |  |  | 346446 | 0.9927949 | 0.9866385 | 0.0009748099 | 0.9950737 | 0.004595099 | 0.9950727 | 0.004738851 |  |  | 241560 | 0.9733469 | 0.9670213 | 0.004502471 | 0.9712149 | 0.008131943 | 0.9712136 | 0.009496622 |  |  | 388980 | 0.9750154 | 0.9150489 | 0.006823549 | 0.977696 | 0.008497645 | 0.977694 | 0.01055202 |  |  | 689760 | 0.953227 | 0.8678712 | 0.01579758 | 0.9652216 | 0.006131321 | 0.965222 | 0.006532039
|  |  | 122592 | 1.001338 | 0.9994305 | 0.00057802 | 0.9999501 | 0.09948031 | 0.9999457 | 0.1052274 |  |  | 346746 | 0.9937554 | 0.9866385 | 0.0009748099 | 0.9950783 | 0.004594426 | 0.9950773 | 0.004738406 |  |  | 241860 | 0.9733469 | 0.9670213 | 0.004502471 | 0.971257 | 0.008131568 | 0.9712557 | 0.009497069 |  |  | 389280 | 0.9733339 | 0.9150489 | 0.006823549 | 0.977712 | 0.008498024 | 0.97771 | 0.01055095 |  |  | 690060 | 0.953227 | 0.8678712 | 0.01579758 | 0.9652482 | 0.0061308 | 0.9652486 | 0.00653087
|  |  | 122892 | 0.9995459 | 0.9994305 | 0.00057802 | 0.9999501 | 0.09948031 | 0.9999457 | 0.1052274 |  |  | 347046 | 0.9937554 | 0.9866385 | 0.0009748099 | 0.9950828 | 0.004593755 | 0.9950818 | 0.004737964 |  |  | 242160 | 0.9722679 | 0.9670213 | 0.004502471 | 0.9712991 | 0.008131187 | 0.9712978 | 0.009497511 |  |  | 389580 | 0.9750154 | 0.9150489 | 0.006823549 | 0.977728 | 0.008498402 | 0.9777259 | 0.01054988 |  |  | 690360 | 0.9577029 | 0.8678712 | 0.01579758 | 0.9652747 | 0.006130279 | 0.9652751 | 0.006529703
|  |  | 123192 | 1.000442 | 0.9994305 | 0.00057802 | 0.9999501 | 0.09948031 | 0.9999457 | 0.1052274 |  |  | 347346 | 0.9937554 | 0.9866385 | 0.0009748099 | 0.9950873 | 0.004593085 | 0.9950863 | 0.004737522 |  |  | 242460 | 0.9744259 | 0.9670213 | 0.004502471 | 0.9713411 | 0.008130803 | 0.9713398 | 0.00949795 |  |  | 389880 | 0.9733339 | 0.9150489 | 0.006823549 | 0.9777439 | 0.00849878 | 0.9777419 | 0.01054882 |  |  | 690660 | 0.9599408 | 0.8678712 | 0.01579758 | 0.9653012 | 0.006129759 | 0.9653016 | 0.006528536
|  |  | 123492 | 1.002234 | 0.9994305 | 0.00057802 | 0.9999501 | 0.09948031 | 0.9999457 | 0.1052274 |  |  | 347646 | 0.9937554 | 0.9866385 | 0.0009748099 | 0.9950918 | 0.004592418 | 0.9950909 | 0.004737082 |  |  | 242760 | 0.9733469 | 0.9670213 | 0.004502471 | 0.971383 | 0.008130413 | 0.9713817 | 0.009498385 |  |  | 390180 | 0.9750154 | 0.9150489 | 0.006823549 | 0.9777598 | 0.008499156 | 0.9777578 | 0.01054776 |  |  | 690960 | 0.9644167 | 0.8678712 | 0.01579758 | 0.9653277 | 0.00612924 | 0.965328 | 0.006527371
|  |  | 123792 | 1.000442 | 0.9994305 | 0.00057802 | 0.9999501 | 0.09948031 | 0.9999457 | 0.1052274 |  |  | 347946 | 0.9937554 | 0.9866385 | 0.0009748099 | 0.9950963 | 0.004591753 | 0.9950954 | 0.004736644 |  |  | 243060 | 0.9733469 | 0.9670213 | 0.004502471 | 0.9714249 | 0.00813002 | 0.9714236 | 0.009498816 |  |  | 390480 | 0.9733339 | 0.9150489 | 0.006823549 | 0.9777757 | 0.008499532 | 0.9777736 | 0.01054671 |  |  | 691260 | 0.9599408 | 0.8678712 | 0.01579758 | 0.9653541 | 0.006128722 | 0.9653545 | 0.006526207
|  |  | 124092 | 0.9995459 | 0.9994305 | 0.00057802 | 0.9999501 | 0.09948031 | 0.9999457 | 0.1052274 |  |  | 348246 | 0.9927949 | 0.9866385 | 0.0009748099 | 0.9951008 | 0.00459109 | 0.9950999 | 0.004736207 |  |  | 243360 | 0.9744259 | 0.9670213 | 0.004502471 | 0.9714667 | 0.008129622 | 0.9714654 | 0.009499243 |  |  | 390780 | 0.9750154 | 0.9150489 | 0.006823549 | 0.9777915 | 0.008499907 | 0.9777894 | 0.01054566 |  |  | 691560 | 0.9577029 | 0.8678712 | 0.01579758 | 0.9653805 | 0.006128203 | 0.9653809 | 0.006525044
|  |  | 124392 | 1.000442 | 0.9994305 | 0.00057802 | 0.9999501 | 0.09948031 | 0.9999457 | 0.1052274 |  |  | 348546 | 0.9918345 | 0.9866385 | 0.0009748099 | 0.9951053 | 0.004590429 | 0.9951043 | 0.004735772 |  |  | 243660 | 0.9744259 | 0.9670213 | 0.004502471 | 0.9715084 | 0.008129219 | 0.9715071 | 0.009499666 |  |  | 391080 | 0.9766969 | 0.9150489 | 0.006823549 | 0.9778072 | 0.008500281 | 0.9778051 | 0.01054461 |  |  | 691860 | 0.9621788 | 0.8678712 | 0.01579758 | 0.9654069 | 0.006127686 | 0.9654072 | 0.006523882
|  |  | 124692 | 1.000442 | 0.9994305 | 0.00057802 | 0.9999501 | 0.09948031 | 0.9999457 | 0.1052274 |  |  | 348846 | 0.990874 | 0.9866385 | 0.0009748099 | 0.9951098 | 0.004589771 | 0.9951088 | 0.004735338 |  |  | 243960 | 0.9744259 | 0.9670213 | 0.004502471 | 0.9715501 | 0.008128813 | 0.9715488 | 0.009500086 |  |  | 391380 | 0.9750154 | 0.9150489 | 0.006823549 | 0.977823 | 0.008500654 | 0.9778208 | 0.01054357 |  |  | 692160 | 0.9599408 | 0.8678712 | 0.01579758 | 0.9654332 | 0.006127169 | 0.9654336 | 0.006522722
|  |  | 124992 | 0.9995459 | 0.9994305 | 0.00057802 | 0.9999501 | 0.09948031 | 0.9999457 | 0.1052274 |  |  | 349146 | 0.9918345 | 0.9866385 | 0.0009748099 | 0.9951142 | 0.004589114 | 0.9951133 | 0.004734905 |  |  | 244260 | 0.9744259 | 0.9670213 | 0.004502471 | 0.9715917 | 0.008128401 | 0.9715904 | 0.009500501 |  |  | 391680 | 0.9750154 | 0.9150489 | 0.006823549 | 0.9778386 | 0.008501026 | 0.9778365 | 0.01054253 |  |  | 692460 | 0.9554649 | 0.8678712 | 0.01579758 | 0.9654595 | 0.006126652 | 0.9654599 | 0.006521562
|  |  | 125292 | 1.001338 | 0.9994305 | 0.00057802 | 0.9999501 | 0.09948031 | 0.9999457 | 0.1052274 |  |  | 349446 | 0.9918345 | 0.9866385 | 0.0009748099 | 0.9951186 | 0.00458846 | 0.9951177 | 0.004734474 |  |  | 244560 | 0.9711889 | 0.9670213 | 0.004502471 | 0.9716333 | 0.008127986 | 0.9716319 | 0.009500913 |  |  | 391980 | 0.9783783 | 0.9150489 | 0.006823549 | 0.9778543 | 0.008501397 | 0.9778521 | 0.01054149 |  |  | 692760 | 0.9554649 | 0.8678712 | 0.01579758 | 0.9654858 | 0.006126137 | 0.9654861 | 0.006520404
|  |  | 125592 | 0.9995459 | 0.9994305 | 0.00057802 | 0.9999501 | 0.09948031 | 0.9999457 | 0.1052274 |  |  | 349746 | 0.9918345 | 0.9866385 | 0.0009748099 | 0.9951231 | 0.004587807 | 0.9951221 | 0.004734044 |  |  | 244860 | 0.9722679 | 0.9670213 | 0.004502471 | 0.9716747 | 0.008127566 | 0.9716734 | 0.009501321 |  |  | 392280 | 0.9783783 | 0.9150489 | 0.006823549 | 0.9778699 | 0.008501767 | 0.9778677 | 0.01054046 |  |  | 693060 | 0.9509891 | 0.8678712 | 0.01579758 | 0.9655121 | 0.006125621 | 0.9655124 | 0.006519247
|  |  | 125892 | 1.001338 | 0.9994305 | 0.00057802 | 0.9999501 | 0.09948031 | 0.9999457 | 0.1052274 |  |  | 350046 | 0.9918345 | 0.9866385 | 0.0009748099 | 0.9951275 | 0.004587157 | 0.9951266 | 0.004733616 |  |  | 245160 | 0.9722679 | 0.9670213 | 0.004502471 | 0.9717161 | 0.008127142 | 0.9717148 | 0.009501725 |  |  | 392580 | 0.9766969 | 0.9150489 | 0.006823549 | 0.9778854 | 0.008502137 | 0.9778833 | 0.01053944 |  |  | 693360 | 0.9554649 | 0.8678712 | 0.01579758 | 0.9655383 | 0.006125107 | 0.9655386 | 0.006518091
|  |  | 126192 | 1.000442 | 0.9994305 | 0.00057802 | 0.9999501 | 0.09948031 | 0.9999457 | 0.1052274 |  |  | 350346 | 0.9927949 | 0.9866385 | 0.0009748099 | 0.9951319 | 0.004586509 | 0.995131 | 0.00473319 |  |  | 245460 | 0.9744259 | 0.9670213 | 0.004502471 | 0.9717574 | 0.008126714 | 0.9717561 | 0.009502125 |  |  | 392880 | 0.9766969 | 0.9150489 | 0.006823549 | 0.9779009 | 0.008502505 | 0.9778988 | 0.01053841 |  |  | 693660 | 0.9577029 | 0.8678712 | 0.01579758 | 0.9655645 | 0.006124593 | 0.9655648 | 0.006516936
|  |  | 126492 | 1.000442 | 0.9994305 | 0.00057802 | 0.9999501 | 0.09948031 | 0.9999457 | 0.1052274 |  |  | 350646 | 0.9927949 | 0.9866385 | 0.0009748099 | 0.9951363 | 0.004585862 | 0.9951354 | 0.004732764 |  |  | 245760 | 0.9733469 | 0.9670213 | 0.004502471 | 0.9717987 | 0.008126281 | 0.9717974 | 0.009502522 |  |  | 393180 | 0.9733339 | 0.9150489 | 0.006823549 | 0.9779164 | 0.008502873 | 0.9779142 | 0.01053739 |  |  | 693960 | 0.9644167 | 0.8678712 | 0.01579758 | 0.9655907 | 0.006124079 | 0.9655909 | 0.006515782
|  |  | 126792 | 1.000442 | 0.9994305 | 0.00057802 | 0.9999501 | 0.09948031 | 0.9999457 | 0.1052274 |  |  | 350946 | 0.9937554 | 0.9866385 | 0.0009748099 | 0.9951406 | 0.004585218 | 0.9951398 | 0.004732341 |  |  | 246060 | 0.9733469 | 0.9670213 | 0.004502471 | 0.9718399 | 0.008125844 | 0.9718386 | 0.009502914 |  |  | 393480 | 0.9733339 | 0.9150489 | 0.006823549 | 0.9779318 | 0.00850324 | 0.9779296 | 0.01053638 |  |  | 694260 | 0.9621788 | 0.8678712 | 0.01579758 | 0.9656168 | 0.006123566 | 0.9656171 | 0.00651463
|  |  | 127092 | 1.000442 | 0.9994305 | 0.00057802 | 0.9999501 | 0.09948031 | 0.9999457 | 0.1052274 |  |  | 351246 | 0.9927949 | 0.9866385 | 0.0009748099 | 0.995145 | 0.004584576 | 0.9951441 | 0.004731918 |  |  | 246360 | 0.9701099 | 0.9670213 | 0.004502471 | 0.971881 | 0.008125403 | 0.9718797 | 0.009503303 |  |  | 393780 | 0.9766969 | 0.9150489 | 0.006823549 | 0.9779472 | 0.008503606 | 0.977945 | 0.01053537 |  |  | 694560 | 0.9554649 | 0.8678712 | 0.01579758 | 0.9656429 | 0.006123054 | 0.9656432 | 0.006513478
|  |  | 127392 | 1.000442 | 0.9994305 | 0.00057802 | 0.9999501 | 0.09948031 | 0.9999457 | 0.1052274 |  |  | 351546 | 0.9927949 | 0.9866385 | 0.0009748099 | 0.9951494 | 0.004583936 | 0.9951485 | 0.004731497 |  |  | 246660 | 0.9701099 | 0.9670213 | 0.004502471 | 0.9719221 | 0.008124958 | 0.9719208 | 0.009503689 |  |  | 394080 | 0.9783783 | 0.9150489 | 0.006823549 | 0.9779625 | 0.008503971 | 0.9779603 | 0.01053436 |  |  | 694860 | 0.9599408 | 0.8678712 | 0.01579758 | 0.965669 | 0.006122542 | 0.9656692 | 0.006512328
|  |  | 127692 | 1.000442 | 0.9994305 | 0.00057802 | 0.9999501 | 0.09948031 | 0.9999457 | 0.1052274 |  |  | 351846 | 0.9927949 | 0.9866385 | 0.0009748099 | 0.9951537 | 0.004583298 | 0.9951529 | 0.004731078 |  |  | 246960 | 0.9711889 | 0.9670213 | 0.004502471 | 0.9719631 | 0.008124509 | 0.9719618 | 0.00950407 |  |  | 394380 | 0.9783783 | 0.9150489 | 0.006823549 | 0.9779778 | 0.008504335 | 0.9779756 | 0.01053336 |  |  | 695160 | 0.9644167 | 0.8678712 | 0.01579758 | 0.965695 | 0.006122031 | 0.9656953 | 0.006511179
|  |  | 127992 | 0.9995459 | 0.9994305 | 0.00057802 | 0.9999501 | 0.09948031 | 0.9999457 | 0.1052274 |  |  | 352146 | 0.9937554 | 0.9866385 | 0.0009748099 | 0.995158 | 0.004582662 | 0.9951572 | 0.00473066 |  |  | 247260 | 0.9711889 | 0.9670213 | 0.004502471 | 0.972004 | 0.008124055 | 0.9720027 | 0.009504448 |  |  | 394680 | 0.9750154 | 0.9150489 | 0.006823549 | 0.977993 | 0.008504698 | 0.9779908 | 0.01053235 |  |  | 695460 | 0.9599408 | 0.8678712 | 0.01579758 | 0.965721 | 0.00612152 | 0.9657213 | 0.006510031
|  |  | 128292 | 1.001338 | 0.9994305 | 0.00057802 | 0.9999501 | 0.09948031 | 0.9999457 | 0.1052274 |  |  | 352446 | 0.9918345 | 0.9866385 | 0.0009748099 | 0.9951624 | 0.004582028 | 0.9951615 | 0.004730243 |  |  | 247560 | 0.9701099 | 0.9670213 | 0.004502471 | 0.9720449 | 0.008123598 | 0.9720436 | 0.009504823 |  |  | 394980 | 0.9733339 | 0.9150489 | 0.006823549 | 0.9780083 | 0.00850506 | 0.978006 | 0.01053136 |  |  | 695760 | 0.9621788 | 0.8678712 | 0.01579758 | 0.965747 | 0.00612101 | 0.9657472 | 0.006508884
|  |  | 128592 | 1.000442 | 0.9994305 | 0.00057802 | 0.9999501 | 0.09948031 | 0.9999457 | 0.1052274 |  |  | 352746 | 0.9927949 | 0.9866385 | 0.0009748099 | 0.9951667 | 0.004581397 | 0.9951659 | 0.004729828 |  |  | 247860 | 0.9679518 | 0.9670213 | 0.004502471 | 0.9720857 | 0.008123136 | 0.9720844 | 0.009505193 |  |  | 395280 | 0.9766969 | 0.9150489 | 0.006823549 | 0.9780234 | 0.008505422 | 0.9780212 | 0.01053037 |  |  | 696060 | 0.9599408 | 0.8678712 | 0.01579758 | 0.965773 | 0.006120501 | 0.9657732 | 0.006507738
|  |  | 128892 | 1.000442 | 0.9994305 | 0.00057802 | 0.9999501 | 0.09948031 | 0.9999457 | 0.1052274 |  |  | 353046 | 0.9927949 | 0.9866385 | 0.0009748099 | 0.995171 | 0.004580767 | 0.9951702 | 0.004729414 |  |  | 248160 | 0.9668728 | 0.9670213 | 0.004502471 | 0.9721264 | 0.00812267 | 0.9721251 | 0.00950556 |  |  | 395580 | 0.9800598 | 0.9150489 | 0.006823549 | 0.9780386 | 0.008505782 | 0.9780363 | 0.01052938 |  |  | 696360 | 0.9554649 | 0.8678712 | 0.01579758 | 0.9657989 | 0.006119992 | 0.9657991 | 0.006506594
|  |  | 129192 | 1.000442 | 0.9994305 | 0.00057802 | 0.9999501 | 0.09948031 | 0.9999457 | 0.1052274 |  |  | 353346 | 0.9937554 | 0.9866385 | 0.0009748099 | 0.9951752 | 0.004580139 | 0.9951745 | 0.004729002 |  |  | 248460 | 0.9690308 | 0.9670213 | 0.004502471 | 0.9721671 | 0.0081222 | 0.9721658 | 0.009505924 |  |  | 395880 | 0.9766969 | 0.9150489 | 0.006823549 | 0.9780536 | 0.008506142 | 0.9780514 | 0.01052839 |  |  | 696660 | 0.953227 | 0.8678712 | 0.01579758 | 0.9658248 | 0.006119484 | 0.965825 | 0.006505451
|  |  | 129492 | 1.000442 | 0.9994305 | 0.00057802 | 0.9999501 | 0.09948031 | 0.9999457 | 0.1052274 |  |  | 353646 | 0.9927949 | 0.9866385 | 0.0009748099 | 0.9951795 | 0.004579513 | 0.9951787 | 0.004728591 |  |  | 248760 | 0.9701099 | 0.9670213 | 0.004502471 | 0.9722077 | 0.008121726 | 0.9722064 | 0.009506283 |  |  | 396180 | 0.9750154 | 0.9150489 | 0.006823549 | 0.9780687 | 0.008506501 | 0.9780664 | 0.01052741 |  |  | 696960 | 0.9599408 | 0.8678712 | 0.01579758 | 0.9658507 | 0.006118976 | 0.9658509 | 0.006504308
|  |  | 129792 | 1.001338 | 0.9994305 | 0.00057802 | 0.9999501 | 0.09948031 | 0.9999457 | 0.1052274 |  |  | 353946 | 0.9918345 | 0.9866385 | 0.0009748099 | 0.9951838 | 0.00457889 | 0.995183 | 0.004728182 |  |  | 249060 | 0.9711889 | 0.9670213 | 0.004502471 | 0.9722482 | 0.008121248 | 0.9722469 | 0.00950664 |  |  | 396480 | 0.9750154 | 0.9150489 | 0.006823549 | 0.9780837 | 0.008506859 | 0.9780814 | 0.01052643 |  |  | 697260 | 0.9621788 | 0.8678712 | 0.01579758 | 0.9658765 | 0.006118469 | 0.9658767 | 0.006503167
|  |  | 130092 | 1.001338 | 0.9994305 | 0.00057802 | 0.9999501 | 0.09948031 | 0.9999457 | 0.1052274 |  |  | 354246 | 0.9927949 | 0.9866385 | 0.0009748099 | 0.995188 | 0.004578268 | 0.9951873 | 0.004727774 |  |  | 249360 | 0.9690308 | 0.9670213 | 0.004502471 | 0.9722887 | 0.008120766 | 0.9722874 | 0.009506992 |  |  | 396780 | 0.9733339 | 0.9150489 | 0.006823549 | 0.9780986 | 0.008507216 | 0.9780964 | 0.01052546 |  |  | 697560 | 0.9577029 | 0.8678712 | 0.01579758 | 0.9659023 | 0.006117962 | 0.9659025 | 0.006502027
|  |  | 130392 | 1.001338 | 0.9994305 | 0.00057802 | 0.9999501 | 0.09948031 | 0.9999457 | 0.1052274 |  |  | 354546 | 0.9937554 | 0.9866385 | 0.0009748099 | 0.9951923 | 0.004577648 | 0.9951915 | 0.004727367 |  |  | 249660 | 0.9679518 | 0.9670213 | 0.004502471 | 0.9723291 | 0.00812028 | 0.9723278 | 0.009507341 |  |  | 397080 | 0.9783783 | 0.9150489 | 0.006823549 | 0.9781136 | 0.008507573 | 0.9781113 | 0.01052449 |  |  | 697860 | 0.9554649 | 0.8678712 | 0.01579758 | 0.9659281 | 0.006117456 | 0.9659283 | 0.006500889
|  |  | 130692 | 1.000442 | 0.9994305 | 0.00057802 | 0.9999501 | 0.09948031 | 0.9999457 | 0.1052274 |  |  | 354846 | 0.9927949 | 0.9866385 | 0.0009748099 | 0.9951965 | 0.004577031 | 0.9951958 | 0.004726962 |  |  | 249960 | 0.9679518 | 0.9670213 | 0.004502471 | 0.9723695 | 0.00811979 | 0.9723681 | 0.009507687 |  |  | 397380 | 0.9766969 | 0.9150489 | 0.006823549 | 0.9781285 | 0.008507928 | 0.9781262 | 0.01052352 |  |  | 698160 | 0.9599408 | 0.8678712 | 0.01579758 | 0.9659538 | 0.006116951 | 0.965954 | 0.006499751
|  |  | 130992 | 1.000442 | 0.9994305 | 0.00057802 | 0.9999501 | 0.09948031 | 0.9999457 | 0.1052274 |  |  | 355146 | 0.9918345 | 0.9866385 | 0.0009748099 | 0.9952007 | 0.004576415 | 0.9952 | 0.004726558 |  |  | 250260 | 0.9679518 | 0.9670213 | 0.004502471 | 0.9724097 | 0.008119296 | 0.9724084 | 0.009508028 |  |  | 397680 | 0.9766969 | 0.9150489 | 0.006823549 | 0.9781433 | 0.008508283 | 0.978141 | 0.01052256 |  |  | 698460 | 0.9666547 | 0.8678712 | 0.01579758 | 0.9659795 | 0.006116446 | 0.9659797 | 0.006498615
|  |  | 131292 | 1.001338 | 0.9994305 | 0.00057802 | 0.9999501 | 0.09948031 | 0.9999457 | 0.1052274 |  |  | 355446 | 0.9918345 | 0.9866385 | 0.0009748099 | 0.9952049 | 0.004575801 | 0.9952042 | 0.004726155 |  |  | 250560 | 0.9668728 | 0.9670213 | 0.004502471 | 0.9724499 | 0.008118798 | 0.9724486 | 0.009508367 |  |  | 397980 | 0.9766969 | 0.9150489 | 0.006823549 | 0.9781581 | 0.008508636 | 0.9781558 | 0.0105216 |  |  | 698760 | 0.9577029 | 0.8678712 | 0.01579758 | 0.9660052 | 0.006115942 | 0.9660054 | 0.006497479
|  |  | 131592 | 1.000442 | 0.9994305 | 0.00057802 | 0.9999501 | 0.09948031 | 0.9999457 | 0.1052274 |  |  | 355746 | 0.9918345 | 0.9866385 | 0.0009748099 | 0.9952091 | 0.00457519 | 0.9952084 | 0.004725754 |  |  | 250860 | 0.9679518 | 0.9670213 | 0.004502471 | 0.9724901 | 0.008118296 | 0.9724888 | 0.009508702 |  |  | 398280 | 0.9800598 | 0.9150489 | 0.006823549 | 0.9781729 | 0.008508989 | 0.9781706 | 0.01052064 |  |  | 699060 | 0.9577029 | 0.8678712 | 0.01579758 | 0.9660309 | 0.006115438 | 0.966031 | 0.006496345
|  |  | 131892 | 1.000442 | 0.9994305 | 0.00057802 | 0.9999501 | 0.09948031 | 0.9999457 | 0.1052274 |  |  | 356046 | 0.9927949 | 0.9866385 | 0.0009748099 | 0.9952133 | 0.00457458 | 0.9952126 | 0.004725355 |  |  | 251160 | 0.9657938 | 0.9670213 | 0.004502471 | 0.9725302 | 0.00811779 | 0.9725288 | 0.009509033 |  |  | 398580 | 0.9783783 | 0.9150489 | 0.006823549 | 0.9781876 | 0.008509341 | 0.9781853 | 0.01051969 |  |  | 699360 | 0.9554649 | 0.8678712 | 0.01579758 | 0.9660565 | 0.006114935 | 0.9660567 | 0.006495212
|  |  | 132192 | 1.000442 | 0.9994305 | 0.00057802 | 0.9999501 | 0.09948031 | 0.9999457 | 0.1052274 |  |  | 356346 | 0.9918345 | 0.9866385 | 0.0009748099 | 0.9952175 | 0.004573973 | 0.9952168 | 0.004724956 |  |  | 251460 | 0.9679518 | 0.9670213 | 0.004502471 | 0.9725702 | 0.00811728 | 0.9725689 | 0.009509361 |  |  | 398880 | 0.9766969 | 0.9150489 | 0.006823549 | 0.9782022 | 0.008509693 | 0.9781999 | 0.01051874 |  |  | 699660 | 0.953227 | 0.8678712 | 0.01579758 | 0.9660821 | 0.006114432 | 0.9660823 | 0.00649408
|  |  | 132492 | 1.001338 | 0.9994305 | 0.00057802 | 0.9999501 | 0.09948031 | 0.9999457 | 0.1052274 |  |  | 356646 | 0.9927949 | 0.9866385 | 0.0009748099 | 0.9952216 | 0.004573367 | 0.995221 | 0.004724559 |  |  | 251760 | 0.9679518 | 0.9670213 | 0.004502471 | 0.9726101 | 0.008116767 | 0.9726088 | 0.009509685 |  |  | 399180 | 0.9766969 | 0.9150489 | 0.006823549 | 0.9782169 | 0.008510043 | 0.9782146 | 0.0105178 |  |  | 699960 | 0.9621788 | 0.8678712 | 0.01579758 | 0.9661077 | 0.00611393 | 0.9661078 | 0.00649295
|  |  | 132792 | 1.000442 | 0.9994305 | 0.00057802 | 0.9999501 | 0.09948031 | 0.9999457 | 0.1052274 |  |  | 356946 | 0.9918345 | 0.9866385 | 0.0009748099 | 0.9952258 | 0.004572763 | 0.9952251 | 0.004724164 |  |  | 252060 | 0.9668728 | 0.9670213 | 0.004502471 | 0.97265 | 0.008116249 | 0.9726487 | 0.009510006 |  |  | 399480 | 0.9766969 | 0.9150489 | 0.006823549 | 0.9782315 | 0.008510392 | 0.9782292 | 0.01051686 |  |  | 700260 | 0.9621788 | 0.8678712 | 0.01579758 | 0.9661332 | 0.006113429 | 0.9661334 | 0.00649182
|  |  | 133092 | 1.000442 | 0.9994305 | 0.00057802 | 0.9999501 | 0.09948031 | 0.9999457 | 0.1052274 |  |  | 357246 | 0.9918345 | 0.9866385 | 0.0009748099 | 0.9952299 | 0.004572161 | 0.9952293 | 0.00472377 |  |  | 252360 | 0.9668728 | 0.9670213 | 0.004502471 | 0.9726898 | 0.008115728 | 0.9726885 | 0.009510323 |  |  | 399780 | 0.9766969 | 0.9150489 | 0.006823549 | 0.978246 | 0.008510741 | 0.9782437 | 0.01051592 |  |  | 700560 | 0.9577029 | 0.8678712 | 0.01579758 | 0.9661588 | 0.006112928 | 0.9661589 | 0.006490692
|  |  | 133392 | 1.001338 | 0.9994305 | 0.00057802 | 0.9999501 | 0.09948031 | 0.9999457 | 0.1052274 |  |  | 357546 | 0.9918345 | 0.9866385 | 0.0009748099 | 0.9952341 | 0.004571562 | 0.9952334 | 0.004723377 |  |  | 252660 | 0.9668728 | 0.9670213 | 0.004502471 | 0.9727296 | 0.008115203 | 0.9727283 | 0.009510638 |  |  | 400080 | 0.9766969 | 0.9150489 | 0.006823549 | 0.9782606 | 0.008511089 | 0.9782582 | 0.01051498 |  |  | 700860 | 0.9577029 | 0.8678712 | 0.01579758 | 0.9661842 | 0.006112428 | 0.9661843 | 0.006489564
|  |  | 133692 | 1.002234 | 0.9994305 | 0.00057802 | 0.9999501 | 0.09948031 | 0.9999457 | 0.1052274 |  |  | 357846 | 0.9927949 | 0.9866385 | 0.0009748099 | 0.9952382 | 0.004570964 | 0.9952376 | 0.004722986 |  |  | 252960 | 0.9668728 | 0.9670213 | 0.004502471 | 0.9727693 | 0.008114674 | 0.972768 | 0.009510948 |  |  | 400380 | 0.9783783 | 0.9150489 | 0.006823549 | 0.978275 | 0.008511436 | 0.9782727 | 0.01051405 |  |  | 701160 | 0.9577029 | 0.8678712 | 0.01579758 | 0.9662097 | 0.006111928 | 0.9662098 | 0.006488438
|  |  | 133992 | 1.001338 | 0.9994305 | 0.00057802 | 0.9999501 | 0.09948031 | 0.9999457 | 0.1052274 |  |  | 358146 | 0.9918345 | 0.9866385 | 0.0009748099 | 0.9952423 | 0.004570368 | 0.9952417 | 0.004722596 |  |  | 253260 | 0.9690308 | 0.9670213 | 0.004502471 | 0.9728089 | 0.008114141 | 0.9728076 | 0.009511255 |  |  | 400680 | 0.9783783 | 0.9150489 | 0.006823549 | 0.9782895 | 0.008511782 | 0.9782871 | 0.01051313 |  |  | 701460 | 0.9577029 | 0.8678712 | 0.01579758 | 0.9662351 | 0.006111429 | 0.9662352 | 0.006487313
|  |  | 134292 | 1.000442 | 0.9994305 | 0.00057802 | 0.9999501 | 0.09948031 | 0.9999457 | 0.1052274 |  |  | 358446 | 0.9927949 | 0.9866385 | 0.0009748099 | 0.9952464 | 0.004569774 | 0.9952458 | 0.004722207 |  |  | 253560 | 0.9657938 | 0.9670213 | 0.004502471 | 0.9728485 | 0.008113605 | 0.9728472 | 0.009511559 |  |  | 400980 | 0.9800598 | 0.9150489 | 0.006823549 | 0.9783039 | 0.008512127 | 0.9783015 | 0.0105122 |  |  | 701760 | 0.9577029 | 0.8678712 | 0.01579758 | 0.9662605 | 0.00611093 | 0.9662606 | 0.00648619
|  |  | 134592 | 1.000442 | 0.9994305 | 0.00057802 | 0.9999501 | 0.09948031 | 0.9999457 | 0.1052274 |  |  | 358746 | 0.9927949 | 0.9866385 | 0.0009748099 | 0.9952505 | 0.004569182 | 0.9952499 | 0.00472182 |  |  | 253860 | 0.9668728 | 0.9670213 | 0.004502471 | 0.972888 | 0.008113065 | 0.9728867 | 0.00951186 |  |  | 401280 | 0.9800598 | 0.9150489 | 0.006823549 | 0.9783182 | 0.008512472 | 0.9783159 | 0.01051128 |  |  | 702060 | 0.9554649 | 0.8678712 | 0.01579758 | 0.9662859 | 0.006110432 | 0.9662859 | 0.006485067
|  |  | 134892 | 1.001338 | 0.9994305 | 0.00057802 | 0.9999501 | 0.09948031 | 0.9999457 | 0.1052274 |  |  | 359046 | 0.9927949 | 0.9866385 | 0.0009748099 | 0.9952545 | 0.004568592 | 0.995254 | 0.004721434 |  |  | 254160 | 0.9657938 | 0.9670213 | 0.004502471 | 0.9729274 | 0.008112521 | 0.9729261 | 0.009512157 |  |  | 401580 | 0.9783783 | 0.9150489 | 0.006823549 | 0.9783326 | 0.008512816 | 0.9783302 | 0.01051036 |  |  | 702360 | 0.9577029 | 0.8678712 | 0.01579758 | 0.9663112 | 0.006109935 | 0.9663113 | 0.006483945
|  |  | 135192 | 1.001338 | 0.9994305 | 0.00057802 | 0.9999501 | 0.09948031 | 0.9999457 | 0.1052274 |  |  | 359346 | 0.9927949 | 0.9866385 | 0.0009748099 | 0.9952586 | 0.004568004 | 0.995258 | 0.004721049 |  |  | 254460 | 0.9636358 | 0.9670213 | 0.004502471 | 0.9729668 | 0.008111973 | 0.9729655 | 0.00951245 |  |  | 401880 | 0.9750154 | 0.9150489 | 0.006823549 | 0.9783469 | 0.008513158 | 0.9783445 | 0.01050945 |  |  | 702660 | 0.953227 | 0.8678712 | 0.01579758 | 0.9663365 | 0.006109438 | 0.9663366 | 0.006482825
|  |  | 135492 | 1.001338 | 0.9994305 | 0.00057802 | 0.9999501 | 0.09948031 | 0.9999457 | 0.1052274 |  |  | 359646 | 0.9937554 | 0.9866385 | 0.0009748099 | 0.9952626 | 0.004567418 | 0.9952621 | 0.004720666 |  |  | 254760 | 0.9657938 | 0.9670213 | 0.004502471 | 0.9730061 | 0.008111422 | 0.9730048 | 0.009512741 |  |  | 402180 | 0.9750154 | 0.9150489 | 0.006823549 | 0.9783611 | 0.0085135 | 0.9783587 | 0.01050854 |  |  | 702960 | 0.9554649 | 0.8678712 | 0.01579758 | 0.9663618 | 0.006108942 | 0.9663619 | 0.006481706
|  |  | 135792 | 1.000442 | 0.9994305 | 0.00057802 | 0.9999501 | 0.09948031 | 0.9999457 | 0.1052274 |  |  | 359946 | 0.9918345 | 0.9866385 | 0.0009748099 | 0.9952667 | 0.004566834 | 0.9952661 | 0.004720284 |  |  | 255060 | 0.9668728 | 0.9670213 | 0.004502471 | 0.9730453 | 0.008110867 | 0.973044 | 0.009513028 |  |  | 402480 | 0.9750154 | 0.9150489 | 0.006823549 | 0.9783753 | 0.008513842 | 0.9783729 | 0.01050764 |  |  | 703260 | 0.9644167 | 0.8678712 | 0.01579758 | 0.9663871 | 0.006108446 | 0.9663871 | 0.006480588
|  |  | 136092 | 1.001338 | 0.9994305 | 0.00057802 | 0.9999501 | 0.09948031 | 0.9999457 | 0.1052274 |  |  | 360246 | 0.9927949 | 0.9866385 | 0.0009748099 | 0.9952707 | 0.004566252 | 0.9952702 | 0.004719903 |  |  | 255360 | 0.9657938 | 0.9670213 | 0.004502471 | 0.9730845 | 0.008110309 | 0.9730832 | 0.009513312 |  |  | 402780 | 0.9750154 | 0.9150489 | 0.006823549 | 0.9783895 | 0.008514182 | 0.9783871 | 0.01050673 |  |  | 703560 | 0.9621788 | 0.8678712 | 0.01579758 | 0.9664123 | 0.006107951 | 0.9664123 | 0.006479471
|  |  | 136392 | 1.001338 | 0.9994305 | 0.00057802 | 0.9999501 | 0.09948031 | 0.9999457 | 0.1052274 |  |  | 360546 | 0.9918345 | 0.9866385 | 0.0009748099 | 0.9952747 | 0.004565671 | 0.9952742 | 0.004719524 |  |  | 255660 | 0.9668728 | 0.9670213 | 0.004502471 | 0.9731236 | 0.008109747 | 0.9731223 | 0.009513592 |  |  | 403080 | 0.9766969 | 0.9150489 | 0.006823549 | 0.9784036 | 0.008514522 | 0.9784012 | 0.01050583 |  |  | 703860 | 0.953227 | 0.8678712 | 0.01579758 | 0.9664375 | 0.006107457 | 0.9664375 | 0.006478355
|  |  | 136692 | 0.9995459 | 0.9994305 | 0.00057802 | 0.9999501 | 0.09948031 | 0.9999457 | 0.1052274 |  |  | 360846 | 0.990874 | 0.9866385 | 0.0009748099 | 0.9952787 | 0.004565093 | 0.9952782 | 0.004719146 |  |  | 255960 | 0.9668728 | 0.9670213 | 0.004502471 | 0.9731627 | 0.008109181 | 0.9731614 | 0.009513869 |  |  | 403380 | 0.9783783 | 0.9150489 | 0.006823549 | 0.9784177 | 0.00851486 | 0.9784153 | 0.01050494 |  |  | 704160 | 0.9577029 | 0.8678712 | 0.01579758 | 0.9664627 | 0.006106963 | 0.9664627 | 0.006477241
|  |  | 136992 | 1.002234 | 0.9994305 | 0.00057802 | 0.9999501 | 0.09948031 | 0.9999457 | 0.1052274 |  |  | 361146 | 0.9927949 | 0.9866385 | 0.0009748099 | 0.9952827 | 0.004564516 | 0.9952822 | 0.00471877 |  |  | 256260 | 0.9668728 | 0.9670213 | 0.004502471 | 0.9732017 | 0.008108611 | 0.9732004 | 0.009514143 |  |  | 403680 | 0.9817413 | 0.9150489 | 0.006823549 | 0.9784317 | 0.008515198 | 0.9784293 | 0.01050405 |  |  | 704460 | 0.9621788 | 0.8678712 | 0.01579758 | 0.9664878 | 0.006106469 | 0.9664878 | 0.006476127
|  |  | 137292 | 1.00313 | 0.9994305 | 0.00057802 | 0.9999501 | 0.09948031 | 0.9999457 | 0.1052274 |  |  | 361446 | 0.9918345 | 0.9866385 | 0.0009748099 | 0.9952867 | 0.004563942 | 0.9952862 | 0.004718395 |  |  | 256560 | 0.9647148 | 0.9670213 | 0.004502471 | 0.9732406 | 0.008108039 | 0.9732393 | 0.009514414 |  |  | 403980 | 0.9750154 | 0.9150489 | 0.006823549 | 0.9784457 | 0.008515535 | 0.9784433 | 0.01050316 |  |  | 704760 | 0.9577029 | 0.8678712 | 0.01579758 | 0.9665129 | 0.006105977 | 0.9665129 | 0.006475015
|  |  | 137592 | 1.001338 | 0.9994305 | 0.00057802 | 0.9999501 | 0.09948031 | 0.9999457 | 0.1052274 |  |  | 361746 | 0.9927949 | 0.9866385 | 0.0009748099 | 0.9952907 | 0.004563369 | 0.9952902 | 0.004718021 |  |  | 256860 | 0.9657938 | 0.9670213 | 0.004502471 | 0.9732795 | 0.008107462 | 0.9732782 | 0.009514681 |  |  | 404280 | 0.9766969 | 0.9150489 | 0.006823549 | 0.9784597 | 0.008515872 | 0.9784573 | 0.01050227 |  |  | 705060 | 0.9577029 | 0.8678712 | 0.01579758 | 0.966538 | 0.006105484 | 0.966538 | 0.006473904
|  |  | 137892 | 1.000442 | 0.9994305 | 0.00057802 | 0.9999501 | 0.09948031 | 0.9999457 | 0.1052274 |  |  | 362046 | 0.9927949 | 0.9866385 | 0.0009748099 | 0.9952947 | 0.004562798 | 0.9952942 | 0.004717648 |  |  | 257160 | 0.9657938 | 0.9670213 | 0.004502471 | 0.9733183 | 0.008106882 | 0.973317 | 0.009514946 |  |  | 404580 | 0.9783783 | 0.9150489 | 0.006823549 | 0.9784737 | 0.008516207 | 0.9784712 | 0.01050139 |  |  | 705360 | 0.9599408 | 0.8678712 | 0.01579758 | 0.966563 | 0.006104993 | 0.966563 | 0.006472794
|  |  | 138192 | 1.002234 | 0.9994305 | 0.00057802 | 0.9999501 | 0.09948031 | 0.9999457 | 0.1052274 |  |  | 362346 | 0.9927949 | 0.9866385 | 0.0009748099 | 0.9952986 | 0.004562229 | 0.9952982 | 0.004717277 |  |  | 257460 | 0.9668728 | 0.9670213 | 0.004502471 | 0.973357 | 0.008106298 | 0.9733557 | 0.009515207 |  |  | 404880 | 0.9783783 | 0.9150489 | 0.006823549 | 0.9784876 | 0.008516542 | 0.9784851 | 0.01050051 |  |  | 705660 | 0.9599408 | 0.8678712 | 0.01579758 | 0.9665881 | 0.006104502 | 0.966588 | 0.006471685
|  |  | 138492 | 1.000442 | 0.9994305 | 0.00057802 | 0.9999501 | 0.09948031 | 0.9999457 | 0.1052274 |  |  | 362646 | 0.9918345 | 0.9866385 | 0.0009748099 | 0.9953026 | 0.004561662 | 0.9953021 | 0.004716907 |  |  | 257760 | 0.9657938 | 0.9670213 | 0.004502471 | 0.9733957 | 0.008105711 | 0.9733944 | 0.009515464 |  |  | 405180 | 0.9766969 | 0.9150489 | 0.006823549 | 0.9785014 | 0.008516876 | 0.9784989 | 0.01049964 |  |  | 705960 | 0.9644167 | 0.8678712 | 0.01579758 | 0.966613 | 0.006104011 | 0.966613 | 0.006470577
|  |  | 138792 | 1.002234 | 0.9994305 | 0.00057802 | 0.9999501 | 0.09948031 | 0.9999457 | 0.1052274 |  |  | 362946 | 0.9937554 | 0.9866385 | 0.0009748099 | 0.9953065 | 0.004561097 | 0.9953061 | 0.004716538 |  |  | 258060 | 0.9657938 | 0.9670213 | 0.004502471 | 0.9734343 | 0.008105121 | 0.973433 | 0.009515719 |  |  | 405480 | 0.9783783 | 0.9150489 | 0.006823549 | 0.9785152 | 0.008517209 | 0.9785128 | 0.01049876 |  |  | 706260 | 0.9621788 | 0.8678712 | 0.01579758 | 0.966638 | 0.006103521 | 0.966638 | 0.00646947
|  |  | 139092 | 1.002234 | 0.9994305 | 0.00057802 | 0.9999501 | 0.09948031 | 0.9999457 | 0.1052274 |  |  | 363246 | 0.9918345 | 0.9866385 | 0.0009748099 | 0.9953104 | 0.004560534 | 0.99531 | 0.004716171 |  |  | 258360 | 0.9647148 | 0.9670213 | 0.004502471 | 0.9734729 | 0.008104527 | 0.9734716 | 0.00951597 |  |  | 405780 | 0.9783783 | 0.9150489 | 0.006823549 | 0.978529 | 0.008517541 | 0.9785265 | 0.0104979 |  |  | 706560 | 0.9554649 | 0.8678712 | 0.01579758 | 0.9666629 | 0.006103032 | 0.9666629 | 0.006468365
|  |  | 139392 | 1.000442 | 0.9994305 | 0.00057802 | 0.9999501 | 0.09948031 | 0.9999457 | 0.1052274 |  |  | 363546 | 0.9927949 | 0.9866385 | 0.0009748099 | 0.9953144 | 0.004559973 | 0.9953139 | 0.004715805 |  |  | 258660 | 0.9657938 | 0.9670213 | 0.004502471 | 0.9735114 | 0.008103929 | 0.97351 | 0.009516219 |  |  | 406080 | 0.9800598 | 0.9150489 | 0.006823549 | 0.9785428 | 0.008517872 | 0.9785403 | 0.01049703 |  |  | 706860 | 0.9554649 | 0.8678712 | 0.01579758 | 0.9666879 | 0.006102543 | 0.9666878 | 0.006467261
|  |  | 139692 | 1.001338 | 0.9994305 | 0.00057802 | 0.9999501 | 0.09948031 | 0.9999457 | 0.1052274 |  |  | 363846 | 0.9927949 | 0.9866385 | 0.0009748099 | 0.9953183 | 0.004559413 | 0.9953179 | 0.00471544 |  |  | 258960 | 0.9647148 | 0.9670213 | 0.004502471 | 0.9735498 | 0.008103328 | 0.9735485 | 0.009516464 |  |  | 406380 | 0.9783783 | 0.9150489 | 0.006823549 | 0.9785565 | 0.008518203 | 0.978554 | 0.01049617 |  |  | 707160 | 0.9577029 | 0.8678712 | 0.01579758 | 0.9667127 | 0.006102055 | 0.9667127 | 0.006466157
|  |  | 139992 | 1.002234 | 0.9994305 | 0.00057802 | 0.9999501 | 0.09948031 | 0.9999457 | 0.1052274 |  |  | 364146 | 0.9899135 | 0.9866385 | 0.0009748099 | 0.9953222 | 0.004558856 | 0.9953218 | 0.004715077 |  |  | 259260 | 0.9647148 | 0.9670213 | 0.004502471 | 0.9735882 | 0.008102724 | 0.9735868 | 0.009516706 |  |  | 406680 | 0.9800598 | 0.9150489 | 0.006823549 | 0.9785701 | 0.008518533 | 0.9785676 | 0.01049531 |  |  | 707460 | 0.9599408 | 0.8678712 | 0.01579758 | 0.9667376 | 0.006101567 | 0.9667375 | 0.006465055
|  |  | 140292 | 1.001338 | 0.9994305 | 0.00057802 | 0.9999501 | 0.09948031 | 0.9999457 | 0.1052274 |  |  | 364446 | 0.9918345 | 0.9866385 | 0.0009748099 | 0.995326 | 0.0045583 | 0.9953257 | 0.004714715 |  |  | 259560 | 0.9636358 | 0.9670213 | 0.004502471 | 0.9736265 | 0.008102116 | 0.9736251 | 0.009516945 |  |  | 406980 | 0.9766969 | 0.9150489 | 0.006823549 | 0.9785838 | 0.008518862 | 0.9785813 | 0.01049445 |  |  | 707760 | 0.9554649 | 0.8678712 | 0.01579758 | 0.9667624 | 0.00610108 | 0.9667623 | 0.006463955
|  |  | 140592 | 1.001338 | 0.9994305 | 0.00057802 | 0.9999501 | 0.09948031 | 0.9999457 | 0.1052274 |  |  | 364746 | 0.9918345 | 0.9866385 | 0.0009748099 | 0.9953299 | 0.004557746 | 0.9953295 | 0.004714354 |  |  | 259860 | 0.9625568 | 0.9670213 | 0.004502471 | 0.9736647 | 0.008101505 | 0.9736634 | 0.009517181 |  |  | 407280 | 0.9750154 | 0.9150489 | 0.006823549 | 0.9785974 | 0.00851919 | 0.9785948 | 0.0104936 |  |  | 708060 | 0.9644167 | 0.8678712 | 0.01579758 | 0.9667872 | 0.006100593 | 0.9667871 | 0.006462855
|  |  | 140892 | 1.002234 | 0.9994305 | 0.00057802 | 0.9999501 | 0.09948031 | 0.9999457 | 0.1052274 |  |  | 365046 | 0.9927949 | 0.9866385 | 0.0009748099 | 0.9953338 | 0.004557194 | 0.9953334 | 0.004713995 |  |  | 260160 | 0.9647148 | 0.9670213 | 0.004502471 | 0.9737029 | 0.008100891 | 0.9737016 | 0.009517413 |  |  | 407580 | 0.9766969 | 0.9150489 | 0.006823549 | 0.9786109 | 0.008519518 | 0.9786084 | 0.01049275 |  |  | 708360 | 0.9577029 | 0.8678712 | 0.01579758 | 0.966812 | 0.006100107 | 0.9668119 | 0.006461756
|  |  | 141192 | 1.001338 | 0.9994305 | 0.00057802 | 0.9999501 | 0.09948031 | 0.9999457 | 0.1052274 |  |  | 365346 | 0.9927949 | 0.9866385 | 0.0009748099 | 0.9953376 | 0.004556644 | 0.9953373 | 0.004713637 |  |  | 260460 | 0.9668728 | 0.9670213 | 0.004502471 | 0.973741 | 0.008100273 | 0.9737397 | 0.009517643 |  |  | 407880 | 0.9750154 | 0.9150489 | 0.006823549 | 0.9786245 | 0.008519844 | 0.9786219 | 0.01049191 |  |  | 708660 | 0.9621788 | 0.8678712 | 0.01579758 | 0.9668367 | 0.006099622 | 0.9668366 | 0.006460659
|  |  | 141492 | 1.001338 | 0.9994305 | 0.00057802 | 0.9999501 | 0.09948031 | 0.9999457 | 0.1052274 |  |  | 365646 | 0.9937554 | 0.9866385 | 0.0009748099 | 0.9953415 | 0.004556096 | 0.9953411 | 0.00471328 |  |  | 260760 | 0.9657938 | 0.9670213 | 0.004502471 | 0.9737791 | 0.008099652 | 0.9737777 | 0.009517869 |  |  | 408180 | 0.9766969 | 0.9150489 | 0.006823549 | 0.9786379 | 0.00852017 | 0.9786354 | 0.01049107 |  |  | 708960 | 0.9599408 | 0.8678712 | 0.01579758 | 0.9668614 | 0.006099137 | 0.9668613 | 0.006459562
|  |  | 141792 | 1.001338 | 0.9994305 | 0.00057802 | 0.9999501 | 0.09948031 | 0.9999457 | 0.1052274 |  |  | 365946 | 0.9927949 | 0.9866385 | 0.0009748099 | 0.9953453 | 0.004555549 | 0.995345 | 0.004712924 |  |  | 261060 | 0.9647148 | 0.9670213 | 0.004502471 | 0.9738171 | 0.008099027 | 0.9738157 | 0.009518093 |  |  | 408480 | 0.9766969 | 0.9150489 | 0.006823549 | 0.9786514 | 0.008520495 | 0.9786488 | 0.01049023 |  |  | 709260 | 0.9599408 | 0.8678712 | 0.01579758 | 0.9668861 | 0.006098653 | 0.966886 | 0.006458467
|  |  | 142092 | 1.002234 | 0.9994305 | 0.00057802 | 0.9999501 | 0.09948031 | 0.9999457 | 0.1052274 |  |  | 366246 | 0.9918345 | 0.9866385 | 0.0009748099 | 0.9953491 | 0.004555004 | 0.9953488 | 0.00471257 |  |  | 261360 | 0.9647148 | 0.9670213 | 0.004502471 | 0.973855 | 0.008098399 | 0.9738537 | 0.009518313 |  |  | 408780 | 0.9817413 | 0.9150489 | 0.006823549 | 0.9786648 | 0.00852082 | 0.9786622 | 0.01048939 |  |  | 709560 | 0.9621788 | 0.8678712 | 0.01579758 | 0.9669107 | 0.006098169 | 0.9669106 | 0.006457373
|  |  | 142392 | 1.002234 | 0.9994305 | 0.00057802 | 0.9999501 | 0.09948031 | 0.9999457 | 0.1052274 |  |  | 366546 | 0.9927949 | 0.9866385 | 0.0009748099 | 0.9953529 | 0.004554462 | 0.9953526 | 0.004712217 |  |  | 261660 | 0.9657938 | 0.9670213 | 0.004502471 | 0.9738929 | 0.008097768 | 0.9738915 | 0.009518531 |  |  | 409080 | 0.9800598 | 0.9150489 | 0.006823549 | 0.9786782 | 0.008521143 | 0.9786756 | 0.01048856 |  |  | 709860 | 0.9577029 | 0.8678712 | 0.01579758 | 0.9669354 | 0.006097686 | 0.9669352 | 0.00645628
|  |  | 142692 | 1.001338 | 0.9994305 | 0.00057802 | 0.9999501 | 0.09948031 | 0.9999457 | 0.1052274 |  |  | 366846 | 0.9927949 | 0.9866385 | 0.0009748099 | 0.9953567 | 0.004553921 | 0.9953564 | 0.004711865 |  |  | 261960 | 0.9636358 | 0.9670213 | 0.004502471 | 0.9739307 | 0.008097134 | 0.9739294 | 0.009518745 |  |  | 409380 | 0.9783783 | 0.9150489 | 0.006823549 | 0.9786915 | 0.008521466 | 0.9786889 | 0.01048773 |  |  | 710160 | 0.9599408 | 0.8678712 | 0.01579758 | 0.96696 | 0.006097204 | 0.9669598 | 0.006455189
|  |  | 142992 | 1.002234 | 0.9994305 | 0.00057802 | 0.9999501 | 0.09948031 | 0.9999457 | 0.1052274 |  |  | 367146 | 0.9947158 | 0.9866385 | 0.0009748099 | 0.9953605 | 0.004553382 | 0.9953602 | 0.004711514 |  |  | 262260 | 0.9647148 | 0.9670213 | 0.004502471 | 0.9739684 | 0.008096496 | 0.9739671 | 0.009518957 |  |  | 409680 | 0.9733339 | 0.9150489 | 0.006823549 | 0.9787048 | 0.008521788 | 0.9787022 | 0.01048691 |  |  | 710460 | 0.9599408 | 0.8678712 | 0.01579758 | 0.9669845 | 0.006096722 | 0.9669844 | 0.006454098
|  |  | 143292 | 0.9995459 | 0.9994305 | 0.00057802 | 0.9999501 | 0.09948031 | 0.9999457 | 0.1052274 |  |  | 367446 | 0.9918345 | 0.9866385 | 0.0009748099 | 0.9953643 | 0.004552844 | 0.995364 | 0.004711165 |  |  | 262560 | 0.9636358 | 0.9670213 | 0.004502471 | 0.9740061 | 0.008095856 | 0.9740048 | 0.009519165 |  |  | 409980 | 0.9750154 | 0.9150489 | 0.006823549 | 0.9787181 | 0.008522109 | 0.9787155 | 0.01048608 |  |  | 710760 | 0.9599408 | 0.8678712 | 0.01579758 | 0.9670091 | 0.00609624 | 0.9670089 | 0.006453009
|  |  | 143592 | 1.001338 | 0.9994305 | 0.00057802 | 0.9999501 | 0.09948031 | 0.9999457 | 0.1052274 |  |  | 367746 | 0.9927949 | 0.9866385 | 0.0009748099 | 0.9953681 | 0.004552309 | 0.9953678 | 0.004710817 |  |  | 262860 | 0.9647148 | 0.9670213 | 0.004502471 | 0.9740437 | 0.008095212 | 0.9740424 | 0.009519371 |  |  | 410280 | 0.9783783 | 0.9150489 | 0.006823549 | 0.9787313 | 0.00852243 | 0.9787287 | 0.01048526 |  |  | 711060 | 0.9577029 | 0.8678712 | 0.01579758 | 0.9670336 | 0.006095759 | 0.9670334 | 0.00645192
|  |  | 143892 | 1.002234 | 0.9994305 | 0.00057802 | 0.9999501 | 0.09948031 | 0.9999457 | 0.1052274 |  |  | 368046 | 0.9937554 | 0.9866385 | 0.0009748099 | 0.9953718 | 0.004551775 | 0.9953716 | 0.00471047 |  |  | 263160 | 0.9636358 | 0.9670213 | 0.004502471 | 0.9740813 | 0.008094564 | 0.97408 | 0.009519573 |  |  | 410580 | 0.9783783 | 0.9150489 | 0.006823549 | 0.9787445 | 0.008522749 | 0.9787419 | 0.01048445 |  |  | 711360 | 0.9577029 | 0.8678712 | 0.01579758 | 0.9670581 | 0.006095279 | 0.9670579 | 0.006450833
|  |  | 144192 | 1.000442 | 0.9994305 | 0.00057802 | 0.9999501 | 0.09948031 | 0.9999457 | 0.1052274 |  |  | 368346 | 0.9937554 | 0.9866385 | 0.0009748099 | 0.9953756 | 0.004551243 | 0.9953754 | 0.004710125 |  |  | 263460 | 0.9625568 | 0.9670213 | 0.004502471 | 0.9741188 | 0.008093914 | 0.9741175 | 0.009519773 |  |  | 410880 | 0.9800598 | 0.9150489 | 0.006823549 | 0.9787577 | 0.008523068 | 0.9787551 | 0.01048363 |  |  | 711660 | 0.9599408 | 0.8678712 | 0.01579758 | 0.9670825 | 0.006094799 | 0.9670823 | 0.006449747
|  |  | 144492 | 1.002234 | 0.9994305 | 0.00057802 | 0.9999501 | 0.09948031 | 0.9999457 | 0.1052274 |  |  | 368646 | 0.9927949 | 0.9866385 | 0.0009748099 | 0.9953793 | 0.004550713 | 0.9953791 | 0.00470978 |  |  | 263760 | 0.9657938 | 0.9670213 | 0.004502471 | 0.9741563 | 0.008093261 | 0.9741549 | 0.009519969 |  |  | 411180 | 0.9783783 | 0.9150489 | 0.006823549 | 0.9787708 | 0.008523387 | 0.9787682 | 0.01048282 |  |  | 711960 | 0.953227 | 0.8678712 | 0.01579758 | 0.967107 | 0.00609432 | 0.9671068 | 0.006448662
|  |  | 144792 | 1.001338 | 0.9994305 | 0.00057802 | 0.9999501 | 0.09948031 | 0.9999457 | 0.1052274 |  |  | 368946 | 0.9918345 | 0.9866385 | 0.0009748099 | 0.9953831 | 0.004550185 | 0.9953828 | 0.004709437 |  |  | 264060 | 0.9636358 | 0.9670213 | 0.004502471 | 0.9741937 | 0.008092604 | 0.9741923 | 0.009520163 |  |  | 411480 | 0.9800598 | 0.9150489 | 0.006823549 | 0.9787839 | 0.008523704 | 0.9787813 | 0.01048202 |  |  | 712260 | 0.9621788 | 0.8678712 | 0.01579758 | 0.9671314 | 0.006093842 | 0.9671311 | 0.006447579
|  |  | 145092 | 1.001338 | 0.9994305 | 0.00057802 | 0.9999501 | 0.09948031 | 0.9999457 | 0.1052274 |  |  | 369246 | 0.9918345 | 0.9866385 | 0.0009748099 | 0.9953868 | 0.004549658 | 0.9953866 | 0.004709096 |  |  | 264360 | 0.9657938 | 0.9670213 | 0.004502471 | 0.974231 | 0.008091944 | 0.9742297 | 0.009520354 |  |  | 411780 | 0.9800598 | 0.9150489 | 0.006823549 | 0.9787969 | 0.008524021 | 0.9787943 | 0.01048121 |  |  | 712560 | 0.9644167 | 0.8678712 | 0.01579758 | 0.9671557 | 0.006093364 | 0.9671555 | 0.006446496
|  |  | 145392 | 1.000442 | 0.9994305 | 0.00057802 | 0.9999501 | 0.09948031 | 0.9999457 | 0.1052274 |  |  | 369546 | 0.9918345 | 0.9866385 | 0.0009748099 | 0.9953905 | 0.004549133 | 0.9953903 | 0.004708755 |  |  | 264660 | 0.9647148 | 0.9670213 | 0.004502471 | 0.9742682 | 0.008091281 | 0.9742669 | 0.009520542 |  |  | 412080 | 0.9783783 | 0.9150489 | 0.006823549 | 0.9788099 | 0.008524336 | 0.9788073 | 0.01048041 |  |  | 712860 | 0.9666547 | 0.8678712 | 0.01579758 | 0.9671801 | 0.006092886 | 0.9671798 | 0.006445415
|  |  | 145692 | 1.001338 | 0.9994305 | 0.00057802 | 0.9999501 | 0.09948031 | 0.9999457 | 0.1052274 |  |  | 369846 | 0.9927949 | 0.9866385 | 0.0009748099 | 0.9953942 | 0.00454861 | 0.995394 | 0.004708416 |  |  | 264960 | 0.9647148 | 0.9670213 | 0.004502471 | 0.9743054 | 0.008090615 | 0.9743041 | 0.009520726 |  |  | 412380 | 0.9766969 | 0.9150489 | 0.006823549 | 0.9788229 | 0.008524651 | 0.9788203 | 0.01047962 |  |  | 713160 | 0.9621788 | 0.8678712 | 0.01579758 | 0.9672044 | 0.006092409 | 0.9672042 | 0.006444334
|  |  | 145992 | 1.002234 | 0.9994305 | 0.00057802 | 0.9999501 | 0.09948031 | 0.9999457 | 0.1052274 |  |  | 370146 | 0.9918345 | 0.9866385 | 0.0009748099 | 0.9953979 | 0.004548089 | 0.9953977 | 0.004708078 |  |  | 265260 | 0.9657938 | 0.9670213 | 0.004502471 | 0.9743426 | 0.008089946 | 0.9743413 | 0.009520909 |  |  | 412680 | 0.9750154 | 0.9150489 | 0.006823549 | 0.9788359 | 0.008524966 | 0.9788332 | 0.01047882 |  |  | 713460 | 0.9644167 | 0.8678712 | 0.01579758 | 0.9672287 | 0.006091933 | 0.9672284 | 0.006443255
|  |  | 146292 | 1.002234 | 0.9994305 | 0.00057802 | 0.9999501 | 0.09948031 | 0.9999457 | 0.1052274 |  |  | 370446 | 0.9918345 | 0.9866385 | 0.0009748099 | 0.9954016 | 0.00454757 | 0.9954014 | 0.004707741 |  |  | 265560 | 0.9647148 | 0.9670213 | 0.004502471 | 0.9743797 | 0.008089274 | 0.9743784 | 0.009521088 |  |  | 412980 | 0.9783783 | 0.9150489 | 0.006823549 | 0.9788488 | 0.008525279 | 0.9788461 | 0.01047803 |  |  | 713760 | 0.9644167 | 0.8678712 | 0.01579758 | 0.9672529 | 0.006091457 | 0.9672527 | 0.006442177
|  |  | 146592 | 1.001338 | 0.9994305 | 0.00057802 | 0.9999501 | 0.09948031 | 0.9999457 | 0.1052274 |  |  | 370746 | 0.9918345 | 0.9866385 | 0.0009748099 | 0.9954053 | 0.004547052 | 0.9954051 | 0.004707406 |  |  | 265860 | 0.9657938 | 0.9670213 | 0.004502471 | 0.9744167 | 0.008088599 | 0.9744154 | 0.009521264 |  |  | 413280 | 0.9800598 | 0.9150489 | 0.006823549 | 0.9788617 | 0.008525592 | 0.978859 | 0.01047724 |  |  | 714060 | 0.9599408 | 0.8678712 | 0.01579758 | 0.9672772 | 0.006090982 | 0.9672769 | 0.0064411
|  |  | 146892 | 1.001338 | 0.9994305 | 0.00057802 | 0.9999501 | 0.09948031 | 0.9999457 | 0.1052274 |  |  | 371046 | 0.9918345 | 0.9866385 | 0.0009748099 | 0.9954089 | 0.004546536 | 0.9954088 | 0.004707071 |  |  | 266160 | 0.9657938 | 0.9670213 | 0.004502471 | 0.9744537 | 0.008087921 | 0.9744523 | 0.009521438 |  |  | 413580 | 0.9783783 | 0.9150489 | 0.006823549 | 0.9788745 | 0.008525904 | 0.9788718 | 0.01047646 |  |  | 714360 | 0.9621788 | 0.8678712 | 0.01579758 | 0.9673014 | 0.006090508 | 0.9673011 | 0.006440024
|  |  | 147192 | 1.000442 | 0.9994305 | 0.00057802 | 0.9999501 | 0.09948031 | 0.9999457 | 0.1052274 |  |  | 371346 | 0.9918345 | 0.9866385 | 0.0009748099 | 0.9954126 | 0.004546022 | 0.9954124 | 0.004706738 |  |  | 266460 | 0.9657938 | 0.9670213 | 0.004502471 | 0.9744906 | 0.008087239 | 0.9744892 | 0.009521609 |  |  | 413880 | 0.9783783 | 0.9150489 | 0.006823549 | 0.9788873 | 0.008526216 | 0.9788846 | 0.01047568 |  |  | 714660 | 0.9621788 | 0.8678712 | 0.01579758 | 0.9673255 | 0.006090034 | 0.9673253 | 0.00643895
|  |  | 147492 | 1.002234 | 0.9994305 | 0.00057802 | 0.9999501 | 0.09948031 | 0.9999457 | 0.1052274 |  |  | 371646 | 0.9927949 | 0.9866385 | 0.0009748099 | 0.9954162 | 0.00454551 | 0.9954161 | 0.004706406 |  |  | 266760 | 0.9679518 | 0.9670213 | 0.004502471 | 0.9745274 | 0.008086555 | 0.9745261 | 0.009521776 |  |  | 414180 | 0.9800598 | 0.9150489 | 0.006823549 | 0.9789001 | 0.008526526 | 0.9788974 | 0.0104749 |  |  | 714960 | 0.9621788 | 0.8678712 | 0.01579758 | 0.9673497 | 0.00608956 | 0.9673494 | 0.006437876
|  |  | 147792 | 1.000442 | 0.9994305 | 0.00057802 | 0.9999501 | 0.09948031 | 0.9999457 | 0.1052274 |  |  | 371946 | 0.9927949 | 0.9866385 | 0.0009748099 | 0.9954199 | 0.004544999 | 0.9954197 | 0.004706075 |  |  | 267060 | 0.9668728 | 0.9670213 | 0.004502471 | 0.9745642 | 0.008085868 | 0.9745629 | 0.009521942 |  |  | 414480 | 0.9783783 | 0.9150489 | 0.006823549 | 0.9789128 | 0.008526836 | 0.9789101 | 0.01047412 |  |  | 715260 | 0.9666547 | 0.8678712 | 0.01579758 | 0.9673738 | 0.006089087 | 0.9673735 | 0.006436804
|  |  | 148092 | 1.002234 | 0.9994305 | 0.00057802 | 0.9999501 | 0.09948031 | 0.9999457 | 0.1052274 |  |  | 372246 | 0.9927949 | 0.9866385 | 0.0009748099 | 0.9954235 | 0.004544491 | 0.9954234 | 0.004705746 |  |  | 267360 | 0.9668728 | 0.9670213 | 0.004502471 | 0.9746009 | 0.008085178 | 0.9745996 | 0.009522104 |  |  | 414780 | 0.9783783 | 0.9150489 | 0.006823549 | 0.9789255 | 0.008527145 | 0.9789228 | 0.01047335 |  |  | 715560 | 0.9621788 | 0.8678712 | 0.01579758 | 0.9673979 | 0.006088615 | 0.9673976 | 0.006435733
|  |  | 148392 | 1.001338 | 0.9994305 | 0.00057802 | 0.9999501 | 0.09948031 | 0.9999457 | 0.1052274 |  |  | 372546 | 0.9927949 | 0.9866385 | 0.0009748099 | 0.9954271 | 0.004543983 | 0.995427 | 0.004705418 |  |  | 267660 | 0.9679518 | 0.9670213 | 0.004502471 | 0.9746376 | 0.008084485 | 0.9746363 | 0.009522263 |  |  | 415080 | 0.9783783 | 0.9150489 | 0.006823549 | 0.9789382 | 0.008527453 | 0.9789354 | 0.01047258 |  |  | 715860 | 0.9599408 | 0.8678712 | 0.01579758 | 0.967422 | 0.006088143 | 0.9674217 | 0.006434663
|  |  | 148692 | 1.002234 | 0.9994305 | 0.00057802 | 0.9999501 | 0.09948031 | 0.9999457 | 0.1052274 |  |  | 372846 | 0.9918345 | 0.9866385 | 0.0009748099 | 0.9954307 | 0.004543478 | 0.9954306 | 0.004705091 |  |  | 267960 | 0.9690308 | 0.9670213 | 0.004502471 | 0.9746742 | 0.008083789 | 0.9746729 | 0.00952242 |  |  | 415380 | 0.9800598 | 0.9150489 | 0.006823549 | 0.9789508 | 0.008527761 | 0.9789481 | 0.01047181 |  |  | 716160 | 0.9599408 | 0.8678712 | 0.01579758 | 0.967446 | 0.006087672 | 0.9674457 | 0.006433594
|  |  | 148992 | 1.001338 | 0.9994305 | 0.00057802 | 0.9999501 | 0.09948031 | 0.9999457 | 0.1052274 |  |  | 373146 | 0.9927949 | 0.9866385 | 0.0009748099 | 0.9954343 | 0.004542974 | 0.9954342 | 0.004704765 |  |  | 268260 | 0.9690308 | 0.9670213 | 0.004502471 | 0.9747107 | 0.00808309 | 0.9747094 | 0.009522574 |  |  | 415680 | 0.9783783 | 0.9150489 | 0.006823549 | 0.9789634 | 0.008528068 | 0.9789607 | 0.01047105 |  |  | 716460 | 0.9599408 | 0.8678712 | 0.01579758 | 0.96747 | 0.006087201 | 0.9674697 | 0.006432526
|  |  | 149292 | 1.001338 | 0.9994305 | 0.00057802 | 0.9999501 | 0.09948031 | 0.9999457 | 0.1052274 |  |  | 373446 | 0.9918345 | 0.9866385 | 0.0009748099 | 0.9954379 | 0.004542473 | 0.9954378 | 0.00470444 |  |  | 268560 | 0.9668728 | 0.9670213 | 0.004502471 | 0.9747472 | 0.008082388 | 0.9747459 | 0.009522726 |  |  | 415980 | 0.9800598 | 0.9150489 | 0.006823549 | 0.9789759 | 0.008528374 | 0.9789732 | 0.01047029 |  |  | 716760 | 0.9621788 | 0.8678712 | 0.01579758 | 0.967494 | 0.006086731 | 0.9674937 | 0.006431459
|  |  | 149592 | 1.00313 | 0.9994305 | 0.00057802 | 0.9999501 | 0.09948031 | 0.9999457 | 0.1052274 |  |  | 373746 | 0.9927949 | 0.9866385 | 0.0009748099 | 0.9954415 | 0.004541972 | 0.9954414 | 0.004704117 |  |  | 268860 | 0.9701099 | 0.9670213 | 0.004502471 | 0.9747837 | 0.008081683 | 0.9747823 | 0.009522874 |  |  | 416280 | 0.9817413 | 0.9150489 | 0.006823549 | 0.9789885 | 0.008528679 | 0.9789857 | 0.01046953 |  |  | 717060 | 0.9621788 | 0.8678712 | 0.01579758 | 0.967518 | 0.006086262 | 0.9675176 | 0.006430394
|  |  | 149892 | 1.001338 | 0.9994305 | 0.00057802 | 0.9999501 | 0.09948031 | 0.9999457 | 0.1052274 |  |  | 374046 | 0.9918345 | 0.9866385 | 0.0009748099 | 0.995445 | 0.004541474 | 0.995445 | 0.004703794 |  |  | 269160 | 0.9690308 | 0.9670213 | 0.004502471 | 0.97482 | 0.008080976 | 0.9748187 | 0.00952302 |  |  | 416580 | 0.9783783 | 0.9150489 | 0.006823549 | 0.979001 | 0.008528984 | 0.9789982 | 0.01046878 |  |  | 717360 | 0.9644167 | 0.8678712 | 0.01579758 | 0.9675419 | 0.006085793 | 0.9675416 | 0.006429329
|  |  | 150192 | 1.002234 | 0.9994305 | 0.00057802 | 0.9999501 | 0.09948031 | 0.9999457 | 0.1052274 |  |  | 374346 | 0.9937554 | 0.9866385 | 0.0009748099 | 0.9954486 | 0.004540977 | 0.9954485 | 0.004703473 |  |  | 269460 | 0.9690308 | 0.9670213 | 0.004502471 | 0.9748563 | 0.008080265 | 0.974855 | 0.009523163 |  |  | 416880 | 0.9817413 | 0.9150489 | 0.006823549 | 0.9790134 | 0.008529288 | 0.9790107 | 0.01046802 |  |  | 717660 | 0.9621788 | 0.8678712 | 0.01579758 | 0.9675658 | 0.006085324 | 0.9675655 | 0.006428266
|  |  | 150492 | 1.000442 | 0.9994305 | 0.00057802 | 0.9999501 | 0.09948031 | 0.9999457 | 0.1052274 |  |  | 374646 | 0.9927949 | 0.9866385 | 0.0009748099 | 0.9954521 | 0.004540482 | 0.9954521 | 0.004703153 |  |  | 269760 | 0.9679518 | 0.9670213 | 0.004502471 | 0.9748926 | 0.008079552 | 0.9748913 | 0.009523304 |  |  | 417180 | 0.9800598 | 0.9150489 | 0.006823549 | 0.9790258 | 0.008529591 | 0.9790231 | 0.01046728 |  |  | 717960 | 0.9599408 | 0.8678712 | 0.01579758 | 0.9675897 | 0.006084856 | 0.9675893 | 0.006427204
|  |  | 150792 | 1.001338 | 0.9994305 | 0.00057802 | 0.9999501 | 0.09948031 | 0.9999457 | 0.1052274 |  |  | 374946 | 0.9927949 | 0.9866385 | 0.0009748099 | 0.9954557 | 0.004539989 | 0.9954556 | 0.004702835 |  |  | 270060 | 0.9690308 | 0.9670213 | 0.004502471 | 0.9749288 | 0.008078836 | 0.9749275 | 0.009523442 |  |  | 417480 | 0.9800598 | 0.9150489 | 0.006823549 | 0.9790382 | 0.008529893 | 0.9790355 | 0.01046653 |  |  | 718260 | 0.9621788 | 0.8678712 | 0.01579758 | 0.9676135 | 0.006084389 | 0.9676132 | 0.006426143
|  |  | 151092 | 1.001338 | 0.9994305 | 0.00057802 | 0.9999501 | 0.09948031 | 0.9999457 | 0.1052274 |  |  | 375246 | 0.9927949 | 0.9866385 | 0.0009748099 | 0.9954592 | 0.004539497 | 0.9954592 | 0.004702517 |  |  | 270360 | 0.9690308 | 0.9670213 | 0.004502471 | 0.9749649 | 0.008078117 | 0.9749636 | 0.009523577 |  |  | 417780 | 0.9783783 | 0.9150489 | 0.006823549 | 0.9790506 | 0.008530195 | 0.9790478 | 0.01046579 |  |  | 718560 | 0.9621788 | 0.8678712 | 0.01579758 | 0.9676374 | 0.006083922 | 0.967637 | 0.006425083
|  |  | 151392 | 1.001338 | 0.9994305 | 0.00057802 | 0.9999501 | 0.09948031 | 0.9999457 | 0.1052274 |  |  | 375546 | 0.9937554 | 0.9866385 | 0.0009748099 | 0.9954627 | 0.004539007 | 0.9954627 | 0.004702201 |  |  | 270660 | 0.9701099 | 0.9670213 | 0.004502471 | 0.975001 | 0.008077396 | 0.9749997 | 0.009523709 |  |  | 418080 | 0.9800598 | 0.9150489 | 0.006823549 | 0.9790629 | 0.008530496 | 0.9790601 | 0.01046505 |  |  | 718860 | 0.9554649 | 0.8678712 | 0.01579758 | 0.9676611 | 0.006083456 | 0.9676608 | 0.006424024
|  |  | 151692 | 1.00313 | 0.9994305 | 0.00057802 | 0.9999501 | 0.09948031 | 0.9999457 | 0.1052274 |  |  | 375846 | 0.9918345 | 0.9866385 | 0.0009748099 | 0.9954662 | 0.004538519 | 0.9954662 | 0.004701886 |  |  | 270960 | 0.9690308 | 0.9670213 | 0.004502471 | 0.975037 | 0.008076671 | 0.9750357 | 0.009523839 |  |  | 418380 | 0.9783783 | 0.9150489 | 0.006823549 | 0.9790752 | 0.008530796 | 0.9790724 | 0.01046431 |  |  | 719160 | 0.9621788 | 0.8678712 | 0.01579758 | 0.9676849 | 0.006082991 | 0.9676845 | 0.006422967
|  |  | 151992 | 1.002234 | 0.9994305 | 0.00057802 | 0.9999501 | 0.09948031 | 0.9999457 | 0.1052274 |  |  | 376146 | 0.9937554 | 0.9866385 | 0.0009748099 | 0.9954697 | 0.004538032 | 0.9954697 | 0.004701572 |  |  | 271260 | 0.9701099 | 0.9670213 | 0.004502471 | 0.975073 | 0.008075944 | 0.9750717 | 0.009523966 |  |  | 418680 | 0.9800598 | 0.9150489 | 0.006823549 | 0.9790875 | 0.008531095 | 0.9790847 | 0.01046358 |  |  | 719460 | 0.9644167 | 0.8678712 | 0.01579758 | 0.9677087 | 0.006082526 | 0.9677083 | 0.00642191
|  |  | 152292 | 1.002234 | 0.9994305 | 0.00057802 | 0.9999501 | 0.09948031 | 0.9999457 | 0.1052274 |  |  | 376446 | 0.9937554 | 0.9866385 | 0.0009748099 | 0.9954732 | 0.004537548 | 0.9954732 | 0.004701259 |  |  | 271560 | 0.9711889 | 0.9670213 | 0.004502471 | 0.9751089 | 0.008075214 | 0.9751076 | 0.009524091 |  |  | 418980 | 0.9800598 | 0.9150489 | 0.006823549 | 0.9790997 | 0.008531394 | 0.9790969 | 0.01046284 |  |  | 719760 | 0.9621788 | 0.8678712 | 0.01579758 | 0.9677324 | 0.006082061 | 0.967732 | 0.006420855
|  |  | 152592 | 1.002234 | 0.9994305 | 0.00057802 | 0.9999501 | 0.09948031 | 0.9999457 | 0.1052274 |  |  | 376746 | 0.9927949 | 0.9866385 | 0.0009748099 | 0.9954767 | 0.004537064 | 0.9954767 | 0.004700947 |  |  | 271860 | 0.9701099 | 0.9670213 | 0.004502471 | 0.9751447 | 0.008074482 | 0.9751434 | 0.009524213 |  |  | 419280 | 0.9800598 | 0.9150489 | 0.006823549 | 0.9791119 | 0.008531692 | 0.979109 | 0.01046212 |  |  | 720060 | 0.9688926 | 0.8678712 | 0.01579758 | 0.967756 | 0.006081597 | 0.9677556 | 0.006419801
|  |  | 152892 | 1.000442 | 0.9994305 | 0.00057802 | 0.9999501 | 0.09948031 | 0.9999457 | 0.1052274 |  |  | 377046 | 0.9937554 | 0.9866385 | 0.0009748099 | 0.9954802 | 0.004536583 | 0.9954802 | 0.004700637 |  |  | 272160 | 0.9711889 | 0.9670213 | 0.004502471 | 0.9751805 | 0.008073746 | 0.9751792 | 0.009524332 |  |  | 419580 | 0.9783783 | 0.9150489 | 0.006823549 | 0.979124 | 0.00853199 | 0.9791212 | 0.01046139 |  |  | 720360 | 0.9599408 | 0.8678712 | 0.01579758 | 0.9677797 | 0.006081134 | 0.9677793 | 0.006418747
|  |  | 153192 | 1.001338 | 0.9994305 | 0.00057802 | 0.9999501 | 0.09948031 | 0.9999457 | 0.1052274 |  |  | 377346 | 0.9918345 | 0.9866385 | 0.0009748099 | 0.9954836 | 0.004536103 | 0.9954837 | 0.004700327 |  |  | 272460 | 0.9711889 | 0.9670213 | 0.004502471 | 0.9752162 | 0.008073008 | 0.9752149 | 0.009524449 |  |  | 419880 | 0.9800598 | 0.9150489 | 0.006823549 | 0.9791361 | 0.008532286 | 0.9791333 | 0.01046067 |  |  | 720660 | 0.9621788 | 0.8678712 | 0.01579758 | 0.9678033 | 0.006080671 | 0.9678029 | 0.006417696
|  |  | 153492 | 1.001338 | 0.9994305 | 0.00057802 | 0.9999501 | 0.09948031 | 0.9999457 | 0.1052274 |  |  | 377646 | 0.9918345 | 0.9866385 | 0.0009748099 | 0.9954871 | 0.004535625 | 0.9954872 | 0.004700019 |  |  | 272760 | 0.9690308 | 0.9670213 | 0.004502471 | 0.9752519 | 0.008072268 | 0.9752506 | 0.009524563 |  |  | 420180 | 0.9817413 | 0.9150489 | 0.006823549 | 0.9791482 | 0.008532582 | 0.9791454 | 0.01045995 |  |  | 720960 | 0.9666547 | 0.8678712 | 0.01579758 | 0.9678269 | 0.006080209 | 0.9678265 | 0.006416645
|  |  | 153792 | 1.001338 | 0.9994305 | 0.00057802 | 0.9999501 | 0.09948031 | 0.9999457 | 0.1052274 |  |  | 377946 | 0.9927949 | 0.9866385 | 0.0009748099 | 0.9954905 | 0.004535148 | 0.9954906 | 0.004699712 |  |  | 273060 | 0.9711889 | 0.9670213 | 0.004502471 | 0.9752875 | 0.008071524 | 0.9752862 | 0.009524675 |  |  | 420480 | 0.9783783 | 0.9150489 | 0.006823549 | 0.9791603 | 0.008532877 | 0.9791574 | 0.01045923 |  |  | 721260 | 0.9644167 | 0.8678712 | 0.01579758 | 0.9678505 | 0.006079747 | 0.9678501 | 0.006415595
|  |  | 154092 | 1.002234 | 0.9994305 | 0.00057802 | 0.9999501 | 0.09948031 | 0.9999457 | 0.1052274 |  |  | 378246 | 0.9918345 | 0.9866385 | 0.0009748099 | 0.995494 | 0.004534674 | 0.9954941 | 0.004699406 |  |  | 273360 | 0.9701099 | 0.9670213 | 0.004502471 | 0.9753231 | 0.008070778 | 0.9753218 | 0.009524784 |  |  | 420780 | 0.9817413 | 0.9150489 | 0.006823549 | 0.9791723 | 0.008533172 | 0.9791695 | 0.01045852 |  |  | 721560 | 0.9599408 | 0.8678712 | 0.01579758 | 0.9678741 | 0.006079286 | 0.9678736 | 0.006414547
|  |  | 154392 | 1.001338 | 0.9994305 | 0.00057802 | 0.9999501 | 0.09948031 | 0.9999457 | 0.1052274 |  |  | 378546 | 0.9937554 | 0.9866385 | 0.0009748099 | 0.9954974 | 0.0045342 | 0.9954975 | 0.004699101 |  |  | 273660 | 0.9690308 | 0.9670213 | 0.004502471 | 0.9753586 | 0.00807003 | 0.9753573 | 0.009524891 |  |  | 421080 | 0.9800598 | 0.9150489 | 0.006823549 | 0.9791843 | 0.008533466 | 0.9791814 | 0.01045781 |  |  | 721860 | 0.9621788 | 0.8678712 | 0.01579758 | 0.9678976 | 0.006078826 | 0.9678971 | 0.006413499
|  |  | 154692 | 1.00313 | 0.9994305 | 0.00057802 | 0.9999501 | 0.09948031 | 0.9999457 | 0.1052274 |  |  | 378846 | 0.9927949 | 0.9866385 | 0.0009748099 | 0.9955008 | 0.004533729 | 0.9955009 | 0.004698798 |  |  | 273960 | 0.9711889 | 0.9670213 | 0.004502471 | 0.975394 | 0.008069278 | 0.9753927 | 0.009524995 |  |  | 421380 | 0.9800598 | 0.9150489 | 0.006823549 | 0.9791963 | 0.008533759 | 0.9791934 | 0.0104571 |  |  | 722160 | 0.9621788 | 0.8678712 | 0.01579758 | 0.9679211 | 0.006078366 | 0.9679206 | 0.006412453
|  |  | 154992 | 1.001338 | 0.9994305 | 0.00057802 | 0.9999501 | 0.09948031 | 0.9999457 | 0.1052274 |  |  | 379146 | 0.9927949 | 0.9866385 | 0.0009748099 | 0.9955042 | 0.004533259 | 0.9955043 | 0.004698495 |  |  | 274260 | 0.9701099 | 0.9670213 | 0.004502471 | 0.9754294 | 0.008068524 | 0.9754281 | 0.009525096 |  |  | 421680 | 0.9800598 | 0.9150489 | 0.006823549 | 0.9792082 | 0.008534051 | 0.9792053 | 0.01045639 |  |  | 722460 | 0.9666547 | 0.8678712 | 0.01579758 | 0.9679446 | 0.006077906 | 0.9679441 | 0.006411408
|  |  | 155292 | 1.002234 | 0.9994305 | 0.00057802 | 0.9999501 | 0.09948031 | 0.9999457 | 0.1052274 |  |  | 379446 | 0.9918345 | 0.9866385 | 0.0009748099 | 0.9955076 | 0.004532791 | 0.9955078 | 0.004698194 |  |  | 274560 | 0.9733469 | 0.9670213 | 0.004502471 | 0.9754647 | 0.008067768 | 0.9754634 | 0.009525196 |  |  | 421980 | 0.9783783 | 0.9150489 | 0.006823549 | 0.9792201 | 0.008534343 | 0.9792172 | 0.01045569 |  |  | 722760 | 0.9621788 | 0.8678712 | 0.01579758 | 0.967968 | 0.006077447 | 0.9679675 | 0.006410364
|  |  | 155592 | 1.001338 | 0.9994305 | 0.00057802 | 0.9999501 | 0.09948031 | 0.9999457 | 0.1052274 |  |  | 379746 | 0.9927949 | 0.9866385 | 0.0009748099 | 0.995511 | 0.004532324 | 0.9955112 | 0.004697894 |  |  | 274860 | 0.9701099 | 0.9670213 | 0.004502471 | 0.9755 | 0.008067009 | 0.9754987 | 0.009525292 |  |  | 422280 | 0.9834228 | 0.9150489 | 0.006823549 | 0.9792319 | 0.008534634 | 0.979229 | 0.01045499 |  |  | 723060 | 0.9577029 | 0.8678712 | 0.01579758 | 0.9679914 | 0.006076989 | 0.9679909 | 0.006409321
|  |  | 155892 | 1.001338 | 0.9994305 | 0.00057802 | 0.9999501 | 0.09948031 | 0.9999457 | 0.1052274 |  |  | 380046 | 0.9927949 | 0.9866385 | 0.0009748099 | 0.9955144 | 0.004531859 | 0.9955145 | 0.004697594 |  |  | 275160 | 0.9701099 | 0.9670213 | 0.004502471 | 0.9755352 | 0.008066248 | 0.9755339 | 0.009525386 |  |  | 422580 | 0.9800598 | 0.9150489 | 0.006823549 | 0.9792438 | 0.008534924 | 0.9792409 | 0.01045429 |  |  | 723360 | 0.9688926 | 0.8678712 | 0.01579758 | 0.9680148 | 0.006076531 | 0.9680143 | 0.006408279
|  |  | 156192 | 1.001338 | 0.9994305 | 0.00057802 | 0.9999501 | 0.09948031 | 0.9999457 | 0.1052274 |  |  | 380346 | 0.9927949 | 0.9866385 | 0.0009748099 | 0.9955178 | 0.004531396 | 0.9955179 | 0.004697296 |  |  | 275460 | 0.9722679 | 0.9670213 | 0.004502471 | 0.9755704 | 0.008065483 | 0.9755691 | 0.009525478 |  |  | 422880 | 0.9750154 | 0.9150489 | 0.006823549 | 0.9792556 | 0.008535213 | 0.9792527 | 0.0104536 |  |  | 723660 | 0.9621788 | 0.8678712 | 0.01579758 | 0.9680382 | 0.006076074 | 0.9680377 | 0.006407238
|  |  | 156492 | 1.000442 | 0.9994305 | 0.00057802 | 0.9999501 | 0.09948031 | 0.9999457 | 0.1052274 |  |  | 380646 | 0.9937554 | 0.9866385 | 0.0009748099 | 0.9955211 | 0.004530934 | 0.9955213 | 0.004697 |  |  | 275760 | 0.9690308 | 0.9670213 | 0.004502471 | 0.9756055 | 0.008064717 | 0.9756042 | 0.009525567 |  |  | 423180 | 0.9817413 | 0.9150489 | 0.006823549 | 0.9792673 | 0.008535502 | 0.9792644 | 0.01045291 |  |  | 723960 | 0.9644167 | 0.8678712 | 0.01579758 | 0.9680615 | 0.006075618 | 0.968061 | 0.006406199
|  |  | 156792 | 1.00313 | 0.9994305 | 0.00057802 | 0.9999501 | 0.09948031 | 0.9999457 | 0.1052274 |  |  | 380946 | 0.9937554 | 0.9866385 | 0.0009748099 | 0.9955245 | 0.004530474 | 0.9955247 | 0.004696704 |  |  | 276060 | 0.9722679 | 0.9670213 | 0.004502471 | 0.9756405 | 0.008063948 | 0.9756392 | 0.009525654 |  |  | 423480 | 0.9800598 | 0.9150489 | 0.006823549 | 0.979279 | 0.00853579 | 0.9792761 | 0.01045222 |  |  | 724260 | 0.9644167 | 0.8678712 | 0.01579758 | 0.9680848 | 0.006075161 | 0.9680843 | 0.00640516
|  |  | 157092 | 1.001338 | 0.9994305 | 0.00057802 | 0.9999501 | 0.09948031 | 0.9999457 | 0.1052274 |  |  | 381246 | 0.9937554 | 0.9866385 | 0.0009748099 | 0.9955278 | 0.004530015 | 0.995528 | 0.004696409 |  |  | 276360 | 0.9701099 | 0.9670213 | 0.004502471 | 0.9756755 | 0.008063176 | 0.9756742 | 0.009525738 |  |  | 423780 | 0.9817413 | 0.9150489 | 0.006823549 | 0.9792907 | 0.008536078 | 0.9792878 | 0.01045153 |  |  | 724560 | 0.9599408 | 0.8678712 | 0.01579758 | 0.9681081 | 0.006074706 | 0.9681076 | 0.006404123
|  |  | 157392 | 1.000442 | 0.9994305 | 0.00057802 | 0.9999501 | 0.09948031 | 0.9999457 | 0.1052274 |  |  | 381546 | 0.9947158 | 0.9866385 | 0.0009748099 | 0.9955312 | 0.004529559 | 0.9955314 | 0.004696116 |  |  | 276660 | 0.9722679 | 0.9670213 | 0.004502471 | 0.9757104 | 0.008062402 | 0.9757091 | 0.00952582 |  |  | 424080 | 0.9800598 | 0.9150489 | 0.006823549 | 0.9793024 | 0.008536364 | 0.9792995 | 0.01045085 |  |  | 724860 | 0.9666547 | 0.8678712 | 0.01579758 | 0.9681313 | 0.006074251 | 0.9681308 | 0.006403087
|  |  | 157692 | 1.002234 | 0.9994305 | 0.00057802 | 0.9999501 | 0.09948031 | 0.9999457 | 0.1052274 |  |  | 381846 | 0.9927949 | 0.9866385 | 0.0009748099 | 0.9955345 | 0.004529103 | 0.9955347 | 0.004695823 |  |  | 276960 | 0.9701099 | 0.9670213 | 0.004502471 | 0.9757453 | 0.008061626 | 0.975744 | 0.009525899 |  |  | 424380 | 0.9817413 | 0.9150489 | 0.006823549 | 0.979314 | 0.008536651 | 0.9793111 | 0.01045017 |  |  | 725160 | 0.9666547 | 0.8678712 | 0.01579758 | 0.9681546 | 0.006073797 | 0.968154 | 0.006402052
|  |  | 157992 | 1.002234 | 0.9994305 | 0.00057802 | 0.9999501 | 0.09948031 | 0.9999457 | 0.1052274 |  |  | 382146 | 0.9937554 | 0.9866385 | 0.0009748099 | 0.9955378 | 0.00452865 | 0.995538 | 0.004695532 |  |  | 277260 | 0.9722679 | 0.9670213 | 0.004502471 | 0.9757801 | 0.008060847 | 0.9757788 | 0.009525977 |  |  | 424680 | 0.9800598 | 0.9150489 | 0.006823549 | 0.9793256 | 0.008536936 | 0.9793227 | 0.01044949 |  |  | 725460 | 0.9666547 | 0.8678712 | 0.01579758 | 0.9681778 | 0.006073343 | 0.9681772 | 0.006401018
|  |  | 158292 | 1.001338 | 0.9994305 | 0.00057802 | 0.9999501 | 0.09948031 | 0.9999457 | 0.1052274 |  |  | 382446 | 0.9937554 | 0.9866385 | 0.0009748099 | 0.9955411 | 0.004528197 | 0.9955414 | 0.004695242 |  |  | 277560 | 0.9711889 | 0.9670213 | 0.004502471 | 0.9758149 | 0.008060065 | 0.9758136 | 0.009526051 |  |  | 424980 | 0.9783783 | 0.9150489 | 0.006823549 | 0.9793372 | 0.008537221 | 0.9793343 | 0.01044882 |  |  | 725760 | 0.9644167 | 0.8678712 | 0.01579758 | 0.9682009 | 0.006072889 | 0.9682004 | 0.006399985
|  |  | 158592 | 1.001338 | 0.9994305 | 0.00057802 | 0.9999501 | 0.09948031 | 0.9999457 | 0.1052274 |  |  | 382746 | 0.9927949 | 0.9866385 | 0.0009748099 | 0.9955444 | 0.004527747 | 0.9955447 | 0.004694953 |  |  | 277860 | 0.9701099 | 0.9670213 | 0.004502471 | 0.9758496 | 0.008059281 | 0.9758483 | 0.009526124 |  |  | 425280 | 0.9817413 | 0.9150489 | 0.006823549 | 0.9793488 | 0.008537505 | 0.9793458 | 0.01044815 |  |  | 726060 | 0.9644167 | 0.8678712 | 0.01579758 | 0.9682241 | 0.006072437 | 0.9682235 | 0.006398954
|  |  | 158892 | 1.002234 | 0.9994305 | 0.00057802 | 0.9999501 | 0.09948031 | 0.9999457 | 0.1052274 |  |  | 383046 | 0.9927949 | 0.9866385 | 0.0009748099 | 0.9955477 | 0.004527298 | 0.995548 | 0.004694665 |  |  | 278160 | 0.9711889 | 0.9670213 | 0.004502471 | 0.9758842 | 0.008058495 | 0.9758829 | 0.009526194 |  |  | 425580 | 0.9817413 | 0.9150489 | 0.006823549 | 0.9793603 | 0.008537788 | 0.9793573 | 0.01044748 |  |  | 726360 | 0.9644167 | 0.8678712 | 0.01579758 | 0.9682472 | 0.006071985 | 0.9682466 | 0.006397923
|  |  | 159192 | 1.001338 | 0.9994305 | 0.00057802 | 0.9999501 | 0.09948031 | 0.9999457 | 0.1052274 |  |  | 383346 | 0.9927949 | 0.9866385 | 0.0009748099 | 0.995551 | 0.004526851 | 0.9955513 | 0.004694378 |  |  | 278460 | 0.9722679 | 0.9670213 | 0.004502471 | 0.9759188 | 0.008057706 | 0.9759175 | 0.009526261 |  |  | 425880 | 0.9817413 | 0.9150489 | 0.006823549 | 0.9793717 | 0.00853807 | 0.9793688 | 0.01044681 |  |  | 726660 | 0.9621788 | 0.8678712 | 0.01579758 | 0.9682703 | 0.006071533 | 0.9682697 | 0.006396894
|  |  | 159492 | 1.002234 | 0.9994305 | 0.00057802 | 0.9999501 | 0.09948031 | 0.9999457 | 0.1052274 |  |  | 383646 | 0.9918345 | 0.9866385 | 0.0009748099 | 0.9955543 | 0.004526405 | 0.9955546 | 0.004694092 |  |  | 278760 | 0.9733469 | 0.9670213 | 0.004502471 | 0.9759533 | 0.008056915 | 0.975952 | 0.009526326 |  |  | 426180 | 0.9783783 | 0.9150489 | 0.006823549 | 0.9793832 | 0.008538352 | 0.9793802 | 0.01044615 |  |  | 726960 | 0.9644167 | 0.8678712 | 0.01579758 | 0.9682934 | 0.006071082 | 0.9682928 | 0.006395866
|  |  | 159792 | 1.001338 | 0.9994305 | 0.00057802 | 0.9999501 | 0.09948031 | 0.9999457 | 0.1052274 |  |  | 383946 | 0.9937554 | 0.9866385 | 0.0009748099 | 0.9955576 | 0.004525961 | 0.9955578 | 0.004693807 |  |  | 279060 | 0.9722679 | 0.9670213 | 0.004502471 | 0.9759878 | 0.008056122 | 0.9759865 | 0.009526389 |  |  | 426480 | 0.9783783 | 0.9150489 | 0.006823549 | 0.9793946 | 0.008538634 | 0.9793916 | 0.01044548 |  |  | 727260 | 0.9644167 | 0.8678712 | 0.01579758 | 0.9683164 | 0.006070631 | 0.9683158 | 0.006394838
|  |  | 160092 | 1.00313 | 0.9994305 | 0.00057802 | 0.9999501 | 0.09948031 | 0.9999457 | 0.1052274 |  |  | 384246 | 0.9927949 | 0.9866385 | 0.0009748099 | 0.9955608 | 0.004525518 | 0.9955611 | 0.004693524 |  |  | 279360 | 0.9722679 | 0.9670213 | 0.004502471 | 0.9760222 | 0.008055326 | 0.9760209 | 0.00952645 |  |  | 426780 | 0.9817413 | 0.9150489 | 0.006823549 | 0.979406 | 0.008538914 | 0.979403 | 0.01044482 |  |  | 727560 | 0.9599408 | 0.8678712 | 0.01579758 | 0.9683394 | 0.006070181 | 0.9683388 | 0.006393812
|  |  | 160392 | 1.00313 | 0.9994305 | 0.00057802 | 0.9999501 | 0.09948031 | 0.9999457 | 0.1052274 |  |  | 384546 | 0.9918345 | 0.9866385 | 0.0009748099 | 0.9955641 | 0.004525077 | 0.9955644 | 0.004693241 |  |  | 279660 | 0.9711889 | 0.9670213 | 0.004502471 | 0.9760566 | 0.008054528 | 0.9760553 | 0.009526508 |  |  | 427080 | 0.9800598 | 0.9150489 | 0.006823549 | 0.9794173 | 0.008539194 | 0.9794143 | 0.01044417 |  |  | 727860 | 0.9666547 | 0.8678712 | 0.01579758 | 0.9683624 | 0.006069732 | 0.9683618 | 0.006392787
|  |  | 160692 | 1.001338 | 0.9994305 | 0.00057802 | 0.9999501 | 0.09948031 | 0.9999457 | 0.1052274 |  |  | 384846 | 0.9927949 | 0.9866385 | 0.0009748099 | 0.9955673 | 0.004524638 | 0.9955676 | 0.00469296 |  |  | 279960 | 0.9722679 | 0.9670213 | 0.004502471 | 0.9760909 | 0.008053728 | 0.9760896 | 0.009526564 |  |  | 427380 | 0.9817413 | 0.9150489 | 0.006823549 | 0.9794287 | 0.008539473 | 0.9794257 | 0.01044351 |  |  | 728160 | 0.9621788 | 0.8678712 | 0.01579758 | 0.9683854 | 0.006069283 | 0.9683848 | 0.006391764
|  |  | 160992 | 1.001338 | 0.9994305 | 0.00057802 | 0.9999501 | 0.09948031 | 0.9999457 | 0.1052274 |  |  | 385146 | 0.9937554 | 0.9866385 | 0.0009748099 | 0.9955705 | 0.0045242 | 0.9955709 | 0.004692679 |  |  | 280260 | 0.9733469 | 0.9670213 | 0.004502471 | 0.9761252 | 0.008052925 | 0.9761239 | 0.009526618 |  |  | 427680 | 0.9800598 | 0.9150489 | 0.006823549 | 0.97944 | 0.008539752 | 0.9794369 | 0.01044286 |  |  | 728460 | 0.9644167 | 0.8678712 | 0.01579758 | 0.9684083 | 0.006068835 | 0.9684077 | 0.006390741
|  |  | 161292 | 1.000442 | 0.9994305 | 0.00057802 | 0.9999501 | 0.09948031 | 0.9999457 | 0.1052274 |  |  | 385446 | 0.9927949 | 0.9866385 | 0.0009748099 | 0.9955738 | 0.004523763 | 0.9955741 | 0.0046924 |  |  | 280560 | 0.9733469 | 0.9670213 | 0.004502471 | 0.9761594 | 0.00805212 | 0.9761581 | 0.009526669 |  |  | 427980 | 0.9817413 | 0.9150489 | 0.006823549 | 0.9794512 | 0.00854003 | 0.9794482 | 0.01044222 |  |  | 728760 | 0.9688926 | 0.8678712 | 0.01579758 | 0.9684312 | 0.006068387 | 0.9684306 | 0.00638972
|  |  | 161592 | 1.001338 | 0.9994305 | 0.00057802 | 0.9999501 | 0.09948031 | 0.9999457 | 0.1052274 |  |  | 385746 | 0.9927949 | 0.9866385 | 0.0009748099 | 0.995577 | 0.004523329 | 0.9955773 | 0.004692122 |  |  | 280860 | 0.9711889 | 0.9670213 | 0.004502471 | 0.9761935 | 0.008051313 | 0.9761922 | 0.009526719 |  |  | 428280 | 0.9783783 | 0.9150489 | 0.006823549 | 0.9794624 | 0.008540307 | 0.9794594 | 0.01044157 |  |  | 729060 | 0.9644167 | 0.8678712 | 0.01579758 | 0.9684541 | 0.00606794 | 0.9684535 | 0.006388699
|  |  | 161892 | 1.001338 | 0.9994305 | 0.00057802 | 0.9999501 | 0.09948031 | 0.9999457 | 0.1052274 |  |  | 386046 | 0.9927949 | 0.9866385 | 0.0009748099 | 0.9955802 | 0.004522895 | 0.9955805 | 0.004691845 |  |  | 281160 | 0.9722679 | 0.9670213 | 0.004502471 | 0.9762276 | 0.008050504 | 0.9762263 | 0.009526766 |  |  | 428580 | 0.9800598 | 0.9150489 | 0.006823549 | 0.9794736 | 0.008540583 | 0.9794706 | 0.01044093 |  |  | 729360 | 0.9644167 | 0.8678712 | 0.01579758 | 0.968477 | 0.006067493 | 0.9684763 | 0.00638768
|  |  | 162192 | 1.002234 | 0.9994305 | 0.00057802 | 0.9999501 | 0.09948031 | 0.9999457 | 0.1052274 |  |  | 386346 | 0.9927949 | 0.9866385 | 0.0009748099 | 0.9955834 | 0.004522464 | 0.9955837 | 0.004691568 |  |  | 281460 | 0.9722679 | 0.9670213 | 0.004502471 | 0.9762616 | 0.008049692 | 0.9762604 | 0.00952681 |  |  | 428880 | 0.9834228 | 0.9150489 | 0.006823549 | 0.9794848 | 0.008540859 | 0.9794818 | 0.01044029 |  |  | 729660 | 0.9621788 | 0.8678712 | 0.01579758 | 0.9684998 | 0.006067047 | 0.9684992 | 0.006386662
|  |  | 162492 | 1.001338 | 0.9994305 | 0.00057802 | 0.9999501 | 0.09948031 | 0.9999457 | 0.1052274 |  |  | 386646 | 0.9927949 | 0.9866385 | 0.0009748099 | 0.9955866 | 0.004522033 | 0.9955869 | 0.004691293 |  |  | 281760 | 0.9733469 | 0.9670213 | 0.004502471 | 0.9762956 | 0.008048878 | 0.9762943 | 0.009526853 |  |  | 429180 | 0.9750154 | 0.9150489 | 0.006823549 | 0.9794959 | 0.008541134 | 0.9794929 | 0.01043965 |  |  | 729960 | 0.9599408 | 0.8678712 | 0.01579758 | 0.9685226 | 0.006066602 | 0.968522 | 0.006385645
|  |  | 162792 | 1.002234 | 0.9994305 | 0.00057802 | 0.9999501 | 0.09948031 | 0.9999457 | 0.1052274 |  |  | 386946 | 0.9927949 | 0.9866385 | 0.0009748099 | 0.9955898 | 0.004521605 | 0.9955901 | 0.004691019 |  |  | 282060 | 0.9733469 | 0.9670213 | 0.004502471 | 0.9763296 | 0.008048062 | 0.9763283 | 0.009526893 |  |  | 429480 | 0.9800598 | 0.9150489 | 0.006823549 | 0.979507 | 0.008541409 | 0.979504 | 0.01043901 |  |  | 730260 | 0.9599408 | 0.8678712 | 0.01579758 | 0.9685454 | 0.006066157 | 0.9685447 | 0.006384629
|  |  | 163092 | 1.00313 | 0.9994305 | 0.00057802 | 0.9999501 | 0.09948031 | 0.9999457 | 0.1052274 |  |  | 387246 | 0.9937554 | 0.9866385 | 0.0009748099 | 0.9955929 | 0.004521178 | 0.9955933 | 0.004690746 |  |  | 282360 | 0.9722679 | 0.9670213 | 0.004502471 | 0.9763634 | 0.008047243 | 0.9763621 | 0.009526931 |  |  | 429780 | 0.9800598 | 0.9150489 | 0.006823549 | 0.9795181 | 0.008541683 | 0.9795151 | 0.01043838 |  |  | 730560 | 0.9644167 | 0.8678712 | 0.01579758 | 0.9685682 | 0.006065712 | 0.9685675 | 0.006383614
|  |  | 163392 | 1.002234 | 0.9994305 | 0.00057802 | 0.9999501 | 0.09948031 | 0.9999457 | 0.1052274 |  |  | 387546 | 0.9927949 | 0.9866385 | 0.0009748099 | 0.9955961 | 0.004520752 | 0.9955965 | 0.004690475 |  |  | 282660 | 0.9722679 | 0.9670213 | 0.004502471 | 0.9763972 | 0.008046423 | 0.9763959 | 0.009526967 |  |  | 430080 | 0.9817413 | 0.9150489 | 0.006823549 | 0.9795292 | 0.008541956 | 0.9795261 | 0.01043775 |  |  | 730860 | 0.9621788 | 0.8678712 | 0.01579758 | 0.9685909 | 0.006065268 | 0.9685902 | 0.0063826
|  |  | 163692 | 1.000442 | 0.9994305 | 0.00057802 | 0.9999501 | 0.09948031 | 0.9999457 | 0.1052274 |  |  | 387846 | 0.9918345 | 0.9866385 | 0.0009748099 | 0.9955993 | 0.004520328 | 0.9955997 | 0.004690204 |  |  | 282960 | 0.9722679 | 0.9670213 | 0.004502471 | 0.976431 | 0.0080456 | 0.9764297 | 0.009527 |  |  | 430380 | 0.9817413 | 0.9150489 | 0.006823549 | 0.9795402 | 0.008542228 | 0.9795371 | 0.01043712 |  |  | 731160 | 0.9666547 | 0.8678712 | 0.01579758 | 0.9686136 | 0.006064825 | 0.9686129 | 0.006381588
|  |  | 163992 | 1.002234 | 0.9994305 | 0.00057802 | 0.9999501 | 0.09948031 | 0.9999457 | 0.1052274 |  |  | 388146 | 0.9947158 | 0.9866385 | 0.0009748099 | 0.9956024 | 0.004519905 | 0.9956028 | 0.004689934 |  |  | 283260 | 0.9722679 | 0.9670213 | 0.004502471 | 0.9764647 | 0.008044775 | 0.9764634 | 0.009527032 |  |  | 430680 | 0.9851043 | 0.9150489 | 0.006823549 | 0.9795512 | 0.0085425 | 0.9795481 | 0.0104365 |  |  | 731460 | 0.9666547 | 0.8678712 | 0.01579758 | 0.9686363 | 0.006064382 | 0.9686356 | 0.006380576
|  |  | 164292 | 1.001338 | 0.9994305 | 0.00057802 | 0.9999501 | 0.09948031 | 0.9999457 | 0.1052274 |  |  | 388446 | 0.9937554 | 0.9866385 | 0.0009748099 | 0.9956055 | 0.004519484 | 0.995606 | 0.004689665 |  |  | 283560 | 0.9744259 | 0.9670213 | 0.004502471 | 0.9764984 | 0.008043948 | 0.9764971 | 0.009527061 |  |  | 430980 | 0.9884672 | 0.9150489 | 0.006823549 | 0.9795621 | 0.008542772 | 0.979559 | 0.01043587 |  |  | 731760 | 0.9666547 | 0.8678712 | 0.01579758 | 0.9686589 | 0.00606394 | 0.9686582 | 0.006379566
|  |  | 164592 | 1.001338 | 0.9994305 | 0.00057802 | 0.9999501 | 0.09948031 | 0.9999457 | 0.1052274 |  |  | 388746 | 0.9937554 | 0.9866385 | 0.0009748099 | 0.9956087 | 0.004519065 | 0.9956091 | 0.004689397 |  |  | 283860 | 0.9722679 | 0.9670213 | 0.004502471 | 0.976532 | 0.008043119 | 0.9765307 | 0.009527088 |  |  | 431280 | 0.9817413 | 0.9150489 | 0.006823549 | 0.979573 | 0.008543042 | 0.97957 | 0.01043525 |  |  | 732060 | 0.9644167 | 0.8678712 | 0.01579758 | 0.9686816 | 0.006063499 | 0.9686808 | 0.006378557
|  |  | 164892 | 1.002234 | 0.9994305 | 0.00057802 | 0.9999501 | 0.09948031 | 0.9999457 | 0.1052274 |  |  | 389046 | 0.9927949 | 0.9866385 | 0.0009748099 | 0.9956118 | 0.004518647 | 0.9956122 | 0.004689131 |  |  | 284160 | 0.9744259 | 0.9670213 | 0.004502471 | 0.9765655 | 0.008042288 | 0.9765642 | 0.009527113 |  |  | 431580 | 0.9783783 | 0.9150489 | 0.006823549 | 0.9795839 | 0.008543312 | 0.9795808 | 0.01043464 |  |  | 732360 | 0.9666547 | 0.8678712 | 0.01579758 | 0.9687042 | 0.006063057 | 0.9687034 | 0.006377548
|  |  | 165192 | 1.00313 | 0.9994305 | 0.00057802 | 0.9999501 | 0.09948031 | 0.9999457 | 0.1052274 |  |  | 389346 | 0.9937554 | 0.9866385 | 0.0009748099 | 0.9956149 | 0.00451823 | 0.9956154 | 0.004688865 |  |  | 284460 | 0.9744259 | 0.9670213 | 0.004502471 | 0.976599 | 0.008041454 | 0.9765977 | 0.009527136 |  |  | 431880 | 0.9817413 | 0.9150489 | 0.006823549 | 0.9795948 | 0.008543581 | 0.9795917 | 0.01043402 |  |  | 732660 | 0.9688926 | 0.8678712 | 0.01579758 | 0.9687267 | 0.006062617 | 0.968726 | 0.006376541
|  |  | 165492 | 1.002234 | 0.9994305 | 0.00057802 | 0.9999501 | 0.09948031 | 0.9999457 | 0.1052274 |  |  | 389646 | 0.9937554 | 0.9866385 | 0.0009748099 | 0.995618 | 0.004517815 | 0.9956185 | 0.0046886 |  |  | 284760 | 0.9733469 | 0.9670213 | 0.004502471 | 0.9766324 | 0.008040619 | 0.9766311 | 0.009527157 |  |  | 432180 | 0.9867858 | 0.9150489 | 0.006823549 | 0.9796056 | 0.00854385 | 0.9796025 | 0.01043341 |  |  | 732960 | 0.9599408 | 0.8678712 | 0.01579758 | 0.9687493 | 0.006062177 | 0.9687485 | 0.006375536
|  |  | 165792 | 1.001338 | 0.9994305 | 0.00057802 | 0.9999501 | 0.09948031 | 0.9999457 | 0.1052274 |  |  | 389946 | 0.9937554 | 0.9866385 | 0.0009748099 | 0.9956211 | 0.004517401 | 0.9956216 | 0.004688337 |  |  | 285060 | 0.9744259 | 0.9670213 | 0.004502471 | 0.9766658 | 0.008039781 | 0.9766645 | 0.009527175 |  |  | 432480 | 0.9867858 | 0.9150489 | 0.006823549 | 0.9796165 | 0.008544118 | 0.9796133 | 0.0104328 |  |  | 733260 | 0.9621788 | 0.8678712 | 0.01579758 | 0.9687718 | 0.006061737 | 0.968771 | 0.006374531
|  |  | 166092 | 1.002234 | 0.9994305 | 0.00057802 | 0.9999501 | 0.09948031 | 0.9999457 | 0.1052274 |  |  | 390246 | 0.9937554 | 0.9866385 | 0.0009748099 | 0.9956242 | 0.004516989 | 0.9956247 | 0.004688074 |  |  | 285360 | 0.9711889 | 0.9670213 | 0.004502471 | 0.9766991 | 0.008038942 | 0.9766978 | 0.009527192 |  |  | 432780 | 0.9851043 | 0.9150489 | 0.006823549 | 0.9796272 | 0.008544385 | 0.9796241 | 0.01043219 |  |  | 733560 | 0.9621788 | 0.8678712 | 0.01579758 | 0.9687943 | 0.006061298 | 0.9687935 | 0.006373527
|  |  | 166392 | 1.004026 | 0.9994305 | 0.00057802 | 0.9999501 | 0.09948031 | 0.9999457 | 0.1052274 |  |  | 390546 | 0.9937554 | 0.9866385 | 0.0009748099 | 0.9956273 | 0.004516579 | 0.9956278 | 0.004687812 |  |  | 285660 | 0.9733469 | 0.9670213 | 0.004502471 | 0.9767324 | 0.0080381 | 0.9767311 | 0.009527206 |  |  | 433080 | 0.9817413 | 0.9150489 | 0.006823549 | 0.979638 | 0.008544652 | 0.9796348 | 0.01043159 |  |  | 733860 | 0.9666547 | 0.8678712 | 0.01579758 | 0.9688168 | 0.00606086 | 0.968816 | 0.006372525
|  |  | 166692 | 1.00313 | 0.9994305 | 0.00057802 | 0.9999501 | 0.09948031 | 0.9999457 | 0.1052274 |  |  | 390846 | 0.9927949 | 0.9866385 | 0.0009748099 | 0.9956304 | 0.00451617 | 0.9956309 | 0.004687552 |  |  | 285960 | 0.9733469 | 0.9670213 | 0.004502471 | 0.9767656 | 0.008037256 | 0.9767643 | 0.009527218 |  |  | 433380 | 0.9834228 | 0.9150489 | 0.006823549 | 0.9796487 | 0.008544918 | 0.9796456 | 0.01043098 |  |  | 734160 | 0.9666547 | 0.8678712 | 0.01579758 | 0.9688392 | 0.006060422 | 0.9688384 | 0.006371523
|  |  | 166992 | 1.001338 | 0.9994305 | 0.00057802 | 0.9999501 | 0.09948031 | 0.9999457 | 0.1052274 |  |  | 391146 | 0.9927949 | 0.9866385 | 0.0009748099 | 0.9956334 | 0.004515762 | 0.9956339 | 0.004687292 |  |  | 286260 | 0.9722679 | 0.9670213 | 0.004502471 | 0.9767988 | 0.008036411 | 0.9767975 | 0.009527229 |  |  | 433680 | 0.9800598 | 0.9150489 | 0.006823549 | 0.9796594 | 0.008545183 | 0.9796562 | 0.01043038 |  |  | 734460 | 0.9666547 | 0.8678712 | 0.01579758 | 0.9688616 | 0.006059985 | 0.9688608 | 0.006370523
|  |  | 167292 | 1.001338 | 0.9994305 | 0.00057802 | 0.9999501 | 0.09948031 | 0.9999457 | 0.1052274 |  |  | 391446 | 0.9927949 | 0.9866385 | 0.0009748099 | 0.9956365 | 0.004515356 | 0.995637 | 0.004687034 |  |  | 286560 | 0.9755049 | 0.9670213 | 0.004502471 | 0.9768319 | 0.008035563 | 0.9768306 | 0.009527237 |  |  | 433980 | 0.9834228 | 0.9150489 | 0.006823549 | 0.97967 | 0.008545448 | 0.9796669 | 0.01042979 |  |  | 734760 | 0.9688926 | 0.8678712 | 0.01579758 | 0.968884 | 0.006059548 | 0.9688832 | 0.006369524
|  |  | 167592 | 1.002234 | 0.9994305 | 0.00057802 | 0.9999501 | 0.09948031 | 0.9999457 | 0.1052274 |  |  | 391746 | 0.9918345 | 0.9866385 | 0.0009748099 | 0.9956395 | 0.004514951 | 0.9956401 | 0.004686776 |  |  | 286860 | 0.9733469 | 0.9670213 | 0.004502471 | 0.976865 | 0.008034713 | 0.9768637 | 0.009527243 |  |  | 434280 | 0.9867858 | 0.9150489 | 0.006823549 | 0.9796807 | 0.008545712 | 0.9796775 | 0.01042919 |  |  | 735060 | 0.9666547 | 0.8678712 | 0.01579758 | 0.9689064 | 0.006059112 | 0.9689056 | 0.006368526
|  |  | 167892 | 1.002234 | 0.9994305 | 0.00057802 | 0.9999501 | 0.09948031 | 0.9999457 | 0.1052274 |  |  | 392046 | 0.9927949 | 0.9866385 | 0.0009748099 | 0.9956426 | 0.004514548 | 0.9956431 | 0.00468652 |  |  | 287160 | 0.9722679 | 0.9670213 | 0.004502471 | 0.976898 | 0.008033861 | 0.9768967 | 0.009527247 |  |  | 434580 | 0.9834228 | 0.9150489 | 0.006823549 | 0.9796913 | 0.008545975 | 0.9796881 | 0.0104286 |  |  | 735360 | 0.9621788 | 0.8678712 | 0.01579758 | 0.9689287 | 0.006058676 | 0.9689279 | 0.006367529
|  |  | 168192 | 1.001338 | 0.9994305 | 0.00057802 | 0.9999501 | 0.09948031 | 0.9999457 | 0.1052274 |  |  | 392346 | 0.9937554 | 0.9866385 | 0.0009748099 | 0.9956456 | 0.004514146 | 0.9956461 | 0.004686264 |  |  | 287460 | 0.9722679 | 0.9670213 | 0.004502471 | 0.9769309 | 0.008033008 | 0.9769296 | 0.009527249 |  |  | 434880 | 0.9834228 | 0.9150489 | 0.006823549 | 0.9797019 | 0.008546238 | 0.9796987 | 0.01042801 |  |  | 735660 | 0.9621788 | 0.8678712 | 0.01579758 | 0.968951 | 0.006058241 | 0.9689502 | 0.006366533
|  |  | 168492 | 1.002234 | 0.9994305 | 0.00057802 | 0.9999501 | 0.09948031 | 0.9999457 | 0.1052274 |  |  | 392646 | 0.9947158 | 0.9866385 | 0.0009748099 | 0.9956486 | 0.004513746 | 0.9956492 | 0.00468601 |  |  | 287760 | 0.9733469 | 0.9670213 | 0.004502471 | 0.9769638 | 0.008032152 | 0.9769625 | 0.009527249 |  |  | 435180 | 0.9834228 | 0.9150489 | 0.006823549 | 0.9797124 | 0.0085465 | 0.9797092 | 0.01042742 |  |  | 735960 | 0.9644167 | 0.8678712 | 0.01579758 | 0.9689733 | 0.006057807 | 0.9689725 | 0.006365538
|  |  | 168792 | 0.9995459 | 0.9994305 | 0.00057802 | 0.9999501 | 0.09948031 | 0.9999457 | 0.1052274 |  |  | 392946 | 0.9947158 | 0.9866385 | 0.0009748099 | 0.9956516 | 0.004513347 | 0.9956522 | 0.004685756 |  |  | 288060 | 0.9722679 | 0.9670213 | 0.004502471 | 0.9769967 | 0.008031295 | 0.9769954 | 0.009527247 |  |  | 435480 | 0.9834228 | 0.9150489 | 0.006823549 | 0.9797229 | 0.008546762 | 0.9797197 | 0.01042683 |  |  | 736260 | 0.9644167 | 0.8678712 | 0.01579758 | 0.9689956 | 0.006057373 | 0.9689948 | 0.006364544
|  |  | 169092 | 1.00313 | 0.9994305 | 0.00057802 | 0.9999501 | 0.09948031 | 0.9999457 | 0.1052274 |  |  | 393246 | 0.9937554 | 0.9866385 | 0.0009748099 | 0.9956547 | 0.004512949 | 0.9956552 | 0.004685504 |  |  | 288360 | 0.9722679 | 0.9670213 | 0.004502471 | 0.9770294 | 0.008030435 | 0.9770282 | 0.009527243 |  |  | 435780 | 0.9851043 | 0.9150489 | 0.006823549 | 0.9797334 | 0.008547023 | 0.9797302 | 0.01042625 |  |  | 736560 | 0.9666547 | 0.8678712 | 0.01579758 | 0.9690178 | 0.006056939 | 0.969017 | 0.006363552
|  |  | 169392 | 1.00313 | 0.9994305 | 0.00057802 | 0.9999501 | 0.09948031 | 0.9999457 | 0.1052274 |  |  | 393546 | 0.9927949 | 0.9866385 | 0.0009748099 | 0.9956577 | 0.004512553 | 0.9956582 | 0.004685252 |  |  | 288660 | 0.9733469 | 0.9670213 | 0.004502471 | 0.9770622 | 0.008029574 | 0.9770609 | 0.009527237 |  |  | 436080 | 0.9800598 | 0.9150489 | 0.006823549 | 0.9797439 | 0.008547283 | 0.9797407 | 0.01042567 |  |  | 736860 | 0.9599408 | 0.8678712 | 0.01579758 | 0.9690401 | 0.006056507 | 0.9690392 | 0.00636256
|  |  | 169692 | 1.001338 | 0.9994305 | 0.00057802 | 0.9999501 | 0.09948031 | 0.9999457 | 0.1052274 |  |  | 393846 | 0.9937554 | 0.9866385 | 0.0009748099 | 0.9956606 | 0.004512159 | 0.9956612 | 0.004685001 |  |  | 288960 | 0.9733469 | 0.9670213 | 0.004502471 | 0.9770949 | 0.00802871 | 0.9770936 | 0.009527229 |  |  | 436380 | 0.9851043 | 0.9150489 | 0.006823549 | 0.9797543 | 0.008547542 | 0.9797511 | 0.01042509 |  |  | 737160 | 0.9644167 | 0.8678712 | 0.01579758 | 0.9690622 | 0.006056074 | 0.9690614 | 0.00636157
|  |  | 169992 | 1.00313 | 0.9994305 | 0.00057802 | 0.9999501 | 0.09948031 | 0.9999457 | 0.1052274 |  |  | 394146 | 0.9927949 | 0.9866385 | 0.0009748099 | 0.9956636 | 0.004511765 | 0.9956642 | 0.004684752 |  |  | 289260 | 0.9744259 | 0.9670213 | 0.004502471 | 0.9771275 | 0.008027845 | 0.9771262 | 0.009527219 |  |  | 436680 | 0.9884672 | 0.9150489 | 0.006823549 | 0.9797647 | 0.008547801 | 0.9797615 | 0.01042451 |  |  | 737460 | 0.9688926 | 0.8678712 | 0.01579758 | 0.9690844 | 0.006055642 | 0.9690835 | 0.006360581
|  |  | 170292 | 1.00313 | 0.9994305 | 0.00057802 | 0.9999501 | 0.09948031 | 0.9999457 | 0.1052274 |  |  | 394446 | 0.9937554 | 0.9866385 | 0.0009748099 | 0.9956666 | 0.004511374 | 0.9956672 | 0.004684503 |  |  | 289560 | 0.9733469 | 0.9670213 | 0.004502471 | 0.9771601 | 0.008026978 | 0.9771588 | 0.009527207 |  |  | 436980 | 0.9834228 | 0.9150489 | 0.006823549 | 0.9797751 | 0.00854806 | 0.9797718 | 0.01042394 |  |  | 737760 | 0.9711305 | 0.8678712 | 0.01579758 | 0.9691065 | 0.006055211 | 0.9691057 | 0.006359593
|  |  | 170592 | 1.002234 | 0.9994305 | 0.00057802 | 0.9999501 | 0.09948031 | 0.9999457 | 0.1052274 |  |  | 394746 | 0.9937554 | 0.9866385 | 0.0009748099 | 0.9956696 | 0.004510983 | 0.9956702 | 0.004684256 |  |  | 289860 | 0.9733469 | 0.9670213 | 0.004502471 | 0.9771926 | 0.008026109 | 0.9771913 | 0.009527193 |  |  | 437280 | 0.9851043 | 0.9150489 | 0.006823549 | 0.9797854 | 0.008548318 | 0.9797822 | 0.01042337 |  |  | 738060 | 0.9644167 | 0.8678712 | 0.01579758 | 0.9691287 | 0.00605478 | 0.9691278 | 0.006358606
|  |  | 170892 | 1.00313 | 0.9994305 | 0.00057802 | 0.9999501 | 0.09948031 | 0.9999457 | 0.1052274 |  |  | 395046 | 0.9927949 | 0.9866385 | 0.0009748099 | 0.9956725 | 0.004510594 | 0.9956732 | 0.004684009 |  |  | 290160 | 0.9755049 | 0.9670213 | 0.004502471 | 0.9772251 | 0.008025238 | 0.9772238 | 0.009527177 |  |  | 437580 | 0.9834228 | 0.9150489 | 0.006823549 | 0.9797957 | 0.008548575 | 0.9797925 | 0.0104228 |  |  | 738360 | 0.9688926 | 0.8678712 | 0.01579758 | 0.9691507 | 0.00605435 | 0.9691499 | 0.00635762
|  |  | 171192 | 1.002234 | 0.9994305 | 0.00057802 | 0.9999501 | 0.09948031 | 0.9999457 | 0.1052274 |  |  | 395346 | 0.9937554 | 0.9866385 | 0.0009748099 | 0.9956755 | 0.004510207 | 0.9956761 | 0.004683763 |  |  | 290460 | 0.9755049 | 0.9670213 | 0.004502471 | 0.9772575 | 0.008024366 | 0.9772562 | 0.00952716 |  |  | 437880 | 0.9851043 | 0.9150489 | 0.006823549 | 0.979806 | 0.008548831 | 0.9798028 | 0.01042223 |  |  | 738660 | 0.9666547 | 0.8678712 | 0.01579758 | 0.9691728 | 0.006053921 | 0.9691719 | 0.006356635
|  |  | 171492 | 1.002234 | 0.9994305 | 0.00057802 | 0.9999501 | 0.09948031 | 0.9999457 | 0.1052274 |  |  | 395646 | 0.9927949 | 0.9866385 | 0.0009748099 | 0.9956784 | 0.004509821 | 0.9956791 | 0.004683518 |  |  | 290760 | 0.9733469 | 0.9670213 | 0.004502471 | 0.9772899 | 0.008023491 | 0.9772886 | 0.00952714 |  |  | 438180 | 0.9851043 | 0.9150489 | 0.006823549 | 0.9798163 | 0.008549087 | 0.979813 | 0.01042167 |  |  | 738960 | 0.9666547 | 0.8678712 | 0.01579758 | 0.9691948 | 0.006053492 | 0.9691939 | 0.006355652
|  |  | 171792 | 1.002234 | 0.9994305 | 0.00057802 | 0.9999501 | 0.09948031 | 0.9999457 | 0.1052274 |  |  | 395946 | 0.9937554 | 0.9866385 | 0.0009748099 | 0.9956814 | 0.004509436 | 0.995682 | 0.004683275 |  |  | 291060 | 0.9744259 | 0.9670213 | 0.004502471 | 0.9773222 | 0.008022615 | 0.9773209 | 0.009527118 |  |  | 438480 | 0.9834228 | 0.9150489 | 0.006823549 | 0.9798265 | 0.008549342 | 0.9798233 | 0.01042111 |  |  | 739260 | 0.9688926 | 0.8678712 | 0.01579758 | 0.9692169 | 0.006053063 | 0.9692159 | 0.006354669
|  |  | 172092 | 1.002234 | 0.9994305 | 0.00057802 | 0.9999501 | 0.09948031 | 0.9999457 | 0.1052274 |  |  | 396246 | 0.9927949 | 0.9866385 | 0.0009748099 | 0.9956843 | 0.004509053 | 0.995685 | 0.004683032 |  |  | 291360 | 0.9722679 | 0.9670213 | 0.004502471 | 0.9773545 | 0.008021737 | 0.9773532 | 0.009527095 |  |  | 438780 | 0.9834228 | 0.9150489 | 0.006823549 | 0.9798367 | 0.008549597 | 0.9798334 | 0.01042055 |  |  | 739560 | 0.9688926 | 0.8678712 | 0.01579758 | 0.9692388 | 0.006052635 | 0.9692379 | 0.006353688
|  |  | 172392 | 1.001338 | 0.9994305 | 0.00057802 | 0.9999501 | 0.09948031 | 0.9999457 | 0.1052274 |  |  | 396546 | 0.9937554 | 0.9866385 | 0.0009748099 | 0.9956872 | 0.004508671 | 0.9956879 | 0.00468279 |  |  | 291660 | 0.9733469 | 0.9670213 | 0.004502471 | 0.9773867 | 0.008020857 | 0.9773854 | 0.009527069 |  |  | 439080 | 0.9834228 | 0.9150489 | 0.006823549 | 0.9798469 | 0.008549851 | 0.9798436 | 0.01041999 |  |  | 739860 | 0.9688926 | 0.8678712 | 0.01579758 | 0.9692608 | 0.006052208 | 0.9692599 | 0.006352707
|  |  | 172692 | 1.002234 | 0.9994305 | 0.00057802 | 0.9999501 | 0.09948031 | 0.9999457 | 0.1052274 |  |  | 396846 | 0.9927949 | 0.9866385 | 0.0009748099 | 0.9956901 | 0.004508291 | 0.9956908 | 0.004682549 |  |  | 291960 | 0.9744259 | 0.9670213 | 0.004502471 | 0.9774188 | 0.008019976 | 0.9774176 | 0.009527042 |  |  | 439380 | 0.9851043 | 0.9150489 | 0.006823549 | 0.979857 | 0.008550104 | 0.9798538 | 0.01041943 |  |  | 740160 | 0.9688926 | 0.8678712 | 0.01579758 | 0.9692827 | 0.006051781 | 0.9692818 | 0.006351728
|  |  | 172992 | 1.004026 | 0.9994305 | 0.00057802 | 0.9999501 | 0.09948031 | 0.9999457 | 0.1052274 |  |  | 397146 | 0.9927949 | 0.9866385 | 0.0009748099 | 0.9956931 | 0.004507911 | 0.9956937 | 0.004682309 |  |  | 292260 | 0.9733469 | 0.9670213 | 0.004502471 | 0.9774509 | 0.008019092 | 0.9774497 | 0.009527013 |  |  | 439680 | 0.9817413 | 0.9150489 | 0.006823549 | 0.9798671 | 0.008550357 | 0.9798639 | 0.01041888 |  |  | 740460 | 0.9688926 | 0.8678712 | 0.01579758 | 0.9693047 | 0.006051354 | 0.9693037 | 0.00635075
|  |  | 173292 | 1.000442 | 0.9994305 | 0.00057802 | 0.9999501 | 0.09948031 | 0.9999457 | 0.1052274 |  |  | 397446 | 0.9947158 | 0.9866385 | 0.0009748099 | 0.995696 | 0.004507534 | 0.9956966 | 0.00468207 |  |  | 292560 | 0.9744259 | 0.9670213 | 0.004502471 | 0.977483 | 0.008018207 | 0.9774817 | 0.009526982 |  |  | 439980 | 0.9834228 | 0.9150489 | 0.006823549 | 0.9798772 | 0.008550609 | 0.979874 | 0.01041833 |  |  | 740760 | 0.9644167 | 0.8678712 | 0.01579758 | 0.9693265 | 0.006050929 | 0.9693256 | 0.006349773
|  |  | 173592 | 1.002234 | 0.9994305 | 0.00057802 | 0.9999501 | 0.09948031 | 0.9999457 | 0.1052274 |  |  | 397746 | 0.9937554 | 0.9866385 | 0.0009748099 | 0.9956988 | 0.004507157 | 0.9956995 | 0.004681832 |  |  | 292860 | 0.9733469 | 0.9670213 | 0.004502471 | 0.977515 | 0.00801732 | 0.9775137 | 0.009526949 |  |  | 440280 | 0.9834228 | 0.9150489 | 0.006823549 | 0.9798873 | 0.008550861 | 0.979884 | 0.01041778 |  |  | 741060 | 0.9644167 | 0.8678712 | 0.01579758 | 0.9693484 | 0.006050503 | 0.9693474 | 0.006348797
|  |  | 173892 | 1.002234 | 0.9994305 | 0.00057802 | 0.9999501 | 0.09948031 | 0.9999457 | 0.1052274 |  |  | 398046 | 0.9927949 | 0.9866385 | 0.0009748099 | 0.9957017 | 0.004506782 | 0.9957024 | 0.004681595 |  |  | 293160 | 0.9733469 | 0.9670213 | 0.004502471 | 0.977547 | 0.008016432 | 0.9775457 | 0.009526914 |  |  | 440580 | 0.9884672 | 0.9150489 | 0.006823549 | 0.9798973 | 0.008551112 | 0.979894 | 0.01041724 |  |  | 741360 | 0.9621788 | 0.8678712 | 0.01579758 | 0.9693702 | 0.006050078 | 0.9693693 | 0.006347822
|  |  | 174192 | 1.002234 | 0.9994305 | 0.00057802 | 0.9999501 | 0.09948031 | 0.9999457 | 0.1052274 |  |  | 398346 | 0.9937554 | 0.9866385 | 0.0009748099 | 0.9957046 | 0.004506409 | 0.9957053 | 0.004681359 |  |  | 293460 | 0.9733469 | 0.9670213 | 0.004502471 | 0.9775789 | 0.008015541 | 0.9775776 | 0.009526878 |  |  | 440880 | 0.9867858 | 0.9150489 | 0.006823549 | 0.9799073 | 0.008551362 | 0.9799041 | 0.01041669 |  |  | 741660 | 0.9666547 | 0.8678712 | 0.01579758 | 0.9693921 | 0.006049654 | 0.9693911 | 0.006346848
|  |  | 174492 | 1.001338 | 0.9994305 | 0.00057802 | 0.9999501 | 0.09948031 | 0.9999457 | 0.1052274 |  |  | 398646 | 0.9947158 | 0.9866385 | 0.0009748099 | 0.9957075 | 0.004506037 | 0.9957082 | 0.004681124 |  |  | 293760 | 0.9733469 | 0.9670213 | 0.004502471 | 0.9776107 | 0.008014649 | 0.9776094 | 0.00952684 |  |  | 441180 | 0.9851043 | 0.9150489 | 0.006823549 | 0.9799173 | 0.008551612 | 0.979914 | 0.01041615 |  |  | 741960 | 0.9711305 | 0.8678712 | 0.01579758 | 0.9694138 | 0.006049231 | 0.9694129 | 0.006345876
|  |  | 174792 | 1.001338 | 0.9994305 | 0.00057802 | 0.9999501 | 0.09948031 | 0.9999457 | 0.1052274 |  |  | 398946 | 0.9927949 | 0.9866385 | 0.0009748099 | 0.9957103 | 0.004505666 | 0.9957111 | 0.004680889 |  |  | 294060 | 0.9755049 | 0.9670213 | 0.004502471 | 0.9776425 | 0.008013756 | 0.9776412 | 0.009526799 |  |  | 441480 | 0.9834228 | 0.9150489 | 0.006823549 | 0.9799273 | 0.008551861 | 0.979924 | 0.01041561 |  |  | 742260 | 0.9688926 | 0.8678712 | 0.01579758 | 0.9694356 | 0.006048808 | 0.9694346 | 0.006344904
|  |  | 175092 | 1.002234 | 0.9994305 | 0.00057802 | 0.9999501 | 0.09948031 | 0.9999457 | 0.1052274 |  |  | 399246 | 0.9937554 | 0.9866385 | 0.0009748099 | 0.9957132 | 0.004505296 | 0.9957139 | 0.004680656 |  |  | 294360 | 0.9755049 | 0.9670213 | 0.004502471 | 0.9776742 | 0.00801286 | 0.977673 | 0.009526757 |  |  | 441780 | 0.9851043 | 0.9150489 | 0.006823549 | 0.9799372 | 0.008552109 | 0.9799339 | 0.01041507 |  |  | 742560 | 0.9666547 | 0.8678712 | 0.01579758 | 0.9694573 | 0.006048385 | 0.9694563 | 0.006343934
|  |  | 175392 | 1.002234 | 0.9994305 | 0.00057802 | 0.9999501 | 0.09948031 | 0.9999457 | 0.1052274 |  |  | 399546 | 0.9947158 | 0.9866385 | 0.0009748099 | 0.995716 | 0.004504928 | 0.9957168 | 0.004680424 |  |  | 294660 | 0.9755049 | 0.9670213 | 0.004502471 | 0.9777059 | 0.008011963 | 0.9777047 | 0.009526714 |  |  | 442080 | 0.9834228 | 0.9150489 | 0.006823549 | 0.9799471 | 0.008552357 | 0.9799438 | 0.01041454 |  |  | 742860 | 0.9644167 | 0.8678712 | 0.01579758 | 0.9694791 | 0.006047963 | 0.969478 | 0.006342964
|  |  | 175692 | 1.002234 | 0.9994305 | 0.00057802 | 0.9999501 | 0.09948031 | 0.9999457 | 0.1052274 |  |  | 399846 | 0.9937554 | 0.9866385 | 0.0009748099 | 0.9957189 | 0.004504562 | 0.9957196 | 0.004680192 |  |  | 294960 | 0.9755049 | 0.9670213 | 0.004502471 | 0.9777376 | 0.008011065 | 0.9777363 | 0.009526668 |  |  | 442380 | 0.9867858 | 0.9150489 | 0.006823549 | 0.979957 | 0.008552605 | 0.9799537 | 0.01041401 |  |  | 743160 | 0.9666547 | 0.8678712 | 0.01579758 | 0.9695007 | 0.006047541 | 0.9694997278 | 0.006341996
|  |  | 175992 | 1.001338 | 0.9994305 | 0.00057802 | 0.9999501 | 0.09948031 | 0.9999457 | 0.1052274 |  |  | 400146 | 0.9937554 | 0.9866385 | 0.0009748099 | 0.9957217 | 0.004504196 | 0.9957225 | 0.004679962 |  |  | 295260 | 0.976584 | 0.9670213 | 0.004502471 | 0.9777692 | 0.008010165 | 0.9777679 | 0.009526621 |  |  | 442680 | 0.9867858 | 0.9150489 | 0.006823549 | 0.9799668 | 0.008552851 | 0.9799635 | 0.01041348 |  |  | 743460 | 0.9599408 | 0.8678712 | 0.01579758 | 0.9695224 | 0.00604712 | 0.9695214 | 0.006341029
|  |  | 176292 | 1.001338 | 0.9994305 | 0.00057802 | 0.9999501 | 0.09948031 | 0.9999457 | 0.1052274 |  |  | 400446 | 0.9927949 | 0.9866385 | 0.0009748099 | 0.9957245 | 0.004503832 | 0.9957253 | 0.004679732 |  |  | 295560 | 0.9744259 | 0.9670213 | 0.004502471 | 0.9778007 | 0.008009263 | 0.9777995 | 0.009526571 |  |  | 442980 | 0.9851043 | 0.9150489 | 0.006823549 | 0.9799767 | 0.008553097 | 0.9799733 | 0.01041295 |  |  | 743760 | 0.9621788 | 0.8678712 | 0.01579758 | 0.969544 | 0.0060467 | 0.969543 | 0.006340063
|  |  | 176592 | 1.002234 | 0.9994305 | 0.00057802 | 0.9999501 | 0.09948031 | 0.9999457 | 0.1052274 |  |  | 400746 | 0.9937554 | 0.9866385 | 0.0009748099 | 0.9957273 | 0.004503469 | 0.9957281 | 0.004679503 |  |  | 295860 | 0.9744259 | 0.9670213 | 0.004502471 | 0.9778322 | 0.008008359 | 0.977831 | 0.009526521 |  |  | 443280 | 0.9851043 | 0.9150489 | 0.006823549 | 0.9799865 | 0.008553343 | 0.9799831 | 0.01041242 |  |  | 744060 | 0.9644167 | 0.8678712 | 0.01579758 | 0.9695657 | 0.00604628 | 0.9695646 | 0.006339098
|  |  | 176892 | 1.001338 | 0.9994305 | 0.00057802 | 0.9999501 | 0.09948031 | 0.9999457 | 0.1052274 |  |  | 401046 | 0.9937554 | 0.9866385 | 0.0009748099 | 0.9957301 | 0.004503108 | 0.9957309 | 0.004679275 |  |  | 296160 | 0.9733469 | 0.9670213 | 0.004502471 | 0.9778637 | 0.008007454 | 0.9778624 | 0.009526468 |  |  | 443580 | 0.9851043 | 0.9150489 | 0.006823549 | 0.9799962 | 0.008553588 | 0.9799929 | 0.0104119 |  |  | 744360 | 0.9688926 | 0.8678712 | 0.01579758 | 0.9695872 | 0.006045861 | 0.9695862 | 0.006338134
|  |  | 177192 | 1.002234 | 0.9994305 | 0.00057802 | 0.9999501 | 0.09948031 | 0.9999457 | 0.1052274 |  |  | 401346 | 0.9927949 | 0.9866385 | 0.0009748099 | 0.9957329 | 0.004502748 | 0.9957338 | 0.004679049 |  |  | 296460 | 0.9744259 | 0.9670213 | 0.004502471 | 0.977895 | 0.008006547 | 0.9778938 | 0.009526413 |  |  | 443880 | 0.9851043 | 0.9150489 | 0.006823549 | 0.980006 | 0.008553832 | 0.9800026 | 0.01041137 |  |  | 744660 | 0.9599408 | 0.8678712 | 0.01579758 | 0.9696088 | 0.006045442 | 0.9696078 | 0.006337171
|  |  | 177492 | 1.00313 | 0.9994305 | 0.00057802 | 0.9999501 | 0.09948031 | 0.9999457 | 0.1052274 |  |  | 401646 | 0.9937554 | 0.9866385 | 0.0009748099 | 0.9957357 | 0.004502389 | 0.9957366 | 0.004678823 |  |  | 296760 | 0.9755049 | 0.9670213 | 0.004502471 | 0.9779264 | 0.008005639 | 0.9779251 | 0.009526357 |  |  | 444180 | 0.9884672 | 0.9150489 | 0.006823549 | 0.9800157 | 0.008554076 | 0.9800123 | 0.01041086 |  |  | 744960 | 0.9644167 | 0.8678712 | 0.01579758 | 0.9696303 | 0.006045024 | 0.9696293 | 0.00633621
|  |  | 177792 | 1.00313 | 0.9994305 | 0.00057802 | 0.9999501 | 0.09948031 | 0.9999457 | 0.1052274 |  |  | 401946 | 0.9937554 | 0.9866385 | 0.0009748099 | 0.9957385 | 0.004502032 | 0.9957393 | 0.004678598 |  |  | 297060 | 0.9755049 | 0.9670213 | 0.004502471 | 0.9779577 | 0.008004729 | 0.9779564 | 0.009526299 |  |  | 444480 | 0.9867858 | 0.9150489 | 0.006823549 | 0.9800254 | 0.008554319 | 0.980022 | 0.01041034 |  |  | 745260 | 0.9599408 | 0.8678712 | 0.01579758 | 0.9696519 | 0.006044606 | 0.9696508 | 0.006335249
|  |  | 178092 | 1.002234 | 0.9994305 | 0.00057802 | 0.9999501 | 0.09948031 | 0.9999457 | 0.1052274 |  |  | 402246 | 0.9937554 | 0.9866385 | 0.0009748099 | 0.9957413 | 0.004501676 | 0.9957421 | 0.004678373 |  |  | 297360 | 0.9722679 | 0.9670213 | 0.004502471 | 0.9779889 | 0.008003818 | 0.9779876 | 0.00952624 |  |  | 444780 | 0.9867858 | 0.9150489 | 0.006823549 | 0.980035 | 0.008554562 | 0.9800316 | 0.01040982 |  |  | 745560 | 0.9644167 | 0.8678712 | 0.01579758 | 0.9696733 | 0.006044189 | 0.9696723 | 0.00633429
|  |  | 178392 | 1.002234 | 0.9994305 | 0.00057802 | 0.9999501 | 0.09948031 | 0.9999457 | 0.1052274 |  |  | 402546 | 0.9927949 | 0.9866385 | 0.0009748099 | 0.9957441 | 0.004501321 | 0.9957449 | 0.00467815 |  |  | 297660 | 0.9755049 | 0.9670213 | 0.004502471 | 0.9780201 | 0.008002905 | 0.9780188 | 0.009526179 |  |  | 445080 | 0.9851043 | 0.9150489 | 0.006823549 | 0.9800447 | 0.008554804 | 0.9800413 | 0.01040931 |  |  | 745860 | 0.9733685 | 0.8678712 | 0.01579758 | 0.9696948 | 0.006043772 | 0.9696937 | 0.006333331
|  |  | 178692 | 1.002234 | 0.9994305 | 0.00057802 | 0.9999501 | 0.09948031 | 0.9999457 | 0.1052274 |  |  | 402846 | 0.9947158 | 0.9866385 | 0.0009748099 | 0.9957468 | 0.004500967 | 0.9957477 | 0.004677928 |  |  | 297960 | 0.9722679 | 0.9670213 | 0.004502471 | 0.9780512 | 0.008001991 | 0.97805 | 0.009526116 |  |  | 445380 | 0.9867858 | 0.9150489 | 0.006823549 | 0.9800543 | 0.008555045 | 0.9800509 | 0.0104088 |  |  | 746160 | 0.9711305 | 0.8678712 | 0.01579758 | 0.9697163 | 0.006043356 | 0.9697152 | 0.006332374
|  |  | 178992 | 1.001338 | 0.9994305 | 0.00057802 | 0.9999501 | 0.09948031 | 0.9999457 | 0.1052274 |  |  | 403146 | 0.9937554 | 0.9866385 | 0.0009748099 | 0.9957496 | 0.004500615 | 0.9957505 | 0.004677706 |  |  | 298260 | 0.9722679 | 0.9670213 | 0.004502471 | 0.9780823 | 0.008001075 | 0.9780811 | 0.009526051 |  |  | 445680 | 0.9817413 | 0.9150489 | 0.006823549 | 0.9800638 | 0.008555286 | 0.9800605 | 0.01040829 |  |  | 746460 | 0.9621788 | 0.8678712 | 0.01579758 | 0.9697377 | 0.00604294 | 0.9697366 | 0.006331418
|  |  | 179292 | 1.004026 | 0.9994305 | 0.00057802 | 0.9999501 | 0.09948031 | 0.9999457 | 0.1052274 |  |  | 403446 | 0.9927949 | 0.9866385 | 0.0009748099 | 0.9957523 | 0.004500264 | 0.9957532 | 0.004677486 |  |  | 298560 | 0.9755049 | 0.9670213 | 0.004502471 | 0.9781134 | 0.008000158 | 0.9781121 | 0.009525985 |  |  | 445980 | 0.9800598 | 0.9150489 | 0.006823549 | 0.9800734 | 0.008555526 | 0.98007 | 0.01040778 |  |  | 746760 | 0.9711305 | 0.8678712 | 0.01579758 | 0.9697591 | 0.006042525 | 0.969758 | 0.006330463
|  |  | 179592 | 1.00313 | 0.9994305 | 0.00057802 | 0.9999501 | 0.09948031 | 0.9999457 | 0.1052274 |  |  | 403746 | 0.9947158 | 0.9866385 | 0.0009748099 | 0.9957551 | 0.004499915 | 0.995756 | 0.004677266 |  |  | 298860 | 0.9755049 | 0.9670213 | 0.004502471 | 0.9781443 | 0.007999239 | 0.9781431 | 0.009525917 |  |  | 446280 | 0.9834228 | 0.9150489 | 0.006823549 | 0.9800829 | 0.008555765 | 0.9800795 | 0.01040728 |  |  | 747060 | 0.9688926 | 0.8678712 | 0.01579758 | 0.9697804 | 0.006042111 | 0.9697793 | 0.006329509
|  |  | 179892 | 1.001338 | 0.9994305 | 0.00057802 | 0.9999501 | 0.09948031 | 0.9999457 | 0.1052274 |  |  | 404046 | 0.9937554 | 0.9866385 | 0.0009748099 | 0.9957578 | 0.004499567 | 0.9957587 | 0.004677047 |  |  | 299160 | 0.9744259 | 0.9670213 | 0.004502471 | 0.9781753 | 0.007998318 | 0.978174 | 0.009525847 |  |  | 446580 | 0.9851043 | 0.9150489 | 0.006823549 | 0.9800924 | 0.008556004 | 0.980089 | 0.01040678 |  |  | 747360 | 0.9711305 | 0.8678712 | 0.01579758 | 0.9698018 | 0.006041697 | 0.9698007 | 0.006328556
|  |  | 180192 | 1.00313 | 0.9994305 | 0.00057802 | 0.9999501 | 0.09948031 | 0.9999457 | 0.1052274 |  |  | 404346 | 0.9956763 | 0.9866385 | 0.0009748099 | 0.9957605 | 0.00449922 | 0.9957614 | 0.004676829 |  |  | 299460 | 0.9744259 | 0.9670213 | 0.004502471 | 0.9782062 | 0.007997396 | 0.9782049 | 0.009525776 |  |  | 446880 | 0.9851043 | 0.9150489 | 0.006823549 | 0.9801019 | 0.008556243 | 0.9800985 | 0.01040628 |  |  | 747660 | 0.9666547 | 0.8678712 | 0.01579758 | 0.9698231 | 0.006041283 | 0.969822 | 0.006327604
|  |  | 180492 | 1.001338 | 0.9994305 | 0.00057802 | 0.9999501 | 0.09948031 | 0.9999457 | 0.1052274 |  |  | 404646 | 0.9947158 | 0.9866385 | 0.0009748099 | 0.9957633 | 0.004498874 | 0.9957642 | 0.004676612 |  |  | 299760 | 0.976584 | 0.9670213 | 0.004502471 | 0.978237 | 0.007996473 | 0.9782357 | 0.009525703 |  |  | 447180 | 0.9851043 | 0.9150489 | 0.006823549 | 0.9801114 | 0.008556481 | 0.9801079 | 0.01040578 |  |  | 747960 | 0.9711305 | 0.8678712 | 0.01579758 | 0.9698444 | 0.006040871 | 0.9698432 | 0.006326653
|  |  | 180792 | 1.002234 | 0.9994305 | 0.00057802 | 0.9999501 | 0.09948031 | 0.9999457 | 0.1052274 |  |  | 404946 | 0.9937554 | 0.9866385 | 0.0009748099 | 0.995766 | 0.00449853 | 0.9957669 | 0.004676396 |  |  | 300060 | 0.9755049 | 0.9670213 | 0.004502471 | 0.9782678 | 0.007995548 | 0.9782665 | 0.009525628 |  |  | 447480 | 0.9867858 | 0.9150489 | 0.006823549 | 0.9801208 | 0.008556718 | 0.9801174 | 0.01040528 |  |  | 748260 | 0.9711305 | 0.8678712 | 0.01579758 | 0.9698656 | 0.006040458 | 0.9698645 | 0.006325704
|  |  | 181092 | 1.002234 | 0.9994305 | 0.00057802 | 0.9999501 | 0.09948031 | 0.9999457 | 0.1052274 |  |  | 405246 | 0.9937554 | 0.9866385 | 0.0009748099 | 0.9957687 | 0.004498187 | 0.9957696 | 0.004676181 |  |  | 300360 | 0.9755049 | 0.9670213 | 0.004502471 | 0.9782985 | 0.007994622 | 0.9782973 | 0.009525552 |  |  | 447780 | 0.9867858 | 0.9150489 | 0.006823549 | 0.9801302 | 0.008556955 | 0.9801268 | 0.01040479 |  |  | 748560 | 0.9666547 | 0.8678712 | 0.01579758 | 0.9698869 | 0.006040046 | 0.9698857 | 0.006324755
|  |  | 181392 | 1.002234 | 0.9994305 | 0.00057802 | 0.9999501 | 0.09948031 | 0.9999457 | 0.1052274 |  |  | 405546 | 0.9937554 | 0.9866385 | 0.0009748099 | 0.9957714 | 0.004497845 | 0.9957723 | 0.004675966 |  |  | 300660 | 0.976584 | 0.9670213 | 0.004502471 | 0.9783292 | 0.007993695 | 0.978328 | 0.009525474 |  |  | 448080 | 0.9851043 | 0.9150489 | 0.006823549 | 0.9801396 | 0.008557191 | 0.9801361 | 0.01040429 |  |  | 748860 | 0.9733685 | 0.8678712 | 0.01579758 | 0.9699081 | 0.006039635 | 0.969907 | 0.006323808
|  |  | 181692 | 1.002234 | 0.9994305 | 0.00057802 | 0.9999501 | 0.09948031 | 0.9999457 | 0.1052274 |  |  | 405846 | 0.9927949 | 0.9866385 | 0.0009748099 | 0.9957741 | 0.004497504 | 0.995775 | 0.004675753 |  |  | 300960 | 0.9733469 | 0.9670213 | 0.004502471 | 0.9783598 | 0.007992766 | 0.9783586 | 0.009525395 |  |  | 448380 | 0.9851043 | 0.9150489 | 0.006823549 | 0.9801489 | 0.008557426 | 0.9801455 | 0.0104038 |  |  | 749160 | 0.9644167 | 0.8678712 | 0.01579758 | 0.9699293 | 0.006039224 | 0.9699281 | 0.006322862
|  |  | 181992 | 1.002234 | 0.9994305 | 0.00057802 | 0.9999501 | 0.09948031 | 0.9999457 | 0.1052274 |  |  | 406146 | 0.9937554 | 0.9866385 | 0.0009748099 | 0.9957768 | 0.004497165 | 0.9957777 | 0.00467554 |  |  | 301260 | 0.9733469 | 0.9670213 | 0.004502471 | 0.9783904 | 0.007991835 | 0.9783892 | 0.009525314 |  |  | 448680 | 0.9851043 | 0.9150489 | 0.006823549 | 0.9801582 | 0.008557661 | 0.9801548 | 0.01040332 |  |  | 749460 | 0.9688926 | 0.8678712 | 0.01579758 | 0.9699505 | 0.006038814 | 0.9699493 | 0.006321916
|  |  | 182292 | 1.001338 | 0.9994305 | 0.00057802 | 0.9999501 | 0.09948031 | 0.9999457 | 0.1052274 |  |  | 406446 | 0.9918345 | 0.9866385 | 0.0009748099 | 0.9957794 | 0.004496827 | 0.9957804 | 0.004675328 |  |  | 301560 | 0.9722679 | 0.9670213 | 0.004502471 | 0.978421 | 0.007990904 | 0.9784197 | 0.009525231 |  |  | 448980 | 0.9851043 | 0.9150489 | 0.006823549 | 0.9801675 | 0.008557896 | 0.9801641 | 0.01040283 |  |  | 749760 | 0.9621788 | 0.8678712 | 0.01579758 | 0.9699716 | 0.006038404 | 0.9699705 | 0.006320972
|  |  | 182592 | 1.001338 | 0.9994305 | 0.00057802 | 0.9999501 | 0.09948031 | 0.9999457 | 0.1052274 |  |  | 406746 | 0.9927949 | 0.9866385 | 0.0009748099 | 0.9957821 | 0.00449649 | 0.9957831 | 0.004675117 |  |  | 301860 | 0.9744259 | 0.9670213 | 0.004502471 | 0.9784514 | 0.00798997 | 0.9784502 | 0.009525147 |  |  | 449280 | 0.9851043 | 0.9150489 | 0.006823549 | 0.9801768 | 0.00855813 | 0.9801733 | 0.01040235 |  |  | 750060 | 0.9688926 | 0.8678712 | 0.01579758 | 0.9699928 | 0.006037995 | 0.9699916 | 0.006320029
|  |  | 182892 | 1.002234 | 0.9994305 | 0.00057802 | 0.9999501 | 0.09948031 | 0.9999457 | 0.1052274 |  |  | 407046 | 0.9937554 | 0.9866385 | 0.0009748099 | 0.9957848 | 0.004496155 | 0.9957857 | 0.004674907 |  |  | 302160 | 0.9755049 | 0.9670213 | 0.004502471 | 0.9784819 | 0.007989036 | 0.9784806 | 0.009525061 |  |  | 449580 | 0.9867858 | 0.9150489 | 0.006823549 | 0.9801861 | 0.008558363 | 0.9801826 | 0.01040186 |  |  | 750360 | 0.9666547 | 0.8678712 | 0.01579758 | 0.9700139 | 0.006037586 | 0.9700127 | 0.006319087
|  |  | 183192 | 1.002234 | 0.9994305 | 0.00057802 | 0.9999501 | 0.09948031 | 0.9999457 | 0.1052274 |  |  | 407346 | 0.9937554 | 0.9866385 | 0.0009748099 | 0.9957874 | 0.00449582 | 0.9957884 | 0.004674698 |  |  | 302460 | 0.9755049 | 0.9670213 | 0.004502471 | 0.9785123 | 0.0079881 | 0.978511 | 0.009524974 |  |  | 449880 | 0.9867858 | 0.9150489 | 0.006823549 | 0.9801953 | 0.008558596 | 0.9801918 | 0.01040138 |  |  | 750660 | 0.9666547 | 0.8678712 | 0.01579758 | 0.9700349 | 0.006037178 | 0.9700337 | 0.006318146
|  |  | 183492 | 1.002234 | 0.9994305 | 0.00057802 | 0.9999501 | 0.09948031 | 0.9999457 | 0.1052274 |  |  | 407646 | 0.9927949 | 0.9866385 | 0.0009748099 | 0.9957901 | 0.004495487 | 0.9957911 | 0.004674489 |  |  | 302760 | 0.9744259 | 0.9670213 | 0.004502471 | 0.9785426 | 0.007987163 | 0.9785414 | 0.009524885 |  |  | 450180 | 0.9851043 | 0.9150489 | 0.006823549 | 0.9802045 | 0.008558828 | 0.980201 | 0.01040091 |  |  | 750960 | 0.9733685 | 0.8678712 | 0.01579758 | 0.970056 | 0.006036771 | 0.9700548 | 0.006317206
|  |  | 183792 | 1.002234 | 0.9994305 | 0.00057802 | 0.9999501 | 0.09948031 | 0.9999457 | 0.1052274 |  |  | 407946 | 0.9927949 | 0.9866385 | 0.0009748099 | 0.9957927 | 0.004495156 | 0.9957937 | 0.004674282 |  |  | 303060 | 0.976584 | 0.9670213 | 0.004502471 | 0.9785729 | 0.007986225 | 0.9785717 | 0.009524794 |  |  | 450480 | 0.9867858 | 0.9150489 | 0.006823549 | 0.9802136 | 0.008559059 | 0.9802102 | 0.01040043 |  |  | 751260 | 0.9711305 | 0.8678712 | 0.01579758 | 0.970077 | 0.006036364 | 0.9700758 | 0.006316268
|  |  | 184092 | 1.002234 | 0.9994305 | 0.00057802 | 0.9999501 | 0.09948031 | 0.9999457 | 0.1052274 |  |  | 408246 | 0.9937554 | 0.9866385 | 0.0009748099 | 0.9957953 | 0.004494825 | 0.9957964 | 0.004674075 |  |  | 303360 | 0.9755049 | 0.9670213 | 0.004502471 | 0.9786031 | 0.007985285 | 0.9786019 | 0.009524703 |  |  | 450780 | 0.9884672 | 0.9150489 | 0.006823549 | 0.9802228 | 0.00855929 | 0.9802193 | 0.01039996 |  |  | 751560 | 0.9711305 | 0.8678712 | 0.01579758 | 0.970098 | 0.006035957 | 0.9700968 | 0.00631533
|  |  | 184392 | 1.002234 | 0.9994305 | 0.00057802 | 0.9999501 | 0.09948031 | 0.9999457 | 0.1052274 |  |  | 408546 | 0.9937554 | 0.9866385 | 0.0009748099 | 0.995798 | 0.004494496 | 0.995799 | 0.004673869 |  |  | 303660 | 0.9755049 | 0.9670213 | 0.004502471 | 0.9786333 | 0.007984344 | 0.9786321 | 0.009524609 |  |  | 451080 | 0.9884672 | 0.9150489 | 0.006823549 | 0.9802319 | 0.008559521 | 0.9802284 | 0.01039948 |  |  | 751860 | 0.9666547 | 0.8678712 | 0.01579758 | 0.970119 | 0.006035551 | 0.9701178 | 0.006314393
|  |  | 184692 | 1.00313 | 0.9994305 | 0.00057802 | 0.9999501 | 0.09948031 | 0.9999457 | 0.1052274 |  |  | 408846 | 0.9947158 | 0.9866385 | 0.0009748099 | 0.9958006 | 0.004494168 | 0.9958016 | 0.004673664 |  |  | 303960 | 0.9755049 | 0.9670213 | 0.004502471 | 0.9786635 | 0.007983401 | 0.9786622 | 0.009524514 |  |  | 451380 | 0.9851043 | 0.9150489 | 0.006823549 | 0.980241 | 0.008559751 | 0.9802375 | 0.01039901 |  |  | 752160 | 0.9688926 | 0.8678712 | 0.01579758 | 0.9701399 | 0.006035146 | 0.9701387 | 0.006313458
|  |  | 184992 | 1.002234 | 0.9994305 | 0.00057802 | 0.9999501 | 0.09948031 | 0.9999457 | 0.1052274 |  |  | 409146 | 0.9947158 | 0.9866385 | 0.0009748099 | 0.9958032 | 0.004493841 | 0.9958042 | 0.00467346 |  |  | 304260 | 0.9755049 | 0.9670213 | 0.004502471 | 0.9786936 | 0.007982458 | 0.9786923 | 0.009524418 |  |  | 451680 | 0.9851043 | 0.9150489 | 0.006823549 | 0.9802501 | 0.00855998 | 0.9802466 | 0.01039855 |  |  | 752460 | 0.9688926 | 0.8678712 | 0.01579758 | 0.9701609 | 0.006034741 | 0.9701596 | 0.006312523
|  |  | 185292 | 1.00313 | 0.9994305 | 0.00057802 | 0.9999501 | 0.09948031 | 0.9999457 | 0.1052274 |  |  | 409446 | 0.9947158 | 0.9866385 | 0.0009748099 | 0.9958058 | 0.004493516 | 0.9958069 | 0.004673257 |  |  | 304560 | 0.9755049 | 0.9670213 | 0.004502471 | 0.9787236 | 0.007981513 | 0.9787224 | 0.009524319 |  |  | 451980 | 0.9851043 | 0.9150489 | 0.006823549 | 0.9802591 | 0.008560209 | 0.9802556 | 0.01039808 |  |  | 752760 | 0.9644167 | 0.8678712 | 0.01579758 | 0.9701818 | 0.006034336 | 0.9701805 | 0.00631159
|  |  | 185592 | 1.00313 | 0.9994305 | 0.00057802 | 0.9999501 | 0.09948031 | 0.9999457 | 0.1052274 |  |  | 409746 | 0.9947158 | 0.9866385 | 0.0009748099 | 0.9958084 | 0.004493191 | 0.9958095 | 0.004673054 |  |  | 304860 | 0.976584 | 0.9670213 | 0.004502471 | 0.9787536 | 0.007980566 | 0.9787524 | 0.00952422 |  |  | 452280 | 0.9834228 | 0.9150489 | 0.006823549 | 0.9802681 | 0.008560437 | 0.9802646 | 0.01039762 |  |  | 753060 | 0.9756064 | 0.8678712 | 0.01579758 | 0.9702027 | 0.006033932 | 0.9702014 | 0.006310658
|  |  | 185892 | 1.002234 | 0.9994305 | 0.00057802 | 0.9999501 | 0.09948031 | 0.9999457 | 0.1052274 |  |  | 410046 | 0.9937554 | 0.9866385 | 0.0009748099 | 0.995811 | 0.004492868 | 0.9958121 | 0.004672853 |  |  | 305160 | 0.976584 | 0.9670213 | 0.004502471 | 0.9787836 | 0.007979619 | 0.9787823 | 0.009524119 |  |  | 452580 | 0.9851043 | 0.9150489 | 0.006823549 | 0.9802771 | 0.008560665 | 0.9802736 | 0.01039715 |  |  | 753360 | 0.9666547 | 0.8678712 | 0.01579758 | 0.9702235 | 0.006033529 | 0.9702223 | 0.006309727
|  |  | 186192 | 1.002234 | 0.9994305 | 0.00057802 | 0.9999501 | 0.09948031 | 0.9999457 | 0.1052274 |  |  | 410346 | 0.9947158 | 0.9866385 | 0.0009748099 | 0.9958136 | 0.004492546 | 0.9958147 | 0.004672652 |  |  | 305460 | 0.976584 | 0.9670213 | 0.004502471 | 0.9788135 | 0.00797867 | 0.9788122 | 0.009524017 |  |  | 452880 | 0.9884672 | 0.9150489 | 0.006823549 | 0.9802861 | 0.008560892 | 0.9802826 | 0.01039669 |  |  | 753660 | 0.9644167 | 0.8678712 | 0.01579758 | 0.9702444 | 0.006033126 | 0.9702431 | 0.006308797
|  |  | 186492 | 1.001338 | 0.9994305 | 0.00057802 | 0.9999501 | 0.09948031 | 0.9999457 | 0.1052274 |  |  | 410646 | 0.9927949 | 0.9866385 | 0.0009748099 | 0.9958162 | 0.004492226 | 0.9958172 | 0.004672452 |  |  | 305760 | 0.9744259 | 0.9670213 | 0.004502471 | 0.9788433 | 0.00797772 | 0.9788421 | 0.009523913 |  |  | 453180 | 0.9851043 | 0.9150489 | 0.006823549 | 0.9802951 | 0.008561118 | 0.9802915 | 0.01039624 |  |  | 753960 | 0.9666547 | 0.8678712 | 0.01579758 | 0.9702652 | 0.006032724 | 0.9702639 | 0.006307868
|  |  | 186792 | 1.00313 | 0.9994305 | 0.00057802 | 0.9999501 | 0.09948031 | 0.9999457 | 0.1052274 |  |  | 410946 | 0.9937554 | 0.9866385 | 0.0009748099 | 0.9958187 | 0.004491906 | 0.9958198 | 0.004672253 |  |  | 306060 | 0.9755049 | 0.9670213 | 0.004502471 | 0.9788731 | 0.007976769 | 0.9788719 | 0.009523807 |  |  | 453480 | 0.9867858 | 0.9150489 | 0.006823549 | 0.980304 | 0.008561344 | 0.9803004 | 0.01039578 |  |  | 754260 | 0.9711305 | 0.8678712 | 0.01579758 | 0.970286 | 0.006032322 | 0.9702847 | 0.00630694
|  |  | 187092 | 1.001338 | 0.9994305 | 0.00057802 | 0.9999501 | 0.09948031 | 0.9999457 | 0.1052274 |  |  | 411246 | 0.9918345 | 0.9866385 | 0.0009748099 | 0.9958213 | 0.004491588 | 0.9958224 | 0.004672054 |  |  | 306360 | 0.9744259 | 0.9670213 | 0.004502471 | 0.9789029 | 0.007975817 | 0.9789017 | 0.0095237 |  |  | 453780 | 0.9867858 | 0.9150489 | 0.006823549 | 0.9803129 | 0.00856157 | 0.9803093 | 0.01039533 |  |  | 754560 | 0.9688926 | 0.8678712 | 0.01579758 | 0.9703067 | 0.006031921 | 0.9703054 | 0.006306013
|  |  | 187392 | 1.002234 | 0.9994305 | 0.00057802 | 0.9999501 | 0.09948031 | 0.9999457 | 0.1052274 |  |  | 411546 | 0.9918345 | 0.9866385 | 0.0009748099 | 0.9958239 | 0.004491271 | 0.995825 | 0.004671857 |  |  | 306660 | 0.976584 | 0.9670213 | 0.004502471 | 0.9789326 | 0.007974864 | 0.9789314 | 0.009523592 |  |  | 454080 | 0.9867858 | 0.9150489 | 0.006823549 | 0.9803218 | 0.008561795 | 0.9803182 | 0.01039487 |  |  | 754860 | 0.9666547 | 0.8678712 | 0.01579758 | 0.9703275 | 0.00603152 | 0.9703262 | 0.006305087
|  |  | 187692 | 1.002234 | 0.9994305 | 0.00057802 | 0.9999501 | 0.09948031 | 0.9999457 | 0.1052274 |  |  | 411846 | 0.9927949 | 0.9866385 | 0.0009748099 | 0.9958264 | 0.004490955 | 0.9958275 | 0.00467166 |  |  | 306960 | 0.977663 | 0.9670213 | 0.004502471 | 0.9789623 | 0.007973909 | 0.978961 | 0.009523482 |  |  | 454380 | 0.9867858 | 0.9150489 | 0.006823549 | 0.9803306 | 0.008562019 | 0.9803271 | 0.01039442 |  |  | 755160 | 0.9688926 | 0.8678712 | 0.01579758 | 0.9703482 | 0.00603112 | 0.9703469 | 0.006304162
|  |  | 187992 | 1.002234 | 0.9994305 | 0.00057802 | 0.9999501 | 0.09948031 | 0.9999457 | 0.1052274 |  |  | 412146 | 0.9937554 | 0.9866385 | 0.0009748099 | 0.995829 | 0.00449064 | 0.9958301 | 0.004671464 |  |  | 307260 | 0.976584 | 0.9670213 | 0.004502471 | 0.9789919 | 0.007972953 | 0.9789906 | 0.009523371 |  |  | 454680 | 0.9867858 | 0.9150489 | 0.006823549 | 0.9803394 | 0.008562243 | 0.9803359 | 0.01039397 |  |  | 755460 | 0.9644167 | 0.8678712 | 0.01579758 | 0.9703689 | 0.00603072 | 0.9703676 | 0.006303239
|  |  | 188292 | 1.002234 | 0.9994305 | 0.00057802 | 0.9999501 | 0.09948031 | 0.9999457 | 0.1052274 |  |  | 412446 | 0.9937554 | 0.9866385 | 0.0009748099 | 0.9958315 | 0.004490327 | 0.9958326 | 0.004671269 |  |  | 307560 | 0.9744259 | 0.9670213 | 0.004502471 | 0.9790214 | 0.007971996 | 0.9790202 | 0.009523259 |  |  | 454980 | 0.9867858 | 0.9150489 | 0.006823549 | 0.9803482 | 0.008562466 | 0.9803447 | 0.01039353 |  |  | 755760 | 0.9666547 | 0.8678712 | 0.01579758 | 0.9703895 | 0.006030321 | 0.9703882 | 0.006302316
|  |  | 188592 | 1.001338 | 0.9994305 | 0.00057802 | 0.9999501 | 0.09948031 | 0.9999457 | 0.1052274 |  |  | 412746 | 0.9937554 | 0.9866385 | 0.0009748099 | 0.995834 | 0.004490015 | 0.9958352 | 0.004671075 |  |  | 307860 | 0.976584 | 0.9670213 | 0.004502471 | 0.979051 | 0.007971038 | 0.9790497 | 0.009523145 |  |  | 455280 | 0.9867858 | 0.9150489 | 0.006823549 | 0.980357 | 0.008562689 | 0.9803534 | 0.01039308 |  |  | 756060 | 0.9688926 | 0.8678712 | 0.01579758 | 0.9704102 | 0.006029923 | 0.9704089 | 0.006301395
|  |  | 188892 | 1.002234 | 0.9994305 | 0.00057802 | 0.9999501 | 0.09948031 | 0.9999457 | 0.1052274 |  |  | 413046 | 0.9947158 | 0.9866385 | 0.0009748099 | 0.9958365 | 0.004489703 | 0.9958377 | 0.004670881 |  |  | 308160 | 0.9733469 | 0.9670213 | 0.004502471 | 0.9790804 | 0.007970079 | 0.9790792 | 0.009523029 |  |  | 455580 | 0.9867858 | 0.9150489 | 0.006823549 | 0.9803658 | 0.008562911 | 0.9803622 | 0.01039264 |  |  | 756360 | 0.9733685 | 0.8678712 | 0.01579758 | 0.9704308 | 0.006029525 | 0.9704295 | 0.006300474
|  |  | 189192 | 1.002234 | 0.9994305 | 0.00057802 | 0.9999501 | 0.09948031 | 0.9999457 | 0.1052274 |  |  | 413346 | 0.9937554 | 0.9866385 | 0.0009748099 | 0.9958391 | 0.004489394 | 0.9958402 | 0.004670688 |  |  | 308460 | 0.976584 | 0.9670213 | 0.004502471 | 0.9791098 | 0.007969118 | 0.9791086 | 0.009522912 |  |  | 455880 | 0.9851043 | 0.9150489 | 0.006823549 | 0.9803745 | 0.008563132 | 0.9803709 | 0.0103922 |  |  | 756660 | 0.9666547 | 0.8678712 | 0.01579758 | 0.9704514 | 0.006029127 | 0.9704501 | 0.006299555
|  |  | 189492 | 1.002234 | 0.9994305 | 0.00057802 | 0.9999501 | 0.09948031 | 0.9999457 | 0.1052274 |  |  | 413646 | 0.9947158 | 0.9866385 | 0.0009748099 | 0.9958416 | 0.004489085 | 0.9958427 | 0.004670496 |  |  | 308760 | 0.976584 | 0.9670213 | 0.004502471 | 0.9791392 | 0.007968157 | 0.979138 | 0.009522794 |  |  | 456180 | 0.9867858 | 0.9150489 | 0.006823549 | 0.9803832 | 0.008563354 | 0.9803796 | 0.01039176 |  |  | 756960 | 0.9621788 | 0.8678712 | 0.01579758 | 0.970472 | 0.00602873 | 0.9704706 | 0.006298637
|  |  | 189792 | 1.00313 | 0.9994305 | 0.00057802 | 0.9999501 | 0.09948031 | 0.9999457 | 0.1052274 |  |  | 413946 | 0.9947158 | 0.9866385 | 0.0009748099 | 0.9958441 | 0.004488777 | 0.9958453 | 0.004670305 |  |  | 309060 | 0.9744259 | 0.9670213 | 0.004502471 | 0.9791685 | 0.007967194 | 0.9791673 | 0.009522675 |  |  | 456480 | 0.9867858 | 0.9150489 | 0.006823549 | 0.9803919 | 0.008563574 | 0.9803883 | 0.01039132 |  |  | 757260 | 0.9621788 | 0.8678712 | 0.01579758 | 0.9704925 | 0.006028333 | 0.9704912 | 0.00629772
|  |  | 190092 | 1.001338 | 0.9994305 | 0.00057802 | 0.9999501 | 0.09948031 | 0.9999457 | 0.1052274 |  |  | 414246 | 0.9937554 | 0.9866385 | 0.0009748099 | 0.9958466 | 0.004488471 | 0.9958478 | 0.004670115 |  |  | 309360 | 0.9755049 | 0.9670213 | 0.004502471 | 0.9791978 | 0.00796623 | 0.9791966 | 0.009522554 |  |  | 456780 | 0.9884672 | 0.9150489 | 0.006823549 | 0.9804006 | 0.008563794 | 0.980397 | 0.01039089 |  |  | 757560 | 0.9666547 | 0.8678712 | 0.01579758 | 0.9705131 | 0.006027937 | 0.9705117 | 0.006296804
|  |  | 190392 | 1.00313 | 0.9994305 | 0.00057802 | 0.9999501 | 0.09948031 | 0.9999457 | 0.1052274 |  |  | 414546 | 0.9937554 | 0.9866385 | 0.0009748099 | 0.9958491 | 0.004488166 | 0.9958503 | 0.004669926 |  |  | 309660 | 0.976584 | 0.9670213 | 0.004502471 | 0.9792271 | 0.007965266 | 0.9792258 | 0.009522431 |  |  | 457080 | 0.9834228 | 0.9150489 | 0.006823549 | 0.9804092 | 0.008564014 | 0.9804056 | 0.01039045 |  |  | 757860 | 0.9688926 | 0.8678712 | 0.01579758 | 0.9705336 | 0.006027542 | 0.9705322 | 0.006295889
|  |  | 190692 | 1.004026 | 0.9994305 | 0.00057802 | 0.9999501 | 0.09948031 | 0.9999457 | 0.1052274 |  |  | 414846 | 0.9937554 | 0.9866385 | 0.0009748099 | 0.9958516 | 0.004487861 | 0.9958528 | 0.004669737 |  |  | 309960 | 0.9744259 | 0.9670213 | 0.004502471 | 0.9792562 | 0.0079643 | 0.979255 | 0.009522308 |  |  | 457380 | 0.9884672 | 0.9150489 | 0.006823549 | 0.9804178 | 0.008564232 | 0.9804142 | 0.01039002 |  |  | 758160 | 0.9644167 | 0.8678712 | 0.01579758 | 0.9705541 | 0.006027147 | 0.9705527 | 0.006294975
|  |  | 190992 | 1.00313 | 0.9994305 | 0.00057802 | 0.9999501 | 0.09948031 | 0.9999457 | 0.1052274 |  |  | 415146 | 0.9937554 | 0.9866385 | 0.0009748099 | 0.995854 | 0.004487559 | 0.9958552 | 0.004669549 |  |  | 310260 | 0.9755049 | 0.9670213 | 0.004502471 | 0.9792854 | 0.007963333 | 0.9792842 | 0.009522183 |  |  | 457680 | 0.9884672 | 0.9150489 | 0.006823549 | 0.9804264 | 0.008564451 | 0.9804228 | 0.01038959 |  |  | 758460 | 0.9599408 | 0.8678712 | 0.01579758 | 0.9705745 | 0.006026753 | 0.9705731 | 0.006294062
|  |  | 191292 | 1.002234 | 0.9994305 | 0.00057802 | 0.9999501 | 0.09948031 | 0.9999457 | 0.1052274 |  |  | 415446 | 0.9937554 | 0.9866385 | 0.0009748099 | 0.9958565 | 0.004487257 | 0.9958577 | 0.004669362 |  |  | 310560 | 0.9755049 | 0.9670213 | 0.004502471 | 0.9793145 | 0.007962365 | 0.9793132 | 0.009522057 |  |  | 457980 | 0.9867858 | 0.9150489 | 0.006823549 | 0.980435 | 0.008564669 | 0.9804313 | 0.01038916 |  |  | 758760 | 0.9666547 | 0.8678712 | 0.01579758 | 0.9705949 | 0.006026359 | 0.9705935 | 0.00629315
|  |  | 191592 | 1.001338 | 0.9994305 | 0.00057802 | 0.9999501 | 0.09948031 | 0.9999457 | 0.1052274 |  |  | 415746 | 0.9937554 | 0.9866385 | 0.0009748099 | 0.995859 | 0.004486956 | 0.9958602 | 0.004669175 |  |  | 310860 | 0.976584 | 0.9670213 | 0.004502471 | 0.9793435 | 0.007961396 | 0.9793423 | 0.009521929 |  |  | 458280 | 0.9901487 | 0.9150489 | 0.006823549 | 0.9804435 | 0.008564886 | 0.9804399 | 0.01038874 |  |  | 759060 | 0.9644167 | 0.8678712 | 0.01579758 | 0.9706154 | 0.006025965 | 0.9706139 | 0.006292239
|  |  | 191892 | 1.002234 | 0.9994305 | 0.00057802 | 0.9999501 | 0.09948031 | 0.9999457 | 0.1052274 |  |  | 416046 | 0.9937554 | 0.9866385 | 0.0009748099 | 0.9958614 | 0.004486657 | 0.9958627 | 0.00466899 |  |  | 311160 | 0.976584 | 0.9670213 | 0.004502471 | 0.9793725 | 0.007960426 | 0.9793713 | 0.0095218 |  |  | 458580 | 0.9884672 | 0.9150489 | 0.006823549 | 0.980452 | 0.008565103 | 0.9804484 | 0.01038831 |  |  | 759360 | 0.9644167 | 0.8678712 | 0.01579758 | 0.9706357 | 0.006025572 | 0.9706343 | 0.00629133
|  |  | 192192 | 1.002234 | 0.9994305 | 0.00057802 | 0.9999501 | 0.09948031 | 0.9999457 | 0.1052274 |  |  | 416346 | 0.9927949 | 0.9866385 | 0.0009748099 | 0.9958639 | 0.004486358 | 0.9958651 | 0.004668805 |  |  | 311460 | 0.976584 | 0.9670213 | 0.004502471 | 0.9794015 | 0.007959455 | 0.9794002 | 0.00952167 |  |  | 458880 | 0.9867858 | 0.9150489 | 0.006823549 | 0.9804605 | 0.008565319 | 0.9804569 | 0.01038789 |  |  | 759660 | 0.9666547 | 0.8678712 | 0.01579758 | 0.9706561 | 0.00602518 | 0.9706547 | 0.006290421
|  |  | 192492 | 1.002234 | 0.9994305 | 0.00057802 | 0.9999501 | 0.09948031 | 0.9999457 | 0.1052274 |  |  | 416646 | 0.9927949 | 0.9866385 | 0.0009748099 | 0.9958663 | 0.004486061 | 0.9958676 | 0.004668621 |  |  | 311760 | 0.976584 | 0.9670213 | 0.004502471 | 0.9794304 | 0.007958483 | 0.9794291 | 0.009521538 |  |  | 459180 | 0.9867858 | 0.9150489 | 0.006823549 | 0.980469 | 0.008565535 | 0.9804653 | 0.01038747 |  |  | 759960 | 0.9688926 | 0.8678712 | 0.01579758 | 0.9706765 | 0.006024788 | 0.970675 | 0.006289514
|  |  | 192792 | 1.002234 | 0.9994305 | 0.00057802 | 0.9999501 | 0.09948031 | 0.9999457 | 0.1052274 |  |  | 416946 | 0.9937554 | 0.9866385 | 0.0009748099 | 0.9958688 | 0.004485765 | 0.99587 | 0.004668437 |  |  | 312060 | 0.977663 | 0.9670213 | 0.004502471 | 0.9794592 | 0.007957509 | 0.979458 | 0.009521405 |  |  | 459480 | 0.9834228 | 0.9150489 | 0.006823549 | 0.9804774 | 0.00856575 | 0.9804738 | 0.01038705 |  |  | 760260 | 0.9688926 | 0.8678712 | 0.01579758 | 0.9706968 | 0.006024397 | 0.9706953 | 0.006288607
|  |  | 193092 | 1.001338 | 0.9994305 | 0.00057802 | 0.9999501 | 0.09948031 | 0.9999457 | 0.1052274 |  |  | 417246 | 0.9937554 | 0.9866385 | 0.0009748099 | 0.9958712 | 0.00448547 | 0.9958725 | 0.004668255 |  |  | 312360 | 0.976584 | 0.9670213 | 0.004502471 | 0.979488 | 0.007956535 | 0.9794868 | 0.009521271 |  |  | 459780 | 0.9851043 | 0.9150489 | 0.006823549 | 0.9804859 | 0.008565965 | 0.9804822 | 0.01038663 |  |  | 760560 | 0.9666547 | 0.8678712 | 0.01579758 | 0.9707171 | 0.006024006 | 0.9707156 | 0.006287702
|  |  | 193392 | 1.002234 | 0.9994305 | 0.00057802 | 0.9999501 | 0.09948031 | 0.9999457 | 0.1052274 |  |  | 417546 | 0.9937554 | 0.9866385 | 0.0009748099 | 0.9958736 | 0.004485176 | 0.9958749 | 0.004668073 |  |  | 312660 | 0.9755049 | 0.9670213 | 0.004502471 | 0.9795168 | 0.00795556 | 0.9795156 | 0.009521136 |  |  | 460080 | 0.9867858 | 0.9150489 | 0.006823549 | 0.9804943 | 0.008566179 | 0.9804906 | 0.01038622 |  |  | 760860 | 0.9666547 | 0.8678712 | 0.01579758 | 0.9707373 | 0.006023616 | 0.9707359 | 0.006286798
|  |  | 193692 | 1.001338 | 0.9994305 | 0.00057802 | 0.9999501 | 0.09948031 | 0.9999457 | 0.1052274 |  |  | 417846 | 0.9937554 | 0.9866385 | 0.0009748099 | 0.995876 | 0.004484884 | 0.9958773 | 0.004667892 |  |  | 312960 | 0.9744259 | 0.9670213 | 0.004502471 | 0.9795455 | 0.007954584 | 0.9795443 | 0.009520999 |  |  | 460380 | 0.9867858 | 0.9150489 | 0.006823549 | 0.9805027 | 0.008566393 | 0.980499 | 0.0103858 |  |  | 761160 | 0.9666547 | 0.8678712 | 0.01579758 | 0.9707576 | 0.006023226 | 0.9707561 | 0.006285894
|  |  | 193992 | 1.002234 | 0.9994305 | 0.00057802 | 0.9999501 | 0.09948031 | 0.9999457 | 0.1052274 |  |  | 418146 | 0.9947158 | 0.9866385 | 0.0009748099 | 0.9958785 | 0.004484592 | 0.9958797 | 0.004667712 |  |  | 313260 | 0.9755049 | 0.9670213 | 0.004502471 | 0.9795742 | 0.007953607 | 0.979573 | 0.009520861 |  |  | 460680 | 0.9884672 | 0.9150489 | 0.006823549 | 0.980511 | 0.008566606 | 0.9805073 | 0.01038539 |  |  | 761460 | 0.9688926 | 0.8678712 | 0.01579758 | 0.9707778 | 0.006022837 | 0.9707763 | 0.006284992
|  |  | 194292 | 1.002234 | 0.9994305 | 0.00057802 | 0.9999501 | 0.09948031 | 0.9999457 | 0.1052274 |  |  | 418446 | 0.9937554 | 0.9866385 | 0.0009748099 | 0.9958809 | 0.004484302 | 0.9958822 | 0.004667533 |  |  | 313560 | 0.9755049 | 0.9670213 | 0.004502471 | 0.9796028 | 0.007952629 | 0.9796016 | 0.009520722 |  |  | 460980 | 0.9884672 | 0.9150489 | 0.006823549 | 0.9805193 | 0.008566818 | 0.9805157 | 0.01038498 |  |  | 761760 | 0.9666547 | 0.8678712 | 0.01579758 | 0.970798 | 0.006022448 | 0.9707965 | 0.006284091
|  |  | 194592 | 1.002234 | 0.9994305 | 0.00057802 | 0.9999501 | 0.09948031 | 0.9999457 | 0.1052274 |  |  | 418746 | 0.9937554 | 0.9866385 | 0.0009748099 | 0.9958833 | 0.004484012 | 0.9958846 | 0.004667354 |  |  | 313860 | 0.976584 | 0.9670213 | 0.004502471 | 0.9796314 | 0.007951651 | 0.9796302 | 0.009520581 |  |  | 461280 | 0.9884672 | 0.9150489 | 0.006823549 | 0.9805277 | 0.00856703 | 0.980524 | 0.01038457 |  |  | 762060 | 0.9666547 | 0.8678712 | 0.01579758 | 0.9708182 | 0.00602206 | 0.9708167 | 0.006283191
|  |  | 194892 | 1.001338 | 0.9994305 | 0.00057802 | 0.9999501 | 0.09948031 | 0.9999457 | 0.1052274 |  |  | 419046 | 0.9937554 | 0.9866385 | 0.0009748099 | 0.9958857 | 0.004483724 | 0.995887 | 0.004667176 |  |  | 314160 | 0.9755049 | 0.9670213 | 0.004502471 | 0.9796599 | 0.007950671 | 0.9796587 | 0.009520439 |  |  | 461580 | 0.9867858 | 0.9150489 | 0.006823549 | 0.9805359 | 0.008567242 | 0.9805322 | 0.01038417 |  |  | 762360 | 0.9666547 | 0.8678712 | 0.01579758 | 0.9708383 | 0.006021672 | 0.9708369 | 0.006282292
|  |  | 195192 | 1.002234 | 0.9994305 | 0.00057802 | 0.9999501 | 0.09948031 | 0.9999457 | 0.1052274 |  |  | 419346 | 0.9947158 | 0.9866385 | 0.0009748099 | 0.995888 | 0.004483437 | 0.9958894 | 0.004666999 |  |  | 314460 | 0.9755049 | 0.9670213 | 0.004502471 | 0.9796884 | 0.00794969 | 0.9796872 | 0.009520296 |  |  | 461880 | 0.9867858 | 0.9150489 | 0.006823549 | 0.9805442 | 0.008567453 | 0.9805405 | 0.01038376 |  |  | 762660 | 0.9666547 | 0.8678712 | 0.01579758 | 0.9708585 | 0.006021285 | 0.970857 | 0.006281394
|  |  | 195492 | 1.001338 | 0.9994305 | 0.00057802 | 0.9999501 | 0.09948031 | 0.9999457 | 0.1052274 |  |  | 419646 | 0.9937554 | 0.9866385 | 0.0009748099 | 0.9958904 | 0.004483151 | 0.9958918 | 0.004666822 |  |  | 314760 | 0.9744259 | 0.9670213 | 0.004502471 | 0.9797168 | 0.007948708 | 0.9797156 | 0.009520152 |  |  | 462180 | 0.9901487 | 0.9150489 | 0.006823549 | 0.9805525 | 0.008567663 | 0.9805487 | 0.01038336 |  |  | 762960 | 0.9644167 | 0.8678712 | 0.01579758 | 0.9708786 | 0.006020899 | 0.9708771 | 0.006280497
|  |  | 195792 | 1.00313 | 0.9994305 | 0.00057802 | 0.9999501 | 0.09948031 | 0.9999457 | 0.1052274 |  |  | 419946 | 0.9937554 | 0.9866385 | 0.0009748099 | 0.9958928 | 0.004482866 | 0.9958941 | 0.004666646 |  |  | 315060 | 0.9755049 | 0.9670213 | 0.004502471 | 0.9797452 | 0.007947726 | 0.979744 | 0.009520007 |  |  | 462480 | 0.9884672 | 0.9150489 | 0.006823549 | 0.9805607 | 0.008567873 | 0.980557 | 0.01038296 |  |  | 763260 | 0.9666547 | 0.8678712 | 0.01579758 | 0.9708987 | 0.006020512 | 0.9708972 | 0.006279601
|  |  | 196092 | 1.00313 | 0.9994305 | 0.00057802 | 0.9999501 | 0.09948031 | 0.9999457 | 0.1052274 |  |  | 420246 | 0.9937554 | 0.9866385 | 0.0009748099 | 0.9958952 | 0.004482582 | 0.9958965 | 0.004666471 |  |  | 315360 | 0.977663 | 0.9670213 | 0.004502471 | 0.9797736 | 0.007946743 | 0.9797724 | 0.00951986 |  |  | 462780 | 0.9867858 | 0.9150489 | 0.006823549 | 0.9805689 | 0.008568083 | 0.9805652 | 0.01038256 |  |  | 763560 | 0.9666547 | 0.8678712 | 0.01579758 | 0.9709187 | 0.006020127 | 0.9709172 | 0.006278707
|  |  | 196392 | 1.002234 | 0.9994305 | 0.00057802 | 0.9999501 | 0.09948031 | 0.9999457 | 0.1052274 |  |  | 420546 | 0.9937554 | 0.9866385 | 0.0009748099 | 0.9958975 | 0.004482299 | 0.9958989 | 0.004666297 |  |  | 315660 | 0.976584 | 0.9670213 | 0.004502471 | 0.9798019 | 0.007945758 | 0.9798007 | 0.009519712 |  |  | 463080 | 0.9884672 | 0.9150489 | 0.006823549 | 0.9805771 | 0.008568292 | 0.9805733 | 0.01038216 |  |  | 763860 | 0.9666547 | 0.8678712 | 0.01579758 | 0.9709388 | 0.006019742 | 0.9709373 | 0.006277813
|  |  | 196692 | 1.001338 | 0.9994305 | 0.00057802 | 0.9999501 | 0.09948031 | 0.9999457 | 0.1052274 |  |  | 420846 | 0.9927949 | 0.9866385 | 0.0009748099 | 0.9958999 | 0.004482018 | 0.9959012 | 0.004666124 |  |  | 315960 | 0.9755049 | 0.9670213 | 0.004502471 | 0.9798301 | 0.007944773 | 0.9798289 | 0.009519563 |  |  | 463380 | 0.9901487 | 0.9150489 | 0.006823549 | 0.9805852 | 0.0085685 | 0.9805815 | 0.01038176 |  |  | 764160 | 0.9666547 | 0.8678712 | 0.01579758 | 0.9709588 | 0.006019357 | 0.9709573 | 0.00627692
|  |  | 196992 | 1.001338 | 0.9994305 | 0.00057802 | 0.9999501 | 0.09948031 | 0.9999457 | 0.1052274 |  |  | 421146 | 0.9947158 | 0.9866385 | 0.0009748099 | 0.9959022 | 0.004481737 | 0.9959036 | 0.004665951 |  |  | 316260 | 0.977663 | 0.9670213 | 0.004502471 | 0.9798583 | 0.007943787 | 0.9798571 | 0.009519413 |  |  | 463680 | 0.9884672 | 0.9150489 | 0.006823549 | 0.9805933 | 0.008568708 | 0.9805896 | 0.01038137 |  |  | 764460 | 0.9644167 | 0.8678712 | 0.01579758 | 0.9709788 | 0.006018973 | 0.9709772 | 0.006276029
|  |  | 197292 | 1.00313 | 0.9994305 | 0.00057802 | 0.9999501 | 0.09948031 | 0.9999457 | 0.1052274 |  |  | 421446 | 0.9937554 | 0.9866385 | 0.0009748099 | 0.9959046 | 0.004481458 | 0.995906 | 0.004665779 |  |  | 316560 | 0.9744259 | 0.9670213 | 0.004502471 | 0.9798865 | 0.0079428 | 0.9798853 | 0.009519262 |  |  | 463980 | 0.9834228 | 0.9150489 | 0.006823549 | 0.9806014 | 0.008568916 | 0.9805977 | 0.01038098 |  |  | 764760 | 0.9711305 | 0.8678712 | 0.01579758 | 0.9709988 | 0.00601859 | 0.9709972 | 0.006275138
|  |  | 197592 | 1.001338 | 0.9994305 | 0.00057802 | 0.9999501 | 0.09948031 | 0.9999457 | 0.1052274 |  |  | 421746 | 0.9937554 | 0.9866385 | 0.0009748099 | 0.9959069 | 0.004481179 | 0.9959083 | 0.004665608 |  |  | 316860 | 0.9755049 | 0.9670213 | 0.004502471 | 0.9799146 | 0.007941813 | 0.9799134 | 0.009519109 |  |  | 464280 | 0.9867858 | 0.9150489 | 0.006823549 | 0.9806095 | 0.008569123 | 0.9806058 | 0.01038058 |  |  | 765060 | 0.9666547 | 0.8678712 | 0.01579758 | 0.9710187 | 0.006018207 | 0.9710172 | 0.006274249
|  |  | 197892 | 1.001338 | 0.9994305 | 0.00057802 | 0.9999501 | 0.09948031 | 0.9999457 | 0.1052274 |  |  | 422046 | 0.9947158 | 0.9866385 | 0.0009748099 | 0.9959092 | 0.004480902 | 0.9959106 | 0.004665437 |  |  | 317160 | 0.976584 | 0.9670213 | 0.004502471 | 0.9799427 | 0.007940824 | 0.9799415 | 0.009518955 |  |  | 464580 | 0.9851043 | 0.9150489 | 0.006823549 | 0.9806176 | 0.008569329 | 0.9806138 | 0.0103802 |  |  | 765360 | 0.9666547 | 0.8678712 | 0.01579758 | 0.9710386 | 0.006017824 | 0.9710371 | 0.006273361
|  |  | 198192 | 1.00313 | 0.9994305 | 0.00057802 | 0.9999501 | 0.09948031 | 0.9999457 | 0.1052274 |  |  | 422346 | 0.9927949 | 0.9866385 | 0.0009748099 | 0.9959116 | 0.004480626 | 0.995913 | 0.004665267 |  |  | 317460 | 0.976584 | 0.9670213 | 0.004502471 | 0.9799707 | 0.007939835 | 0.9799695 | 0.0095188 |  |  | 464880 | 0.9884672 | 0.9150489 | 0.006823549 | 0.9806256 | 0.008569535 | 0.9806219 | 0.01037981 |  |  | 765660 | 0.9711305 | 0.8678712 | 0.01579758 | 0.9710585 | 0.006017442 | 0.971057 | 0.006272473
|  |  | 198492 | 1.002234 | 0.9994305 | 0.00057802 | 0.9999501 | 0.09948031 | 0.9999457 | 0.1052274 |  |  | 422646 | 0.9937554 | 0.9866385 | 0.0009748099 | 0.9959139 | 0.004480351 | 0.9959153 | 0.004665098 |  |  | 317760 | 0.976584 | 0.9670213 | 0.004502471 | 0.9799987 | 0.007938845 | 0.9799975 | 0.009518644 |  |  | 465180 | 0.9867858 | 0.9150489 | 0.006823549 | 0.9806337 | 0.008569741 | 0.9806299 | 0.01037942 |  |  | 765960 | 0.9711305 | 0.8678712 | 0.01579758 | 0.9710784 | 0.006017061 | 0.9710768 | 0.006271587
|  |  | 198792 | 1.002234 | 0.9994305 | 0.00057802 | 0.9999501 | 0.09948031 | 0.9999457 | 0.1052274 |  |  | 422946 | 0.9937554 | 0.9866385 | 0.0009748099 | 0.9959162 | 0.004480077 | 0.9959176 | 0.00466493 |  |  | 318060 | 0.976584 | 0.9670213 | 0.004502471 | 0.9800266 | 0.007937854 | 0.9800254 | 0.009518487 |  |  | 465480 | 0.9901487 | 0.9150489 | 0.006823549 | 0.9806417 | 0.008569946 | 0.9806379 | 0.01037904 |  |  | 766260 | 0.9688926 | 0.8678712 | 0.01579758 | 0.9710983 | 0.00601668 | 0.9710967 | 0.006270702
|  |  | 199092 | 1.00313 | 0.9994305 | 0.00057802 | 0.9999501 | 0.09948031 | 0.9999457 | 0.1052274 |  |  | 423246 | 0.9947158 | 0.9866385 | 0.0009748099 | 0.9959185 | 0.004479804 | 0.9959199 | 0.004664762 |  |  | 318360 | 0.976584 | 0.9670213 | 0.004502471 | 0.9800545 | 0.007936862 | 0.9800533 | 0.009518329 |  |  | 465780 | 0.9867858 | 0.9150489 | 0.006823549 | 0.9806496 | 0.00857015 | 0.9806459 | 0.01037865 |  |  | 766560 | 0.9644167 | 0.8678712 | 0.01579758 | 0.9711181 | 0.006016299 | 0.9711165 | 0.006269818
|  |  | 199392 | 1.002234 | 0.9994305 | 0.00057802 | 0.9999501 | 0.09948031 | 0.9999457 | 0.1052274 |  |  | 423546 | 0.9947158 | 0.9866385 | 0.0009748099 | 0.9959208 | 0.004479532 | 0.9959222 | 0.004664595 |  |  | 318660 | 0.9755049 | 0.9670213 | 0.004502471 | 0.9800824 | 0.007935869 | 0.9800812 | 0.009518169 |  |  | 466080 | 0.9851043 | 0.9150489 | 0.006823549 | 0.9806576 | 0.008570354 | 0.9806538 | 0.01037827 |  |  | 766860 | 0.9621788 | 0.8678712 | 0.01579758 | 0.9711379 | 0.006015919 | 0.9711363 | 0.006268935
|  |  | 199692 | 1.00313 | 0.9994305 | 0.00057802 | 0.9999501 | 0.09948031 | 0.9999457 | 0.1052274 |  |  | 423846 | 0.9937554 | 0.9866385 | 0.0009748099 | 0.9959231 | 0.004479261 | 0.9959245 | 0.004664429 |  |  | 318960 | 0.977663 | 0.9670213 | 0.004502471 | 0.9801102 | 0.007934876 | 0.980109 | 0.009518008 |  |  | 466380 | 0.9851043 | 0.9150489 | 0.006823549 | 0.9806655 | 0.008570557 | 0.9806617 | 0.01037789 |  |  | 767160 | 0.9666547 | 0.8678712 | 0.01579758 | 0.9711577 | 0.00601554 | 0.9711561 | 0.006268053
|  |  | 199992 | 1.002234 | 0.9994305 | 0.00057802 | 0.9999501 | 0.09948031 | 0.9999457 | 0.1052274 |  |  | 424146 | 0.9927949 | 0.9866385 | 0.0009748099 | 0.9959254 | 0.004478991 | 0.9959268 | 0.004664263 |  |  | 319260 | 0.976584 | 0.9670213 | 0.004502471 | 0.9801379 | 0.007933882 | 0.9801367 | 0.009517847 |  |  | 466680 | 0.9851043 | 0.9150489 | 0.006823549 | 0.9806734 | 0.00857076 | 0.9806697 | 0.01037751 |  |  | 767460 | 0.9666547 | 0.8678712 | 0.01579758 | 0.9711775 | 0.006015161 | 0.9711759 | 0.006267172
|  |  | 200292 | 1.00313 | 0.9994305 | 0.00057802 | 0.9999501 | 0.09948031 | 0.9999457 | 0.1052274 |  |  | 424446 | 0.9927949 | 0.9866385 | 0.0009748099 | 0.9959277 | 0.004478722 | 0.9959291 | 0.004664098 |  |  | 319560 | 0.976584 | 0.9670213 | 0.004502471 | 0.9801656 | 0.007932887 | 0.9801644 | 0.009517684 |  |  | 466980 | 0.9851043 | 0.9150489 | 0.006823549 | 0.9806813 | 0.008570963 | 0.9806775 | 0.01037714 |  |  | 767760 | 0.9688926 | 0.8678712 | 0.01579758 | 0.9711972 | 0.006014782 | 0.9711956 | 0.006266292
|  |  | 200592 | 1.00313 | 0.9994305 | 0.00057802 | 0.9999501 | 0.09948031 | 0.9999457 | 0.1052274 |  |  | 424746 | 0.9927949 | 0.9866385 | 0.0009748099 | 0.99593 | 0.004478454 | 0.9959314 | 0.004663934 |  |  | 319860 | 0.976584 | 0.9670213 | 0.004502471 | 0.9801933 | 0.007931892 | 0.9801921 | 0.00951752 |  |  | 467280 | 0.9834228 | 0.9150489 | 0.006823549 | 0.9806892 | 0.008571165 | 0.9806854 | 0.01037676 |  |  | 768060 | 0.9666547 | 0.8678712 | 0.01579758 | 0.971217 | 0.006014404 | 0.9712153 | 0.006265413
|  |  | 200892 | 1.002234 | 0.9994305 | 0.00057802 | 0.9999501 | 0.09948031 | 0.9999457 | 0.1052274 |  |  | 425046 | 0.9937554 | 0.9866385 | 0.0009748099 | 0.9959322 | 0.004478187 | 0.9959337 | 0.004663771 |  |  | 320160 | 0.977663 | 0.9670213 | 0.004502471 | 0.9802209 | 0.007930895 | 0.9802197 | 0.009517355 |  |  | 467580 | 0.9884672 | 0.9150489 | 0.006823549 | 0.9806971 | 0.008571366 | 0.9806932 | 0.01037639 |  |  | 768360 | 0.9621788 | 0.8678712 | 0.01579758 | 0.9712367 | 0.006014027 | 0.971235 | 0.006264535
|  |  | 201192 | 1.002234 | 0.9994305 | 0.00057802 | 0.9999501 | 0.09948031 | 0.9999457 | 0.1052274 |  |  | 425346 | 0.9956763 | 0.9866385 | 0.0009748099 | 0.9959345 | 0.004477922 | 0.995936 | 0.004663608 |  |  | 320460 | 0.977663 | 0.9670213 | 0.004502471 | 0.9802485 | 0.007929898 | 0.9802473 | 0.009517189 |  |  | 467880 | 0.9867858 | 0.9150489 | 0.006823549 | 0.9807049 | 0.008571567 | 0.9807011 | 0.01037602 |  |  | 768660 | 0.9666547 | 0.8678712 | 0.01579758 | 0.9712563 | 0.00601365 | 0.9712547 | 0.006263658
|  |  | 201492 | 1.000442 | 0.9994305 | 0.00057802 | 0.9999501 | 0.09948031 | 0.9999457 | 0.1052274 |  |  | 425646 | 0.9937554 | 0.9866385 | 0.0009748099 | 0.9959367 | 0.004477657 | 0.9959382 | 0.004663446 |  |  | 320760 | 0.978742 | 0.9670213 | 0.004502471 | 0.980276 | 0.007928901 | 0.9802748 | 0.009517021 |  |  | 468180 | 0.9884672 | 0.9150489 | 0.006823549 | 0.9807127 | 0.008571768 | 0.9807089 | 0.01037565 |  |  | 768960 | 0.9666547 | 0.8678712 | 0.01579758 | 0.971276 | 0.006013274 | 0.9712743 | 0.006262782
|  |  | 201792 | 1.002234 | 0.9994305 | 0.00057802 | 0.9999501 | 0.09948031 | 0.9999457 | 0.1052274 |  |  | 425946 | 0.9937554 | 0.9866385 | 0.0009748099 | 0.995939 | 0.004477393 | 0.9959405 | 0.004663284 |  |  | 321060 | 0.977663 | 0.9670213 | 0.004502471 | 0.9803035 | 0.007927902 | 0.9803023 | 0.009516853 |  |  | 468480 | 0.9867858 | 0.9150489 | 0.006823549 | 0.9807205 | 0.008571968 | 0.9807166 | 0.01037528 |  |  | 769260 | 0.9733685 | 0.8678712 | 0.01579758 | 0.9712956 | 0.006012898 | 0.971294 | 0.006261908
|  |  | 202092 | 1.002234 | 0.9994305 | 0.00057802 | 0.9999501 | 0.09948031 | 0.9999457 | 0.1052274 |  |  | 426246 | 0.9927949 | 0.9866385 | 0.0009748099 | 0.9959412 | 0.004477131 | 0.9959427 | 0.004663124 |  |  | 321360 | 0.977663 | 0.9670213 | 0.004502471 | 0.9803309 | 0.007926903 | 0.9803298 | 0.009516684 |  |  | 468780 | 0.9884672 | 0.9150489 | 0.006823549 | 0.9807282 | 0.008572167 | 0.9807244 | 0.01037491 |  |  | 769560 | 0.9666547 | 0.8678712 | 0.01579758 | 0.9713152 | 0.006012523 | 0.9713136 | 0.006261034
|  |  | 202392 | 1.001338 | 0.9994305 | 0.00057802 | 0.9999501 | 0.09948031 | 0.9999457 | 0.1052274 |  |  | 426546 | 0.9937554 | 0.9866385 | 0.0009748099 | 0.9959435 | 0.004476869 | 0.995945 | 0.004662964 |  |  | 321660 | 0.976584 | 0.9670213 | 0.004502471 | 0.9803583 | 0.007925903 | 0.9803572 | 0.009516513 |  |  | 469080 | 0.9901487 | 0.9150489 | 0.006823549 | 0.980736 | 0.008572366 | 0.9807321 | 0.01037455 |  |  | 769860 | 0.9621788 | 0.8678712 | 0.01579758 | 0.9713348 | 0.006012148 | 0.9713331 | 0.006260162
|  |  | 202692 | 1.00313 | 0.9994305 | 0.00057802 | 0.9999501 | 0.09948031 | 0.9999457 | 0.1052274 |  |  | 426846 | 0.9927949 | 0.9866385 | 0.0009748099 | 0.9959457 | 0.004476608 | 0.9959472 | 0.004662804 |  |  | 321960 | 0.9755049 | 0.9670213 | 0.004502471 | 0.9803857 | 0.007924903 | 0.9803845 | 0.009516342 |  |  | 469380 | 0.9867858 | 0.9150489 | 0.006823549 | 0.9807437 | 0.008572564 | 0.9807399 | 0.01037419 |  |  | 770160 | 0.9644167 | 0.8678712 | 0.01579758 | 0.9713544 | 0.006011773 | 0.9713527 | 0.00625929
|  |  | 202992 | 1.000442 | 0.9994305 | 0.00057802 | 0.9999501 | 0.09948031 | 0.9999457 | 0.1052274 |  |  | 427146 | 0.9937554 | 0.9866385 | 0.0009748099 | 0.9959479 | 0.004476349 | 0.9959495 | 0.004662646 |  |  | 322260 | 0.976584 | 0.9670213 | 0.004502471 | 0.980413 | 0.007923902 | 0.9804118 | 0.009516169 |  |  | 469680 | 0.9867858 | 0.9150489 | 0.006823549 | 0.9807514 | 0.008572762 | 0.9807475 | 0.01037382 |  |  | 770460 | 0.9644167 | 0.8678712 | 0.01579758 | 0.9713739 | 0.006011399 | 0.9713722 | 0.00625842
|  |  | 203292 | 1.002234 | 0.9994305 | 0.00057802 | 0.9999501 | 0.09948031 | 0.9999457 | 0.1052274 |  |  | 427446 | 0.9937554 | 0.9866385 | 0.0009748099 | 0.9959502 | 0.00447609 | 0.9959517 | 0.004662488 |  |  | 322560 | 0.976584 | 0.9670213 | 0.004502471 | 0.9804403 | 0.0079229 | 0.9804391 | 0.009515996 |  |  | 469980 | 0.9851043 | 0.9150489 | 0.006823549 | 0.9807591 | 0.00857296 | 0.9807552 | 0.01037346 |  |  | 770760 | 0.9688926 | 0.8678712 | 0.01579758 | 0.9713934 | 0.006011026 | 0.9713917 | 0.00625755
|  |  | 203592 | 1.002234 | 0.9994305 | 0.00057802 | 0.9999501 | 0.09948031 | 0.9999457 | 0.1052274 |  |  | 427746 | 0.9937554 | 0.9866385 | 0.0009748099 | 0.9959524 | 0.004475833 | 0.9959539 | 0.004662331 |  |  | 322860 | 0.976584 | 0.9670213 | 0.004502471 | 0.9804675 | 0.007921897 | 0.9804663 | 0.009515821 |  |  | 470280 | 0.9867858 | 0.9150489 | 0.006823549 | 0.9807667 | 0.008573157 | 0.9807629 | 0.0103731 |  |  | 771060 | 0.9666547 | 0.8678712 | 0.01579758 | 0.9714129 | 0.006010653 | 0.9714112 | 0.006256682
|  |  | 203892 | 1.002234 | 0.9994305 | 0.00057802 | 0.9999501 | 0.09948031 | 0.9999457 | 0.1052274 |  |  | 428046 | 0.9937554 | 0.9866385 | 0.0009748099 | 0.9959546 | 0.004475576 | 0.9959561 | 0.004662174 |  |  | 323160 | 0.976584 | 0.9670213 | 0.004502471 | 0.9804947 | 0.007920894 | 0.9804935 | 0.009515646 |  |  | 470580 | 0.9884672 | 0.9150489 | 0.006823549 | 0.9807744 | 0.008573354 | 0.9807705 | 0.01037275 |  |  | 771360 | 0.9666547 | 0.8678712 | 0.01579758 | 0.9714324 | 0.006010281 | 0.9714307 | 0.006255814
|  |  | 204192 | 1.002234 | 0.9994305 | 0.00057802 | 0.9999501 | 0.09948031 | 0.9999457 | 0.1052274 |  |  | 428346 | 0.9947158 | 0.9866385 | 0.0009748099 | 0.9959568 | 0.004475321 | 0.9959584 | 0.004662018 |  |  | 323460 | 0.976584 | 0.9670213 | 0.004502471 | 0.9805218 | 0.00791989 | 0.9805206 | 0.009515469 |  |  | 470880 | 0.9867858 | 0.9150489 | 0.006823549 | 0.980782 | 0.00857355 | 0.9807781 | 0.01037239 |  |  | 771660 | 0.9666547 | 0.8678712 | 0.01579758 | 0.9714519 | 0.006009909 | 0.9714501 | 0.006254948
|  |  | 204492 | 1.001338 | 0.9994305 | 0.00057802 | 0.9999501 | 0.09948031 | 0.9999457 | 0.1052274 |  |  | 428646 | 0.9937554 | 0.9866385 | 0.0009748099 | 0.995959 | 0.004475066 | 0.9959606 | 0.004661863 |  |  | 323760 | 0.977663 | 0.9670213 | 0.004502471 | 0.9805489 | 0.007918886 | 0.9805477 | 0.009515291 |  |  | 471180 | 0.9867858 | 0.9150489 | 0.006823549 | 0.9807896 | 0.008573745 | 0.9807857 | 0.01037204 |  |  | 771960 | 0.9621788 | 0.8678712 | 0.01579758 | 0.9714713 | 0.006009538 | 0.9714696 | 0.006254083
|  |  | 204792 | 1.00313 | 0.9994305 | 0.00057802 | 0.9999501 | 0.09948031 | 0.9999457 | 0.1052274 |  |  | 428946 | 0.9918345 | 0.9866385 | 0.0009748099 | 0.9959612 | 0.004474813 | 0.9959628 | 0.004661708 |  |  | 324060 | 0.977663 | 0.9670213 | 0.004502471 | 0.9805759 | 0.007917881 | 0.9805748 | 0.009515113 |  |  | 471480 | 0.9867858 | 0.9150489 | 0.006823549 | 0.9807971 | 0.00857394 | 0.9807933 | 0.01037169 |  |  | 772260 | 0.9599408 | 0.8678712 | 0.01579758 | 0.9714907 | 0.006009167 | 0.971489 | 0.006253219
|  |  | 205092 | 1.002234 | 0.9994305 | 0.00057802 | 0.9999501 | 0.09948031 | 0.9999457 | 0.1052274 |  |  | 429246 | 0.9927949 | 0.9866385 | 0.0009748099 | 0.9959634 | 0.00447456 | 0.995965 | 0.004661555 |  |  | 324360 | 0.976584 | 0.9670213 | 0.004502471 | 0.980603 | 0.007916876 | 0.9806018 | 0.009514933 |  |  | 471780 | 0.9867858 | 0.9150489 | 0.006823549 | 0.9808047 | 0.008574135 | 0.9808008 | 0.01037133 |  |  | 772560 | 0.9644167 | 0.8678712 | 0.01579758 | 0.9715101 | 0.006008797 | 0.9715084 | 0.006252356
|  |  | 205392 | 1.002234 | 0.9994305 | 0.00057802 | 0.9999501 | 0.09948031 | 0.9999457 | 0.1052274 |  |  | 429546 | 0.9937554 | 0.9866385 | 0.0009748099 | 0.9959656 | 0.004474309 | 0.9959671 | 0.004661401 |  |  | 324660 | 0.978742 | 0.9670213 | 0.004502471 | 0.9806299 | 0.007915869 | 0.9806287 | 0.009514752 |  |  | 472080 | 0.9884672 | 0.9150489 | 0.006823549 | 0.9808122 | 0.008574329 | 0.9808083 | 0.01037098 |  |  | 772860 | 0.9688926 | 0.8678712 | 0.01579758 | 0.9715295 | 0.006008427 | 0.9715277 | 0.006251493
|  |  | 205692 | 1.001338 | 0.9994305 | 0.00057802 | 0.9999501 | 0.09948031 | 0.9999457 | 0.1052274 |  |  | 429846 | 0.9937554 | 0.9866385 | 0.0009748099 | 0.9959677 | 0.004474058 | 0.9959693 | 0.004661249 |  |  | 324960 | 0.977663 | 0.9670213 | 0.004502471 | 0.9806568 | 0.007914863 | 0.9806557 | 0.009514571 |  |  | 472380 | 0.9867858 | 0.9150489 | 0.006823549 | 0.9808197 | 0.008574523 | 0.9808159 | 0.01037064 |  |  | 773160 | 0.9688926 | 0.8678712 | 0.01579758 | 0.9715488 | 0.006008058 | 0.971547 | 0.006250632
|  |  | 205992 | 1.001338 | 0.9994305 | 0.00057802 | 0.9999501 | 0.09948031 | 0.9999457 | 0.1052274 |  |  | 430146 | 0.9927949 | 0.9866385 | 0.0009748099 | 0.9959699 | 0.004473808 | 0.9959715 | 0.004661097 |  |  | 325260 | 0.976584 | 0.9670213 | 0.004502471 | 0.9806837 | 0.007913855 | 0.9806825 | 0.009514388 |  |  | 472680 | 0.9867858 | 0.9150489 | 0.006823549 | 0.9808272 | 0.008574716 | 0.9808233 | 0.01037029 |  |  | 773460 | 0.9688926 | 0.8678712 | 0.01579758 | 0.9715681 | 0.006007689 | 0.9715664 | 0.006249772
|  |  | 206292 | 1.002234 | 0.9994305 | 0.00057802 | 0.9999501 | 0.09948031 | 0.9999457 | 0.1052274 |  |  | 430446 | 0.9937554 | 0.9866385 | 0.0009748099 | 0.9959721 | 0.00447356 | 0.9959737 | 0.004660946 |  |  | 325560 | 0.978742 | 0.9670213 | 0.004502471 | 0.9807105 | 0.007912847 | 0.9807094 | 0.009514205 |  |  | 472980 | 0.9867858 | 0.9150489 | 0.006823549 | 0.9808347 | 0.008574909 | 0.9808308 | 0.01036995 |  |  | 773760 | 0.9599408 | 0.8678712 | 0.01579758 | 0.9715874 | 0.006007321 | 0.9715856 | 0.006248913
|  |  | 206592 | 1.001338 | 0.9994305 | 0.00057802 | 0.9999501 | 0.09948031 | 0.9999457 | 0.1052274 |  |  | 430746 | 0.9927949 | 0.9866385 | 0.0009748099 | 0.9959742 | 0.004473312 | 0.9959758 | 0.004660795 |  |  | 325860 | 0.977663 | 0.9670213 | 0.004502471 | 0.9807373 | 0.007911839 | 0.9807361 | 0.00951402 |  |  | 473280 | 0.9851043 | 0.9150489 | 0.006823549 | 0.9808422 | 0.008575101 | 0.9808382 | 0.0103696 |  |  | 774060 | 0.9621788 | 0.8678712 | 0.01579758 | 0.9716067 | 0.006006953 | 0.9716049 | 0.006248055
|  |  | 206892 | 1.002234 | 0.9994305 | 0.00057802 | 0.9999501 | 0.09948031 | 0.9999457 | 0.1052274 |  |  | 431046 | 0.9937554 | 0.9866385 | 0.0009748099 | 0.9959764 | 0.004473066 | 0.995978 | 0.004660645 |  |  | 326160 | 0.977663 | 0.9670213 | 0.004502471 | 0.9807641 | 0.00791083 | 0.9807629 | 0.009513835 |  |  | 473580 | 0.9867858 | 0.9150489 | 0.006823549 | 0.9808496 | 0.008575293 | 0.9808457 | 0.01036926 |  |  | 774360 | 0.9666547 | 0.8678712 | 0.01579758 | 0.971626 | 0.006006586 | 0.9716242 | 0.006247198
|  |  | 207192 | 1.001338 | 0.9994305 | 0.00057802 | 0.9999501 | 0.09948031 | 0.9999457 | 0.1052274 |  |  | 431346 | 0.9937554 | 0.9866385 | 0.0009748099 | 0.9959785 | 0.00447282 | 0.9959802 | 0.004660496 |  |  | 326460 | 0.978742 | 0.9670213 | 0.004502471 | 0.9807907 | 0.00790982 | 0.9807896 | 0.009513648 |  |  | 473880 | 0.9884672 | 0.9150489 | 0.006823549 | 0.980857 | 0.008575484 | 0.9808531 | 0.01036892 |  |  | 774660 | 0.9688926 | 0.8678712 | 0.01579758 | 0.9716452 | 0.006006219 | 0.9716434 | 0.006246343
|  |  | 207492 | 1.002234 | 0.9994305 | 0.00057802 | 0.9999501 | 0.09948031 | 0.9999457 | 0.1052274 |  |  | 431646 | 0.9937554 | 0.9866385 | 0.0009748099 | 0.9959807 | 0.004472575 | 0.9959823 | 0.004660347 |  |  | 326760 | 0.977663 | 0.9670213 | 0.004502471 | 0.9808174 | 0.00790881 | 0.9808162 | 0.009513461 |  |  | 474180 | 0.9884672 | 0.9150489 | 0.006823549 | 0.9808644 | 0.008575675 | 0.9808605 | 0.01036858 |  |  | 774960 | 0.9621788 | 0.8678712 | 0.01579758 | 0.9716644 | 0.006005853 | 0.9716626 | 0.006245488
|  |  | 207792 | 1.000442 | 0.9994305 | 0.00057802 | 0.9999501 | 0.09948031 | 0.9999457 | 0.1052274 |  |  | 431946 | 0.9937554 | 0.9866385 | 0.0009748099 | 0.9959828 | 0.004472332 | 0.9959844 | 0.0046602 |  |  | 327060 | 0.978742 | 0.9670213 | 0.004502471 | 0.980844 | 0.0079078 | 0.9808429 | 0.009513272 |  |  | 474480 | 0.9867858 | 0.9150489 | 0.006823549 | 0.9808718 | 0.008575866 | 0.9808678 | 0.01036824 |  |  | 775260 | 0.9621788 | 0.8678712 | 0.01579758 | 0.9716836 | 0.006005487 | 0.9716818 | 0.006244634
|  |  | 208092 | 1.001338 | 0.9994305 | 0.00057802 | 0.9999501 | 0.09948031 | 0.9999457 | 0.1052274 |  |  | 432246 | 0.9937554 | 0.9866385 | 0.0009748099 | 0.9959849 | 0.004472089 | 0.9959866 | 0.004660052 |  |  | 327360 | 0.979821 | 0.9670213 | 0.004502471 | 0.9808706 | 0.007906788 | 0.9808694 | 0.009513083 |  |  | 474780 | 0.9884672 | 0.9150489 | 0.006823549 | 0.9808791 | 0.008576055 | 0.9808752 | 0.01036791 |  |  | 775560 | 0.9621788 | 0.8678712 | 0.01579758 | 0.9717027 | 0.006005121 | 0.9717009 | 0.006243781
|  |  | 208392 | 1.002234 | 0.9994305 | 0.00057802 | 0.9999501 | 0.09948031 | 0.9999457 | 0.1052274 |  |  | 432546 | 0.9947158 | 0.9866385 | 0.0009748099 | 0.9959871 | 0.004471847 | 0.9959887 | 0.004659906 |  |  | 327660 | 0.978742 | 0.9670213 | 0.004502471 | 0.9808971 | 0.007905777 | 0.9808959 | 0.009512893 |  |  | 475080 | 0.9884672 | 0.9150489 | 0.006823549 | 0.9808864 | 0.008576245 | 0.9808825 | 0.01036757 |  |  | 775860 | 0.9644167 | 0.8678712 | 0.01579758 | 0.9717219 | 0.006004757 | 0.9717201 | 0.006242929
|  |  | 208692 | 1.002234 | 0.9994305 | 0.00057802 | 0.9999501 | 0.09948031 | 0.9999457 | 0.1052274 |  |  | 432846 | 0.9937554 | 0.9866385 | 0.0009748099 | 0.9959892 | 0.004471606 | 0.9959908 | 0.00465976 |  |  | 327960 | 0.977663 | 0.9670213 | 0.004502471 | 0.9809236 | 0.007904765 | 0.9809224 | 0.009512702 |  |  | 475380 | 0.9884672 | 0.9150489 | 0.006823549 | 0.9808937 | 0.008576434 | 0.9808898 | 0.01036724 |  |  | 776160 | 0.9644167 | 0.8678712 | 0.01579758 | 0.971741 | 0.006004392 | 0.9717392 | 0.006242079
|  |  | 208992 | 1.002234 | 0.9994305 | 0.00057802 | 0.9999501 | 0.09948031 | 0.9999457 | 0.1052274 |  |  | 433146 | 0.9937554 | 0.9866385 | 0.0009748099 | 0.9959913 | 0.004471366 | 0.995993 | 0.004659614 |  |  | 328260 | 0.976584 | 0.9670213 | 0.004502471 | 0.98095 | 0.007903752 | 0.9809489 | 0.00951251 |  |  | 475680 | 0.9884672 | 0.9150489 | 0.006823549 | 0.980901 | 0.008576622 | 0.9808971 | 0.01036691 |  |  | 776460 | 0.9621788 | 0.8678712 | 0.01579758 | 0.9717601 | 0.006004029 | 0.9717583 | 0.006241229
|  |  | 209292 | 1.002234 | 0.9994305 | 0.00057802 | 0.9999501 | 0.09948031 | 0.9999457 | 0.1052274 |  |  | 433446 | 0.9937554 | 0.9866385 | 0.0009748099 | 0.9959934 | 0.004471127 | 0.9959951 | 0.004659469 |  |  | 328560 | 0.977663 | 0.9670213 | 0.004502471 | 0.9809764 | 0.007902739 | 0.9809753 | 0.009512317 |  |  | 475980 | 0.9884672 | 0.9150489 | 0.006823549 | 0.9809083 | 0.00857681 | 0.9809043 | 0.01036658 |  |  | 776760 | 0.9599408 | 0.8678712 | 0.01579758 | 0.9717792 | 0.006003665 | 0.9717773 | 0.00624038
|  |  | 209592 | 1.002234 | 0.9994305 | 0.00057802 | 0.9999501 | 0.09948031 | 0.9999457 | 0.1052274 |  |  | 433746 | 0.9937554 | 0.9866385 | 0.0009748099 | 0.9959955 | 0.004470889 | 0.9959972 | 0.004659325 |  |  | 328860 | 0.976584 | 0.9670213 | 0.004502471 | 0.9810028 | 0.007901725 | 0.9810016 | 0.009512123 |  |  | 476280 | 0.9867858 | 0.9150489 | 0.006823549 | 0.9809156 | 0.008576998 | 0.9809116 | 0.01036625 |  |  | 777060 | 0.9599408 | 0.8678712 | 0.01579758 | 0.9717982 | 0.006003303 | 0.9717964 | 0.006239533
|  |  | 209892 | 1.001338 | 0.9994305 | 0.00057802 | 0.9999501 | 0.09948031 | 0.9999457 | 0.1052274 |  |  | 434046 | 0.9937554 | 0.9866385 | 0.0009748099 | 0.9959976 | 0.004470652 | 0.9959993 | 0.004659182 |  |  | 329160 | 0.976584 | 0.9670213 | 0.004502471 | 0.9810291 | 0.007900711 | 0.9810279 | 0.009511928 |  |  | 476580 | 0.9851043 | 0.9150489 | 0.006823549 | 0.9809228 | 0.008577185 | 0.9809188 | 0.01036592 |  |  | 777360 | 0.9644167 | 0.8678712 | 0.01579758 | 0.9718173 | 0.00600294 | 0.9718154 | 0.006238686
|  |  | 210192 | 1.001338 | 0.9994305 | 0.00057802 | 0.9999501 | 0.09948031 | 0.9999457 | 0.1052274 |  |  | 434346 | 0.9937554 | 0.9866385 | 0.0009748099 | 0.9959997 | 0.004470416 | 0.9960014 | 0.004659039 |  |  | 329460 | 0.978742 | 0.9670213 | 0.004502471 | 0.9810554 | 0.007899696 | 0.9810542 | 0.009511733 |  |  | 476880 | 0.9884672 | 0.9150489 | 0.006823549 | 0.98093 | 0.008577372 | 0.980926 | 0.0103656 |  |  | 777660 | 0.9644167 | 0.8678712 | 0.01579758 | 0.9718363 | 0.006002579 | 0.9718344 | 0.006237841
|  |  | 210492 | 1.001338 | 0.9994305 | 0.00057802 | 0.9999501 | 0.09948031 | 0.9999457 | 0.1052274 |  |  | 434646 | 0.9937554 | 0.9866385 | 0.0009748099 | 0.9960018 | 0.004470181 | 0.9960035 | 0.004658897 |  |  | 329760 | 0.977663 | 0.9670213 | 0.004502471 | 0.9810816 | 0.007898682 | 0.9810804 | 0.009511536 |  |  | 477180 | 0.9867858 | 0.9150489 | 0.006823549 | 0.9809372 | 0.008577558 | 0.9809332 | 0.01036527 |  |  | 777960 | 0.9644167 | 0.8678712 | 0.01579758 | 0.9718553 | 0.006002217 | 0.9718534 | 0.006236996
|  |  | 210792 | 1.002234 | 0.9994305 | 0.00057802 | 0.9999501 | 0.09948031 | 0.9999457 | 0.1052274 |  |  | 434946 | 0.9927949 | 0.9866385 | 0.0009748099 | 0.9960038 | 0.004469946 | 0.9960056 | 0.004658755 |  |  | 330060 | 0.977663 | 0.9670213 | 0.004502471 | 0.9811078 | 0.007897666 | 0.9811066 | 0.009511339 |  |  | 477480 | 0.9884672 | 0.9150489 | 0.006823549 | 0.9809444 | 0.008577744 | 0.9809404 | 0.01036495 |  |  | 778260 | 0.9711305 | 0.8678712 | 0.01579758 | 0.9718743 | 0.006001856 | 0.9718724 | 0.006236153
|  |  | 211092 | 1.002234 | 0.9994305 | 0.00057802 | 0.9999501 | 0.09948031 | 0.9999457 | 0.1052274 |  |  | 435246 | 0.9937554 | 0.9866385 | 0.0009748099 | 0.9960059 | 0.004469713 | 0.9960076 | 0.004658614 |  |  | 330360 | 0.976584 | 0.9670213 | 0.004502471 | 0.9811339 | 0.00789665 | 0.9811328 | 0.009511141 |  |  | 477780 | 0.9867858 | 0.9150489 | 0.006823549 | 0.9809515 | 0.008577929 | 0.9809475 | 0.01036463 |  |  | 778560 | 0.9644167 | 0.8678712 | 0.01579758 | 0.9718932 | 0.006001496 | 0.9718913 | 0.00623531
|  |  | 211392 | 1.001338 | 0.9994305 | 0.00057802 | 0.9999501 | 0.09948031 | 0.9999457 | 0.1052274 |  |  | 435546 | 0.9927949 | 0.9866385 | 0.0009748099 | 0.996008 | 0.004469481 | 0.9960097 | 0.004658474 |  |  | 330660 | 0.976584 | 0.9670213 | 0.004502471 | 0.98116 | 0.007895634 | 0.9811589 | 0.009510942 |  |  | 478080 | 0.9867858 | 0.9150489 | 0.006823549 | 0.9809586 | 0.008578114 | 0.9809546 | 0.01036431 |  |  | 778860 | 0.9644167 | 0.8678712 | 0.01579758 | 0.9719121 | 0.006001136 | 0.9719102 | 0.006234469
|  |  | 211692 | 1.001338 | 0.9994305 | 0.00057802 | 0.9999501 | 0.09948031 | 0.9999457 | 0.1052274 |  |  | 435846 | 0.9937554 | 0.9866385 | 0.0009748099 | 0.99601 | 0.004469249 | 0.9960118 | 0.004658334 |  |  | 330960 | 0.976584 | 0.9670213 | 0.004502471 | 0.9811861 | 0.007894617 | 0.9811849 | 0.009510742 |  |  | 478380 | 0.9884672 | 0.9150489 | 0.006823549 | 0.9809657 | 0.008578298 | 0.9809618 | 0.01036399 |  |  | 779160 | 0.9621788 | 0.8678712 | 0.01579758 | 0.971931 | 0.006000777 | 0.9719291 | 0.006233629
|  |  | 211992 | 1.001338 | 0.9994305 | 0.00057802 | 0.9999501 | 0.09948031 | 0.9999457 | 0.1052274 |  |  | 436146 | 0.9947158 | 0.9866385 | 0.0009748099 | 0.9960121 | 0.004469019 | 0.9960139 | 0.004658195 |  |  | 331260 | 0.977663 | 0.9670213 | 0.004502471 | 0.9812121 | 0.0078936 | 0.9812109 | 0.009510541 |  |  | 478680 | 0.9884672 | 0.9150489 | 0.006823549 | 0.9809728 | 0.008578482 | 0.9809688 | 0.01036367 |  |  | 779460 | 0.9688926 | 0.8678712 | 0.01579758 | 0.9719499 | 0.006000418 | 0.971948 | 0.006232789
|  |  | 212292 | 1.001338 | 0.9994305 | 0.00057802 | 0.9999501 | 0.09948031 | 0.9999457 | 0.1052274 |  |  | 436446 | 0.9956763 | 0.9866385 | 0.0009748099 | 0.9960142 | 0.004468789 | 0.9960159 | 0.004658056 |  |  | 331560 | 0.978742 | 0.9670213 | 0.004502471 | 0.9812381 | 0.007892583 | 0.9812369 | 0.009510339 |  |  | 478980 | 0.9884672 | 0.9150489 | 0.006823549 | 0.9809799 | 0.008578666 | 0.9809759 | 0.01036335 |  |  | 779760 | 0.9621788 | 0.8678712 | 0.01579758 | 0.9719688 | 0.00600006 | 0.9719669 | 0.006231951
|  |  | 212592 | 1.002234 | 0.9994305 | 0.00057802 | 0.9999501 | 0.09948031 | 0.9999457 | 0.1052274 |  |  | 436746 | 0.9937554 | 0.9866385 | 0.0009748099 | 0.9960162 | 0.00446856 | 0.996018 | 0.004657919 |  |  | 331860 | 0.976584 | 0.9670213 | 0.004502471 | 0.981264 | 0.007891565 | 0.9812629 | 0.009510137 |  |  | 479280 | 0.9867858 | 0.9150489 | 0.006823549 | 0.980987 | 0.008578849 | 0.980983 | 0.01036304 |  |  | 780060 | 0.9644167 | 0.8678712 | 0.01579758 | 0.9719876 | 0.005999702 | 0.9719857 | 0.006231114
|  |  | 212892 | 1.002234 | 0.9994305 | 0.00057802 | 0.9999501 | 0.09948031 | 0.9999457 | 0.1052274 |  |  | 437046 | 0.9927949 | 0.9866385 | 0.0009748099 | 0.9960182 | 0.004468332 | 0.99602 | 0.004657781 |  |  | 332160 | 0.977663 | 0.9670213 | 0.004502471 | 0.9812899 | 0.007890546 | 0.9812887 | 0.009509933 |  |  | 479580 | 0.9867858 | 0.9150489 | 0.006823549 | 0.980994 | 0.008579031 | 0.98099 | 0.01036273 |  |  | 780360 | 0.9688926 | 0.8678712 | 0.01579758 | 0.9720064 | 0.005999345 | 0.9720045 | 0.006230277
|  |  | 213192 | 1.002234 | 0.9994305 | 0.00057802 | 0.9999501 | 0.09948031 | 0.9999457 | 0.1052274 |  |  | 437346 | 0.9927949 | 0.9866385 | 0.0009748099 | 0.9960203 | 0.004468105 | 0.9960221 | 0.004657645 |  |  | 332460 | 0.978742 | 0.9670213 | 0.004502471 | 0.9813157 | 0.007889528 | 0.9813146 | 0.009509729 |  |  | 479880 | 0.9884672 | 0.9150489 | 0.006823549 | 0.981001 | 0.008579214 | 0.980997 | 0.01036242 |  |  | 780660 | 0.9688926 | 0.8678712 | 0.01579758 | 0.9720252 | 0.005998988 | 0.9720233 | 0.006229442
|  |  | 213492 | 1.002234 | 0.9994305 | 0.00057802 | 0.9999501 | 0.09948031 | 0.9999457 | 0.1052274 |  |  | 437646 | 0.9937554 | 0.9866385 | 0.0009748099 | 0.9960223 | 0.004467879 | 0.9960241 | 0.004657509 |  |  | 332760 | 0.977663 | 0.9670213 | 0.004502471 | 0.9813415 | 0.007888509 | 0.9813404 | 0.009509524 |  |  | 480180 | 0.9884672 | 0.9150489 | 0.006823549 | 0.981008 | 0.008579395 | 0.981004 | 0.01036211 |  |  | 780960 | 0.9666547 | 0.8678712 | 0.01579758 | 0.972044 | 0.005998632 | 0.9720421 | 0.006228608
|  |  | 213792 | 1.002234 | 0.9994305 | 0.00057802 | 0.9999501 | 0.09948031 | 0.9999457 | 0.1052274 |  |  | 437946 | 0.9937554 | 0.9866385 | 0.0009748099 | 0.9960243 | 0.004467654 | 0.9960261 | 0.004657373 |  |  | 333060 | 0.976584 | 0.9670213 | 0.004502471 | 0.9813673 | 0.007887489 | 0.9813662 | 0.009509319 |  |  | 480480 | 0.9851043 | 0.9150489 | 0.006823549 | 0.981015 | 0.008579576 | 0.981011 | 0.0103618 |  |  | 781260 | 0.9621788 | 0.8678712 | 0.01579758 | 0.9720628 | 0.005998276 | 0.9720608 | 0.006227775
|  |  | 214092 | 1.002234 | 0.9994305 | 0.00057802 | 0.9999501 | 0.09948031 | 0.9999457 | 0.1052274 |  |  | 438246 | 0.9937554 | 0.9866385 | 0.0009748099 | 0.9960264 | 0.00446743 | 0.9960282 | 0.004657238 |  |  | 333360 | 0.976584 | 0.9670213 | 0.004502471 | 0.981393 | 0.007886469 | 0.9813919 | 0.009509112 |  |  | 480780 | 0.9901487 | 0.9150489 | 0.006823549 | 0.9810219 | 0.008579757 | 0.9810179 | 0.01036149 |  |  | 781560 | 0.9599408 | 0.8678712 | 0.01579758 | 0.9720815 | 0.005997921 | 0.9720795 | 0.006226942
|  |  | 214392 | 1.001338 | 0.9994305 | 0.00057802 | 0.9999501 | 0.09948031 | 0.9999457 | 0.1052274 |  |  | 438546 | 0.9927949 | 0.9866385 | 0.0009748099 | 0.9960284 | 0.004467207 | 0.9960302 | 0.004657104 |  |  | 333660 | 0.978742 | 0.9670213 | 0.004502471 | 0.9814187 | 0.007885449 | 0.9814176 | 0.009508905 |  |  | 481080 | 0.9918302 | 0.9150489 | 0.006823549 | 0.9810289 | 0.008579938 | 0.9810249 | 0.01036118 |  |  | 781860 | 0.9644167 | 0.8678712 | 0.01579758 | 0.9721002 | 0.005997566 | 0.9720982 | 0.006226111
|  |  | 214692 | 1.002234 | 0.9994305 | 0.00057802 | 0.9999501 | 0.09948031 | 0.9999457 | 0.1052274 |  |  | 438846 | 0.9937554 | 0.9866385 | 0.0009748099 | 0.9960304 | 0.004466984 | 0.9960322 | 0.00465697 |  |  | 333960 | 0.978742 | 0.9670213 | 0.004502471 | 0.9814444 | 0.007884429 | 0.9814432 | 0.009508697 |  |  | 481380 | 0.9901487 | 0.9150489 | 0.006823549 | 0.9810358 | 0.008580118 | 0.9810318 | 0.01036088 |  |  | 782160 | 0.9666547 | 0.8678712 | 0.01579758 | 0.9721189 | 0.005997211 | 0.9721169 | 0.006225281
|  |  | 214992 | 1.00313 | 0.9994305 | 0.00057802 | 0.9999501 | 0.09948031 | 0.9999457 | 0.1052274 |  |  | 439146 | 0.9937554 | 0.9866385 | 0.0009748099 | 0.9960324 | 0.004466763 | 0.9960342 | 0.004656837 |  |  | 334260 | 0.977663 | 0.9670213 | 0.004502471 | 0.98147 | 0.007883408 | 0.9814688 | 0.009508488 |  |  | 481680 | 0.9851043 | 0.9150489 | 0.006823549 | 0.9810427 | 0.008580297 | 0.9810387 | 0.01036057 |  |  | 782460 | 0.9621788 | 0.8678712 | 0.01579758 | 0.9721376 | 0.005996858 | 0.9721356 | 0.006224452
|  |  | 215292 | 1.00313 | 0.9994305 | 0.00057802 | 0.9999501 | 0.09948031 | 0.9999457 | 0.1052274 |  |  | 439446 | 0.9927949 | 0.9866385 | 0.0009748099 | 0.9960344 | 0.004466542 | 0.9960362 | 0.004656705 |  |  | 334560 | 0.977663 | 0.9670213 | 0.004502471 | 0.9814955 | 0.007882387 | 0.9814944 | 0.009508278 |  |  | 481980 | 0.9884672 | 0.9150489 | 0.006823549 | 0.9810496 | 0.008580476 | 0.9810455 | 0.01036027 |  |  | 782760 | 0.953227 | 0.8678712 | 0.01579758 | 0.9721562 | 0.005996504 | 0.9721542 | 0.006223624
|  |  | 215592 | 1.002234 | 0.9994305 | 0.00057802 | 0.9999501 | 0.09948031 | 0.9999457 | 0.1052274 |  |  | 439746 | 0.9937554 | 0.9866385 | 0.0009748099 | 0.9960364 | 0.004466322 | 0.9960382 | 0.004656573 |  |  | 334860 | 0.977663 | 0.9670213 | 0.004502471 | 0.981521 | 0.007881366 | 0.9815199 | 0.009508067 |  |  | 482280 | 0.9901487 | 0.9150489 | 0.006823549 | 0.9810565 | 0.008580655 | 0.9810524 | 0.01035997 |  |  | 783060 | 0.9621788 | 0.8678712 | 0.01579758 | 0.9721748 | 0.005996151 | 0.9721728 | 0.006222797
|  |  | 215892 | 1.002234 | 0.9994305 | 0.00057802 | 0.9999501 | 0.09948031 | 0.9999457 | 0.1052274 |  |  | 440046 | 0.9947158 | 0.9866385 | 0.0009748099 | 0.9960384 | 0.004466104 | 0.9960402 | 0.004656442 |  |  | 335160 | 0.978742 | 0.9670213 | 0.004502471 | 0.9815465 | 0.007880344 | 0.9815454 | 0.009507856 |  |  | 482580 | 0.9901487 | 0.9150489 | 0.006823549 | 0.9810633 | 0.008580833 | 0.9810592 | 0.01035967 |  |  | 783360 | 0.9621788 | 0.8678712 | 0.01579758 | 0.9721934 | 0.005995799 | 0.9721914 | 0.006221971
|  |  | 216192 | 1.002234 | 0.9994305 | 0.00057802 | 0.9999501 | 0.09948031 | 0.9999457 | 0.1052274 |  |  | 440346 | 0.9937554 | 0.9866385 | 0.0009748099 | 0.9960403 | 0.004465885 | 0.9960422 | 0.004656311 |  |  | 335460 | 0.978742 | 0.9670213 | 0.004502471 | 0.9815719 | 0.007879322 | 0.9815708 | 0.009507644 |  |  | 482880 | 0.9867858 | 0.9150489 | 0.006823549 | 0.9810701 | 0.00858101 | 0.9810661 | 0.01035937 |  |  | 783660 | 0.9666547 | 0.8678712 | 0.01579758 | 0.972212 | 0.005995447 | 0.97221 | 0.006221146
|  |  | 216492 | 1.000442 | 0.9994305 | 0.00057802 | 0.9999501 | 0.09948031 | 0.9999457 | 0.1052274 |  |  | 440646 | 0.9927949 | 0.9866385 | 0.0009748099 | 0.9960423 | 0.004465668 | 0.9960442 | 0.004656181 |  |  | 335760 | 0.977663 | 0.9670213 | 0.004502471 | 0.9815973 | 0.0078783 | 0.9815962 | 0.009507431 |  |  | 483180 | 0.9884672 | 0.9150489 | 0.006823549 | 0.9810769 | 0.008581188 | 0.9810729 | 0.01035908 |  |  | 783960 | 0.9666547 | 0.8678712 | 0.01579758 | 0.9722306 | 0.005995096 | 0.9722286 | 0.006220322
|  |  | 216792 | 1.002234 | 0.9994305 | 0.00057802 | 0.9999501 | 0.09948031 | 0.9999457 | 0.1052274 |  |  | 440946 | 0.9937554 | 0.9866385 | 0.0009748099 | 0.9960443 | 0.004465452 | 0.9960462 | 0.004656051 |  |  | 336060 | 0.977663 | 0.9670213 | 0.004502471 | 0.9816227 | 0.007877277 | 0.9816215 | 0.009507218 |  |  | 483480 | 0.9918302 | 0.9150489 | 0.006823549 | 0.9810837 | 0.008581365 | 0.9810796 | 0.01035878 |  |  | 784260 | 0.9644167 | 0.8678712 | 0.01579758 | 0.9722491 | 0.005994745 | 0.9722471 | 0.006219499
|  |  | 217092 | 1.002234 | 0.9994305 | 0.00057802 | 0.9999501 | 0.09948031 | 0.9999457 | 0.1052274 |  |  | 441246 | 0.9947158 | 0.9866385 | 0.0009748099 | 0.9960463 | 0.004465237 | 0.9960481 | 0.004655922 |  |  | 336360 | 0.977663 | 0.9670213 | 0.004502471 | 0.981648 | 0.007876254 | 0.9816469 | 0.009507004 |  |  | 483780 | 0.9901487 | 0.9150489 | 0.006823549 | 0.9810905 | 0.008581541 | 0.9810864 | 0.01035849 |  |  | 784560 | 0.9577029 | 0.8678712 | 0.01579758 | 0.9722676 | 0.005994394 | 0.9722656 | 0.006218677
|  |  | 217392 | 1.002234 | 0.9994305 | 0.00057802 | 0.9999501 | 0.09948031 | 0.9999457 | 0.1052274 |  |  | 441546 | 0.9947158 | 0.9866385 | 0.0009748099 | 0.9960482 | 0.004465022 | 0.9960501 | 0.004655794 |  |  | 336660 | 0.978742 | 0.9670213 | 0.004502471 | 0.9816733 | 0.007875231 | 0.9816721 | 0.009506789 |  |  | 484080 | 0.9884672 | 0.9150489 | 0.006823549 | 0.9810972 | 0.008581717 | 0.9810932 | 0.01035819 |  |  | 784860 | 0.9577029 | 0.8678712 | 0.01579758 | 0.9722861 | 0.005994044 | 0.9722841 | 0.006217856
|  |  | 217692 | 1.002234 | 0.9994305 | 0.00057802 | 0.9999501 | 0.09948031 | 0.9999457 | 0.1052274 |  |  | 441846 | 0.9947158 | 0.9866385 | 0.0009748099 | 0.9960502 | 0.004464808 | 0.9960521 | 0.004655666 |  |  | 336960 | 0.978742 | 0.9670213 | 0.004502471 | 0.9816985 | 0.007874208 | 0.9816974 | 0.009506573 |  |  | 484380 | 0.9935117 | 0.9150489 | 0.006823549 | 0.981104 | 0.008581892 | 0.9810999 | 0.0103579 |  |  | 785160 | 0.9666547 | 0.8678712 | 0.01579758 | 0.9723046 | 0.005993695 | 0.9723026 | 0.006217036
|  |  | 217992 | 1.004026 | 0.9994305 | 0.00057802 | 0.9999501 | 0.09948031 | 0.9999457 | 0.1052274 |  |  | 442146 | 0.9956763 | 0.9866385 | 0.0009748099 | 0.9960521 | 0.004464596 | 0.996054 | 0.004655539 |  |  | 337260 | 0.978742 | 0.9670213 | 0.004502471 | 0.9817237 | 0.007873184 | 0.9817225 | 0.009506356 |  |  | 484680 | 0.9935117 | 0.9150489 | 0.006823549 | 0.9811107 | 0.008582068 | 0.9811066 | 0.01035761 |  |  | 785460 | 0.9666547 | 0.8678712 | 0.01579758 | 0.9723231 | 0.005993346 | 0.972321 | 0.006216217
|  |  | 218292 | 1.002234 | 0.9994305 | 0.00057802 | 0.9999501 | 0.09948031 | 0.9999457 | 0.1052274 |  |  | 442446 | 0.9937554 | 0.9866385 | 0.0009748099 | 0.9960541 | 0.004464384 | 0.996056 | 0.004655412 |  |  | 337560 | 0.979821 | 0.9670213 | 0.004502471 | 0.9817488 | 0.00787216 | 0.9817477 | 0.009506139 |  |  | 484980 | 0.9884672 | 0.9150489 | 0.006823549 | 0.9811174 | 0.008582242 | 0.9811133 | 0.01035732 |  |  | 785760 | 0.9688926 | 0.8678712 | 0.01579758 | 0.9723415 | 0.005992997 | 0.9723395 | 0.006215399
|  |  | 218592 | 1.002234 | 0.9994305 | 0.00057802 | 0.9999501 | 0.09948031 | 0.9999457 | 0.1052274 |  |  | 442746 | 0.9937554 | 0.9866385 | 0.0009748099 | 0.996056 | 0.004464173 | 0.9960579 | 0.004655286 |  |  | 337860 | 0.977663 | 0.9670213 | 0.004502471 | 0.9817739 | 0.007871136 | 0.9817728 | 0.009505921 |  |  | 485280 | 0.9918302 | 0.9150489 | 0.006823549 | 0.9811241 | 0.008582416 | 0.98112 | 0.01035703 |  |  | 786060 | 0.9599408 | 0.8678712 | 0.01579758 | 0.9723599 | 0.005992649 | 0.9723579 | 0.006214582
|  |  | 218892 | 1.001338 | 0.9994305 | 0.00057802 | 0.9999501 | 0.09948031 | 0.9999457 | 0.1052274 |  |  | 443046 | 0.9947158 | 0.9866385 | 0.0009748099 | 0.9960579 | 0.004463962 | 0.9960599 | 0.004655161 |  |  | 338160 | 0.978742 | 0.9670213 | 0.004502471 | 0.981799 | 0.007870112 | 0.9817979 | 0.009505703 |  |  | 485580 | 0.9918302 | 0.9150489 | 0.006823549 | 0.9811307 | 0.00858259 | 0.9811266 | 0.01035675 |  |  | 786360 | 0.9621788 | 0.8678712 | 0.01579758 | 0.9723783 | 0.005992302 | 0.9723762 | 0.006213766
|  |  | 219192 | 1.00313 | 0.9994305 | 0.00057802 | 0.9999501 | 0.09948031 | 0.9999457 | 0.1052274 |  |  | 443346 | 0.9927949 | 0.9866385 | 0.0009748099 | 0.9960599 | 0.004463753 | 0.9960618 | 0.004655036 |  |  | 338460 | 0.977663 | 0.9670213 | 0.004502471 | 0.981824 | 0.007869087 | 0.9818229 | 0.009505483 |  |  | 485880 | 0.9935117 | 0.9150489 | 0.006823549 | 0.9811374 | 0.008582764 | 0.9811333 | 0.01035646 |  |  | 786660 | 0.9621788 | 0.8678712 | 0.01579758 | 0.9723967 | 0.005991955 | 0.9723946 | 0.006212951
|  |  | 219492 | 1.002234 | 0.9994305 | 0.00057802 | 0.9999501 | 0.09948031 | 0.9999457 | 0.1052274 |  |  | 443646 | 0.9927949 | 0.9866385 | 0.0009748099 | 0.9960618 | 0.004463544 | 0.9960637 | 0.004654911 |  |  | 338760 | 0.979821 | 0.9670213 | 0.004502471 | 0.981849 | 0.007868062 | 0.9818479 | 0.009505263 |  |  | 486180 | 0.9918302 | 0.9150489 | 0.006823549 | 0.981144 | 0.008582937 | 0.9811399 | 0.01035618 |  |  | 786960 | 0.9644167 | 0.8678712 | 0.01579758 | 0.972415 | 0.005991608 | 0.972413 | 0.006212137
|  |  | 219792 | 1.001338 | 0.9994305 | 0.00057802 | 0.9999501 | 0.09948031 | 0.9999457 | 0.1052274 |  |  | 443946 | 0.9937554 | 0.9866385 | 0.0009748099 | 0.9960637 | 0.004463337 | 0.9960657 | 0.004654787 |  |  | 339060 | 0.979821 | 0.9670213 | 0.004502471 | 0.9818739 | 0.007867037 | 0.9818728 | 0.009505042 |  |  | 486480 | 0.9918302 | 0.9150489 | 0.006823549 | 0.9811506 | 0.008583109 | 0.9811465 | 0.0103559 |  |  | 787260 | 0.9644167 | 0.8678712 | 0.01579758 | 0.9724334 | 0.005991262 | 0.9724313 | 0.006211325
|  |  | 220092 | 1.001338 | 0.9994305 | 0.00057802 | 0.9999501 | 0.09948031 | 0.9999457 | 0.1052274 |  |  | 444246 | 0.9937554 | 0.9866385 | 0.0009748099 | 0.9960656 | 0.00446313 | 0.9960676 | 0.004654664 |  |  | 339360 | 0.978742 | 0.9670213 | 0.004502471 | 0.9818988 | 0.007866012 | 0.9818977 | 0.009504821 |  |  | 486780 | 0.9918302 | 0.9150489 | 0.006823549 | 0.9811572 | 0.008583281 | 0.9811531 | 0.01035561 |  |  | 787560 | 0.9621788 | 0.8678712 | 0.01579758 | 0.9724517 | 0.005990917 | 0.9724496 | 0.006210513
|  |  | 220392 | 1.001338 | 0.9994305 | 0.00057802 | 0.9999501 | 0.09948031 | 0.9999457 | 0.1052274 |  |  | 444546 | 0.9937554 | 0.9866385 | 0.0009748099 | 0.9960675 | 0.004462924 | 0.9960695 | 0.004654541 |  |  | 339660 | 0.977663 | 0.9670213 | 0.004502471 | 0.9819237 | 0.007864987 | 0.9819226 | 0.009504599 |  |  | 487080 | 0.9935117 | 0.9150489 | 0.006823549 | 0.9811638 | 0.008583453 | 0.9811596 | 0.01035533 |  |  | 787860 | 0.9644167 | 0.8678712 | 0.01579758 | 0.97247 | 0.005990572 | 0.9724679 | 0.006209702
|  |  | 220692 | 1.002234 | 0.9994305 | 0.00057802 | 0.9999501 | 0.09948031 | 0.9999457 | 0.1052274 |  |  | 444846 | 0.9927949 | 0.9866385 | 0.0009748099 | 0.9960694 | 0.004462719 | 0.9960714 | 0.004654419 |  |  | 339960 | 0.978742 | 0.9670213 | 0.004502471 | 0.9819485 | 0.007863961 | 0.9819474 | 0.009504376 |  |  | 487380 | 0.9935117 | 0.9150489 | 0.006823549 | 0.9811703 | 0.008583624 | 0.9811662 | 0.01035505 |  |  | 788160 | 0.9621788 | 0.8678712 | 0.01579758 | 0.9724882 | 0.005990227 | 0.9724861 | 0.006208892
|  |  | 220992 | 1.00313 | 0.9994305 | 0.00057802 | 0.9999501 | 0.09948031 | 0.9999457 | 0.1052274 |  |  | 445146 | 0.9937554 | 0.9866385 | 0.0009748099 | 0.9960713 | 0.004462514 | 0.9960733 | 0.004654298 |  |  | 340260 | 0.978742 | 0.9670213 | 0.004502471 | 0.9819733 | 0.007862936 | 0.9819722 | 0.009504153 |  |  | 487680 | 0.9918302 | 0.9150489 | 0.006823549 | 0.9811768 | 0.008583795 | 0.9811727 | 0.01035478 |  |  | 788460 | 0.9621788 | 0.8678712 | 0.01579758 | 0.9725065 | 0.005989883 | 0.9725044 | 0.006208083
|  |  | 221292 | 1.002234 | 0.9994305 | 0.00057802 | 0.9999501 | 0.09948031 | 0.9999457 | 0.1052274 |  |  | 445446 | 0.9937554 | 0.9866385 | 0.0009748099 | 0.9960732 | 0.004462311 | 0.9960752 | 0.004654177 |  |  | 340560 | 0.977663 | 0.9670213 | 0.004502471 | 0.9819981 | 0.00786191 | 0.9819969 | 0.009503929 |  |  | 487980 | 0.9918302 | 0.9150489 | 0.006823549 | 0.9811834 | 0.008583965 | 0.9811792 | 0.0103545 |  |  | 788760 | 0.9599408 | 0.8678712 | 0.01579758 | 0.9725247 | 0.005989539 | 0.9725226 | 0.006207275
|  |  | 221592 | 1.001338 | 0.9994305 | 0.00057802 | 0.9999501 | 0.09948031 | 0.9999457 | 0.1052274 |  |  | 445746 | 0.9927949 | 0.9866385 | 0.0009748099 | 0.9960751 | 0.004462108 | 0.9960771 | 0.004654056 |  |  | 340860 | 0.977663 | 0.9670213 | 0.004502471 | 0.9820228 | 0.007860884 | 0.9820216 | 0.009503704 |  |  | 488280 | 0.9918302 | 0.9150489 | 0.006823549 | 0.9811899 | 0.008584135 | 0.9811857 | 0.01035423 |  |  | 789060 | 0.9621788 | 0.8678712 | 0.01579758 | 0.9725429 | 0.005989196 | 0.9725408 | 0.006206468
|  |  | 221892 | 1.00313 | 0.9994305 | 0.00057802 | 0.9999501 | 0.09948031 | 0.9999457 | 0.1052274 |  |  | 446046 | 0.9927949 | 0.9866385 | 0.0009748099 | 0.996077 | 0.004461906 | 0.996079 | 0.004653936 |  |  | 341160 | 0.978742 | 0.9670213 | 0.004502471 | 0.9820474 | 0.007859857 | 0.9820463 | 0.009503478 |  |  | 488580 | 0.9918302 | 0.9150489 | 0.006823549 | 0.9811963 | 0.008584305 | 0.9811922 | 0.01035395 |  |  | 789360 | 0.9644167 | 0.8678712 | 0.01579758 | 0.9725611 | 0.005988854 | 0.9725589 | 0.006205663
|  |  | 222192 | 1.002234 | 0.9994305 | 0.00057802 | 0.9999501 | 0.09948031 | 0.9999457 | 0.1052274 |  |  | 446346 | 0.9937554 | 0.9866385 | 0.0009748099 | 0.9960789 | 0.004461705 | 0.9960809 | 0.004653817 |  |  | 341460 | 0.978742 | 0.9670213 | 0.004502471 | 0.982072 | 0.007858831 | 0.9820709 | 0.009503252 |  |  | 488880 | 0.9918302 | 0.9150489 | 0.006823549 | 0.9812028 | 0.008584474 | 0.9811986 | 0.01035368 |  |  | 789660 | 0.9644167 | 0.8678712 | 0.01579758 | 0.9725793 | 0.005988511 | 0.9725771 | 0.006204858
|  |  | 222492 | 1.00313 | 0.9994305 | 0.00057802 | 0.9999501 | 0.09948031 | 0.9999457 | 0.1052274 |  |  | 446646 | 0.9937554 | 0.9866385 | 0.0009748099 | 0.9960808 | 0.004461505 | 0.9960828 | 0.004653698 |  |  | 341760 | 0.978742 | 0.9670213 | 0.004502471 | 0.9820966 | 0.007857805 | 0.9820955 | 0.009503026 |  |  | 489180 | 0.9918302 | 0.9150489 | 0.006823549 | 0.9812093 | 0.008584643 | 0.9812051 | 0.01035341 |  |  | 789960 | 0.9599408 | 0.8678712 | 0.01579758 | 0.9725974 | 0.00598817 | 0.9725952 | 0.006204054
|  |  | 222792 | 1.00313 | 0.9994305 | 0.00057802 | 0.9999501 | 0.09948031 | 0.9999457 | 0.1052274 |  |  | 446946 | 0.9947158 | 0.9866385 | 0.0009748099 | 0.9960826 | 0.004461305 | 0.9960847 | 0.004653579 |  |  | 342060 | 0.979821 | 0.9670213 | 0.004502471 | 0.9821212 | 0.007856778 | 0.9821201 | 0.009502798 |  |  | 489480 | 0.9918302 | 0.9150489 | 0.006823549 | 0.9812157 | 0.008584811 | 0.9812115 | 0.01035314 |  |  | 790260 | 0.9621788 | 0.8678712 | 0.01579758 | 0.9726155 | 0.005987828 | 0.9726133 | 0.006203251
|  |  | 223092 | 1.00313 | 0.9994305 | 0.00057802 | 0.9999501 | 0.09948031 | 0.9999457 | 0.1052274 |  |  | 447246 | 0.9937554 | 0.9866385 | 0.0009748099 | 0.9960845 | 0.004461106 | 0.9960865 | 0.004653462 |  |  | 342360 | 0.977663 | 0.9670213 | 0.004502471 | 0.9821457 | 0.007855751 | 0.9821446 | 0.00950257 |  |  | 489780 | 0.9884672 | 0.9150489 | 0.006823549 | 0.9812221 | 0.008584979 | 0.9812179 | 0.01035287 |  |  | 790560 | 0.9577029 | 0.8678712 | 0.01579758 | 0.9726336 | 0.005987488 | 0.9726314 | 0.006202449
|  |  | 223392 | 1.002234 | 0.9994305 | 0.00057802 | 0.9999501 | 0.09948031 | 0.9999457 | 0.1052274 |  |  | 447546 | 0.9947158 | 0.9866385 | 0.0009748099 | 0.9960864 | 0.004460909 | 0.9960884 | 0.004653344 |  |  | 342660 | 0.979821 | 0.9670213 | 0.004502471 | 0.9821701 | 0.007854724 | 0.982169 | 0.009502342 |  |  | 490080 | 0.9935117 | 0.9150489 | 0.006823549 | 0.9812285 | 0.008585146 | 0.9812243 | 0.0103526 |  |  | 790860 | 0.9644167 | 0.8678712 | 0.01579758 | 0.9726517 | 0.005987147 | 0.9726495 | 0.006201649
|  |  | 223692 | 1.00313 | 0.9994305 | 0.00057802 | 0.9999501 | 0.09948031 | 0.9999457 | 0.1052274 |  |  | 447846 | 0.9937554 | 0.9866385 | 0.0009748099 | 0.9960882 | 0.004460712 | 0.9960903 | 0.004653228 |  |  | 342960 | 0.978742 | 0.9670213 | 0.004502471 | 0.9821946 | 0.007853697 | 0.9821935 | 0.009502112 |  |  | 490380 | 0.9935117 | 0.9150489 | 0.006823549 | 0.9812349 | 0.008585313 | 0.9812307 | 0.01035233 |  |  | 791160 | 0.9666547 | 0.8678712 | 0.01579758 | 0.9726698 | 0.005986808 | 0.9726676 | 0.006200849
|  |  | 223992 | 1.00313 | 0.9994305 | 0.00057802 | 0.9999501 | 0.09948031 | 0.9999457 | 0.1052274 |  |  | 448146 | 0.9937554 | 0.9866385 | 0.0009748099 | 0.9960901 | 0.004460515 | 0.9960921 | 0.004653111 |  |  | 343260 | 0.977663 | 0.9670213 | 0.004502471 | 0.9822189 | 0.00785267 | 0.9822178 | 0.009501883 |  |  | 490680 | 0.9935117 | 0.9150489 | 0.006823549 | 0.9812412 | 0.00858548 | 0.981237 | 0.01035207 |  |  | 791460 | 0.9666547 | 0.8678712 | 0.01579758 | 0.9726878 | 0.005986468 | 0.9726856 | 0.00620005
|  |  | 224292 | 1.002234 | 0.9994305 | 0.00057802 | 0.9999501 | 0.09948031 | 0.9999457 | 0.1052274 |  |  | 448446 | 0.9947158 | 0.9866385 | 0.0009748099 | 0.9960919 | 0.00446032 | 0.996094 | 0.004652996 |  |  | 343560 | 0.979821 | 0.9670213 | 0.004502471 | 0.9822433 | 0.007851643 | 0.9822422 | 0.009501652 |  |  | 490980 | 0.9935117 | 0.9150489 | 0.006823549 | 0.9812476 | 0.008585646 | 0.9812434 | 0.0103518 |  |  | 791760 | 0.9621788 | 0.8678712 | 0.01579758 | 0.9727058 | 0.00598613 | 0.9727036 | 0.006199252
|  |  | 224592 | 1.002234 | 0.9994305 | 0.00057802 | 0.9999501 | 0.09948031 | 0.9999457 | 0.1052274 |  |  | 448746 | 0.9947158 | 0.9866385 | 0.0009748099 | 0.9960938 | 0.004460125 | 0.9960958 | 0.004652881 |  |  | 343860 | 0.979821 | 0.9670213 | 0.004502471 | 0.9822676 | 0.007850616 | 0.9822665 | 0.009501421 |  |  | 491280 | 0.9918302 | 0.9150489 | 0.006823549 | 0.9812539 | 0.008585812 | 0.9812497 | 0.01035154 |  |  | 792060 | 0.9644167 | 0.8678712 | 0.01579758 | 0.9727238 | 0.005985791 | 0.9727216 | 0.006198455
|  |  | 224892 | 1.002234 | 0.9994305 | 0.00057802 | 0.9999501 | 0.09948031 | 0.9999457 | 0.1052274 |  |  | 449046 | 0.9947158 | 0.9866385 | 0.0009748099 | 0.9960956 | 0.004459931 | 0.9960977 | 0.004652766 |  |  | 344160 | 0.976584 | 0.9670213 | 0.004502471 | 0.9822919 | 0.007849588 | 0.9822908 | 0.009501189 |  |  | 491580 | 0.9935117 | 0.9150489 | 0.006823549 | 0.9812602 | 0.008585978 | 0.981256 | 0.01035128 |  |  | 792360 | 0.9599408 | 0.8678712 | 0.01579758 | 0.9727418 | 0.005985453 | 0.9727396 | 0.00619766
|  |  | 225192 | 1.002234 | 0.9994305 | 0.00057802 | 0.9999501 | 0.09948031 | 0.9999457 | 0.1052274 |  |  | 449346 | 0.9947158 | 0.9866385 | 0.0009748099 | 0.9960974 | 0.004459738 | 0.9960995 | 0.004652652 |  |  | 344460 | 0.978742 | 0.9670213 | 0.004502471 | 0.9823161 | 0.007848561 | 0.982315 | 0.009500957 |  |  | 491880 | 0.9935117 | 0.9150489 | 0.006823549 | 0.9812665 | 0.008586143 | 0.9812623 | 0.01035102 |  |  | 792660 | 0.9644167 | 0.8678712 | 0.01579758 | 0.9727597 | 0.005985116 | 0.9727575 | 0.006196865
|  |  | 225492 | 1.00313 | 0.9994305 | 0.00057802 | 0.9999501 | 0.09948031 | 0.9999457 | 0.1052274 |  |  | 449646 | 0.9937554 | 0.9866385 | 0.0009748099 | 0.9960992 | 0.004459546 | 0.9961013 | 0.004652538 |  |  | 344760 | 0.978742 | 0.9670213 | 0.004502471 | 0.9823403 | 0.007847533 | 0.9823392 | 0.009500724 |  |  | 492180 | 0.9918302 | 0.9150489 | 0.006823549 | 0.9812727 | 0.008586307 | 0.9812685 | 0.01035076 |  |  | 792960 | 0.9577029 | 0.8678712 | 0.01579758 | 0.9727777 | 0.005984779 | 0.9727754 | 0.006196071
|  |  | 225792 | 1.00313 | 0.9994305 | 0.00057802 | 0.9999501 | 0.09948031 | 0.9999457 | 0.1052274 |  |  | 449946 | 0.9937554 | 0.9866385 | 0.0009748099 | 0.9961011 | 0.004459355 | 0.9961031 | 0.004652425 |  |  | 345060 | 0.978742 | 0.9670213 | 0.004502471 | 0.9823644 | 0.007846506 | 0.9823633 | 0.009500491 |  |  | 492480 | 0.9918302 | 0.9150489 | 0.006823549 | 0.981279 | 0.008586471 | 0.9812748 | 0.0103505 |  |  | 793260 | 0.9666547 | 0.8678712 | 0.01579758 | 0.9727956 | 0.005984443 | 0.9727934 | 0.006195278
|  |  | 226092 | 1.002234 | 0.9994305 | 0.00057802 | 0.9999501 | 0.09948031 | 0.9999457 | 0.1052274 |  |  | 450246 | 0.9956763 | 0.9866385 | 0.0009748099 | 0.9961029 | 0.004459164 | 0.996105 | 0.004652313 |  |  | 345360 | 0.9809 | 0.9670213 | 0.004502471 | 0.9823885 | 0.007845478 | 0.9823874 | 0.009500257 |  |  | 492780 | 0.9935117 | 0.9150489 | 0.006823549 | 0.9812852 | 0.008586635 | 0.981281 | 0.01035024 |  |  | 793560 | 0.9688926 | 0.8678712 | 0.01579758 | 0.9728135 | 0.005984107 | 0.9728112 | 0.006194486
|  |  | 226392 | 1.002234 | 0.9994305 | 0.00057802 | 0.9999501 | 0.09948031 | 0.9999457 | 0.1052274 |  |  | 450546 | 0.9937554 | 0.9866385 | 0.0009748099 | 0.9961047 | 0.004458974 | 0.9961068 | 0.004652201 |  |  | 345660 | 0.977663 | 0.9670213 | 0.004502471 | 0.9824126 | 0.00784445 | 0.9824115 | 0.009500022 |  |  | 493080 | 0.9951932 | 0.9150489 | 0.006823549 | 0.9812915 | 0.008586799 | 0.9812872 | 0.01034999 |  |  | 793860 | 0.9688926 | 0.8678712 | 0.01579758 | 0.9728314 | 0.005983771 | 0.9728291 | 0.006193696
|  |  | 226692 | 1.00313 | 0.9994305 | 0.00057802 | 0.9999501 | 0.09948031 | 0.9999457 | 0.1052274 |  |  | 450846 | 0.9937554 | 0.9866385 | 0.0009748099 | 0.9961065 | 0.004458785 | 0.9961086 | 0.004652089 |  |  | 345960 | 0.978742 | 0.9670213 | 0.004502471 | 0.9824366 | 0.007843423 | 0.9824355 | 0.009499787 |  |  | 493380 | 0.9935117 | 0.9150489 | 0.006823549 | 0.9812977 | 0.008586962 | 0.9812934 | 0.01034973 |  |  | 794160 | 0.9644167 | 0.8678712 | 0.01579758 | 0.9728492 | 0.005983436 | 0.972847 | 0.006192906
|  |  | 226992 | 1.001338 | 0.9994305 | 0.00057802 | 0.9999501 | 0.09948031 | 0.9999457 | 0.1052274 |  |  | 451146 | 0.9937554 | 0.9866385 | 0.0009748099 | 0.9961083 | 0.004458596 | 0.9961104 | 0.004651978 |  |  | 346260 | 0.979821 | 0.9670213 | 0.004502471 | 0.9824606 | 0.007842395 | 0.9824595 | 0.009499551 |  |  | 493680 | 0.9935117 | 0.9150489 | 0.006823549 | 0.9813038 | 0.008587124 | 0.9812996 | 0.01034948 |  |  | 794460 | 0.9644167 | 0.8678712 | 0.01579758 | 0.972867 | 0.005983102 | 0.9728648 | 0.006192117
|  |  | 227292 | 1.00313 | 0.9994305 | 0.00057802 | 0.9999501 | 0.09948031 | 0.9999457 | 0.1052274 |  |  | 451446 | 0.9947158 | 0.9866385 | 0.0009748099 | 0.9961101 | 0.004458409 | 0.9961122 | 0.004651868 |  |  | 346560 | 0.979821 | 0.9670213 | 0.004502471 | 0.9824846 | 0.007841367 | 0.9824835 | 0.009499315 |  |  | 493980 | 0.9918302 | 0.9150489 | 0.006823549 | 0.98131 | 0.008587286 | 0.9813058 | 0.01034923 |  |  | 794760 | 0.9688926 | 0.8678712 | 0.01579758 | 0.9728849 | 0.005982768 | 0.9728826 | 0.006191329
|  |  | 227592 | 1.00313 | 0.9994305 | 0.00057802 | 0.9999501 | 0.09948031 | 0.9999457 | 0.1052274 |  |  | 451746 | 0.9927949 | 0.9866385 | 0.0009748099 | 0.9961119 | 0.004458222 | 0.996114 | 0.004651758 |  |  | 346860 | 0.978742 | 0.9670213 | 0.004502471 | 0.9825085 | 0.007840339 | 0.9825074 | 0.009499078 |  |  | 494280 | 0.9935117 | 0.9150489 | 0.006823549 | 0.9813162 | 0.008587448 | 0.9813119 | 0.01034897 |  |  | 795060 | 0.9688926 | 0.8678712 | 0.01579758 | 0.9729026 | 0.005982434 | 0.9729004 | 0.006190542
|  |  | 227892 | 1.00313 | 0.9994305 | 0.00057802 | 0.9999501 | 0.09948031 | 0.9999457 | 0.1052274 |  |  | 452046 | 0.9947158 | 0.9866385 | 0.0009748099 | 0.9961137 | 0.004458036 | 0.9961158 | 0.004651649 |  |  | 347160 | 0.979821 | 0.9670213 | 0.004502471 | 0.9825324 | 0.007839311 | 0.9825313 | 0.009498841 |  |  | 494580 | 0.9935117 | 0.9150489 | 0.006823549 | 0.9813223 | 0.00858761 | 0.9813181 | 0.01034872 |  |  | 795360 | 0.9666547 | 0.8678712 | 0.01579758 | 0.9729204 | 0.005982101 | 0.9729181 | 0.006189756
|  |  | 228192 | 1.002234 | 0.9994305 | 0.00057802 | 0.9999501 | 0.09948031 | 0.9999457 | 0.1052274 |  |  | 452346 | 0.9937554 | 0.9866385 | 0.0009748099 | 0.9961155 | 0.004457851 | 0.9961176 | 0.00465154 |  |  | 347460 | 0.977663 | 0.9670213 | 0.004502471 | 0.9825562 | 0.007838283 | 0.9825551 | 0.009498603 |  |  | 494880 | 0.9935117 | 0.9150489 | 0.006823549 | 0.9813284 | 0.00858777 | 0.9813242 | 0.01034847 |  |  | 795660 | 0.9644167 | 0.8678712 | 0.01579758 | 0.9729382 | 0.005981768 | 0.9729359 | 0.006188972
|  |  | 228492 | 1.002234 | 0.9994305 | 0.00057802 | 0.9999501 | 0.09948031 | 0.9999457 | 0.1052274 |  |  | 452646 | 0.9927949 | 0.9866385 | 0.0009748099 | 0.9961172 | 0.004457666 | 0.9961194 | 0.004651431 |  |  | 347760 | 0.978742 | 0.9670213 | 0.004502471 | 0.98258 | 0.007837256 | 0.9825789 | 0.009498364 |  |  | 495180 | 0.9935117 | 0.9150489 | 0.006823549 | 0.9813345 | 0.008587931 | 0.9813303 | 0.01034823 |  |  | 795960 | 0.9666547 | 0.8678712 | 0.01579758 | 0.9729559 | 0.005981436 | 0.9729536 | 0.006188188
|  |  | 228792 | 1.002234 | 0.9994305 | 0.00057802 | 0.9999501 | 0.09948031 | 0.9999457 | 0.1052274 |  |  | 452946 | 0.9937554 | 0.9866385 | 0.0009748099 | 0.996119 | 0.004457482 | 0.9961212 | 0.004651323 |  |  | 348060 | 0.977663 | 0.9670213 | 0.004502471 | 0.9826038 | 0.007836228 | 0.9826027 | 0.009498125 |  |  | 495480 | 0.9951932 | 0.9150489 | 0.006823549 | 0.9813406 | 0.008588091 | 0.9813364 | 0.01034798 |  |  | 796260 | 0.9644167 | 0.8678712 | 0.01579758 | 0.9729736 | 0.005981105 | 0.9729713 | 0.006187405
|  |  | 229092 | 1.00313 | 0.9994305 | 0.00057802 | 0.9999501 | 0.09948031 | 0.9999457 | 0.1052274 |  |  | 453246 | 0.9937554 | 0.9866385 | 0.0009748099 | 0.9961208 | 0.004457299 | 0.9961229 | 0.004651216 |  |  | 348360 | 0.977663 | 0.9670213 | 0.004502471 | 0.9826275 | 0.0078352 | 0.9826264 | 0.009497886 |  |  | 495780 | 0.9935117 | 0.9150489 | 0.006823549 | 0.9813467 | 0.008588251 | 0.9813424 | 0.01034773 |  |  | 796560 | 0.9688926 | 0.8678712 | 0.01579758 | 0.9729913 | 0.005980773 | 0.972989 | 0.006186623
|  |  | 229392 | 1.00313 | 0.9994305 | 0.00057802 | 0.9999501 | 0.09948031 | 0.9999457 | 0.1052274 |  |  | 453546 | 0.9947158 | 0.9866385 | 0.0009748099 | 0.9961225 | 0.004457117 | 0.9961247 | 0.004651109 |  |  | 348660 | 0.978742 | 0.9670213 | 0.004502471 | 0.9826512 | 0.007834172 | 0.9826501 | 0.009497646 |  |  | 496080 | 0.9918302 | 0.9150489 | 0.006823549 | 0.9813527 | 0.00858841 | 0.9813485 | 0.01034749 |  |  | 796860 | 0.9666547 | 0.8678712 | 0.01579758 | 0.973009 | 0.005980443 | 0.9730067 | 0.006185842
|  |  | 229692 | 1.002234 | 0.9994305 | 0.00057802 | 0.9999501 | 0.09948031 | 0.9999457 | 0.1052274 |  |  | 453846 | 0.9947158 | 0.9866385 | 0.0009748099 | 0.9961243 | 0.004456935 | 0.9961265 | 0.004651002 |  |  | 348960 | 0.978742 | 0.9670213 | 0.004502471 | 0.9826748 | 0.007833144 | 0.9826737 | 0.009497405 |  |  | 496380 | 0.9951932 | 0.9150489 | 0.006823549 | 0.9813588 | 0.008588569 | 0.9813545 | 0.01034725 |  |  | 797160 | 0.9666547 | 0.8678712 | 0.01579758 | 0.9730266 | 0.005980112 | 0.9730243 | 0.006185062
|  |  | 229992 | 1.002234 | 0.9994305 | 0.00057802 | 0.9999501 | 0.09948031 | 0.9999457 | 0.1052274 |  |  | 454146 | 0.9927949 | 0.9866385 | 0.0009748099 | 0.996126 | 0.004456755 | 0.9961282 | 0.004650896 |  |  | 349260 | 0.979821 | 0.9670213 | 0.004502471 | 0.9826984 | 0.007832116 | 0.9826974 | 0.009497164 |  |  | 496680 | 0.9918302 | 0.9150489 | 0.006823549 | 0.9813648 | 0.008588728 | 0.9813605 | 0.010347 |  |  | 797460 | 0.9644167 | 0.8678712 | 0.01579758 | 0.9730443 | 0.005979783 | 0.9730419 | 0.006184283
|  |  | 230292 | 1.002234 | 0.9994305 | 0.00057802 | 0.9999501 | 0.09948031 | 0.9999457 | 0.1052274 |  |  | 454446 | 0.9947158 | 0.9866385 | 0.0009748099 | 0.9961278 | 0.004456575 | 0.99613 | 0.004650791 |  |  | 349560 | 0.977663 | 0.9670213 | 0.004502471 | 0.982722 | 0.007831089 | 0.9827209 | 0.009496922 |  |  | 496980 | 0.9918302 | 0.9150489 | 0.006823549 | 0.9813708 | 0.008588886 | 0.9813665 | 0.01034676 |  |  | 797760 | 0.9644167 | 0.8678712 | 0.01579758 | 0.9730619 | 0.005979453 | 0.9730595 | 0.006183505
|  |  | 230592 | 1.004026 | 0.9994305 | 0.00057802 | 0.9999501 | 0.09948031 | 0.9999457 | 0.1052274 |  |  | 454746 | 0.9947158 | 0.9866385 | 0.0009748099 | 0.9961295 | 0.004456395 | 0.9961317 | 0.004650686 |  |  | 349860 | 0.977663 | 0.9670213 | 0.004502471 | 0.9827455 | 0.007830061 | 0.9827445 | 0.00949668 |  |  | 497280 | 0.9935117 | 0.9150489 | 0.006823549 | 0.9813768 | 0.008589044 | 0.9813725 | 0.01034652 |  |  | 798060 | 0.9666547 | 0.8678712 | 0.01579758 | 0.9730795 | 0.005979124 | 0.9730771 | 0.006182728
|  |  | 230892 | 1.00313 | 0.9994305 | 0.00057802 | 0.9999501 | 0.09948031 | 0.9999457 | 0.1052274 |  |  | 455046 | 0.9937554 | 0.9866385 | 0.0009748099 | 0.9961313 | 0.004456217 | 0.9961335 | 0.004650582 |  |  | 350160 | 0.977663 | 0.9670213 | 0.004502471 | 0.982769 | 0.007829033 | 0.982768 | 0.009496438 |  |  | 497580 | 0.9951932 | 0.9150489 | 0.006823549 | 0.9813828 | 0.008589201 | 0.9813785 | 0.01034628 |  |  | 798360 | 0.9688926 | 0.8678712 | 0.01579758 | 0.973097 | 0.005978796 | 0.9730947 | 0.006181952
|  |  | 231192 | 1.00313 | 0.9994305 | 0.00057802 | 0.9999501 | 0.09948031 | 0.9999457 | 0.1052274 |  |  | 455346 | 0.9947158 | 0.9866385 | 0.0009748099 | 0.996133 | 0.004456039 | 0.9961352 | 0.004650478 |  |  | 350460 | 0.977663 | 0.9670213 | 0.004502471 | 0.9827925 | 0.007828006 | 0.9827914 | 0.009496195 |  |  | 497880 | 0.9935117 | 0.9150489 | 0.006823549 | 0.9813887 | 0.008589359 | 0.9813844 | 0.01034604 |  |  | 798660 | 0.9644167 | 0.8678712 | 0.01579758 | 0.9731146 | 0.005978468 | 0.9731122 | 0.006181177
|  |  | 231492 | 1.002234 | 0.9994305 | 0.00057802 | 0.9999501 | 0.09948031 | 0.9999457 | 0.1052274 |  |  | 455646 | 0.9937554 | 0.9866385 | 0.0009748099 | 0.9961347 | 0.004455862 | 0.996137 | 0.004650374 |  |  | 350760 | 0.979821 | 0.9670213 | 0.004502471 | 0.9828159 | 0.007826978 | 0.9828148 | 0.009495951 |  |  | 498180 | 0.9935117 | 0.9150489 | 0.006823549 | 0.9813946 | 0.008589515 | 0.9813903 | 0.01034581 |  |  | 798960 | 0.9621788 | 0.8678712 | 0.01579758 | 0.9731321 | 0.005978141 | 0.9731297 | 0.006180403
|  |  | 231792 | 1.00313 | 0.9994305 | 0.00057802 | 0.9999501 | 0.09948031 | 0.9999457 | 0.1052274 |  |  | 455946 | 0.9947158 | 0.9866385 | 0.0009748099 | 0.9961365 | 0.004455685 | 0.9961387 | 0.004650271 |  |  | 351060 | 0.9809 | 0.9670213 | 0.004502471 | 0.9828393 | 0.007825951 | 0.9828382 | 0.009495707 |  |  | 498480 | 0.9935117 | 0.9150489 | 0.006823549 | 0.9814006 | 0.008589671 | 0.9813963 | 0.01034557 |  |  | 799260 | 0.9733685 | 0.8678712 | 0.01579758 | 0.9731496 | 0.005977814 | 0.9731472 | 0.00617963
|  |  | 232092 | 1.002234 | 0.9994305 | 0.00057802 | 0.9999501 | 0.09948031 | 0.9999457 | 0.1052274 |  |  | 456246 | 0.9937554 | 0.9866385 | 0.0009748099 | 0.9961382 | 0.00445551 | 0.9961404 | 0.004650168 |  |  | 351360 | 0.979821 | 0.9670213 | 0.004502471 | 0.9828626 | 0.007824923 | 0.9828616 | 0.009495463 |  |  | 498780 | 0.9951932 | 0.9150489 | 0.006823549 | 0.9814065 | 0.008589827 | 0.9814022 | 0.01034534 |  |  | 799560 | 0.9644167 | 0.8678712 | 0.01579758 | 0.9731671 | 0.005977487 | 0.9731647 | 0.006178858
|  |  | 232392 | 1.00313 | 0.9994305 | 0.00057802 | 0.9999501 | 0.09948031 | 0.9999457 | 0.1052274 |  |  | 456546 | 0.9937554 | 0.9866385 | 0.0009748099 | 0.9961399 | 0.004455335 | 0.9961421 | 0.004650066 |  |  | 351660 | 0.9809 | 0.9670213 | 0.004502471 | 0.9828859 | 0.007823896 | 0.9828849 | 0.009495217 |  |  | 499080 | 0.9985561 | 0.9150489 | 0.006823549 | 0.9814124 | 0.008589983 | 0.981408 | 0.0103451 |  |  | 799860 | 0.9621788 | 0.8678712 | 0.01579758 | 0.9731846 | 0.005977161 | 0.9731822 | 0.006178087
|  |  | 232692 | 1.00313 | 0.9994305 | 0.00057802 | 0.9999501 | 0.09948031 | 0.9999457 | 0.1052274 |  |  | 456846 | 0.9937554 | 0.9866385 | 0.0009748099 | 0.9961416 | 0.004455161 | 0.9961439 | 0.004649965 |  |  | 351960 | 0.979821 | 0.9670213 | 0.004502471 | 0.9829092 | 0.007822869 | 0.9829081 | 0.009494972 |  |  | 499380 | 0.9985561 | 0.9150489 | 0.006823549 | 0.9814182 | 0.008590138 | 0.9814139 | 0.01034487 |  |  | 800160 | 0.9644167 | 0.8678712 | 0.01579758 | 0.973202 | 0.005976836 | 0.9731996 | 0.006177317
|  |  | 232992 | 1.00313 | 0.9994305 | 0.00057802 | 0.9999501 | 0.09948031 | 0.9999457 | 0.1052274 |  |  | 457146 | 0.9927949 | 0.9866385 | 0.0009748099 | 0.9961433 | 0.004454987 | 0.9961456 | 0.004649864 |  |  | 352260 | 0.979821 | 0.9670213 | 0.004502471 | 0.9829324 | 0.007821842 | 0.9829314 | 0.009494726 |  |  | 499680 | 0.9951932 | 0.9150489 | 0.006823549 | 0.9814241 | 0.008590293 | 0.9814198 | 0.01034464 |  |  | 800460 | 0.9711305 | 0.8678712 | 0.01579758 | 0.9732195 | 0.005976511 | 0.973217 | 0.006176548
|  |  | 233292 | 1.004026 | 0.9994305 | 0.00057802 | 0.9999501 | 0.09948031 | 0.9999457 | 0.1052274 |  |  | 457446 | 0.9937554 | 0.9866385 | 0.0009748099 | 0.996145 | 0.004454815 | 0.9961473 | 0.004649763 |  |  | 352560 | 0.978742 | 0.9670213 | 0.004502471 | 0.9829556 | 0.007820814 | 0.9829546 | 0.00949448 |  |  | 499980 | 0.9918302 | 0.9150489 | 0.006823549 | 0.9814299 | 0.008590447 | 0.9814256 | 0.01034441 |  |  | 800760 | 0.9688926 | 0.8678712 | 0.01579758 | 0.9732369 | 0.005976186 | 0.9732344 | 0.00617578
|  |  | 233592 | 1.002234 | 0.9994305 | 0.00057802 | 0.9999501 | 0.09948031 | 0.9999457 | 0.1052274 |  |  | 457746 | 0.9927949 | 0.9866385 | 0.0009748099 | 0.9961467 | 0.004454643 | 0.996149 | 0.004649663 |  |  | 352860 | 0.977663 | 0.9670213 | 0.004502471 | 0.9829788 | 0.007819788 | 0.9829777 | 0.009494233 |  |  | 500280 | 0.9918302 | 0.9150489 | 0.006823549 | 0.9814358 | 0.008590601 | 0.9814314 | 0.01034418 |  |  | 801060 | 0.9666547 | 0.8678712 | 0.01579758 | 0.9732542 | 0.005975862 | 0.9732518 | 0.006175012
|  |  | 233892 | 1.00313 | 0.9994305 | 0.00057802 | 0.9999501 | 0.09948031 | 0.9999457 | 0.1052274 |  |  | 458046 | 0.9937554 | 0.9866385 | 0.0009748099 | 0.9961484 | 0.004454471 | 0.9961507 | 0.004649563 |  |  | 353160 | 0.979821 | 0.9670213 | 0.004502471 | 0.9830019 | 0.007818761 | 0.9830008 | 0.009493985 |  |  | 500580 | 0.9901487 | 0.9150489 | 0.006823549 | 0.9814416 | 0.008590754 | 0.9814372 | 0.01034395 |  |  | 801360 | 0.9666547 | 0.8678712 | 0.01579758 | 0.9732716 | 0.005975538 | 0.9732692 | 0.006174246
|  |  | 234192 | 1.002234 | 0.9994305 | 0.00057802 | 0.9999501 | 0.09948031 | 0.9999457 | 0.1052274 |  |  | 458346 | 0.9947158 | 0.9866385 | 0.0009748099 | 0.9961501 | 0.004454301 | 0.9961524 | 0.004649464 |  |  | 353460 | 0.978742 | 0.9670213 | 0.004502471 | 0.983025 | 0.007817734 | 0.9830239 | 0.009493738 |  |  | 500880 | 0.9951932 | 0.9150489 | 0.006823549 | 0.9814474 | 0.008590908 | 0.981443 | 0.01034372 |  |  | 801660 | 0.9711305 | 0.8678712 | 0.01579758 | 0.973289 | 0.005975215 | 0.9732865 | 0.006173481
|  |  | 234492 | 1.00313 | 0.9994305 | 0.00057802 | 0.9999501 | 0.09948031 | 0.9999457 | 0.1052274 |  |  | 458646 | 0.9937554 | 0.9866385 | 0.0009748099 | 0.9961518 | 0.004454131 | 0.9961541 | 0.004649365 |  |  | 353760 | 0.979821 | 0.9670213 | 0.004502471 | 0.983048 | 0.007816707 | 0.9830469 | 0.00949349 |  |  | 501180 | 0.9951932 | 0.9150489 | 0.006823549 | 0.9814531 | 0.00859106 | 0.9814488 | 0.01034349 |  |  | 801960 | 0.9711305 | 0.8678712 | 0.01579758 | 0.9733063 | 0.005974892 | 0.9733039 | 0.006172717
|  |  | 234792 | 1.002234 | 0.9994305 | 0.00057802 | 0.9999501 | 0.09948031 | 0.9999457 | 0.1052274 |  |  | 458946 | 0.9927949 | 0.9866385 | 0.0009748099 | 0.9961535 | 0.004453962 | 0.9961558 | 0.004649267 |  |  | 354060 | 0.978742 | 0.9670213 | 0.004502471 | 0.983071 | 0.007815681 | 0.98307 | 0.009493241 |  |  | 501480 | 0.9935117 | 0.9150489 | 0.006823549 | 0.9814589 | 0.008591213 | 0.9814545 | 0.01034327 |  |  | 802260 | 0.9599408 | 0.8678712 | 0.01579758 | 0.9733236 | 0.00597457 | 0.9733212 | 0.006171953
|  |  | 235092 | 1.00313 | 0.9994305 | 0.00057802 | 0.9999501 | 0.09948031 | 0.9999457 | 0.1052274 |  |  | 459246 | 0.9947158 | 0.9866385 | 0.0009748099 | 0.9961552 | 0.004453793 | 0.9961575 | 0.004649169 |  |  | 354360 | 0.977663 | 0.9670213 | 0.004502471 | 0.983094 | 0.007814655 | 0.9830929 | 0.009492992 |  |  | 501780 | 0.9918302 | 0.9150489 | 0.006823549 | 0.9814646 | 0.008591365 | 0.9814603 | 0.01034305 |  |  | 802560 | 0.9688926 | 0.8678712 | 0.01579758 | 0.9733409 | 0.005974248 | 0.9733384 | 0.006171191
|  |  | 235392 | 1.00313 | 0.9994305 | 0.00057802 | 0.9999501 | 0.09948031 | 0.9999457 | 0.1052274 |  |  | 459546 | 0.9947158 | 0.9866385 | 0.0009748099 | 0.9961568 | 0.004453625 | 0.9961591 | 0.004649072 |  |  | 354660 | 0.977663 | 0.9670213 | 0.004502471 | 0.9831169 | 0.007813628 | 0.9831159 | 0.009492742 |  |  | 502080 | 0.9935117 | 0.9150489 | 0.006823549 | 0.9814704 | 0.008591517 | 0.981466 | 0.01034282 |  |  | 802860 | 0.9666547 | 0.8678712 | 0.01579758 | 0.9733582 | 0.005973927 | 0.9733557 | 0.00617043
|  |  | 235692 | 1.004026 | 0.9994305 | 0.00057802 | 0.9999501 | 0.09948031 | 0.9999457 | 0.1052274 |  |  | 459846 | 0.9937554 | 0.9866385 | 0.0009748099 | 0.9961585 | 0.004453458 | 0.9961608 | 0.004648975 |  |  | 354960 | 0.978742 | 0.9670213 | 0.004502471 | 0.9831398 | 0.007812602 | 0.9831387 | 0.009492492 |  |  | 502380 | 0.9935117 | 0.9150489 | 0.006823549 | 0.9814761 | 0.008591668 | 0.9814717 | 0.0103426 |  |  | 803160 | 0.9644167 | 0.8678712 | 0.01579758 | 0.9733754 | 0.005973606 | 0.973373 | 0.006169669
|  |  | 235992 | 1.002234 | 0.9994305 | 0.00057802 | 0.9999501 | 0.09948031 | 0.9999457 | 0.1052274 |  |  | 460146 | 0.9947158 | 0.9866385 | 0.0009748099 | 0.9961602 | 0.004453292 | 0.9961625 | 0.004648878 |  |  | 355260 | 0.979821 | 0.9670213 | 0.004502471 | 0.9831627 | 0.007811576 | 0.9831616 | 0.009492242 |  |  | 502680 | 0.9951932 | 0.9150489 | 0.006823549 | 0.9814818 | 0.008591819 | 0.9814774 | 0.01034238 |  |  | 803460 | 0.9688926 | 0.8678712 | 0.01579758 | 0.9733927 | 0.005973285 | 0.9733902 | 0.00616891
|  |  | 236292 | 1.002234 | 0.9994305 | 0.00057802 | 0.9999501 | 0.09948031 | 0.9999457 | 0.1052274 |  |  | 460446 | 0.9937554 | 0.9866385 | 0.0009748099 | 0.9961618 | 0.004453126 | 0.9961641 | 0.004648782 |  |  | 355560 | 0.978742 | 0.9670213 | 0.004502471 | 0.9831855 | 0.007810551 | 0.9831844 | 0.009491991 |  |  | 502980 | 0.9918302 | 0.9150489 | 0.006823549 | 0.9814875 | 0.008591969 | 0.9814831 | 0.01034216 |  |  | 803760 | 0.9666547 | 0.8678712 | 0.01579758 | 0.9734099 | 0.005972965 | 0.9734074 | 0.006168152
|  |  | 236592 | 1.002234 | 0.9994305 | 0.00057802 | 0.9999501 | 0.09948031 | 0.9999457 | 0.1052274 |  |  | 460746 | 0.9927949 | 0.9866385 | 0.0009748099 | 0.9961635 | 0.004452961 | 0.9961658 | 0.004648687 |  |  | 355860 | 0.978742 | 0.9670213 | 0.004502471 | 0.9832083 | 0.007809525 | 0.9832072 | 0.00949174 |  |  | 503280 | 0.9935117 | 0.9150489 | 0.006823549 | 0.9814931 | 0.00859212 | 0.9814888 | 0.01034194 |  |  | 804060 | 0.9621788 | 0.8678712 | 0.01579758 | 0.9734271 | 0.005972646 | 0.9734246 | 0.006167394
|  |  | 236892 | 1.002234 | 0.9994305 | 0.00057802 | 0.9999501 | 0.09948031 | 0.9999457 | 0.1052274 |  |  | 461046 | 0.9937554 | 0.9866385 | 0.0009748099 | 0.9961651 | 0.004452797 | 0.9961675 | 0.004648592 |  |  | 356160 | 0.978742 | 0.9670213 | 0.004502471 | 0.983231 | 0.0078085 | 0.98323 | 0.009491489 |  |  | 503580 | 0.9918302 | 0.9150489 | 0.006823549 | 0.9814988 | 0.008592269 | 0.9814944 | 0.01034172 |  |  | 804360 | 0.9711305 | 0.8678712 | 0.01579758 | 0.9734442 | 0.005972327 | 0.9734417 | 0.006166638
|  |  | 237192 | 1.00313 | 0.9994305 | 0.00057802 | 0.9999501 | 0.09948031 | 0.9999457 | 0.1052274 |  |  | 461346 | 0.9937554 | 0.9866385 | 0.0009748099 | 0.9961668 | 0.004452633 | 0.9961691 | 0.004648497 |  |  | 356460 | 0.978742 | 0.9670213 | 0.004502471 | 0.9832537 | 0.007807474 | 0.9832527 | 0.009491237 |  |  | 503880 | 0.9951932 | 0.9150489 | 0.006823549 | 0.9815044 | 0.008592419 | 0.9815 | 0.0103415 |  |  | 804660 | 0.9733685 | 0.8678712 | 0.01579758 | 0.9734614 | 0.005972008 | 0.9734589 | 0.006165882
|  |  | 237492 | 1.002234 | 0.9994305 | 0.00057802 | 0.9999501 | 0.09948031 | 0.9999457 | 0.1052274 |  |  | 461646 | 0.9927949 | 0.9866385 | 0.0009748099 | 0.9961684 | 0.00445247 | 0.9961708 | 0.004648403 |  |  | 356760 | 0.978742 | 0.9670213 | 0.004502471 | 0.9832764 | 0.007806449 | 0.9832753 | 0.009490984 |  |  | 504180 | 0.9935117 | 0.9150489 | 0.006823549 | 0.9815101 | 0.008592568 | 0.9815057 | 0.01034129 |  |  | 804960 | 0.9688926 | 0.8678712 | 0.01579758 | 0.9734785 | 0.00597169 | 0.973476 | 0.006165128
|  |  | 237792 | 1.004026 | 0.9994305 | 0.00057802 | 0.9999501 | 0.09948031 | 0.9999457 | 0.1052274 |  |  | 461946 | 0.9956763 | 0.9866385 | 0.0009748099 | 0.9961701 | 0.004452308 | 0.9961724 | 0.004648309 |  |  | 357060 | 0.976584 | 0.9670213 | 0.004502471 | 0.983299 | 0.007805425 | 0.983298 | 0.009490731 |  |  | 504480 | 0.9901487 | 0.9150489 | 0.006823549 | 0.9815157 | 0.008592717 | 0.9815113 | 0.01034107 |  |  | 805260 | 0.9666547 | 0.8678712 | 0.01579758 | 0.9734956 | 0.005971372 | 0.9734931 | 0.006164374
|  |  | 238092 | 1.002234 | 0.9994305 | 0.00057802 | 0.9999501 | 0.09948031 | 0.9999457 | 0.1052274 |  |  | 462246 | 0.9927949 | 0.9866385 | 0.0009748099 | 0.9961717 | 0.004452146 | 0.996174 | 0.004648216 |  |  | 357360 | 0.977663 | 0.9670213 | 0.004502471 | 0.9833216 | 0.0078044 | 0.9833206 | 0.009490478 |  |  | 504780 | 0.9901487 | 0.9150489 | 0.006823549 | 0.9815213 | 0.008592865 | 0.9815169 | 0.01034086 |  |  | 805560 | 0.9666547 | 0.8678712 | 0.01579758 | 0.9735127 | 0.005971055 | 0.9735102 | 0.006163622
|  |  | 238392 | 1.00313 | 0.9994305 | 0.00057802 | 0.9999501 | 0.09948031 | 0.9999457 | 0.1052274 |  |  | 462546 | 0.9927949 | 0.9866385 | 0.0009748099 | 0.9961733 | 0.004451985 | 0.9961757 | 0.004648123 |  |  | 357660 | 0.979821 | 0.9670213 | 0.004502471 | 0.9833442 | 0.007803375 | 0.9833431 | 0.009490225 |  |  | 505080 | 0.9935117 | 0.9150489 | 0.006823549 | 0.9815268 | 0.008593013 | 0.9815224 | 0.01034064 |  |  | 805860 | 0.9688926 | 0.8678712 | 0.01579758 | 0.9735298 | 0.005970738 | 0.9735273 | 0.00616287
|  |  | 238692 | 1.002234 | 0.9994305 | 0.00057802 | 0.9999501 | 0.09948031 | 0.9999457 | 0.1052274 |  |  | 462846 | 0.9918345 | 0.9866385 | 0.0009748099 | 0.9961749 | 0.004451825 | 0.9961773 | 0.004648031 |  |  | 357960 | 0.979821 | 0.9670213 | 0.004502471 | 0.9833667 | 0.007802351 | 0.9833657 | 0.009489971 |  |  | 505380 | 0.9935117 | 0.9150489 | 0.006823549 | 0.9815324 | 0.00859316 | 0.981528 | 0.01034043 |  |  | 806160 | 0.9666547 | 0.8678712 | 0.01579758 | 0.9735468 | 0.005970422 | 0.9735443 | 0.006162119
|  |  | 238992 | 1.00313 | 0.9994305 | 0.00057802 | 0.9999501 | 0.09948031 | 0.9999457 | 0.1052274 |  |  | 463146 | 0.9918345 | 0.9866385 | 0.0009748099 | 0.9961766 | 0.004451666 | 0.9961789 | 0.004647939 |  |  | 358260 | 0.978742 | 0.9670213 | 0.004502471 | 0.9833892 | 0.007801327 | 0.9833882 | 0.009489717 |  |  | 505680 | 0.9918302 | 0.9150489 | 0.006823549 | 0.9815379 | 0.008593308 | 0.9815335 | 0.01034022 |  |  | 806460 | 0.9733685 | 0.8678712 | 0.01579758 | 0.9735639 | 0.005970106 | 0.9735613 | 0.00616137
|  |  | 239292 | 1.002234 | 0.9994305 | 0.00057802 | 0.9999501 | 0.09948031 | 0.9999457 | 0.1052274 |  |  | 463446 | 0.9927949 | 0.9866385 | 0.0009748099 | 0.9961782 | 0.004451507 | 0.9961806 | 0.004647847 |  |  | 358560 | 0.979821 | 0.9670213 | 0.004502471 | 0.9834116 | 0.007800303 | 0.9834106 | 0.009489462 |  |  | 505980 | 0.9935117 | 0.9150489 | 0.006823549 | 0.9815435 | 0.008593455 | 0.981539 | 0.01034001 |  |  | 806760 | 0.9778444 | 0.8678712 | 0.01579758 | 0.9735809 | 0.005969791 | 0.9735783 | 0.006160621
|  |  | 239592 | 1.002234 | 0.9994305 | 0.00057802 | 0.9999501 | 0.09948031 | 0.9999457 | 0.1052274 |  |  | 463746 | 0.9937554 | 0.9866385 | 0.0009748099 | 0.9961798 | 0.004451348 | 0.9961822 | 0.004647756 |  |  | 358860 | 0.978742 | 0.9670213 | 0.004502471 | 0.9834341 | 0.00779928 | 0.983433 | 0.009489207 |  |  | 506280 | 0.9935117 | 0.9150489 | 0.006823549 | 0.981549 | 0.008593601 | 0.9815446 | 0.0103398 |  |  | 807060 | 0.9688926 | 0.8678712 | 0.01579758 | 0.9735979 | 0.005969476 | 0.9735953 | 0.006159873
|  |  | 239892 | 1.00313 | 0.9994305 | 0.00057802 | 0.9999501 | 0.09948031 | 0.9999457 | 0.1052274 |  |  | 464046 | 0.9927949 | 0.9866385 | 0.0009748099 | 0.9961814 | 0.004451191 | 0.9961838 | 0.004647666 |  |  | 359160 | 0.978742 | 0.9670213 | 0.004502471 | 0.9834564 | 0.007798256 | 0.9834554 | 0.009488952 |  |  | 506580 | 0.9935117 | 0.9150489 | 0.006823549 | 0.9815545 | 0.008593747 | 0.9815501 | 0.01033959 |  |  | 807360 | 0.9711305 | 0.8678712 | 0.01579758 | 0.9736149 | 0.005969161 | 0.9736123 | 0.006159126
|  |  | 240192 | 1.002234 | 0.9994305 | 0.00057802 | 0.9999501 | 0.09948031 | 0.9999457 | 0.1052274 |  |  | 464346 | 0.9927949 | 0.9866385 | 0.0009748099 | 0.996183 | 0.004451034 | 0.9961854 | 0.004647575 |  |  | 359460 | 0.977663 | 0.9670213 | 0.004502471 | 0.9834788 | 0.007797233 | 0.9834778 | 0.009488696 |  |  | 506880 | 0.9951932 | 0.9150489 | 0.006823549 | 0.98156 | 0.008593893 | 0.9815555 | 0.01033938 |  |  | 807660 | 0.9688926 | 0.8678712 | 0.01579758 | 0.9736318 | 0.005968847 | 0.9736293 | 0.00615838
|  |  | 240492 | 1.00313 | 0.9994305 | 0.00057802 | 0.9999501 | 0.09948031 | 0.9999457 | 0.1052274 |  |  | 464646 | 0.9937554 | 0.9866385 | 0.0009748099 | 0.9961846 | 0.004450878 | 0.996187 | 0.004647486 |  |  | 359760 | 0.978742 | 0.9670213 | 0.004502471 | 0.9835011 | 0.00779621 | 0.9835001 | 0.00948844 |  |  | 507180 | 0.9935117 | 0.9150489 | 0.006823549 | 0.9815654 | 0.008594038 | 0.981561 | 0.01033918 |  |  | 807960 | 0.9644167 | 0.8678712 | 0.01579758 | 0.9736488 | 0.005968534 | 0.9736462 | 0.006157636
|  |  | 240792 | 1.00313 | 0.9994305 | 0.00057802 | 0.9999501 | 0.09948031 | 0.9999457 | 0.1052274 |  |  | 464946 | 0.9937554 | 0.9866385 | 0.0009748099 | 0.9961862 | 0.004450722 | 0.9961886 | 0.004647396 |  |  | 360060 | 0.978742 | 0.9670213 | 0.004502471 | 0.9835234 | 0.007795188 | 0.9835223 | 0.009488183 |  |  | 507480 | 0.9918302 | 0.9150489 | 0.006823549 | 0.9815709 | 0.008594183 | 0.9815665 | 0.01033897 |  |  | 808260 | 0.9644167 | 0.8678712 | 0.01579758 | 0.9736657 | 0.005968221 | 0.9736631 | 0.006156892
|  |  | 241092 | 1.00313 | 0.9994305 | 0.00057802 | 0.9999501 | 0.09948031 | 0.9999457 | 0.1052274 |  |  | 465246 | 0.9937554 | 0.9866385 | 0.0009748099 | 0.9961878 | 0.004450567 | 0.9961902 | 0.004647307 |  |  | 360360 | 0.977663 | 0.9670213 | 0.004502471 | 0.9835456 | 0.007794165 | 0.9835446 | 0.009487927 |  |  | 507780 | 0.9918302 | 0.9150489 | 0.006823549 | 0.9815763 | 0.008594328 | 0.9815719 | 0.01033877 |  |  | 808560 | 0.9666547 | 0.8678712 | 0.01579758 | 0.9736826 | 0.005967908 | 0.97368 | 0.006156149
|  |  | 241392 | 1.004026 | 0.9994305 | 0.00057802 | 0.9999501 | 0.09948031 | 0.9999457 | 0.1052274 |  |  | 465546 | 0.9937554 | 0.9866385 | 0.0009748099 | 0.9961894 | 0.004450413 | 0.9961918 | 0.004647219 |  |  | 360660 | 0.978742 | 0.9670213 | 0.004502471 | 0.9835678 | 0.007793143 | 0.9835668 | 0.00948767 |  |  | 508080 | 0.9918302 | 0.9150489 | 0.006823549 | 0.9815818 | 0.008594472 | 0.9815773 | 0.01033856 |  |  | 808860 | 0.9733685 | 0.8678712 | 0.01579758 | 0.9736995 | 0.005967596 | 0.9736969 | 0.006155407
|  |  | 241692 | 1.002234 | 0.9994305 | 0.00057802 | 0.9999501 | 0.09948031 | 0.9999457 | 0.1052274 |  |  | 465846 | 0.9947158 | 0.9866385 | 0.0009748099 | 0.9961909 | 0.004450259 | 0.9961934 | 0.004647131 |  |  | 360960 | 0.978742 | 0.9670213 | 0.004502471 | 0.98359 | 0.007792121 | 0.9835889 | 0.009487412 |  |  | 508380 | 0.9918302 | 0.9150489 | 0.006823549 | 0.9815872 | 0.008594616 | 0.9815827 | 0.01033836 |  |  | 809160 | 0.9688926 | 0.8678712 | 0.01579758 | 0.9737163 | 0.005967284 | 0.9737137 | 0.006154665
|  |  | 241992 | 1.00313 | 0.9994305 | 0.00057802 | 0.9999501 | 0.09948031 | 0.9999457 | 0.1052274 |  |  | 466146 | 0.9927949 | 0.9866385 | 0.0009748099 | 0.9961925 | 0.004450106 | 0.996195 | 0.004647043 |  |  | 361260 | 0.977663 | 0.9670213 | 0.004502471 | 0.9836121 | 0.007791099 | 0.9836111 | 0.009487154 |  |  | 508680 | 0.9935117 | 0.9150489 | 0.006823549 | 0.9815926 | 0.00859476 | 0.9815881 | 0.01033816 |  |  | 809460 | 0.9733685 | 0.8678712 | 0.01579758 | 0.9737332 | 0.005966973 | 0.9737306 | 0.006153925
|  |  | 242292 | 1.00313 | 0.9994305 | 0.00057802 | 0.9999501 | 0.09948031 | 0.9999457 | 0.1052274 |  |  | 466446 | 0.9927949 | 0.9866385 | 0.0009748099 | 0.9961941 | 0.004449954 | 0.9961965 | 0.004646956 |  |  | 361560 | 0.978742 | 0.9670213 | 0.004502471 | 0.9836342 | 0.007790078 | 0.9836332 | 0.009486896 |  |  | 508980 | 0.9935117 | 0.9150489 | 0.006823549 | 0.9815979 | 0.008594903 | 0.9815935 | 0.01033796 |  |  | 809760 | 0.9644167 | 0.8678712 | 0.01579758 | 0.97375 | 0.005966662 | 0.9737474 | 0.006153186
|  |  | 242592 | 1.00313 | 0.9994305 | 0.00057802 | 0.9999501 | 0.09948031 | 0.9999457 | 0.1052274 |  |  | 466746 | 0.9937554 | 0.9866385 | 0.0009748099 | 0.9961957 | 0.004449802 | 0.9961981 | 0.004646869 |  |  | 361860 | 0.978742 | 0.9670213 | 0.004502471 | 0.9836562 | 0.007789057 | 0.9836552 | 0.009486638 |  |  | 509280 | 0.9935117 | 0.9150489 | 0.006823549 | 0.9816033 | 0.008595046 | 0.9815988 | 0.01033776 |  |  | 810060 | 0.9577029 | 0.8678712 | 0.01579758 | 0.9737668 | 0.005966352 | 0.9737642 | 0.006152448
|  |  | 242892 | 1.002234 | 0.9994305 | 0.00057802 | 0.9999501 | 0.09948031 | 0.9999457 | 0.1052274 |  |  | 467046 | 0.9947158 | 0.9866385 | 0.0009748099 | 0.9961972 | 0.004449651 | 0.9961997 | 0.004646783 |  |  | 362160 | 0.978742 | 0.9670213 | 0.004502471 | 0.9836783 | 0.007788036 | 0.9836772 | 0.009486379 |  |  | 509580 | 0.9918302 | 0.9150489 | 0.006823549 | 0.9816087 | 0.008595189 | 0.9816042 | 0.01033756 |  |  | 810360 | 0.9577029 | 0.8678712 | 0.01579758 | 0.9737836 | 0.005966042 | 0.9737809 | 0.006151711
|  |  | 243192 | 1.002234 | 0.9994305 | 0.00057802 | 0.9999501 | 0.09948031 | 0.9999457 | 0.1052274 |  |  | 467346 | 0.9947158 | 0.9866385 | 0.0009748099 | 0.9961988 | 0.004449501 | 0.9962012 | 0.004646697 |  |  | 362460 | 0.977663 | 0.9670213 | 0.004502471 | 0.9837003 | 0.007787016 | 0.9836992 | 0.00948612 |  |  | 509880 | 0.9935117 | 0.9150489 | 0.006823549 | 0.981614 | 0.008595331 | 0.9816095 | 0.01033736 |  |  | 810660 | 0.9666547 | 0.8678712 | 0.01579758 | 0.9738003 | 0.005965732 | 0.9737977 | 0.006150975
|  |  | 243492 | 1.00313 | 0.9994305 | 0.00057802 | 0.9999501 | 0.09948031 | 0.9999457 | 0.1052274 |  |  | 467646 | 0.9947158 | 0.9866385 | 0.0009748099 | 0.9962003 | 0.004449351 | 0.9962028 | 0.004646611 |  |  | 362760 | 0.979821 | 0.9670213 | 0.004502471 | 0.9837222 | 0.007785995 | 0.9837212 | 0.009485861 |  |  | 510180 | 0.9935117 | 0.9150489 | 0.006823549 | 0.9816193 | 0.008595473 | 0.9816148 | 0.01033716 |  |  | 810960 | 0.9733685 | 0.8678712 | 0.01579758 | 0.9738171 | 0.005965423 | 0.9738144 | 0.006150239
|  |  | 243792 | 1.002234 | 0.9994305 | 0.00057802 | 0.9999501 | 0.09948031 | 0.9999457 | 0.1052274 |  |  | 467946 | 0.9947158 | 0.9866385 | 0.0009748099 | 0.9962019 | 0.004449202 | 0.9962044 | 0.004646526 |  |  | 363060 | 0.977663 | 0.9670213 | 0.004502471 | 0.9837441 | 0.007784975 | 0.9837431 | 0.009485601 |  |  | 510480 | 0.9935117 | 0.9150489 | 0.006823549 | 0.9816246 | 0.008595614 | 0.9816202 | 0.01033697 |  |  | 811260 | 0.9733685 | 0.8678712 | 0.01579758 | 0.9738338 | 0.005965115 | 0.9738312 | 0.006149505
|  |  | 244092 | 1.004026 | 0.9994305 | 0.00057802 | 0.9999501 | 0.09948031 | 0.9999457 | 0.1052274 |  |  | 468246 | 0.9956763 | 0.9866385 | 0.0009748099 | 0.9962034 | 0.004449053 | 0.9962059 | 0.004646441 |  |  | 363360 | 0.978742 | 0.9670213 | 0.004502471 | 0.983766 | 0.007783956 | 0.983765 | 0.009485341 |  |  | 510780 | 0.9918302 | 0.9150489 | 0.006823549 | 0.9816299 | 0.008595755 | 0.9816254 | 0.01033677 |  |  | 811560 | 0.9666547 | 0.8678712 | 0.01579758 | 0.9738505 | 0.005964806 | 0.9738479 | 0.006148771
|  |  | 244392 | 1.00313 | 0.9994305 | 0.00057802 | 0.9999501 | 0.09948031 | 0.9999457 | 0.1052274 |  |  | 468546 | 0.9947158 | 0.9866385 | 0.0009748099 | 0.996205 | 0.004448905 | 0.9962075 | 0.004646357 |  |  | 363660 | 0.978742 | 0.9670213 | 0.004502471 | 0.9837878 | 0.007782937 | 0.9837868 | 0.009485081 |  |  | 511080 | 0.9918302 | 0.9150489 | 0.006823549 | 0.9816352 | 0.008595896 | 0.9816307 | 0.01033658 |  |  | 811860 | 0.9688926 | 0.8678712 | 0.01579758 | 0.9738672 | 0.005964499 | 0.9738645 | 0.006148039
|  |  | 244692 | 1.00313 | 0.9994305 | 0.00057802 | 0.9999501 | 0.09948031 | 0.9999457 | 0.1052274 |  |  | 468846 | 0.9956763 | 0.9866385 | 0.0009748099 | 0.9962065 | 0.004448758 | 0.996209 | 0.004646273 |  |  | 363960 | 0.9809 | 0.9670213 | 0.004502471 | 0.9838096 | 0.007781918 | 0.9838086 | 0.00948482 |  |  | 511380 | 0.9951932 | 0.9150489 | 0.006823549 | 0.9816405 | 0.008596036 | 0.981636 | 0.01033639 |  |  | 812160 | 0.9666547 | 0.8678712 | 0.01579758 | 0.9738839 | 0.005964192 | 0.9738812 | 0.006147307
|  |  | 244992 | 1.002234 | 0.9994305 | 0.00057802 | 0.9999501 | 0.09948031 | 0.9999457 | 0.1052274 |  |  | 469146 | 0.9956763 | 0.9866385 | 0.0009748099 | 0.9962081 | 0.004448611 | 0.9962106 | 0.00464619 |  |  | 364260 | 0.978742 | 0.9670213 | 0.004502471 | 0.9838314 | 0.007780899 | 0.9838304 | 0.009484559 |  |  | 511680 | 0.9968746 | 0.9150489 | 0.006823549 | 0.9816457 | 0.008596176 | 0.9816412 | 0.01033619 |  |  | 812460 | 0.9688926 | 0.8678712 | 0.01579758 | 0.9739005 | 0.005963885 | 0.9738978 | 0.006146577
|  |  | 245292 | 1.004026 | 0.9994305 | 0.00057802 | 0.9999501 | 0.09948031 | 0.9999457 | 0.1052274 |  |  | 469446 | 0.9937554 | 0.9866385 | 0.0009748099 | 0.9962096 | 0.004448465 | 0.9962121 | 0.004646106 |  |  | 364560 | 0.978742 | 0.9670213 | 0.004502471 | 0.9838532 | 0.00777988 | 0.9838521 | 0.009484298 |  |  | 511980 | 0.9935117 | 0.9150489 | 0.006823549 | 0.981651 | 0.008596316 | 0.9816465 | 0.010336 |  |  | 812760 | 0.9733685 | 0.8678712 | 0.01579758 | 0.9739172 | 0.005963579 | 0.9739145 | 0.006145847
|  |  | 245592 | 1.002234 | 0.9994305 | 0.00057802 | 0.9999501 | 0.09948031 | 0.9999457 | 0.1052274 |  |  | 469746 | 0.9947158 | 0.9866385 | 0.0009748099 | 0.9962111 | 0.00444832 | 0.9962136 | 0.004646024 |  |  | 364860 | 0.978742 | 0.9670213 | 0.004502471 | 0.9838749 | 0.007778862 | 0.9838738 | 0.009484037 |  |  | 512280 | 0.9951932 | 0.9150489 | 0.006823549 | 0.9816562 | 0.008596456 | 0.9816517 | 0.01033581 |  |  | 813060 | 0.9688926 | 0.8678712 | 0.01579758 | 0.9739338 | 0.005963273 | 0.9739311 | 0.006145118
|  |  | 245892 | 1.002234 | 0.9994305 | 0.00057802 | 0.9999501 | 0.09948031 | 0.9999457 | 0.1052274 |  |  | 470046 | 0.9947158 | 0.9866385 | 0.0009748099 | 0.9962126 | 0.004448175 | 0.9962152 | 0.004645941 |  |  | 365160 | 0.977663 | 0.9670213 | 0.004502471 | 0.9838965 | 0.007777845 | 0.9838955 | 0.009483775 |  |  | 512580 | 0.9935117 | 0.9150489 | 0.006823549 | 0.9816614 | 0.008596595 | 0.9816569 | 0.01033562 |  |  | 813360 | 0.9733685 | 0.8678712 | 0.01579758 | 0.9739504 | 0.005962967 | 0.9739477 | 0.006144391
|  |  | 246192 | 1.00313 | 0.9994305 | 0.00057802 | 0.9999501 | 0.09948031 | 0.9999457 | 0.1052274 |  |  | 470346 | 0.9947158 | 0.9866385 | 0.0009748099 | 0.9962142 | 0.004448031 | 0.9962167 | 0.00464586 |  |  | 365460 | 0.979821 | 0.9670213 | 0.004502471 | 0.9839182 | 0.007776827 | 0.9839171 | 0.009483513 |  |  | 512880 | 0.9951932 | 0.9150489 | 0.006823549 | 0.9816666 | 0.008596733 | 0.9816621 | 0.01033543 |  |  | 813660 | 0.9711305 | 0.8678712 | 0.01579758 | 0.9739669 | 0.005962662 | 0.9739642 | 0.006143664
|  |  | 246492 | 1.00313 | 0.9994305 | 0.00057802 | 0.9999501 | 0.09948031 | 0.9999457 | 0.1052274 |  |  | 470646 | 0.9956763 | 0.9866385 | 0.0009748099 | 0.9962157 | 0.004447887 | 0.9962182 | 0.004645778 |  |  | 365760 | 0.978742 | 0.9670213 | 0.004502471 | 0.9839398 | 0.00777581 | 0.9839387 | 0.009483251 |  |  | 513180 | 0.9935117 | 0.9150489 | 0.006823549 | 0.9816718 | 0.008596872 | 0.9816672 | 0.01033524 |  |  | 813960 | 0.9711305 | 0.8678712 | 0.01579758 | 0.9739835 | 0.005962358 | 0.9739808 | 0.006142938
|  |  | 246792 | 1.002234 | 0.9994305 | 0.00057802 | 0.9999501 | 0.09948031 | 0.9999457 | 0.1052274 |  |  | 470946 | 0.9947158 | 0.9866385 | 0.0009748099 | 0.9962172 | 0.004447744 | 0.9962197 | 0.004645697 |  |  | 366060 | 0.981979 | 0.9670213 | 0.004502471 | 0.9839613 | 0.007774794 | 0.9839603 | 0.009482988 |  |  | 513480 | 0.9918302 | 0.9150489 | 0.006823549 | 0.9816769 | 0.00859701 | 0.9816724 | 0.01033506 |  |  | 814260 | 0.9711305 | 0.8678712 | 0.01579758 | 0.974 | 0.005962054 | 0.9739973 | 0.006142213
|  |  | 247092 | 1.004026 | 0.9994305 | 0.00057802 | 0.9999501 | 0.09948031 | 0.9999457 | 0.1052274 |  |  | 471246 | 0.9937554 | 0.9866385 | 0.0009748099 | 0.9962187 | 0.004447602 | 0.9962212 | 0.004645616 |  |  | 366360 | 0.9809 | 0.9670213 | 0.004502471 | 0.9839828 | 0.007773777 | 0.9839818 | 0.009482726 |  |  | 513780 | 0.9918302 | 0.9150489 | 0.006823549 | 0.9816821 | 0.008597147 | 0.9816775 | 0.01033487 |  |  | 814560 | 0.9688926 | 0.8678712 | 0.01579758 | 0.9740165 | 0.00596175 | 0.9740138 | 0.006141489
|  |  | 247392 | 1.00313 | 0.9994305 | 0.00057802 | 0.9999501 | 0.09948031 | 0.9999457 | 0.1052274 |  |  | 471546 | 0.9937554 | 0.9866385 | 0.0009748099 | 0.9962202 | 0.00444746 | 0.9962227 | 0.004645536 |  |  | 366660 | 0.977663 | 0.9670213 | 0.004502471 | 0.9840043 | 0.007772761 | 0.9840033 | 0.009482463 |  |  | 514080 | 0.9901487 | 0.9150489 | 0.006823549 | 0.9816872 | 0.008597285 | 0.9816827 | 0.01033468 |  |  | 814860 | 0.9644167 | 0.8678712 | 0.01579758 | 0.974033 | 0.005961447 | 0.9740303 | 0.006140766
|  |  | 247692 | 1.001338 | 0.9994305 | 0.00057802 | 0.9999501 | 0.09948031 | 0.9999457 | 0.1052274 |  |  | 471846 | 0.9937554 | 0.9866385 | 0.0009748099 | 0.9962217 | 0.004447319 | 0.9962243 | 0.004645456 |  |  | 366960 | 0.978742 | 0.9670213 | 0.004502471 | 0.9840258 | 0.007771746 | 0.9840248 | 0.009482199 |  |  | 514380 | 0.9918302 | 0.9150489 | 0.006823549 | 0.9816923 | 0.008597421 | 0.9816878 | 0.0103345 |  |  | 815160 | 0.9778444 | 0.8678712 | 0.01579758 | 0.9740495 | 0.005961144 | 0.9740468 | 0.006140044
|  |  | 247992 | 1.002234 | 0.9994305 | 0.00057802 | 0.9999501 | 0.09948031 | 0.9999457 | 0.1052274 |  |  | 472146 | 0.9947158 | 0.9866385 | 0.0009748099 | 0.9962232 | 0.004447178 | 0.9962258 | 0.004645377 |  |  | 367260 | 0.979821 | 0.9670213 | 0.004502471 | 0.9840472 | 0.007770731 | 0.9840462 | 0.009481936 |  |  | 514680 | 0.9935117 | 0.9150489 | 0.006823549 | 0.9816974 | 0.008597558 | 0.9816929 | 0.01033432 |  |  | 815460 | 0.9711305 | 0.8678712 | 0.01579758 | 0.974066 | 0.005960842 | 0.9740632 | 0.006139323
|  |  | 248292 | 1.00313 | 0.9994305 | 0.00057802 | 0.9999501 | 0.09948031 | 0.9999457 | 0.1052274 |  |  | 472446 | 0.9947158 | 0.9866385 | 0.0009748099 | 0.9962247 | 0.004447038 | 0.9962273 | 0.004645297 |  |  | 367560 | 0.978742 | 0.9670213 | 0.004502471 | 0.9840686 | 0.007769716 | 0.9840676 | 0.009481672 |  |  | 514980 | 0.9935117 | 0.9150489 | 0.006823549 | 0.9817025 | 0.008597694 | 0.981698 | 0.01033413 |  |  | 815760 | 0.9756064 | 0.8678712 | 0.01579758 | 0.9740824 | 0.00596054 | 0.9740797 | 0.006138603
|  |  | 248592 | 1.002234 | 0.9994305 | 0.00057802 | 0.9999501 | 0.09948031 | 0.9999457 | 0.1052274 |  |  | 472746 | 0.9947158 | 0.9866385 | 0.0009748099 | 0.9962262 | 0.004446899 | 0.9962287 | 0.004645219 |  |  | 367860 | 0.978742 | 0.9670213 | 0.004502471 | 0.98409 | 0.007768701 | 0.984089 | 0.009481408 |  |  | 515280 | 0.9951932 | 0.9150489 | 0.006823549 | 0.9817076 | 0.00859783 | 0.9817031 | 0.01033395 |  |  | 816060 | 0.9733685 | 0.8678712 | 0.01579758 | 0.9740988 | 0.005960239 | 0.9740961 | 0.006137883
|  |  | 248892 | 1.004922 | 0.9994305 | 0.00057802 | 0.9999501 | 0.09948031 | 0.9999457 | 0.1052274 |  |  | 473046 | 0.9947158 | 0.9866385 | 0.0009748099 | 0.9962277 | 0.00444676 | 0.9962302 | 0.00464514 |  |  | 368160 | 0.978742 | 0.9670213 | 0.004502471 | 0.9841113 | 0.007767687 | 0.9841103 | 0.009481144 |  |  | 515580 | 0.9901487 | 0.9150489 | 0.006823549 | 0.9817127 | 0.008597966 | 0.9817081 | 0.01033377 |  |  | 816360 | 0.9711305 | 0.8678712 | 0.01579758 | 0.9741152 | 0.005959938 | 0.9741125 | 0.006137165
|  |  | 249192 | 1.002234 | 0.9994305 | 0.00057802 | 0.9999501 | 0.09948031 | 0.9999457 | 0.1052274 |  |  | 473346 | 0.9947158 | 0.9866385 | 0.0009748099 | 0.9962291 | 0.004446622 | 0.9962317 | 0.004645062 |  |  | 368460 | 0.979821 | 0.9670213 | 0.004502471 | 0.9841326 | 0.007766674 | 0.9841316 | 0.009480879 |  |  | 515880 | 0.9901487 | 0.9150489 | 0.006823549 | 0.9817177 | 0.008598101 | 0.9817132 | 0.01033359 |  |  | 816660 | 0.9711305 | 0.8678712 | 0.01579758 | 0.9741316 | 0.005959637 | 0.9741289 | 0.006136448
|  |  | 249492 | 1.00313 | 0.9994305 | 0.00057802 | 0.9999501 | 0.09948031 | 0.9999457 | 0.1052274 |  |  | 473646 | 0.9947158 | 0.9866385 | 0.0009748099 | 0.9962306 | 0.004446484 | 0.9962332 | 0.004644985 |  |  | 368760 | 0.9809 | 0.9670213 | 0.004502471 | 0.9841538 | 0.00776566 | 0.9841528 | 0.009480615 |  |  | 516180 | 0.9918302 | 0.9150489 | 0.006823549 | 0.9817228 | 0.008598236 | 0.9817182 | 0.01033341 |  |  | 816960 | 0.9711305 | 0.8678712 | 0.01579758 | 0.974148 | 0.005959337 | 0.9741452 | 0.006135731
|  |  | 249792 | 1.00313 | 0.9994305 | 0.00057802 | 0.9999501 | 0.09948031 | 0.9999457 | 0.1052274 |  |  | 473946 | 0.9947158 | 0.9866385 | 0.0009748099 | 0.9962321 | 0.004446347 | 0.9962347 | 0.004644908 |  |  | 369060 | 0.981979 | 0.9670213 | 0.004502471 | 0.984175 | 0.007764647 | 0.984174 | 0.00948035 |  |  | 516480 | 0.9918302 | 0.9150489 | 0.006823549 | 0.9817278 | 0.008598371 | 0.9817232 | 0.01033323 |  |  | 817260 | 0.9756064 | 0.8678712 | 0.01579758 | 0.9741643 | 0.005959038 | 0.9741616 | 0.006135016
|  |  | 250092 | 1.00313 | 0.9994305 | 0.00057802 | 0.9999501 | 0.09948031 | 0.9999457 | 0.1052274 |  |  | 474246 | 0.9947158 | 0.9866385 | 0.0009748099 | 0.9962335 | 0.004446211 | 0.9962362 | 0.004644831 |  |  | 369360 | 0.977663 | 0.9670213 | 0.004502471 | 0.9841962 | 0.007763635 | 0.9841952 | 0.009480085 |  |  | 516780 | 0.9951932 | 0.9150489 | 0.006823549 | 0.9817328 | 0.008598505 | 0.9817283 | 0.01033305 |  |  | 817560 | 0.9756064 | 0.8678712 | 0.01579758 | 0.9741807 | 0.005958738 | 0.9741779 | 0.006134301
|  |  | 250392 | 1.002234 | 0.9994305 | 0.00057802 | 0.9999501 | 0.09948031 | 0.9999457 | 0.1052274 |  |  | 474546 | 0.9947158 | 0.9866385 | 0.0009748099 | 0.996235 | 0.004446075 | 0.9962376 | 0.004644754 |  |  | 369660 | 0.978742 | 0.9670213 | 0.004502471 | 0.9842174 | 0.007762623 | 0.9842164 | 0.009479819 |  |  | 517080 | 0.9935117 | 0.9150489 | 0.006823549 | 0.9817378 | 0.008598639 | 0.9817332 | 0.01033288 |  |  | 817860 | 0.9688926 | 0.8678712 | 0.01579758 | 0.974197 | 0.00595844 | 0.9741942 | 0.006133588
|  |  | 250692 | 1.00313 | 0.9994305 | 0.00057802 | 0.9999501 | 0.09948031 | 0.9999457 | 0.1052274 |  |  | 474846 | 0.9956763 | 0.9866385 | 0.0009748099 | 0.9962365 | 0.00444594 | 0.9962391 | 0.004644678 |  |  | 369960 | 0.978742 | 0.9670213 | 0.004502471 | 0.9842385 | 0.007761611 | 0.9842375 | 0.009479554 |  |  | 517380 | 0.9935117 | 0.9150489 | 0.006823549 | 0.9817428 | 0.008598772 | 0.9817382 | 0.0103327 |  |  | 818160 | 0.9711305 | 0.8678712 | 0.01579758 | 0.9742133 | 0.005958141 | 0.9742105 | 0.006132875
|  |  | 250992 | 1.00313 | 0.9994305 | 0.00057802 | 0.9999501 | 0.09948031 | 0.9999457 | 0.1052274 |  |  | 475146 | 0.9956763 | 0.9866385 | 0.0009748099 | 0.9962379 | 0.004445805 | 0.9962406 | 0.004644603 |  |  | 370260 | 0.978742 | 0.9670213 | 0.004502471 | 0.9842596 | 0.0077606 | 0.9842586 | 0.009479288 |  |  | 517680 | 0.9918302 | 0.9150489 | 0.006823549 | 0.9817478 | 0.008598906 | 0.9817432 | 0.01033252 |  |  | 818460 | 0.9666547 | 0.8678712 | 0.01579758 | 0.9742295 | 0.005957844 | 0.9742267 | 0.006132163
|  |  | 251292 | 1.00313 | 0.9994305 | 0.00057802 | 0.9999501 | 0.09948031 | 0.9999457 | 0.1052274 |  |  | 475446 | 0.9947158 | 0.9866385 | 0.0009748099 | 0.9962394 | 0.004445671 | 0.996242 | 0.004644527 |  |  | 370560 | 0.979821 | 0.9670213 | 0.004502471 | 0.9842806 | 0.007759589 | 0.9842796 | 0.009479022 |  |  | 517980 | 0.9935117 | 0.9150489 | 0.006823549 | 0.9817527 | 0.008599039 | 0.9817481 | 0.01033235 |  |  | 818760 | 0.9733685 | 0.8678712 | 0.01579758 | 0.9742458 | 0.005957546 | 0.974243 | 0.006131452
|  |  | 251592 | 1.00313 | 0.9994305 | 0.00057802 | 0.9999501 | 0.09948031 | 0.9999457 | 0.1052274 |  |  | 475746 | 0.9947158 | 0.9866385 | 0.0009748099 | 0.9962408 | 0.004445538 | 0.9962435 | 0.004644452 |  |  | 370860 | 0.979821 | 0.9670213 | 0.004502471 | 0.9843016 | 0.007758579 | 0.9843006 | 0.009478756 |  |  | 518280 | 0.9901487 | 0.9150489 | 0.006823549 | 0.9817577 | 0.008599171 | 0.9817531 | 0.01033218 |  |  | 819060 | 0.9644167 | 0.8678712 | 0.01579758 | 0.974262 | 0.005957249 | 0.9742592 | 0.006130742
|  |  | 251892 | 1.00313 | 0.9994305 | 0.00057802 | 0.9999501 | 0.09948031 | 0.9999457 | 0.1052274 |  |  | 476046 | 0.9947158 | 0.9866385 | 0.0009748099 | 0.9962423 | 0.004445405 | 0.9962449 | 0.004644378 |  |  | 371160 | 0.981979 | 0.9670213 | 0.004502471 | 0.9843226 | 0.007757569 | 0.9843216 | 0.009478489 |  |  | 518580 | 0.9918302 | 0.9150489 | 0.006823549 | 0.9817626 | 0.008599303 | 0.981758 | 0.010332 |  |  | 819360 | 0.9756064 | 0.8678712 | 0.01579758 | 0.9742783 | 0.005956953 | 0.9742754 | 0.006130033
|  |  | 252192 | 1.00313 | 0.9994305 | 0.00057802 | 0.9999501 | 0.09948031 | 0.9999457 | 0.1052274 |  |  | 476346 | 0.9937554 | 0.9866385 | 0.0009748099 | 0.9962437 | 0.004445272 | 0.9962464 | 0.004644304 |  |  | 371460 | 0.981979 | 0.9670213 | 0.004502471 | 0.9843435 | 0.007756559 | 0.9843425 | 0.009478223 |  |  | 518880 | 0.9935117 | 0.9150489 | 0.006823549 | 0.9817675 | 0.008599435 | 0.9817629 | 0.01033183 |  |  | 819660 | 0.9666547 | 0.8678712 | 0.01579758 | 0.9742945 | 0.005956657 | 0.9742916 | 0.006129325
|  |  | 252492 | 1.00313 | 0.9994305 | 0.00057802 | 0.9999501 | 0.09948031 | 0.9999457 | 0.1052274 |  |  | 476646 | 0.9937554 | 0.9866385 | 0.0009748099 | 0.9962451 | 0.004445141 | 0.9962478 | 0.00464423 |  |  | 371760 | 0.979821 | 0.9670213 | 0.004502471 | 0.9843644 | 0.00775555 | 0.9843635 | 0.009477956 |  |  | 519180 | 0.9935117 | 0.9150489 | 0.006823549 | 0.9817724 | 0.008599567 | 0.9817678 | 0.01033166 |  |  | 819960 | 0.9688926 | 0.8678712 | 0.01579758 | 0.9743106 | 0.005956361 | 0.9743078 | 0.006128618
|  |  | 252792 | 1.004026 | 0.9994305 | 0.00057802 | 0.9999501 | 0.09948031 | 0.9999457 | 0.1052274 |  |  | 476946 | 0.9956763 | 0.9866385 | 0.0009748099 | 0.9962466 | 0.004445009 | 0.9962492 | 0.004644156 |  |  | 372060 | 0.979821 | 0.9670213 | 0.004502471 | 0.9843853 | 0.007754541 | 0.9843843 | 0.009477689 |  |  | 519480 | 0.9918302 | 0.9150489 | 0.006823549 | 0.9817773 | 0.008599698 | 0.9817727 | 0.01033149 |  |  | 820260 | 0.9688926 | 0.8678712 | 0.01579758 | 0.9743268 | 0.005956066 | 0.9743239 | 0.006127912
|  |  | 253092 | 1.004026 | 0.9994305 | 0.00057802 | 0.9999501 | 0.09948031 | 0.9999457 | 0.1052274 |  |  | 477246 | 0.9937554 | 0.9866385 | 0.0009748099 | 0.996248 | 0.004444879 | 0.9962507 | 0.004644083 |  |  | 372360 | 0.978742 | 0.9670213 | 0.004502471 | 0.9844062 | 0.007753533 | 0.9844052 | 0.009477422 |  |  | 519780 | 0.9918302 | 0.9150489 | 0.006823549 | 0.9817822 | 0.008599829 | 0.9817776 | 0.01033132 |  |  | 820560 | 0.9666547 | 0.8678712 | 0.01579758 | 0.9743429 | 0.005955771 | 0.9743401 | 0.006127207
|  |  | 253392 | 1.00313 | 0.9994305 | 0.00057802 | 0.9999501 | 0.09948031 | 0.9999457 | 0.1052274 |  |  | 477546 | 0.9937554 | 0.9866385 | 0.0009748099 | 0.9962494 | 0.004444748 | 0.9962521 | 0.004644011 |  |  | 372660 | 0.979821 | 0.9670213 | 0.004502471 | 0.984427 | 0.007752526 | 0.984426 | 0.009477154 |  |  | 520080 | 0.9951932 | 0.9150489 | 0.006823549 | 0.981787 | 0.00859996 | 0.9817824 | 0.01033115 |  |  | 820860 | 0.9711305 | 0.8678712 | 0.01579758 | 0.9743591 | 0.005955477 | 0.9743562 | 0.006126502
|  |  | 253692 | 1.002234 | 0.9994305 | 0.00057802 | 0.9999501 | 0.09948031 | 0.9999457 | 0.1052274 |  |  | 477846 | 0.9937554 | 0.9866385 | 0.0009748099 | 0.9962509 | 0.004444619 | 0.9962535 | 0.004643938 |  |  | 372960 | 0.979821 | 0.9670213 | 0.004502471 | 0.9844477 | 0.007751518 | 0.9844468 | 0.009476887 |  |  | 520380 | 0.9918302 | 0.9150489 | 0.006823549 | 0.9817919 | 0.00860009 | 0.9817873 | 0.01033098 |  |  | 821160 | 0.9733685 | 0.8678712 | 0.01579758 | 0.9743752 | 0.005955183 | 0.9743723 | 0.006125799
|  |  | 253992 | 1.004026 | 0.9994305 | 0.00057802 | 0.9999501 | 0.09948031 | 0.9999457 | 0.1052274 |  |  | 478146 | 0.9947158 | 0.9866385 | 0.0009748099 | 0.9962523 | 0.00444449 | 0.996255 | 0.004643866 |  |  | 373260 | 0.9809 | 0.9670213 | 0.004502471 | 0.9844685 | 0.007750511 | 0.9844675 | 0.009476619 |  |  | 520680 | 0.9918302 | 0.9150489 | 0.006823549 | 0.9817967 | 0.00860022 | 0.9817921 | 0.01033082 |  |  | 821460 | 0.9733685 | 0.8678712 | 0.01579758 | 0.9743913 | 0.005954889 | 0.9743884 | 0.006125096
|  |  | 254292 | 1.002234 | 0.9994305 | 0.00057802 | 0.9999501 | 0.09948031 | 0.9999457 | 0.1052274 |  |  | 478446 | 0.9937554 | 0.9866385 | 0.0009748099 | 0.9962537 | 0.004444361 | 0.9962564 | 0.004643795 |  |  | 373560 | 0.979821 | 0.9670213 | 0.004502471 | 0.9844892 | 0.007749505 | 0.9844882 | 0.009476351 |  |  | 520980 | 0.9935117 | 0.9150489 | 0.006823549 | 0.9818016 | 0.00860035 | 0.9817969 | 0.01033065 |  |  | 821760 | 0.9733685 | 0.8678712 | 0.01579758 | 0.9744073 | 0.005954596 | 0.9744044 | 0.006124395
|  |  | 254592 | 1.002234 | 0.9994305 | 0.00057802 | 0.9999501 | 0.09948031 | 0.9999457 | 0.1052274 |  |  | 478746 | 0.9947158 | 0.9866385 | 0.0009748099 | 0.9962551 | 0.004444234 | 0.9962578 | 0.004643723 |  |  | 373860 | 0.9809 | 0.9670213 | 0.004502471 | 0.9845099 | 0.007748499 | 0.9845089 | 0.009476083 |  |  | 521280 | 0.9935117 | 0.9150489 | 0.006823549 | 0.9818064 | 0.008600479 | 0.9818017 | 0.01033048 |  |  | 822060 | 0.9733685 | 0.8678712 | 0.01579758 | 0.9744234 | 0.005954304 | 0.9744205 | 0.006123694
|  |  | 254892 | 1.002234 | 0.9994305 | 0.00057802 | 0.9999501 | 0.09948031 | 0.9999457 | 0.1052274 |  |  | 479046 | 0.9927949 | 0.9866385 | 0.0009748099 | 0.9962565 | 0.004444106 | 0.9962592 | 0.004643652 |  |  | 374160 | 0.978742 | 0.9670213 | 0.004502471 | 0.9845305 | 0.007747494 | 0.9845295 | 0.009475815 |  |  | 521580 | 0.9935117 | 0.9150489 | 0.006823549 | 0.9818112 | 0.008600608 | 0.9818065 | 0.01033032 |  |  | 822360 | 0.9711305 | 0.8678712 | 0.01579758 | 0.9744394 | 0.005954012 | 0.9744365 | 0.006122995
|  |  | 255192 | 1.004026 | 0.9994305 | 0.00057802 | 0.9999501 | 0.09948031 | 0.9999457 | 0.1052274 |  |  | 479346 | 0.9947158 | 0.9866385 | 0.0009748099 | 0.9962579 | 0.004443979 | 0.9962606 | 0.004643582 |  |  | 374460 | 0.979821 | 0.9670213 | 0.004502471 | 0.9845511 | 0.007746489 | 0.9845501 | 0.009475546 |  |  | 521880 | 0.9951932 | 0.9150489 | 0.006823549 | 0.9818159 | 0.008600737 | 0.9818113 | 0.01033015 |  |  | 822660 | 0.9733685 | 0.8678712 | 0.01579758 | 0.9744554 | 0.00595372 | 0.9744525 | 0.006122296
|  |  | 255492 | 1.004922 | 0.9994305 | 0.00057802 | 0.9999501 | 0.09948031 | 0.9999457 | 0.1052274 |  |  | 479646 | 0.9937554 | 0.9866385 | 0.0009748099 | 0.9962593 | 0.004443853 | 0.996262 | 0.004643512 |  |  | 374760 | 0.979821 | 0.9670213 | 0.004502471 | 0.9845717 | 0.007745485 | 0.9845707 | 0.009475278 |  |  | 522180 | 0.9951932 | 0.9150489 | 0.006823549 | 0.9818207 | 0.008600865 | 0.9818161 | 0.01032999 |  |  | 822960 | 0.9733685 | 0.8678712 | 0.01579758 | 0.9744714 | 0.005953429 | 0.9744685 | 0.006121598
|  |  | 255792 | 1.004026 | 0.9994305 | 0.00057802 | 0.9999501 | 0.09948031 | 0.9999457 | 0.1052274 |  |  | 479946 | 0.9947158 | 0.9866385 | 0.0009748099 | 0.9962607 | 0.004443727 | 0.9962634 | 0.004643442 |  |  | 375060 | 0.979821 | 0.9670213 | 0.004502471 | 0.9845922 | 0.007744481 | 0.9845912 | 0.009475009 |  |  | 522480 | 0.9918302 | 0.9150489 | 0.006823549 | 0.9818255 | 0.008600993 | 0.9818208 | 0.01032983 |  |  | 823260 | 0.9733685 | 0.8678712 | 0.01579758 | 0.9744874 | 0.005953138 | 0.9744845 | 0.006120901
|  |  | 256092 | 1.00313 | 0.9994305 | 0.00057802 | 0.9999501 | 0.09948031 | 0.9999457 | 0.1052274 |  |  | 480246 | 0.9966367 | 0.9866385 | 0.0009748099 | 0.9962621 | 0.004443602 | 0.9962648 | 0.004643372 |  |  | 375360 | 0.9809 | 0.9670213 | 0.004502471 | 0.9846127 | 0.007743477 | 0.9846118 | 0.00947474 |  |  | 522780 | 0.9935117 | 0.9150489 | 0.006823549 | 0.9818302 | 0.008601121 | 0.9818256 | 0.01032967 |  |  | 823560 | 0.9733685 | 0.8678712 | 0.01579758 | 0.9745034 | 0.005952847 | 0.9745004 | 0.006120205
|  |  | 256392 | 1.00313 | 0.9994305 | 0.00057802 | 0.9999501 | 0.09948031 | 0.9999457 | 0.1052274 |  |  | 480546 | 0.9937554 | 0.9866385 | 0.0009748099 | 0.9962635 | 0.004443478 | 0.9962662 | 0.004643303 |  |  | 375660 | 0.981979 | 0.9670213 | 0.004502471 | 0.9846332 | 0.007742474 | 0.9846322 | 0.009474471 |  |  | 523080 | 0.9935117 | 0.9150489 | 0.006823549 | 0.981835 | 0.008601248 | 0.9818303 | 0.01032951 |  |  | 823860 | 0.9688926 | 0.8678712 | 0.01579758 | 0.9745193 | 0.005952557 | 0.9745164 | 0.00611951
|  |  | 256692 | 1.002234 | 0.9994305 | 0.00057802 | 0.9999501 | 0.09948031 | 0.9999457 | 0.1052274 |  |  | 480846 | 0.9956763 | 0.9866385 | 0.0009748099 | 0.9962649 | 0.004443354 | 0.9962676 | 0.004643234 |  |  | 375960 | 0.9809 | 0.9670213 | 0.004502471 | 0.9846536 | 0.007741472 | 0.9846527 | 0.009474202 |  |  | 523380 | 0.9918302 | 0.9150489 | 0.006823549 | 0.9818397 | 0.008601375 | 0.981835 | 0.01032935 |  |  | 824160 | 0.9688926 | 0.8678712 | 0.01579758 | 0.9745352 | 0.005952268 | 0.9745323 | 0.006118816
|  |  | 256992 | 1.004026 | 0.9994305 | 0.00057802 | 0.9999501 | 0.09948031 | 0.9999457 | 0.1052274 |  |  | 481146 | 0.9947158 | 0.9866385 | 0.0009748099 | 0.9962663 | 0.00444323 | 0.996269 | 0.004643166 |  |  | 376260 | 0.979821 | 0.9670213 | 0.004502471 | 0.984674 | 0.00774047 | 0.9846731 | 0.009473933 |  |  | 523680 | 0.9918302 | 0.9150489 | 0.006823549 | 0.9818444 | 0.008601502 | 0.9818397 | 0.01032919 |  |  | 824460 | 0.9733685 | 0.8678712 | 0.01579758 | 0.9745511 | 0.005951979 | 0.9745482 | 0.006118122
|  |  | 257292 | 1.00313 | 0.9994305 | 0.00057802 | 0.9999501 | 0.09948031 | 0.9999457 | 0.1052274 |  |  | 481446 | 0.9937554 | 0.9866385 | 0.0009748099 | 0.9962676 | 0.004443107 | 0.9962704 | 0.004643098 |  |  | 376560 | 0.979821 | 0.9670213 | 0.004502471 | 0.9846944 | 0.007739468 | 0.9846935 | 0.009473663 |  |  | 523980 | 0.9918302 | 0.9150489 | 0.006823549 | 0.9818491 | 0.008601628 | 0.9818444 | 0.01032903 |  |  | 824760 | 0.9756064 | 0.8678712 | 0.01579758 | 0.974567 | 0.00595169 | 0.9745641 | 0.00611743
|  |  | 257592 | 1.002234 | 0.9994305 | 0.00057802 | 0.9999501 | 0.09948031 | 0.9999457 | 0.1052274 |  |  | 481746 | 0.9937554 | 0.9866385 | 0.0009748099 | 0.996269 | 0.004442985 | 0.9962718 | 0.00464303 |  |  | 376860 | 0.979821 | 0.9670213 | 0.004502471 | 0.9847148 | 0.007738468 | 0.9847138 | 0.009473394 |  |  | 524280 | 0.9951932 | 0.9150489 | 0.006823549 | 0.9818538 | 0.008601754 | 0.9818491 | 0.01032887 |  |  | 825060 | 0.9733685 | 0.8678712 | 0.01579758 | 0.9745829 | 0.005951402 | 0.9745799 | 0.006116739
|  |  | 257892 | 1.001338 | 0.9994305 | 0.00057802 | 0.9999501 | 0.09948031 | 0.9999457 | 0.1052274 |  |  | 482046 | 0.9937554 | 0.9866385 | 0.0009748099 | 0.9962704 | 0.004442863 | 0.9962731 | 0.004642962 |  |  | 377160 | 0.9809 | 0.9670213 | 0.004502471 | 0.9847351 | 0.007737467 | 0.9847341 | 0.009473124 |  |  | 524580 | 0.9918302 | 0.9150489 | 0.006823549 | 0.9818584 | 0.00860188 | 0.9818538 | 0.01032871 |  |  | 825360 | 0.9778444 | 0.8678712 | 0.01579758 | 0.9745987 | 0.005951114 | 0.9745958 | 0.006116048
|  |  | 258192 | 1.00313 | 0.9994305 | 0.00057802 | 0.9999501 | 0.09948031 | 0.9999457 | 0.1052274 |  |  | 482346 | 0.9947158 | 0.9866385 | 0.0009748099 | 0.9962717 | 0.004442741 | 0.9962745 | 0.004642895 |  |  | 377460 | 0.979821 | 0.9670213 | 0.004502471 | 0.9847553 | 0.007736467 | 0.9847544 | 0.009472854 |  |  | 524880 | 0.9951932 | 0.9150489 | 0.006823549 | 0.9818631 | 0.008602006 | 0.9818584 | 0.01032856 |  |  | 825660 | 0.9733685 | 0.8678712 | 0.01579758 | 0.9746146 | 0.005950827 | 0.9746116 | 0.006115358
|  |  | 258492 | 1.004026 | 0.9994305 | 0.00057802 | 0.9999501 | 0.09948031 | 0.9999457 | 0.1052274 |  |  | 482646 | 0.9937554 | 0.9866385 | 0.0009748099 | 0.9962731 | 0.00444262 | 0.9962759 | 0.004642829 |  |  | 377760 | 0.978742 | 0.9670213 | 0.004502471 | 0.9847756 | 0.007735468 | 0.9847746 | 0.009472584 |  |  | 525180 | 0.9918302 | 0.9150489 | 0.006823549 | 0.9818677 | 0.008602131 | 0.9818631 | 0.0103284 |  |  | 825960 | 0.9756064 | 0.8678712 | 0.01579758 | 0.9746304 | 0.00595054 | 0.9746274 | 0.00611467
|  |  | 258792 | 1.002234 | 0.9994305 | 0.00057802 | 0.9999501 | 0.09948031 | 0.9999457 | 0.1052274 |  |  | 482946 | 0.9947158 | 0.9866385 | 0.0009748099 | 0.9962745 | 0.0044425 | 0.9962772 | 0.004642762 |  |  | 378060 | 0.977663 | 0.9670213 | 0.004502471 | 0.9847958 | 0.007734469 | 0.9847948 | 0.009472314 |  |  | 525480 | 0.9935117 | 0.9150489 | 0.006823549 | 0.9818724 | 0.008602256 | 0.9818677 | 0.01032824 |  |  | 826260 | 0.9733685 | 0.8678712 | 0.01579758 | 0.9746462 | 0.005950253 | 0.9746432 | 0.006113982
|  |  | 259092 | 1.00313 | 0.9994305 | 0.00057802 | 0.9999501 | 0.09948031 | 0.9999457 | 0.1052274 |  |  | 483246 | 0.9937554 | 0.9866385 | 0.0009748099 | 0.9962758 | 0.00444238 | 0.9962786 | 0.004642696 |  |  | 378360 | 0.979821 | 0.9670213 | 0.004502471 | 0.984816 | 0.007733471 | 0.984815 | 0.009472044 |  |  | 525780 | 0.9935117 | 0.9150489 | 0.006823549 | 0.981877 | 0.00860238 | 0.9818723 | 0.01032809 |  |  | 826560 | 0.9733685 | 0.8678712 | 0.01579758 | 0.974662 | 0.005949967 | 0.974659 | 0.006113295
|  |  | 259392 | 1.00313 | 0.9994305 | 0.00057802 | 0.9999501 | 0.09948031 | 0.9999457 | 0.1052274 |  |  | 483546 | 0.9947158 | 0.9866385 | 0.0009748099 | 0.9962772 | 0.004442261 | 0.99628 | 0.00464263 |  |  | 378660 | 0.9809 | 0.9670213 | 0.004502471 | 0.9848361 | 0.007732473 | 0.9848352 | 0.009471773 |  |  | 526080 | 0.9935117 | 0.9150489 | 0.006823549 | 0.9818816 | 0.008602505 | 0.9818769 | 0.01032794 |  |  | 826860 | 0.9778444 | 0.8678712 | 0.01579758 | 0.9746777 | 0.005949682 | 0.9746747 | 0.006112609
|  |  | 259692 | 1.004922 | 0.9994305 | 0.00057802 | 0.9999501 | 0.09948031 | 0.9999457 | 0.1052274 |  |  | 483846 | 0.9947158 | 0.9866385 | 0.0009748099 | 0.9962785 | 0.004442142 | 0.9962813 | 0.004642565 |  |  | 378960 | 0.9809 | 0.9670213 | 0.004502471 | 0.9848562 | 0.007731476 | 0.9848553 | 0.009471503 |  |  | 526380 | 0.9935117 | 0.9150489 | 0.006823549 | 0.9818862 | 0.008602629 | 0.9818815 | 0.01032778 |  |  | 827160 | 0.9711305 | 0.8678712 | 0.01579758 | 0.9746935 | 0.005949396 | 0.9746904 | 0.006111924
|  |  | 259992 | 1.004026 | 0.9994305 | 0.00057802 | 0.9999501 | 0.09948031 | 0.9999457 | 0.1052274 |  |  | 484146 | 0.9937554 | 0.9866385 | 0.0009748099 | 0.9962799 | 0.004442024 | 0.9962827 | 0.0046425 |  |  | 379260 | 0.979821 | 0.9670213 | 0.004502471 | 0.9848763 | 0.007730479 | 0.9848754 | 0.009471232 |  |  | 526680 | 0.9935117 | 0.9150489 | 0.006823549 | 0.9818907 | 0.008602752 | 0.9818861 | 0.01032763 |  |  | 827460 | 0.9778444 | 0.8678712 | 0.01579758 | 0.9747092 | 0.005949112 | 0.9747062 | 0.00611124
|  |  | 260292 | 1.00313 | 0.9994305 | 0.00057802 | 0.9999501 | 0.09948031 | 0.9999457 | 0.1052274 |  |  | 484446 | 0.9937554 | 0.9866385 | 0.0009748099 | 0.9962812 | 0.004441906 | 0.996284 | 0.004642435 |  |  | 379560 | 0.979821 | 0.9670213 | 0.004502471 | 0.9848964 | 0.007729483 | 0.9848954 | 0.009470962 |  |  | 526980 | 0.9918302 | 0.9150489 | 0.006823549 | 0.9818953 | 0.008602875 | 0.9818906 | 0.01032748 |  |  | 827760 | 0.9733685 | 0.8678712 | 0.01579758 | 0.9747249 | 0.005948827 | 0.9747219 | 0.006110557
|  |  | 260592 | 1.004026 | 0.9994305 | 0.00057802 | 0.9999501 | 0.09948031 | 0.9999457 | 0.1052274 |  |  | 484746 | 0.9927949 | 0.9866385 | 0.0009748099 | 0.9962825 | 0.004441789 | 0.9962853 | 0.004642371 |  |  | 379860 | 0.979821 | 0.9670213 | 0.004502471 | 0.9849164 | 0.007728488 | 0.9849154 | 0.009470691 |  |  | 527280 | 0.9918302 | 0.9150489 | 0.006823549 | 0.9818999 | 0.008602998 | 0.9818952 | 0.01032733 |  |  | 828060 | 0.9756064 | 0.8678712 | 0.01579758 | 0.9747406 | 0.005948543 | 0.9747375 | 0.006109874
|  |  | 260892 | 1.002234 | 0.9994305 | 0.00057802 | 0.9999501 | 0.09948031 | 0.9999457 | 0.1052274 |  |  | 485046 | 0.9937554 | 0.9866385 | 0.0009748099 | 0.9962839 | 0.004441672 | 0.9962867 | 0.004642307 |  |  | 380160 | 0.981979 | 0.9670213 | 0.004502471 | 0.9849364 | 0.007727493 | 0.9849354 | 0.00947042 |  |  | 527580 | 0.9935117 | 0.9150489 | 0.006823549 | 0.9819044 | 0.008603121 | 0.9818997 | 0.01032718 |  |  | 828360 | 0.9778444 | 0.8678712 | 0.01579758 | 0.9747562 | 0.00594826 | 0.9747532 | 0.006109193
|  |  | 261192 | 1.002234 | 0.9994305 | 0.00057802 | 0.9999501 | 0.09948031 | 0.9999457 | 0.1052274 |  |  | 485346 | 0.9947158 | 0.9866385 | 0.0009748099 | 0.9962852 | 0.004441556 | 0.996288 | 0.004642243 |  |  | 380460 | 0.979821 | 0.9670213 | 0.004502471 | 0.9849563 | 0.007726499 | 0.9849554 | 0.009470149 |  |  | 527880 | 0.9935117 | 0.9150489 | 0.006823549 | 0.9819089 | 0.008603243 | 0.9819042 | 0.01032703 |  |  | 828660 | 0.9756064 | 0.8678712 | 0.01579758 | 0.9747719 | 0.005947977 | 0.9747689 | 0.006108513
|  |  | 261492 | 1.002234 | 0.9994305 | 0.00057802 | 0.9999501 | 0.09948031 | 0.9999457 | 0.1052274 |  |  | 485646 | 0.9937554 | 0.9866385 | 0.0009748099 | 0.9962865 | 0.00444144 | 0.9962894 | 0.004642179 |  |  | 380760 | 0.9809 | 0.9670213 | 0.004502471 | 0.9849762 | 0.007725505 | 0.9849753 | 0.009469878 |  |  | 528180 | 0.9918302 | 0.9150489 | 0.006823549 | 0.9819135 | 0.008603366 | 0.9819088 | 0.01032688 |  |  | 828960 | 0.9756064 | 0.8678712 | 0.01579758 | 0.9747875 | 0.005947694 | 0.9747845 | 0.006107833
|  |  | 261792 | 1.004026 | 0.9994305 | 0.00057802 | 0.9999501 | 0.09948031 | 0.9999457 | 0.1052274 |  |  | 485946 | 0.9937554 | 0.9866385 | 0.0009748099 | 0.9962879 | 0.004441325 | 0.9962907 | 0.004642116 |  |  | 381060 | 0.9809 | 0.9670213 | 0.004502471 | 0.9849961 | 0.007724511 | 0.9849952 | 0.009469607 |  |  | 528480 | 0.9918302 | 0.9150489 | 0.006823549 | 0.981918 | 0.008603487 | 0.9819133 | 0.01032673 |  |  | 829260 | 0.9733685 | 0.8678712 | 0.01579758 | 0.9748031 | 0.005947412 | 0.9748001 | 0.006107154
|  |  | 262092 | 1.00313 | 0.9994305 | 0.00057802 | 0.9999501 | 0.09948031 | 0.9999457 | 0.1052274 |  |  | 486246 | 0.9937554 | 0.9866385 | 0.0009748099 | 0.9962892 | 0.00444121 | 0.996292 | 0.004642054 |  |  | 381360 | 0.979821 | 0.9670213 | 0.004502471 | 0.985016 | 0.007723519 | 0.985015 | 0.009469336 |  |  | 528780 | 0.9935117 | 0.9150489 | 0.006823549 | 0.9819225 | 0.008603609 | 0.9819177 | 0.01032659 |  |  | 829560 | 0.9800823 | 0.8678712 | 0.01579758 | 0.9748187 | 0.00594713 | 0.9748157 | 0.006106476
|  |  | 262392 | 1.002234 | 0.9994305 | 0.00057802 | 0.9999501 | 0.09948031 | 0.9999457 | 0.1052274 |  |  | 486546 | 0.9937554 | 0.9866385 | 0.0009748099 | 0.9962905 | 0.004441096 | 0.9962933 | 0.004641991 |  |  | 381660 | 0.9809 | 0.9670213 | 0.004502471 | 0.9850358 | 0.007722527 | 0.9850349 | 0.009469065 |  |  | 529080 | 0.9935117 | 0.9150489 | 0.006823549 | 0.9819269 | 0.00860373 | 0.9819222 | 0.01032644 |  |  | 829860 | 0.9845582 | 0.8678712 | 0.01579758 | 0.9748343 | 0.005946849 | 0.9748313 | 0.0061058
|  |  | 262692 | 1.00313 | 0.9994305 | 0.00057802 | 0.9999501 | 0.09948031 | 0.9999457 | 0.1052274 |  |  | 486846 | 0.9956763 | 0.9866385 | 0.0009748099 | 0.9962918 | 0.004440982 | 0.9962946 | 0.004641929 |  |  | 381960 | 0.9809 | 0.9670213 | 0.004502471 | 0.9850556 | 0.007721535 | 0.9850546 | 0.009468793 |  |  | 529380 | 0.9918302 | 0.9150489 | 0.006823549 | 0.9819314 | 0.008603851 | 0.9819267 | 0.0103263 |  |  | 830160 | 0.9778444 | 0.8678712 | 0.01579758 | 0.9748499 | 0.005946568 | 0.9748468 | 0.006105124
|  |  | 262992 | 1.002234 | 0.9994305 | 0.00057802 | 0.9999501 | 0.09948031 | 0.9999457 | 0.1052274 |  |  | 487146 | 0.9956763 | 0.9866385 | 0.0009748099 | 0.9962931 | 0.004440869 | 0.996296 | 0.004641867 |  |  | 382260 | 0.981979 | 0.9670213 | 0.004502471 | 0.9850753 | 0.007720544 | 0.9850744 | 0.009468522 |  |  | 529680 | 0.9918302 | 0.9150489 | 0.006823549 | 0.9819359 | 0.008603971 | 0.9819311 | 0.01032615 |  |  | 830460 | 0.9778444 | 0.8678712 | 0.01579758 | 0.9748654 | 0.005946287 | 0.9748623 | 0.006104449
|  |  | 263292 | 1.00313 | 0.9994305 | 0.00057802 | 0.9999501 | 0.09948031 | 0.9999457 | 0.1052274 |  |  | 487446 | 0.9947158 | 0.9866385 | 0.0009748099 | 0.9962944 | 0.004440756 | 0.9962973 | 0.004641806 |  |  | 382560 | 0.9809 | 0.9670213 | 0.004502471 | 0.9850951 | 0.007719554 | 0.9850941 | 0.00946825 |  |  | 529980 | 0.9918302 | 0.9150489 | 0.006823549 | 0.9819403 | 0.008604092 | 0.9819356 | 0.01032601 |  |  | 830760 | 0.9823203 | 0.8678712 | 0.01579758 | 0.974881 | 0.005946007 | 0.9748779 | 0.006103774
|  |  | 263592 | 1.002234 | 0.9994305 | 0.00057802 | 0.9999501 | 0.09948031 | 0.9999457 | 0.1052274 |  |  | 487746 | 0.9927949 | 0.9866385 | 0.0009748099 | 0.9962957 | 0.004440644 | 0.9962986 | 0.004641745 |  |  | 382860 | 0.9809 | 0.9670213 | 0.004502471 | 0.9851148 | 0.007718564 | 0.9851138 | 0.009467979 |  |  | 530280 | 0.9935117 | 0.9150489 | 0.006823549 | 0.9819447 | 0.008604212 | 0.98194 | 0.01032586 |  |  | 831060 | 0.9733685 | 0.8678712 | 0.01579758 | 0.9748965 | 0.005945727 | 0.9748934 | 0.006103101
|  |  | 263892 | 1.002234 | 0.9994305 | 0.00057802 | 0.9999501 | 0.09948031 | 0.9999457 | 0.1052274 |  |  | 488046 | 0.9937554 | 0.9866385 | 0.0009748099 | 0.996297 | 0.004440532 | 0.9962999 | 0.004641684 |  |  | 383160 | 0.981979 | 0.9670213 | 0.004502471 | 0.9851344 | 0.007717575 | 0.9851335 | 0.009467707 |  |  | 530580 | 0.9935117 | 0.9150489 | 0.006823549 | 0.9819492 | 0.008604331 | 0.9819444 | 0.01032572 |  |  | 831360 | 0.9756064 | 0.8678712 | 0.01579758 | 0.974912 | 0.005945448 | 0.9749089 | 0.006102429
|  |  | 264192 | 1.00313 | 0.9994305 | 0.00057802 | 0.9999501 | 0.09948031 | 0.9999457 | 0.1052274 |  |  | 488346 | 0.9937554 | 0.9866385 | 0.0009748099 | 0.9962983 | 0.004440421 | 0.9963012 | 0.004641623 |  |  | 383460 | 0.9809 | 0.9670213 | 0.004502471 | 0.985154 | 0.007716587 | 0.9851531 | 0.009467435 |  |  | 530880 | 0.9935117 | 0.9150489 | 0.006823549 | 0.9819536 | 0.008604451 | 0.9819488 | 0.01032558 |  |  | 831660 | 0.9733685 | 0.8678712 | 0.01579758 | 0.9749274 | 0.005945169 | 0.9749243 | 0.006101757
|  |  | 264492 | 1.00313 | 0.9994305 | 0.00057802 | 0.9999501 | 0.09948031 | 0.9999457 | 0.1052274 |  |  | 488646 | 0.9937554 | 0.9866385 | 0.0009748099 | 0.9962996 | 0.00444031 | 0.9963025 | 0.004641563 |  |  | 383760 | 0.9809 | 0.9670213 | 0.004502471 | 0.9851736 | 0.007715599 | 0.9851727 | 0.009467163 |  |  | 531180 | 0.9918302 | 0.9150489 | 0.006823549 | 0.981958 | 0.00860457 | 0.9819532 | 0.01032544 |  |  | 831960 | 0.9778444 | 0.8678712 | 0.01579758 | 0.9749429 | 0.005944891 | 0.9749398 | 0.006101087
|  |  | 264792 | 1.004026 | 0.9994305 | 0.00057802 | 0.9999501 | 0.09948031 | 0.9999457 | 0.1052274 |  |  | 488946 | 0.9947158 | 0.9866385 | 0.0009748099 | 0.9963009 | 0.0044402 | 0.9963038 | 0.004641503 |  |  | 384060 | 0.978742 | 0.9670213 | 0.004502471 | 0.9851932 | 0.007714612 | 0.9851923 | 0.009466892 |  |  | 531480 | 0.9935117 | 0.9150489 | 0.006823549 | 0.9819623 | 0.008604688 | 0.9819576 | 0.0103253 |  |  | 832260 | 0.9800823 | 0.8678712 | 0.01579758 | 0.9749583 | 0.005944613 | 0.9749552 | 0.006100417
|  |  | 265092 | 1.004026 | 0.9994305 | 0.00057802 | 0.9999501 | 0.09948031 | 0.9999457 | 0.1052274 |  |  | 489246 | 0.9947158 | 0.9866385 | 0.0009748099 | 0.9963022 | 0.00444009 | 0.9963051 | 0.004641443 |  |  | 384360 | 0.977663 | 0.9670213 | 0.004502471 | 0.9852127 | 0.007713625 | 0.9852118 | 0.00946662 |  |  | 531780 | 0.9951932 | 0.9150489 | 0.006823549 | 0.9819667 | 0.008604807 | 0.981962 | 0.01032516 |  |  | 832560 | 0.9711305 | 0.8678712 | 0.01579758 | 0.9749738 | 0.005944335 | 0.9749706 | 0.006099748
|  |  | 265392 | 1.004026 | 0.9994305 | 0.00057802 | 0.9999501 | 0.09948031 | 0.9999457 | 0.1052274 |  |  | 489546 | 0.9956763 | 0.9866385 | 0.0009748099 | 0.9963035 | 0.004439981 | 0.9963064 | 0.004641384 |  |  | 384660 | 0.9809 | 0.9670213 | 0.004502471 | 0.9852323 | 0.007712639 | 0.9852313 | 0.009466348 |  |  | 532080 | 0.9918302 | 0.9150489 | 0.006823549 | 0.9819711 | 0.008604925 | 0.9819663 | 0.01032502 |  |  | 832860 | 0.9800823 | 0.8678712 | 0.01579758 | 0.9749892 | 0.005944058 | 0.974986 | 0.00609908
|  |  | 265692 | 1.004026 | 0.9994305 | 0.00057802 | 0.9999501 | 0.09948031 | 0.9999457 | 0.1052274 |  |  | 489846 | 0.9966367 | 0.9866385 | 0.0009748099 | 0.9963047 | 0.004439872 | 0.9963076 | 0.004641325 |  |  | 384960 | 0.978742 | 0.9670213 | 0.004502471 | 0.9852517 | 0.007711653 | 0.9852508 | 0.009466076 |  |  | 532380 | 0.9935117 | 0.9150489 | 0.006823549 | 0.9819754 | 0.008605043 | 0.9819707 | 0.01032488 |  |  | 833160 | 0.9733685 | 0.8678712 | 0.01579758 | 0.9750045 | 0.005943781 | 0.9750014 | 0.006098413
|  |  | 265992 | 1.00313 | 0.9994305 | 0.00057802 | 0.9999501 | 0.09948031 | 0.9999457 | 0.1052274 |  |  | 490146 | 0.9947158 | 0.9866385 | 0.0009748099 | 0.996306 | 0.004439764 | 0.9963089 | 0.004641266 |  |  | 385260 | 0.9809 | 0.9670213 | 0.004502471 | 0.9852712 | 0.007710669 | 0.9852702 | 0.009465804 |  |  | 532680 | 0.9935117 | 0.9150489 | 0.006823549 | 0.9819798 | 0.00860516 | 0.981975 | 0.01032474 |  |  | 833460 | 0.9733685 | 0.8678712 | 0.01579758 | 0.9750199 | 0.005943505 | 0.9750168 | 0.006097747
|  |  | 266292 | 1.002234 | 0.9994305 | 0.00057802 | 0.9999501 | 0.09948031 | 0.9999457 | 0.1052274 |  |  | 490446 | 0.9947158 | 0.9866385 | 0.0009748099 | 0.9963073 | 0.004439656 | 0.9963102 | 0.004641208 |  |  | 385560 | 0.981979 | 0.9670213 | 0.004502471 | 0.9852906 | 0.007709685 | 0.9852897 | 0.009465532 |  |  | 532980 | 0.9951932 | 0.9150489 | 0.006823549 | 0.9819841 | 0.008605278 | 0.9819793 | 0.0103246 |  |  | 833760 | 0.9800823 | 0.8678712 | 0.01579758 | 0.9750353 | 0.005943229 | 0.9750321 | 0.006097082
|  |  | 266592 | 1.00313 | 0.9994305 | 0.00057802 | 0.9999501 | 0.09948031 | 0.9999457 | 0.1052274 |  |  | 490746 | 0.9947158 | 0.9866385 | 0.0009748099 | 0.9963086 | 0.004439548 | 0.9963115 | 0.00464115 |  |  | 385860 | 0.9809 | 0.9670213 | 0.004502471 | 0.98531 | 0.007708701 | 0.985309 | 0.009465259 |  |  | 533280 | 0.9935117 | 0.9150489 | 0.006823549 | 0.9819884 | 0.008605395 | 0.9819836 | 0.01032446 |  |  | 834060 | 0.9778444 | 0.8678712 | 0.01579758 | 0.9750506 | 0.005942954 | 0.9750474 | 0.006096418
|  |  | 266892 | 1.002234 | 0.9994305 | 0.00057802 | 0.9999501 | 0.09948031 | 0.9999457 | 0.1052274 |  |  | 491046 | 0.9927949 | 0.9866385 | 0.0009748099 | 0.9963098 | 0.004439441 | 0.9963127 | 0.004641092 |  |  | 386160 | 0.9809 | 0.9670213 | 0.004502471 | 0.9853293 | 0.007707718 | 0.9853284 | 0.009464987 |  |  | 533580 | 0.9901487 | 0.9150489 | 0.006823549 | 0.9819927 | 0.008605511 | 0.9819879 | 0.01032433 |  |  | 834360 | 0.9756064 | 0.8678712 | 0.01579758 | 0.9750659 | 0.005942679 | 0.9750627 | 0.006095754
|  |  | 267192 | 1.00313 | 0.9994305 | 0.00057802 | 0.9999501 | 0.09948031 | 0.9999457 | 0.1052274 |  |  | 491346 | 0.9947158 | 0.9866385 | 0.0009748099 | 0.9963111 | 0.004439335 | 0.996314 | 0.004641035 |  |  | 386460 | 0.981979 | 0.9670213 | 0.004502471 | 0.9853486 | 0.007706736 | 0.9853477 | 0.009464715 |  |  | 533880 | 0.9935117 | 0.9150489 | 0.006823549 | 0.981997 | 0.008605628 | 0.9819922 | 0.01032419 |  |  | 834660 | 0.9733685 | 0.8678712 | 0.01579758 | 0.9750812 | 0.005942404 | 0.975078 | 0.006095092
|  |  | 267492 | 1.004026 | 0.9994305 | 0.00057802 | 0.9999501 | 0.09948031 | 0.9999457 | 0.1052274 |  |  | 491646 | 0.9956763 | 0.9866385 | 0.0009748099 | 0.9963123 | 0.004439229 | 0.9963153 | 0.004640977 |  |  | 386760 | 0.981979 | 0.9670213 | 0.004502471 | 0.9853679 | 0.007705754 | 0.985367 | 0.009464443 |  |  | 534180 | 0.9901487 | 0.9150489 | 0.006823549 | 0.9820013 | 0.008605744 | 0.9819965 | 0.01032406 |  |  | 834960 | 0.9800823 | 0.8678712 | 0.01579758 | 0.9750965 | 0.00594213 | 0.9750933 | 0.00609443
|  |  | 267792 | 1.004026 | 0.9994305 | 0.00057802 | 0.9999501 | 0.09948031 | 0.9999457 | 0.1052274 |  |  | 491946 | 0.9947158 | 0.9866385 | 0.0009748099 | 0.9963136 | 0.004439123 | 0.9963165 | 0.004640921 |  |  | 387060 | 0.9830581 | 0.9670213 | 0.004502471 | 0.9853871 | 0.007704773 | 0.9853862 | 0.00946417 |  |  | 534480 | 0.9935117 | 0.9150489 | 0.006823549 | 0.9820055 | 0.00860586 | 0.9820007 | 0.01032392 |  |  | 835260 | 0.9800823 | 0.8678712 | 0.01579758 | 0.9751117 | 0.005941856 | 0.9751086 | 0.006093769
|  |  | 268092 | 1.004026 | 0.9994305 | 0.00057802 | 0.9999501 | 0.09948031 | 0.9999457 | 0.1052274 |  |  | 492246 | 0.9966367 | 0.9866385 | 0.0009748099 | 0.9963148 | 0.004439018 | 0.9963178 | 0.004640864 |  |  | 387360 | 0.9830581 | 0.9670213 | 0.004502471 | 0.9854064 | 0.007703793 | 0.9854055 | 0.009463898 |  |  | 534780 | 0.9935117 | 0.9150489 | 0.006823549 | 0.9820098 | 0.008605975 | 0.982005 | 0.01032379 |  |  | 835560 | 0.9778444 | 0.8678712 | 0.01579758 | 0.975127 | 0.005941583 | 0.9751238 | 0.00609311
|  |  | 268392 | 1.002234 | 0.9994305 | 0.00057802 | 0.9999501 | 0.09948031 | 0.9999457 | 0.1052274 |  |  | 492546 | 0.9956763 | 0.9866385 | 0.0009748099 | 0.9963161 | 0.004438914 | 0.996319 | 0.004640808 |  |  | 387660 | 0.981979 | 0.9670213 | 0.004502471 | 0.9854256 | 0.007702813 | 0.9854246 | 0.009463626 |  |  | 535080 | 0.9951932 | 0.9150489 | 0.006823549 | 0.982014 | 0.00860609 | 0.9820092 | 0.01032366 |  |  | 835860 | 0.9756064 | 0.8678712 | 0.01579758 | 0.9751422 | 0.00594131 | 0.975139 | 0.006092451
|  |  | 268692 | 1.00313 | 0.9994305 | 0.00057802 | 0.9999501 | 0.09948031 | 0.9999457 | 0.1052274 |  |  | 492846 | 0.9937554 | 0.9866385 | 0.0009748099 | 0.9963173 | 0.00443881 | 0.9963203 | 0.004640752 |  |  | 387960 | 0.981979 | 0.9670213 | 0.004502471 | 0.9854447 | 0.007701834 | 0.9854438 | 0.009463353 |  |  | 535380 | 0.9918302 | 0.9150489 | 0.006823549 | 0.9820182 | 0.008606205 | 0.9820135 | 0.01032353 |  |  | 836160 | 0.9778444 | 0.8678712 | 0.01579758 | 0.9751574 | 0.005941037 | 0.9751542 | 0.006091792
|  |  | 268992 | 1.004026 | 0.9994305 | 0.00057802 | 0.9999501 | 0.09948031 | 0.9999457 | 0.1052274 |  |  | 493146 | 0.9947158 | 0.9866385 | 0.0009748099 | 0.9963186 | 0.004438706 | 0.9963215 | 0.004640696 |  |  | 388260 | 0.981979 | 0.9670213 | 0.004502471 | 0.9854638 | 0.007700856 | 0.9854629 | 0.009463081 |  |  | 535680 | 0.9951932 | 0.9150489 | 0.006823549 | 0.9820225 | 0.00860632 | 0.9820177 | 0.01032339 |  |  | 836460 | 0.9756064 | 0.8678712 | 0.01579758 | 0.9751726 | 0.005940765 | 0.9751694 | 0.006091135
|  |  | 269292 | 1.002234 | 0.9994305 | 0.00057802 | 0.9999501 | 0.09948031 | 0.9999457 | 0.1052274 |  |  | 493446 | 0.9947158 | 0.9866385 | 0.0009748099 | 0.9963198 | 0.004438603 | 0.9963228 | 0.004640641 |  |  | 388560 | 0.981979 | 0.9670213 | 0.004502471 | 0.9854829 | 0.007699878 | 0.985482 | 0.009462809 |  |  | 535980 | 0.9968746 | 0.9150489 | 0.006823549 | 0.9820267 | 0.008606434 | 0.9820219 | 0.01032326 |  |  | 836760 | 0.9823203 | 0.8678712 | 0.01579758 | 0.9751878 | 0.005940493 | 0.9751846 | 0.006090479
|  |  | 269592 | 1.00313 | 0.9994305 | 0.00057802 | 0.9999501 | 0.09948031 | 0.9999457 | 0.1052274 |  |  | 493746 | 0.9937554 | 0.9866385 | 0.0009748099 | 0.996321 | 0.0044385 | 0.996324 | 0.004640586 |  |  | 388860 | 0.9809 | 0.9670213 | 0.004502471 | 0.985502 | 0.007698901 | 0.9855011 | 0.009462536 |  |  | 536280 | 0.9951932 | 0.9150489 | 0.006823549 | 0.9820309 | 0.008606548 | 0.9820261 | 0.01032313 |  |  | 837060 | 0.9823203 | 0.8678712 | 0.01579758 | 0.975203 | 0.005940222 | 0.9751997 | 0.006089824
|  |  | 269892 | 1.00313 | 0.9994305 | 0.00057802 | 0.9999501 | 0.09948031 | 0.9999457 | 0.1052274 |  |  | 494046 | 0.9947158 | 0.9866385 | 0.0009748099 | 0.9963223 | 0.004438398 | 0.9963253 | 0.004640531 |  |  | 389160 | 0.981979 | 0.9670213 | 0.004502471 | 0.985521 | 0.007697925 | 0.9855201 | 0.009462264 |  |  | 536580 | 0.9935117 | 0.9150489 | 0.006823549 | 0.9820351 | 0.008606662 | 0.9820302 | 0.010323 |  |  | 837360 | 0.9823203 | 0.8678712 | 0.01579758 | 0.9752181 | 0.005939951 | 0.9752149 | 0.006089169
|  |  | 270192 | 1.00313 | 0.9994305 | 0.00057802 | 0.9999501 | 0.09948031 | 0.9999457 | 0.1052274 |  |  | 494346 | 0.9956763 | 0.9866385 | 0.0009748099 | 0.9963235 | 0.004438296 | 0.9963265 | 0.004640476 |  |  | 389460 | 0.9830581 | 0.9670213 | 0.004502471 | 0.9855401 | 0.007696949 | 0.9855391 | 0.009461991 |  |  | 536880 | 0.9951932 | 0.9150489 | 0.006823549 | 0.9820392 | 0.008606776 | 0.9820344 | 0.01032287 |  |  | 837660 | 0.9733685 | 0.8678712 | 0.01579758 | 0.9752332 | 0.005939681 | 0.97523 | 0.006088515
|  |  | 270492 | 1.004922 | 0.9994305 | 0.00057802 | 0.9999501 | 0.09948031 | 0.9999457 | 0.1052274 |  |  | 494646 | 0.9947158 | 0.9866385 | 0.0009748099 | 0.9963247 | 0.004438194 | 0.9963277 | 0.004640422 |  |  | 389760 | 0.979821 | 0.9670213 | 0.004502471 | 0.985559 | 0.007695974 | 0.9855581 | 0.009461719 |  |  | 537180 | 0.9951932 | 0.9150489 | 0.006823549 | 0.9820434 | 0.008606889 | 0.9820386 | 0.01032275 |  |  | 837960 | 0.9756064 | 0.8678712 | 0.01579758 | 0.9752483 | 0.00593941 | 0.9752451 | 0.006087863
|  |  | 270792 | 1.004026 | 0.9994305 | 0.00057802 | 0.9999501 | 0.09948031 | 0.9999457 | 0.1052274 |  |  | 494946 | 0.9947158 | 0.9866385 | 0.0009748099 | 0.996326 | 0.004438093 | 0.9963289 | 0.004640368 |  |  | 390060 | 0.977663 | 0.9670213 | 0.004502471 | 0.985578 | 0.007695 | 0.9855771 | 0.009461447 |  |  | 537480 | 0.9935117 | 0.9150489 | 0.006823549 | 0.9820475 | 0.008607002 | 0.9820427 | 0.01032262 |  |  | 838260 | 0.9778444 | 0.8678712 | 0.01579758 | 0.9752634 | 0.005939141 | 0.9752602 | 0.006087211
|  |  | 271092 | 1.00313 | 0.9994305 | 0.00057802 | 0.9999501 | 0.09948031 | 0.9999457 | 0.1052274 |  |  | 495246 | 0.9956763 | 0.9866385 | 0.0009748099 | 0.9963272 | 0.004437993 | 0.9963302 | 0.004640314 |  |  | 390360 | 0.979821 | 0.9670213 | 0.004502471 | 0.9855969 | 0.007694027 | 0.985596 | 0.009461174 |  |  | 537780 | 0.9935117 | 0.9150489 | 0.006823549 | 0.9820517 | 0.008607114 | 0.9820469 | 0.01032249 |  |  | 838560 | 0.9867961 | 0.8678712 | 0.01579758 | 0.9752785 | 0.005938872 | 0.9752752 | 0.00608656
|  |  | 271392 | 1.00313 | 0.9994305 | 0.00057802 | 0.9999501 | 0.09948031 | 0.9999457 | 0.1052274 |  |  | 495546 | 0.9956763 | 0.9866385 | 0.0009748099 | 0.9963284 | 0.004437893 | 0.9963314 | 0.004640261 |  |  | 390660 | 0.981979 | 0.9670213 | 0.004502471 | 0.9856158 | 0.007693054 | 0.9856149 | 0.009460902 |  |  | 538080 | 0.9968746 | 0.9150489 | 0.006823549 | 0.9820558 | 0.008607227 | 0.982051 | 0.01032236 |  |  | 838860 | 0.9845582 | 0.8678712 | 0.01579758 | 0.9752935 | 0.005938603 | 0.9752903 | 0.006085909
|  |  | 271692 | 1.004026 | 0.9994305 | 0.00057802 | 0.9999501 | 0.09948031 | 0.9999457 | 0.1052274 |  |  | 495846 | 0.9947158 | 0.9866385 | 0.0009748099 | 0.9963296 | 0.004437793 | 0.9963326 | 0.004640208 |  |  | 390960 | 0.9809 | 0.9670213 | 0.004502471 | 0.9856346 | 0.007692081 | 0.9856337 | 0.009460629 |  |  | 538380 | 0.9951932 | 0.9150489 | 0.006823549 | 0.9820599 | 0.008607339 | 0.9820551 | 0.01032224 |  |  | 839160 | 0.9756064 | 0.8678712 | 0.01579758 | 0.9753086 | 0.005938334 | 0.9753053 | 0.00608526
|  |  | 271992 | 1.00313 | 0.9994305 | 0.00057802 | 0.9999501 | 0.09948031 | 0.9999457 | 0.1052274 |  |  | 496146 | 0.9947158 | 0.9866385 | 0.0009748099 | 0.9963308 | 0.004437694 | 0.9963338 | 0.004640155 |  |  | 391260 | 0.981979 | 0.9670213 | 0.004502471 | 0.9856534 | 0.00769111 | 0.9856525 | 0.009460357 |  |  | 538680 | 0.9935117 | 0.9150489 | 0.006823549 | 0.982064 | 0.008607451 | 0.9820592 | 0.01032211 |  |  | 839460 | 0.9800823 | 0.8678712 | 0.01579758 | 0.9753236 | 0.005938066 | 0.9753203 | 0.006084612
|  |  | 272292 | 1.001338 | 0.9994305 | 0.00057802 | 0.9999501 | 0.09948031 | 0.9999457 | 0.1052274 |  |  | 496446 | 0.9947158 | 0.9866385 | 0.0009748099 | 0.996332 | 0.004437595 | 0.996335 | 0.004640103 |  |  | 391560 | 0.981979 | 0.9670213 | 0.004502471 | 0.9856722 | 0.007690139 | 0.9856713 | 0.009460084 |  |  | 538980 | 0.9918302 | 0.9150489 | 0.006823549 | 0.9820681 | 0.008607562 | 0.9820633 | 0.01032199 |  |  | 839760 | 0.9800823 | 0.8678712 | 0.01579758 | 0.9753386 | 0.005937799 | 0.9753353 | 0.006083964
|  |  | 272592 | 1.004026 | 0.9994305 | 0.00057802 | 0.9999501 | 0.09948031 | 0.9999457 | 0.1052274 |  |  | 496746 | 0.9947158 | 0.9866385 | 0.0009748099 | 0.9963332 | 0.004437497 | 0.9963362 | 0.00464005 |  |  | 391860 | 0.9841371 | 0.9670213 | 0.004502471 | 0.985691 | 0.007689169 | 0.9856901 | 0.009459812 |  |  | 539280 | 0.9918302 | 0.9150489 | 0.006823549 | 0.9820722 | 0.008607673 | 0.9820674 | 0.01032186 |  |  | 840060 | 0.9800823 | 0.8678712 | 0.01579758 | 0.9753536 | 0.005937532 | 0.9753503 | 0.006083318
|  |  | 272892 | 1.00313 | 0.9994305 | 0.00057802 | 0.9999501 | 0.09948031 | 0.9999457 | 0.1052274 |  |  | 497046 | 0.9947158 | 0.9866385 | 0.0009748099 | 0.9963344 | 0.004437399 | 0.9963374 | 0.004639998 |  |  | 392160 | 0.9830581 | 0.9670213 | 0.004502471 | 0.9857097 | 0.0076882 | 0.9857088 | 0.00945954 |  |  | 539580 | 0.9951932 | 0.9150489 | 0.006823549 | 0.9820763 | 0.008607784 | 0.9820714 | 0.01032174 |  |  | 840360 | 0.9800823 | 0.8678712 | 0.01579758 | 0.9753686 | 0.005937265 | 0.9753653 | 0.006082672
|  |  | 273192 | 1.004026 | 0.9994305 | 0.00057802 | 0.9999501 | 0.09948031 | 0.9999457 | 0.1052274 |  |  | 497346 | 0.9956763 | 0.9866385 | 0.0009748099 | 0.9963356 | 0.004437302 | 0.9963386 | 0.004639947 |  |  | 392460 | 0.981979 | 0.9670213 | 0.004502471 | 0.9857284 | 0.007687231 | 0.9857275 | 0.009459267 |  |  | 539880 | 0.9985561 | 0.9150489 | 0.006823549 | 0.9820803 | 0.008607895 | 0.9820755 | 0.01032162 |  |  | 840660 | 0.9823203 | 0.8678712 | 0.01579758 | 0.9753835 | 0.005936998 | 0.9753802 | 0.006082027
|  |  | 273492 | 1.002234 | 0.9994305 | 0.00057802 | 0.9999501 | 0.09948031 | 0.9999457 | 0.1052274 |  |  | 497646 | 0.9966367 | 0.9866385 | 0.0009748099 | 0.9963368 | 0.004437205 | 0.9963398 | 0.004639895 |  |  | 392760 | 0.9841371 | 0.9670213 | 0.004502471 | 0.9857471 | 0.007686263 | 0.9857462 | 0.009458995 |  |  | 540180 | 0.9951932 | 0.9150489 | 0.006823549 | 0.9820844 | 0.008608005 | 0.9820795 | 0.0103215 |  |  | 840960 | 0.9823203 | 0.8678712 | 0.01579758 | 0.9753984 | 0.005936732 | 0.9753951 | 0.006081383
|  |  | 273792 | 1.00313 | 0.9994305 | 0.00057802 | 0.9999501 | 0.09948031 | 0.9999457 | 0.1052274 |  |  | 497946 | 0.9956763 | 0.9866385 | 0.0009748099 | 0.996338 | 0.004437108 | 0.996341 | 0.004639844 |  |  | 393060 | 0.9809 | 0.9670213 | 0.004502471 | 0.9857657 | 0.007685296 | 0.9857648 | 0.009458723 |  |  | 540480 | 0.9968746 | 0.9150489 | 0.006823549 | 0.9820884 | 0.008608116 | 0.9820836 | 0.01032137 |  |  | 841260 | 0.9778444 | 0.8678712 | 0.01579758 | 0.9754134 | 0.005936467 | 0.97541 | 0.00608074
|  |  | 274092 | 1.00313 | 0.9994305 | 0.00057802 | 0.9999501 | 0.09948031 | 0.9999457 | 0.1052274 |  |  | 498246 | 0.9947158 | 0.9866385 | 0.0009748099 | 0.9963392 | 0.004437012 | 0.9963422 | 0.004639793 |  |  | 393360 | 0.9809 | 0.9670213 | 0.004502471 | 0.9857843 | 0.007684329 | 0.9857834 | 0.00945845 |  |  | 540780 | 0.9968746 | 0.9150489 | 0.006823549 | 0.9820924 | 0.008608225 | 0.9820876 | 0.01032125 |  |  | 841560 | 0.9778444 | 0.8678712 | 0.01579758 | 0.9754283 | 0.005936202 | 0.9754249 | 0.006080098
|  |  | 274392 | 1.004922 | 0.9994305 | 0.00057802 | 0.9999501 | 0.09948031 | 0.9999457 | 0.1052274 |  |  | 498546 | 0.9947158 | 0.9866385 | 0.0009748099 | 0.9963404 | 0.004436917 | 0.9963434 | 0.004639743 |  |  | 393660 | 0.9809 | 0.9670213 | 0.004502471 | 0.9858029 | 0.007683363 | 0.985802 | 0.009458178 |  |  | 541080 | 0.9951932 | 0.9150489 | 0.006823549 | 0.9820965 | 0.008608335 | 0.9820916 | 0.01032113 |  |  | 841860 | 0.9800823 | 0.8678712 | 0.01579758 | 0.9754432 | 0.005935937 | 0.9754398 | 0.006079456
|  |  | 274692 | 1.00313 | 0.9994305 | 0.00057802 | 0.9999501 | 0.09948031 | 0.9999457 | 0.1052274 |  |  | 498846 | 0.9956763 | 0.9866385 | 0.0009748099 | 0.9963415 | 0.004436821 | 0.9963446 | 0.004639692 |  |  | 393960 | 0.9809 | 0.9670213 | 0.004502471 | 0.9858215 | 0.007682398 | 0.9858206 | 0.009457906 |  |  | 541380 | 0.9951932 | 0.9150489 | 0.006823549 | 0.9821005 | 0.008608444 | 0.9820956 | 0.01032101 |  |  | 842160 | 0.9845582 | 0.8678712 | 0.01579758 | 0.975458 | 0.005935673 | 0.9754547 | 0.006078816
|  |  | 274992 | 1.001338 | 0.9994305 | 0.00057802 | 0.9999501 | 0.09948031 | 0.9999457 | 0.1052274 |  |  | 499146 | 0.9966367 | 0.9866385 | 0.0009748099 | 0.9963427 | 0.004436727 | 0.9963458 | 0.004639642 |  |  | 394260 | 0.9809 | 0.9670213 | 0.004502471 | 0.98584 | 0.007681434 | 0.9858391 | 0.009457634 |  |  | 541680 | 0.9935117 | 0.9150489 | 0.006823549 | 0.9821045 | 0.008608553 | 0.9820996 | 0.01032089 |  |  | 842460 | 0.9800823 | 0.8678712 | 0.01579758 | 0.9754729 | 0.005935409 | 0.9754695 | 0.006078176
|  |  | 275292 | 1.004026 | 0.9994305 | 0.00057802 | 0.9999501 | 0.09948031 | 0.9999457 | 0.1052274 |  |  | 499446 | 0.9947158 | 0.9866385 | 0.0009748099 | 0.9963439 | 0.004436632 | 0.996347 | 0.004639592 |  |  | 394560 | 0.9809 | 0.9670213 | 0.004502471 | 0.9858585 | 0.00768047 | 0.9858576 | 0.009457361 |  |  | 541980 | 0.9918302 | 0.9150489 | 0.006823549 | 0.9821084 | 0.008608662 | 0.9821036 | 0.01032078 |  |  | 842760 | 0.9823203 | 0.8678712 | 0.01579758 | 0.9754877 | 0.005935145 | 0.9754843 | 0.006077537
|  |  | 275592 | 1.00313 | 0.9994305 | 0.00057802 | 0.9999501 | 0.09948031 | 0.9999457 | 0.1052274 |  |  | 499746 | 0.9956763 | 0.9866385 | 0.0009748099 | 0.9963451 | 0.004436538 | 0.9963481 | 0.004639543 |  |  | 394860 | 0.979821 | 0.9670213 | 0.004502471 | 0.9858769 | 0.007679507 | 0.985876 | 0.009457089 |  |  | 542280 | 0.9935117 | 0.9150489 | 0.006823549 | 0.9821124 | 0.00860877 | 0.9821076 | 0.01032066 |  |  | 843060 | 0.9823203 | 0.8678712 | 0.01579758 | 0.9755025 | 0.005934882 | 0.9754992 | 0.006076899
|  |  | 275892 | 1.002234 | 0.9994305 | 0.00057802 | 0.9999501 | 0.09948031 | 0.9999457 | 0.1052274 |  |  | 500046 | 0.9956763 | 0.9866385 | 0.0009748099 | 0.9963462 | 0.004436445 | 0.9963493 | 0.004639494 |  |  | 395160 | 0.981979 | 0.9670213 | 0.004502471 | 0.9858954 | 0.007678545 | 0.9858945 | 0.009456817 |  |  | 542580 | 0.9951932 | 0.9150489 | 0.006823549 | 0.9821164 | 0.008608879 | 0.9821115 | 0.01032054 |  |  | 843360 | 0.9867961 | 0.8678712 | 0.01579758 | 0.9755173 | 0.005934619 | 0.9755139 | 0.006076262
|  |  | 276192 | 1.00313 | 0.9994305 | 0.00057802 | 0.9999501 | 0.09948031 | 0.9999457 | 0.1052274 |  |  | 500346 | 0.9937554 | 0.9866385 | 0.0009748099 | 0.9963474 | 0.004436351 | 0.9963505 | 0.004639445 |  |  | 395460 | 0.9830581 | 0.9670213 | 0.004502471 | 0.9859138 | 0.007677584 | 0.9859129 | 0.009456545 |  |  | 542880 | 0.9951932 | 0.9150489 | 0.006823549 | 0.9821203 | 0.008608987 | 0.9821155 | 0.01032042 |  |  | 843660 | 0.9800823 | 0.8678712 | 0.01579758 | 0.9755321 | 0.005934357 | 0.9755287 | 0.006075626
|  |  | 276492 | 1.00313 | 0.9994305 | 0.00057802 | 0.9999501 | 0.09948031 | 0.9999457 | 0.1052274 |  |  | 500646 | 0.9947158 | 0.9866385 | 0.0009748099 | 0.9963486 | 0.004436259 | 0.9963517 | 0.004639396 |  |  | 395760 | 0.981979 | 0.9670213 | 0.004502471 | 0.9859321 | 0.007676623 | 0.9859313 | 0.009456273 |  |  | 543180 | 0.9968746 | 0.9150489 | 0.006823549 | 0.9821243 | 0.008609094 | 0.9821194 | 0.01032031 |  |  | 843960 | 0.9867961 | 0.8678712 | 0.01579758 | 0.9755469 | 0.005934095 | 0.9755435 | 0.006074991
|  |  | 276792 | 1.002234 | 0.9994305 | 0.00057802 | 0.9999501 | 0.09948031 | 0.9999457 | 0.1052274 |  |  | 500946 | 0.9947158 | 0.9866385 | 0.0009748099 | 0.9963497 | 0.004436166 | 0.9963528 | 0.004639347 |  |  | 396060 | 0.981979 | 0.9670213 | 0.004502471 | 0.9859505 | 0.007675663 | 0.9859496 | 0.009456001 |  |  | 543480 | 0.9951932 | 0.9150489 | 0.006823549 | 0.9821282 | 0.008609202 | 0.9821233 | 0.01032019 |  |  | 844260 | 0.9867961 | 0.8678712 | 0.01579758 | 0.9755616 | 0.005933834 | 0.9755582 | 0.006074357
|  |  | 277092 | 1.004026 | 0.9994305 | 0.00057802 | 0.9999501 | 0.09948031 | 0.9999457 | 0.1052274 |  |  | 501246 | 0.9937554 | 0.9866385 | 0.0009748099 | 0.9963509 | 0.004436075 | 0.996354 | 0.004639299 |  |  | 396360 | 0.9809 | 0.9670213 | 0.004502471 | 0.9859688 | 0.007674704 | 0.9859679 | 0.009455729 |  |  | 543780 | 0.9935117 | 0.9150489 | 0.006823549 | 0.9821321 | 0.008609309 | 0.9821272 | 0.01032008 |  |  | 844560 | 0.9778444 | 0.8678712 | 0.01579758 | 0.9755763 | 0.005933573 | 0.9755729 | 0.006073723
|  |  | 277392 | 1.00313 | 0.9994305 | 0.00057802 | 0.9999501 | 0.09948031 | 0.9999457 | 0.1052274 |  |  | 501546 | 0.9956763 | 0.9866385 | 0.0009748099 | 0.996352 | 0.004435983 | 0.9963551 | 0.004639251 |  |  | 396660 | 0.981979 | 0.9670213 | 0.004502471 | 0.9859871 | 0.007673746 | 0.9859862 | 0.009455458 |  |  | 544080 | 0.9951932 | 0.9150489 | 0.006823549 | 0.982136 | 0.008609416 | 0.9821311 | 0.01031996 |  |  | 844860 | 0.9778444 | 0.8678712 | 0.01579758 | 0.9755911 | 0.005933312 | 0.9755877 | 0.00607309
|  |  | 277692 | 1.002234 | 0.9994305 | 0.00057802 | 0.9999501 | 0.09948031 | 0.9999457 | 0.1052274 |  |  | 501846 | 0.9956763 | 0.9866385 | 0.0009748099 | 0.9963532 | 0.004435892 | 0.9963563 | 0.004639204 |  |  | 396960 | 0.981979 | 0.9670213 | 0.004502471 | 0.9860053 | 0.007672788 | 0.9860044 | 0.009455186 |  |  | 544380 | 0.9951932 | 0.9150489 | 0.006823549 | 0.9821399 | 0.008609522 | 0.982135 | 0.01031985 |  |  | 845160 | 0.9756064 | 0.8678712 | 0.01579758 | 0.9756058 | 0.005933052 | 0.9756023 | 0.006072458
|  |  | 277992 | 1.00313 | 0.9994305 | 0.00057802 | 0.9999501 | 0.09948031 | 0.9999457 | 0.1052274 |  |  | 502146 | 0.9966367 | 0.9866385 | 0.0009748099 | 0.9963543 | 0.004435801 | 0.9963574 | 0.004639156 |  |  | 397260 | 0.981979 | 0.9670213 | 0.004502471 | 0.9860235 | 0.007671831 | 0.9860227 | 0.009454914 |  |  | 544680 | 0.9968746 | 0.9150489 | 0.006823549 | 0.9821438 | 0.008609628 | 0.9821389 | 0.01031973 |  |  | 845460 | 0.9800823 | 0.8678712 | 0.01579758 | 0.9756204 | 0.005932792 | 0.975617 | 0.006071827
|  |  | 278292 | 1.004026 | 0.9994305 | 0.00057802 | 0.9999501 | 0.09948031 | 0.9999457 | 0.1052274 |  |  | 502446 | 0.9956763 | 0.9866385 | 0.0009748099 | 0.9963555 | 0.004435711 | 0.9963586 | 0.004639109 |  |  | 397560 | 0.979821 | 0.9670213 | 0.004502471 | 0.9860417 | 0.007670875 | 0.9860409 | 0.009454642 |  |  | 544980 | 0.9968746 | 0.9150489 | 0.006823549 | 0.9821477 | 0.008609734 | 0.9821428 | 0.01031962 |  |  | 845760 | 0.9800823 | 0.8678712 | 0.01579758 | 0.9756351 | 0.005932532 | 0.9756317 | 0.006071197
|  |  | 278592 | 1.002234 | 0.9994305 | 0.00057802 | 0.9999501 | 0.09948031 | 0.9999457 | 0.1052274 |  |  | 502746 | 0.9947158 | 0.9866385 | 0.0009748099 | 0.9963566 | 0.004435621 | 0.9963597 | 0.004639062 |  |  | 397860 | 0.9809 | 0.9670213 | 0.004502471 | 0.9860599 | 0.007669919 | 0.986059 | 0.009454371 |  |  | 545280 | 0.9951932 | 0.9150489 | 0.006823549 | 0.9821515 | 0.00860984 | 0.9821467 | 0.01031951 |  |  | 846060 | 0.9800823 | 0.8678712 | 0.01579758 | 0.9756497 | 0.005932273 | 0.9756463 | 0.006070568
|  |  | 278892 | 1.002234 | 0.9994305 | 0.00057802 | 0.9999501 | 0.09948031 | 0.9999457 | 0.1052274 |  |  | 503046 | 0.9966367 | 0.9866385 | 0.0009748099 | 0.9963577 | 0.004435532 | 0.9963609 | 0.004639015 |  |  | 398160 | 0.9809 | 0.9670213 | 0.004502471 | 0.986078 | 0.007668965 | 0.9860772 | 0.009454099 |  |  | 545580 | 0.9951932 | 0.9150489 | 0.006823549 | 0.9821554 | 0.008609946 | 0.9821505 | 0.0103194 |  |  | 846360 | 0.9867961 | 0.8678712 | 0.01579758 | 0.9756644 | 0.005932015 | 0.9756609 | 0.00606994
|  |  | 279192 | 1.004026 | 0.9994305 | 0.00057802 | 0.9999501 | 0.09948031 | 0.9999457 | 0.1052274 |  |  | 503346 | 0.9956763 | 0.9866385 | 0.0009748099 | 0.9963588778 | 0.004435443 | 0.996362 | 0.004638969 |  |  | 398460 | 0.9809 | 0.9670213 | 0.004502471 | 0.9860961 | 0.007668011 | 0.9860953 | 0.009453828 |  |  | 545880 | 0.9968746 | 0.9150489 | 0.006823549 | 0.9821592 | 0.008610051 | 0.9821543 | 0.01031928 |  |  | 846660 | 0.9800823 | 0.8678712 | 0.01579758 | 0.975679 | 0.005931756 | 0.9756755 | 0.006069312
|  |  | 279492 | 1.004026 | 0.9994305 | 0.00057802 | 0.9999501 | 0.09948031 | 0.9999457 | 0.1052274 |  |  | 503646 | 0.9947158 | 0.9866385 | 0.0009748099 | 0.99636 | 0.004435354 | 0.9963632 | 0.004638923 |  |  | 398760 | 0.981979 | 0.9670213 | 0.004502471 | 0.9861142 | 0.007667058 | 0.9861133 | 0.009453556 |  |  | 546180 | 0.9935117 | 0.9150489 | 0.006823549 | 0.9821631 | 0.008610156 | 0.9821582 | 0.01031917 |  |  | 846960 | 0.9756064 | 0.8678712 | 0.01579758 | 0.9756936 | 0.005931499 | 0.9756901 | 0.006068685
|  |  | 279792 | 1.002234 | 0.9994305 | 0.00057802 | 0.9999501 | 0.09948031 | 0.9999457 | 0.1052274 |  |  | 503946 | 0.9966367 | 0.9866385 | 0.0009748099 | 0.9963611 | 0.004435266 | 0.9963643 | 0.004638877 |  |  | 399060 | 0.9830581 | 0.9670213 | 0.004502471 | 0.9861322 | 0.007666106 | 0.9861314 | 0.009453285 |  |  | 546480 | 0.9951932 | 0.9150489 | 0.006823549 | 0.9821669 | 0.008610261 | 0.982162 | 0.01031906 |  |  | 847260 | 0.9778444 | 0.8678712 | 0.01579758 | 0.9757082 | 0.005931241 | 0.9757047 | 0.00606806
|  |  | 280092 | 1.002234 | 0.9994305 | 0.00057802 | 0.9999501 | 0.09948031 | 0.9999457 | 0.1052274 |  |  | 504246 | 0.9956763 | 0.9866385 | 0.0009748099 | 0.9963623 | 0.004435178 | 0.9963654 | 0.004638831 |  |  | 399360 | 0.9830581 | 0.9670213 | 0.004502471 | 0.9861503 | 0.007665154 | 0.9861494 | 0.009453014 |  |  | 546780 | 0.9951932 | 0.9150489 | 0.006823549 | 0.9821707 | 0.008610365 | 0.9821658 | 0.01031895 |  |  | 847560 | 0.9733685 | 0.8678712 | 0.01579758 | 0.9757227 | 0.005930984 | 0.9757193 | 0.006067435
|  |  | 280392 | 1.002234 | 0.9994305 | 0.00057802 | 0.9999501 | 0.09948031 | 0.9999457 | 0.1052274 |  |  | 504546 | 0.9937554 | 0.9866385 | 0.0009748099 | 0.9963634 | 0.004435091 | 0.9963665 | 0.004638786 |  |  | 399660 | 0.9809 | 0.9670213 | 0.004502471 | 0.9861682 | 0.007664203 | 0.9861674 | 0.009452743 |  |  | 547080 | 0.9968746 | 0.9150489 | 0.006823549 | 0.9821745 | 0.008610469 | 0.9821696 | 0.01031884 |  |  | 847860 | 0.9800823 | 0.8678712 | 0.01579758 | 0.9757373 | 0.005930727 | 0.9757338 | 0.00606681
|  |  | 280692 | 1.00313 | 0.9994305 | 0.00057802 | 0.9999501 | 0.09948031 | 0.9999457 | 0.1052274 |  |  | 504846 | 0.9947158 | 0.9866385 | 0.0009748099 | 0.9963645 | 0.004435004 | 0.9963677 | 0.004638741 |  |  | 399960 | 0.9830581 | 0.9670213 | 0.004502471 | 0.9861862 | 0.007663253 | 0.9861853 | 0.009452471 |  |  | 547380 | 0.9968746 | 0.9150489 | 0.006823549 | 0.9821783 | 0.008610573 | 0.9821734 | 0.01031874 |  |  | 848160 | 0.9867961 | 0.8678712 | 0.01579758 | 0.9757518 | 0.005930471 | 0.9757483 | 0.006066187
|  |  | 280992 | 1.00313 | 0.9994305 | 0.00057802 | 0.9999501 | 0.09948031 | 0.9999457 | 0.1052274 |  |  | 505146 | 0.9956763 | 0.9866385 | 0.0009748099 | 0.9963656 | 0.004434917 | 0.9963688 | 0.004638696 |  |  | 400260 | 0.9809 | 0.9670213 | 0.004502471 | 0.9862041 | 0.007662304 | 0.9862033 | 0.0094522 |  |  | 547680 | 0.9968746 | 0.9150489 | 0.006823549 | 0.9821821 | 0.008610677 | 0.9821772 | 0.01031863 |  |  | 848460 | 0.9823203 | 0.8678712 | 0.01579758 | 0.9757663 | 0.005930215 | 0.9757628 | 0.006065565
|  |  | 281292 | 1.004026 | 0.9994305 | 0.00057802 | 0.9999501 | 0.09948031 | 0.9999457 | 0.1052274 |  |  | 505446 | 0.9966367 | 0.9866385 | 0.0009748099 | 0.9963667 | 0.004434831 | 0.9963699 | 0.004638651 |  |  | 400560 | 0.9830581 | 0.9670213 | 0.004502471 | 0.986222 | 0.007661356 | 0.9862212 | 0.00945193 |  |  | 547980 | 0.9951932 | 0.9150489 | 0.006823549 | 0.9821859 | 0.00861078 | 0.9821809 | 0.01031852 |  |  | 848760 | 0.9867961 | 0.8678712 | 0.01579758 | 0.9757808 | 0.00592996 | 0.9757773 | 0.006064943
|  |  | 281592 | 1.002234 | 0.9994305 | 0.00057802 | 0.9999501 | 0.09948031 | 0.9999457 | 0.1052274 |  |  | 505746 | 0.9956763 | 0.9866385 | 0.0009748099 | 0.9963678 | 0.004434745 | 0.996371 | 0.004638607 |  |  | 400860 | 0.9809 | 0.9670213 | 0.004502471 | 0.9862399 | 0.007660408 | 0.9862391 | 0.009451659 |  |  | 548280 | 0.9985561 | 0.9150489 | 0.006823549 | 0.9821896 | 0.008610883 | 0.9821847 | 0.01031841 |  |  | 849060 | 0.9867961 | 0.8678712 | 0.01579758 | 0.9757953 | 0.005929705 | 0.9757918 | 0.006064323
|  |  | 281892 | 1.00313 | 0.9994305 | 0.00057802 | 0.9999501 | 0.09948031 | 0.9999457 | 0.1052274 |  |  | 506046 | 0.9956763 | 0.9866385 | 0.0009748099 | 0.996369 | 0.004434659 | 0.9963721 | 0.004638563 |  |  | 401160 | 0.9830581 | 0.9670213 | 0.004502471 | 0.9862577 | 0.007659461 | 0.9862569 | 0.009451388 |  |  | 548580 | 0.9968746 | 0.9150489 | 0.006823549 | 0.9821934 | 0.008610986 | 0.9821884 | 0.01031831 |  |  | 849360 | 0.9756064 | 0.8678712 | 0.01579758 | 0.9758098 | 0.00592945 | 0.9758063 | 0.006063703
|  |  | 282192 | 1.002234 | 0.9994305 | 0.00057802 | 0.9999501 | 0.09948031 | 0.9999457 | 0.1052274 |  |  | 506346 | 0.9956763 | 0.9866385 | 0.0009748099 | 0.9963701 | 0.004434574 | 0.9963732 | 0.004638519 |  |  | 401460 | 0.9809 | 0.9670213 | 0.004502471 | 0.9862756 | 0.007658515 | 0.9862747 | 0.009451117 |  |  | 548880 | 0.9935117 | 0.9150489 | 0.006823549 | 0.9821971 | 0.008611089 | 0.9821922 | 0.0103182 |  |  | 849660 | 0.9823203 | 0.8678712 | 0.01579758 | 0.9758242 | 0.005929196 | 0.9758207 | 0.006063084
|  |  | 282492 | 1.001338 | 0.9994305 | 0.00057802 | 0.9999501 | 0.09948031 | 0.9999457 | 0.1052274 |  |  | 506646 | 0.9956763 | 0.9866385 | 0.0009748099 | 0.9963712 | 0.004434489 | 0.9963744 | 0.004638475 |  |  | 401760 | 0.981979 | 0.9670213 | 0.004502471 | 0.9862933 | 0.00765757 | 0.9862925 | 0.009450847 |  |  | 549180 | 0.9918302 | 0.9150489 | 0.006823549 | 0.9822008 | 0.008611191 | 0.9821959 | 0.0103181 |  |  | 849960 | 0.9778444 | 0.8678712 | 0.01579758 | 0.9758386 | 0.005928942 | 0.9758351 | 0.006062466
|  |  | 282792 | 1.00313 | 0.9994305 | 0.00057802 | 0.9999501 | 0.09948031 | 0.9999457 | 0.1052274 |  |  | 506946 | 0.9956763 | 0.9866385 | 0.0009748099 | 0.9963723 | 0.004434405 | 0.9963755 | 0.004638432 |  |  | 402060 | 0.9830581 | 0.9670213 | 0.004502471 | 0.9863111 | 0.007656626 | 0.9863103 | 0.009450576 |  |  | 549480 | 0.9951932 | 0.9150489 | 0.006823549 | 0.9822046 | 0.008611293 | 0.9821996 | 0.01031799 |  |  | 850260 | 0.9867961 | 0.8678712 | 0.01579758 | 0.975853 | 0.005928688 | 0.9758495 | 0.006061848
|  |  | 283092 | 1.00313 | 0.9994305 | 0.00057802 | 0.9999501 | 0.09948031 | 0.9999457 | 0.1052274 |  |  | 507246 | 0.9947158 | 0.9866385 | 0.0009748099 | 0.9963734 | 0.004434321 | 0.9963766 | 0.004638389 |  |  | 402360 | 0.981979 | 0.9670213 | 0.004502471 | 0.9863288 | 0.007655682 | 0.986328 | 0.009450306 |  |  | 549780 | 0.9951932 | 0.9150489 | 0.006823549 | 0.9822083 | 0.008611395 | 0.9822033 | 0.01031789 |  |  | 850560 | 0.9823203 | 0.8678712 | 0.01579758 | 0.9758674 | 0.005928435 | 0.9758639 | 0.006061232
|  |  | 283392 | 1.00313 | 0.9994305 | 0.00057802 | 0.9999501 | 0.09948031 | 0.9999457 | 0.1052274 |  |  | 507546 | 0.9947158 | 0.9866385 | 0.0009748099 | 0.9963744 | 0.004434238 | 0.9963777 | 0.004638346 |  |  | 402660 | 0.981979 | 0.9670213 | 0.004502471 | 0.9863465 | 0.007654739 | 0.9863457 | 0.009450036 |  |  | 550080 | 0.9951932 | 0.9150489 | 0.006823549 | 0.982212 | 0.008611497 | 0.982207 | 0.01031778 |  |  | 850860 | 0.9823203 | 0.8678712 | 0.01579758 | 0.9758818 | 0.005928183 | 0.9758783 | 0.006060616
|  |  | 283692 | 1.00313 | 0.9994305 | 0.00057802 | 0.9999501 | 0.09948031 | 0.9999457 | 0.1052274 |  |  | 507846 | 0.9937554 | 0.9866385 | 0.0009748099 | 0.9963755 | 0.004434154 | 0.9963787 | 0.004638303 |  |  | 402960 | 0.9809 | 0.9670213 | 0.004502471 | 0.9863642 | 0.007653797 | 0.9863634 | 0.009449765 |  |  | 550380 | 0.9968746 | 0.9150489 | 0.006823549 | 0.9822157 | 0.008611598 | 0.9822107 | 0.01031768 |  |  | 851160 | 0.9867961 | 0.8678712 | 0.01579758 | 0.9758962 | 0.00592793 | 0.9758927 | 0.006060001
|  |  | 283992 | 1.00313 | 0.9994305 | 0.00057802 | 0.9999501 | 0.09948031 | 0.9999457 | 0.1052274 |  |  | 508146 | 0.9956763 | 0.9866385 | 0.0009748099 | 0.9963766 | 0.004434072 | 0.9963798 | 0.004638261 |  |  | 403260 | 0.981979 | 0.9670213 | 0.004502471 | 0.9863818 | 0.007652856 | 0.986381 | 0.009449495 |  |  | 550680 | 0.9968746 | 0.9150489 | 0.006823549 | 0.9822193 | 0.008611699 | 0.9822144 | 0.01031758 |  |  | 851460 | 0.9823203 | 0.8678712 | 0.01579758 | 0.9759105 | 0.005927678 | 0.975907 | 0.006059388
|  |  | 284292 | 1.004026 | 0.9994305 | 0.00057802 | 0.9999501 | 0.09948031 | 0.9999457 | 0.1052274 |  |  | 508446 | 0.9956763 | 0.9866385 | 0.0009748099 | 0.9963777 | 0.004433989 | 0.9963809 | 0.004638218 |  |  | 403560 | 0.981979 | 0.9670213 | 0.004502471 | 0.9863994 | 0.007651916 | 0.9863986 | 0.009449225 |  |  | 550980 | 0.9951932 | 0.9150489 | 0.006823549 | 0.982223 | 0.0086118 | 0.9822181 | 0.01031747 |  |  | 851760 | 0.9845582 | 0.8678712 | 0.01579758 | 0.9759249 | 0.005927427 | 0.9759213 | 0.006058775
|  |  | 284592 | 1.00313 | 0.9994305 | 0.00057802 | 0.9999501 | 0.09948031 | 0.9999457 | 0.1052274 |  |  | 508746 | 0.9956763 | 0.9866385 | 0.0009748099 | 0.9963788 | 0.004433907 | 0.996382 | 0.004638176 |  |  | 403860 | 0.981979 | 0.9670213 | 0.004502471 | 0.986417 | 0.007650976 | 0.9864162 | 0.009448955 |  |  | 551280 | 0.9951932 | 0.9150489 | 0.006823549 | 0.9822267 | 0.0086119 | 0.9822217 | 0.01031737 |  |  | 852060 | 0.9845582 | 0.8678712 | 0.01579758 | 0.9759392 | 0.005927176 | 0.9759356 | 0.006058162
|  |  | 284892 | 1.002234 | 0.9994305 | 0.00057802 | 0.9999501 | 0.09948031 | 0.9999457 | 0.1052274 |  |  | 509046 | 0.9975972 | 0.9866385 | 0.0009748099 | 0.9963799 | 0.004433826 | 0.9963831 | 0.004638135 |  |  | 404160 | 0.9830581 | 0.9670213 | 0.004502471 | 0.9864346 | 0.007650038 | 0.9864338 | 0.009448686 |  |  | 551580 | 0.9968746 | 0.9150489 | 0.006823549 | 0.9822303 | 0.008612001 | 0.9822254 | 0.01031727 |  |  | 852360 | 0.9845582 | 0.8678712 | 0.01579758 | 0.9759535 | 0.005926925 | 0.9759499 | 0.006057551
|  |  | 285192 | 1.00313 | 0.9994305 | 0.00057802 | 0.9999501 | 0.09948031 | 0.9999457 | 0.1052274 |  |  | 509346 | 0.9956763 | 0.9866385 | 0.0009748099 | 0.9963809 | 0.004433744 | 0.9963842 | 0.004638093 |  |  | 404460 | 0.9830581 | 0.9670213 | 0.004502471 | 0.9864521 | 0.0076491 | 0.9864513 | 0.009448416 |  |  | 551880 | 0.9968746 | 0.9150489 | 0.006823549 | 0.982234 | 0.008612101 | 0.982229 | 0.01031717 |  |  | 852660 | 0.9845582 | 0.8678712 | 0.01579758 | 0.9759678 | 0.005926675 | 0.9759642 | 0.00605694
|  |  | 285492 | 1.002234 | 0.9994305 | 0.00057802 | 0.9999501 | 0.09948031 | 0.9999457 | 0.1052274 |  |  | 509646 | 0.9966367 | 0.9866385 | 0.0009748099 | 0.996382 | 0.004433663 | 0.9963853 | 0.004638052 |  |  | 404760 | 0.9830581 | 0.9670213 | 0.004502471 | 0.9864696 | 0.007648163 | 0.9864688 | 0.009448147 |  |  | 552180 | 0.9951932 | 0.9150489 | 0.006823549 | 0.9822376 | 0.008612201 | 0.9822326 | 0.01031707 |  |  | 852960 | 0.9823203 | 0.8678712 | 0.01579758 | 0.975982 | 0.005926425 | 0.9759785 | 0.006056331
|  |  | 285792 | 1.00313 | 0.9994305 | 0.00057802 | 0.9999501 | 0.09948031 | 0.9999457 | 0.1052274 |  |  | 509946 | 0.9966367 | 0.9866385 | 0.0009748099 | 0.9963831 | 0.004433583 | 0.9963863 | 0.004638011 |  |  | 405060 | 0.981979 | 0.9670213 | 0.004502471 | 0.9864871 | 0.007647227 | 0.9864863 | 0.009447877 |  |  | 552480 | 0.9951932 | 0.9150489 | 0.006823549 | 0.9822412 | 0.0086123 | 0.9822362 | 0.01031697 |  |  | 853260 | 0.9845582 | 0.8678712 | 0.01579758 | 0.9759963 | 0.005926175 | 0.9759927 | 0.006055722
|  |  | 286092 | 1.00313 | 0.9994305 | 0.00057802 | 0.9999501 | 0.09948031 | 0.9999457 | 0.1052274 |  |  | 510246 | 0.9966367 | 0.9866385 | 0.0009748099 | 0.9963841 | 0.004433503 | 0.9963874 | 0.00463797 |  |  | 405360 | 0.9830581 | 0.9670213 | 0.004502471 | 0.9865045 | 0.007646291 | 0.9865037 | 0.009447608 |  |  | 552780 | 0.9935117 | 0.9150489 | 0.006823549 | 0.9822448 | 0.008612399 | 0.9822398 | 0.01031687 |  |  | 853560 | 0.9800823 | 0.8678712 | 0.01579758 | 0.9760105 | 0.005925926 | 0.9760069 | 0.006055114
|  |  | 286392 | 1.002234 | 0.9994305 | 0.00057802 | 0.9999501 | 0.09948031 | 0.9999457 | 0.1052274 |  |  | 510546 | 0.9966367 | 0.9866385 | 0.0009748099 | 0.9963852 | 0.004433423 | 0.9963885 | 0.004637929 |  |  | 405660 | 0.9841371 | 0.9670213 | 0.004502471 | 0.9865219 | 0.007645357 | 0.9865211 | 0.009447339 |  |  | 553080 | 0.9951932 | 0.9150489 | 0.006823549 | 0.9822484 | 0.008612498 | 0.9822434 | 0.01031677 |  |  | 853860 | 0.9823203 | 0.8678712 | 0.01579758 | 0.9760247 | 0.005925677 | 0.9760211 | 0.006054507
|  |  | 286692 | 1.002234 | 0.9994305 | 0.00057802 | 0.9999501 | 0.09948031 | 0.9999457 | 0.1052274 |  |  | 510846 | 0.9966367 | 0.9866385 | 0.0009748099 | 0.9963863 | 0.004433343 | 0.9963895 | 0.004637889 |  |  | 405960 | 0.9830581 | 0.9670213 | 0.004502471 | 0.9865393 | 0.007644423 | 0.9865385 | 0.00944707 |  |  | 553380 | 0.9935117 | 0.9150489 | 0.006823549 | 0.982252 | 0.008612597 | 0.982247 | 0.01031667 |  |  | 854160 | 0.9823203 | 0.8678712 | 0.01579758 | 0.9760389 | 0.005925429 | 0.9760353 | 0.0060539
|  |  | 286992 | 1.002234 | 0.9994305 | 0.00057802 | 0.9999501 | 0.09948031 | 0.9999457 | 0.1052274 |  |  | 511146 | 0.9966367 | 0.9866385 | 0.0009748099 | 0.9963873 | 0.004433264 | 0.9963906 | 0.004637849 |  |  | 406260 | 0.981979 | 0.9670213 | 0.004502471 | 0.9865567 | 0.00764349 | 0.9865559 | 0.009446801 |  |  | 553680 | 0.9968746 | 0.9150489 | 0.006823549 | 0.9822556 | 0.008612696 | 0.9822506 | 0.01031658 |  |  | 854460 | 0.9867961 | 0.8678712 | 0.01579758 | 0.9760531 | 0.005925181 | 0.9760495 | 0.006053295
|  |  | 287292 | 1.00313 | 0.9994305 | 0.00057802 | 0.9999501 | 0.09948031 | 0.9999457 | 0.1052274 |  |  | 511446 | 0.9956763 | 0.9866385 | 0.0009748099 | 0.9963884 | 0.004433185 | 0.9963917 | 0.004637809 |  |  | 406560 | 0.9830581 | 0.9670213 | 0.004502471 | 0.986574 | 0.007642558 | 0.9865732 | 0.009446532 |  |  | 553980 | 0.9951932 | 0.9150489 | 0.006823549 | 0.9822592 | 0.008612794 | 0.9822542 | 0.01031648 |  |  | 854760 | 0.9867961 | 0.8678712 | 0.01579758 | 0.9760673 | 0.005924933 | 0.9760637 | 0.00605269
|  |  | 287592 | 1.004026 | 0.9994305 | 0.00057802 | 0.9999501 | 0.09948031 | 0.9999457 | 0.1052274 |  |  | 511746 | 0.9956763 | 0.9866385 | 0.0009748099 | 0.9963894 | 0.004433107 | 0.9963927 | 0.004637769 |  |  | 406860 | 0.9841371 | 0.9670213 | 0.004502471 | 0.9865913 | 0.007641627 | 0.9865905 | 0.009446263 |  |  | 554280 | 0.9968746 | 0.9150489 | 0.006823549 | 0.9822627 | 0.008612892 | 0.9822577 | 0.01031638 |  |  | 855060 | 0.9823203 | 0.8678712 | 0.01579758 | 0.9760814 | 0.005924686 | 0.9760778 | 0.006052086
|  |  | 287892 | 1.001338 | 0.9994305 | 0.00057802 | 0.9999501 | 0.09948031 | 0.9999457 | 0.1052274 |  |  | 512046 | 0.9956763 | 0.9866385 | 0.0009748099 | 0.9963905 | 0.004433029 | 0.9963938 | 0.00463773 |  |  | 407160 | 0.9841371 | 0.9670213 | 0.004502471 | 0.9866086 | 0.007640696 | 0.9866078 | 0.009445995 |  |  | 554580 | 0.9968746 | 0.9150489 | 0.006823549 | 0.9822663 | 0.00861299 | 0.9822613 | 0.01031629 |  |  | 855360 | 0.9800823 | 0.8678712 | 0.01579758 | 0.9760956 | 0.005924439 | 0.976092 | 0.006051483
|  |  | 288192 | 1.002234 | 0.9994305 | 0.00057802 | 0.9999501 | 0.09948031 | 0.9999457 | 0.1052274 |  |  | 512346 | 0.9956763 | 0.9866385 | 0.0009748099 | 0.9963915 | 0.004432951 | 0.9963948 | 0.00463769 |  |  | 407460 | 0.9852161 | 0.9670213 | 0.004502471 | 0.9866258 | 0.007639767 | 0.986625 | 0.009445726 |  |  | 554880 | 0.9985561 | 0.9150489 | 0.006823549 | 0.9822698 | 0.008613087 | 0.9822648 | 0.01031619 |  |  | 855660 | 0.9845582 | 0.8678712 | 0.01579758 | 0.9761097 | 0.005924193 | 0.9761061 | 0.006050881
|  |  | 288492 | 1.00313 | 0.9994305 | 0.00057802 | 0.9999501 | 0.09948031 | 0.9999457 | 0.1052274 |  |  | 512646 | 0.9956763 | 0.9866385 | 0.0009748099 | 0.9963926 | 0.004432874 | 0.9963959 | 0.004637651 |  |  | 407760 | 0.9841371 | 0.9670213 | 0.004502471 | 0.9866431 | 0.007638838 | 0.9866422 | 0.009445458 |  |  | 555180 | 1.000238 | 0.9150489 | 0.006823549 | 0.9822734 | 0.008613185 | 0.9822684 | 0.0103161 |  |  | 855960 | 0.9845582 | 0.8678712 | 0.01579758 | 0.9761238 | 0.005923947 | 0.9761202 | 0.00605028
|  |  | 288792 | 1.002234 | 0.9994305 | 0.00057802 | 0.9999501 | 0.09948031 | 0.9999457 | 0.1052274 |  |  | 512946 | 0.9956763 | 0.9866385 | 0.0009748099 | 0.9963936 | 0.004432797 | 0.9963969 | 0.004637613 |  |  | 408060 | 0.9830581 | 0.9670213 | 0.004502471 | 0.9866602 | 0.007637911 | 0.9866594 | 0.00944519 |  |  | 555480 | 0.9951932 | 0.9150489 | 0.006823549 | 0.9822769 | 0.008613282 | 0.9822719 | 0.010316 |  |  | 856260 | 0.9845582 | 0.8678712 | 0.01579758 | 0.9761379 | 0.005923701 | 0.9761343 | 0.006049679
|  |  | 289092 | 1.00313 | 0.9994305 | 0.00057802 | 0.9999501 | 0.09948031 | 0.9999457 | 0.1052274 |  |  | 513246 | 0.9956763 | 0.9866385 | 0.0009748099 | 0.9963947 | 0.00443272 | 0.996398 | 0.004637574 |  |  | 408360 | 0.981979 | 0.9670213 | 0.004502471 | 0.9866774 | 0.007636984 | 0.9866766 | 0.009444922 |  |  | 555780 | 0.9968746 | 0.9150489 | 0.006823549 | 0.9822804 | 0.008613379 | 0.9822754 | 0.01031591 |  |  | 856560 | 0.9845582 | 0.8678712 | 0.01579758 | 0.976152 | 0.005923456 | 0.9761483 | 0.00604908
|  |  | 289392 | 1.001338 | 0.9994305 | 0.00057802 | 0.9999501 | 0.09948031 | 0.9999457 | 0.1052274 |  |  | 513546 | 0.9956763 | 0.9866385 | 0.0009748099 | 0.9963957 | 0.004432644 | 0.996399 | 0.004637536 |  |  | 408660 | 0.9830581 | 0.9670213 | 0.004502471 | 0.9866945 | 0.007636058 | 0.9866937 | 0.009444654 |  |  | 556080 | 0.9968746 | 0.9150489 | 0.006823549 | 0.9822839 | 0.008613475 | 0.9822789 | 0.01031581 |  |  | 856860 | 0.9867961 | 0.8678712 | 0.01579758 | 0.976166 | 0.005923211 | 0.9761624 | 0.006048481
|  |  | 289692 | 1.001338 | 0.9994305 | 0.00057802 | 0.9999501 | 0.09948031 | 0.9999457 | 0.1052274 |  |  | 513846 | 0.9956763 | 0.9866385 | 0.0009748099 | 0.9963967 | 0.004432568 | 0.9964 | 0.004637498 |  |  | 408960 | 0.9862951 | 0.9670213 | 0.004502471 | 0.9867116 | 0.007635132 | 0.9867108 | 0.009444386 |  |  | 556380 | 0.9985561 | 0.9150489 | 0.006823549 | 0.9822874 | 0.008613571 | 0.9822824 | 0.01031572 |  |  | 857160 | 0.9823203 | 0.8678712 | 0.01579758 | 0.9761801 | 0.005922966 | 0.9761764 | 0.006047883
|  |  | 289992 | 1.002234 | 0.9994305 | 0.00057802 | 0.9999501 | 0.09948031 | 0.9999457 | 0.1052274 |  |  | 514146 | 0.9956763 | 0.9866385 | 0.0009748099 | 0.9963978 | 0.004432493 | 0.9964011 | 0.00463746 |  |  | 409260 | 0.9852161 | 0.9670213 | 0.004502471 | 0.9867287 | 0.007634208 | 0.9867279 | 0.009444119 |  |  | 556680 | 0.9985561 | 0.9150489 | 0.006823549 | 0.9822909 | 0.008613668 | 0.9822859 | 0.01031563 |  |  | 857460 | 0.9823203 | 0.8678712 | 0.01579758 | 0.9761941 | 0.005922722 | 0.9761904 | 0.006047286
|  |  | 290292 | 1.00313 | 0.9994305 | 0.00057802 | 0.9999501 | 0.09948031 | 0.9999457 | 0.1052274 |  |  | 514446 | 0.9956763 | 0.9866385 | 0.0009748099 | 0.9963988 | 0.004432418 | 0.9964021 | 0.004637422 |  |  | 409560 | 0.9809 | 0.9670213 | 0.004502471 | 0.9867458 | 0.007633284 | 0.986745 | 0.009443851 |  |  | 556980 | 0.9985561 | 0.9150489 | 0.006823549 | 0.9822943 | 0.008613763 | 0.9822893 | 0.01031553 |  |  | 857760 | 0.9867961 | 0.8678712 | 0.01579758 | 0.9762081 | 0.005922478 | 0.9762044 | 0.00604669
|  |  | 290592 | 1.00313 | 0.9994305 | 0.00057802 | 0.9999501 | 0.09948031 | 0.9999457 | 0.1052274 |  |  | 514746 | 0.9956763 | 0.9866385 | 0.0009748099 | 0.9963998 | 0.004432343 | 0.9964031 | 0.004637384 |  |  | 409860 | 0.981979 | 0.9670213 | 0.004502471 | 0.9867628 | 0.007632362 | 0.986762 | 0.009443584 |  |  | 557280 | 0.9968746 | 0.9150489 | 0.006823549 | 0.9822978 | 0.008613859 | 0.9822928 | 0.01031544 |  |  | 858060 | 0.9823203 | 0.8678712 | 0.01579758 | 0.9762221 | 0.005922235 | 0.9762184 | 0.006046094
|  |  | 290892 | 1.00313 | 0.9994305 | 0.00057802 | 0.9999501 | 0.09948031 | 0.9999457 | 0.1052274 |  |  | 515046 | 0.9947158 | 0.9866385 | 0.0009748099 | 0.9964008 | 0.004432268 | 0.9964042 | 0.004637347 |  |  | 410160 | 0.9841371 | 0.9670213 | 0.004502471 | 0.9867798 | 0.00763144 | 0.986779 | 0.009443317 |  |  | 557580 | 0.9985561 | 0.9150489 | 0.006823549 | 0.9823013 | 0.008613954 | 0.9822962 | 0.01031535 |  |  | 858360 | 0.9823203 | 0.8678712 | 0.01579758 | 0.9762361 | 0.005921992 | 0.9762324 | 0.006045499
|  |  | 291192 | 1.004026 | 0.9994305 | 0.00057802 | 0.9999501 | 0.09948031 | 0.9999457 | 0.1052274 |  |  | 515346 | 0.9956763 | 0.9866385 | 0.0009748099 | 0.9964019 | 0.004432194 | 0.9964052 | 0.00463731 |  |  | 410460 | 0.9841371 | 0.9670213 | 0.004502471 | 0.9867968 | 0.007630519 | 0.986796 | 0.00944305 |  |  | 557880 | 0.9985561 | 0.9150489 | 0.006823549 | 0.9823047 | 0.008614049 | 0.9822997 | 0.01031526 |  |  | 858660 | 0.9823203 | 0.8678712 | 0.01579758 | 0.97625 | 0.005921749 | 0.9762463 | 0.006044906
|  |  | 291492 | 1.00313 | 0.9994305 | 0.00057802 | 0.9999501 | 0.09948031 | 0.9999457 | 0.1052274 |  |  | 515646 | 0.9966367 | 0.9866385 | 0.0009748099 | 0.9964029 | 0.00443212 | 0.9964062 | 0.004637273 |  |  | 410760 | 0.9852161 | 0.9670213 | 0.004502471 | 0.9868137 | 0.007629599 | 0.9868129 | 0.009442783 |  |  | 558180 | 0.9968746 | 0.9150489 | 0.006823549 | 0.9823081 | 0.008614144 | 0.9823031 | 0.01031517 |  |  | 858960 | 0.9711305 | 0.8678712 | 0.01579758 | 0.976264 | 0.005921507 | 0.9762603 | 0.006044313
|  |  | 291792 | 1.00313 | 0.9994305 | 0.00057802 | 0.9999501 | 0.09948031 | 0.9999457 | 0.1052274 |  |  | 515946 | 0.9956763 | 0.9866385 | 0.0009748099 | 0.9964039 | 0.004432047 | 0.9964072 | 0.004637237 |  |  | 411060 | 0.981979 | 0.9670213 | 0.004502471 | 0.9868306 | 0.00762868 | 0.9868298 | 0.009442516 |  |  | 558480 | 0.9985561 | 0.9150489 | 0.006823549 | 0.9823116 | 0.008614239 | 0.9823065 | 0.01031508 |  |  | 859260 | 0.9823203 | 0.8678712 | 0.01579758 | 0.9762779 | 0.005921265 | 0.9762742 | 0.00604372
|  |  | 292092 | 1.002234 | 0.9994305 | 0.00057802 | 0.9999501 | 0.09948031 | 0.9999457 | 0.1052274 |  |  | 516246 | 0.9956763 | 0.9866385 | 0.0009748099 | 0.9964049 | 0.004431974 | 0.9964082 | 0.0046372 |  |  | 411360 | 0.9830581 | 0.9670213 | 0.004502471 | 0.9868475 | 0.007627762 | 0.9868467 | 0.00944225 |  |  | 558780 | 0.9935117 | 0.9150489 | 0.006823549 | 0.982315 | 0.008614333 | 0.98231 | 0.01031499 |  |  | 859560 | 0.9845582 | 0.8678712 | 0.01579758 | 0.9762918 | 0.005921024 | 0.9762881 | 0.006043129
|  |  | 292392 | 1.00313 | 0.9994305 | 0.00057802 | 0.9999501 | 0.09948031 | 0.9999457 | 0.1052274 |  |  | 516546 | 0.9956763 | 0.9866385 | 0.0009748099 | 0.9964059 | 0.004431901 | 0.9964093 | 0.004637164 |  |  | 411660 | 0.9830581 | 0.9670213 | 0.004502471 | 0.9868644 | 0.007626844 | 0.9868636 | 0.009441983 |  |  | 559080 | 0.9951932 | 0.9150489 | 0.006823549 | 0.9823184 | 0.008614427 | 0.9823134 | 0.0103149 |  |  | 859860 | 0.9845582 | 0.8678712 | 0.01579758 | 0.9763057 | 0.005920783 | 0.976302 | 0.006042538
|  |  | 292692 | 1.002234 | 0.9994305 | 0.00057802 | 0.9999501 | 0.09948031 | 0.9999457 | 0.1052274 |  |  | 516846 | 0.9956763 | 0.9866385 | 0.0009748099 | 0.9964069 | 0.004431828 | 0.9964103 | 0.004637128 |  |  | 411960 | 0.9841371 | 0.9670213 | 0.004502471 | 0.9868812 | 0.007625928 | 0.9868804 | 0.009441717 |  |  | 559380 | 0.9951932 | 0.9150489 | 0.006823549 | 0.9823218 | 0.008614521 | 0.9823168 | 0.01031481 |  |  | 860160 | 0.9867961 | 0.8678712 | 0.01579758 | 0.9763196 | 0.005920542 | 0.9763159 | 0.006041949
|  |  | 292992 | 1.00313 | 0.9994305 | 0.00057802 | 0.9999501 | 0.09948031 | 0.9999457 | 0.1052274 |  |  | 517146 | 0.9956763 | 0.9866385 | 0.0009748099 | 0.9964079 | 0.004431756 | 0.9964113 | 0.004637092 |  |  | 412260 | 0.9841371 | 0.9670213 | 0.004502471 | 0.986898 | 0.007625012 | 0.9868972 | 0.009441451 |  |  | 559680 | 1.000238 | 0.9150489 | 0.006823549 | 0.9823252 | 0.008614615 | 0.9823201 | 0.01031472 |  |  | 860460 | 0.9823203 | 0.8678712 | 0.01579758 | 0.9763334 | 0.005920302 | 0.9763297 | 0.00604136
|  |  | 293292 | 1.002234 | 0.9994305 | 0.00057802 | 0.9999501 | 0.09948031 | 0.9999457 | 0.1052274 |  |  | 517446 | 0.9956763 | 0.9866385 | 0.0009748099 | 0.9964089 | 0.004431684 | 0.9964123 | 0.004637057 |  |  | 412560 | 0.9841371 | 0.9670213 | 0.004502471 | 0.9869148 | 0.007624097 | 0.986914 | 0.009441185 |  |  | 559980 | 1.000238 | 0.9150489 | 0.006823549 | 0.9823286 | 0.008614708 | 0.9823235 | 0.01031463 |  |  | 860760 | 0.9867961 | 0.8678712 | 0.01579758 | 0.9763473 | 0.005920062 | 0.9763436 | 0.006040772
|  |  | 293592 | 1.00313 | 0.9994305 | 0.00057802 | 0.9999501 | 0.09948031 | 0.9999457 | 0.1052274 |  |  | 517746 | 0.9956763 | 0.9866385 | 0.0009748099 | 0.9964099 | 0.004431613 | 0.9964133 | 0.004637021 |  |  | 412860 | 0.9852161 | 0.9670213 | 0.004502471 | 0.9869315 | 0.007623184 | 0.9869307 | 0.00944092 |  |  | 560280 | 0.9985561 | 0.9150489 | 0.006823549 | 0.9823319 | 0.008614802 | 0.9823269 | 0.01031455 |  |  | 861060 | 0.9867961 | 0.8678712 | 0.01579758 | 0.9763611 | 0.005919823 | 0.9763574 | 0.006040184
|  |  | 293892 | 1.002234 | 0.9994305 | 0.00057802 | 0.9999501 | 0.09948031 | 0.9999457 | 0.1052274 |  |  | 518046 | 0.9956763 | 0.9866385 | 0.0009748099 | 0.9964109 | 0.004431542 | 0.9964143 | 0.004636986 |  |  | 413160 | 0.9841371 | 0.9670213 | 0.004502471 | 0.9869483 | 0.007622271 | 0.9869475 | 0.009440654 |  |  | 560580 | 0.9951932 | 0.9150489 | 0.006823549 | 0.9823353 | 0.008614895 | 0.9823302 | 0.01031446 |  |  | 861360 | 0.9845582 | 0.8678712 | 0.01579758 | 0.9763749 | 0.005919583 | 0.9763712 | 0.006039598
|  |  | 294192 | 1.004026 | 0.9994305 | 0.00057802 | 0.9999501 | 0.09948031 | 0.9999457 | 0.1052274 |  |  | 518346 | 0.9956763 | 0.9866385 | 0.0009748099 | 0.9964119 | 0.004431471 | 0.9964153 | 0.004636951 |  |  | 413460 | 0.9830581 | 0.9670213 | 0.004502471 | 0.986965 | 0.007621359 | 0.9869642 | 0.009440389 |  |  | 560880 | 0.9968746 | 0.9150489 | 0.006823549 | 0.9823387 | 0.008614987 | 0.9823336 | 0.01031437 |  |  | 861660 | 0.9867961 | 0.8678712 | 0.01579758 | 0.9763887 | 0.005919345 | 0.976385 | 0.006039012
|  |  | 294492 | 1.00313 | 0.9994305 | 0.00057802 | 0.9999501 | 0.09948031 | 0.9999457 | 0.1052274 |  |  | 518646 | 0.9956763 | 0.9866385 | 0.0009748099 | 0.9964129 | 0.004431401 | 0.9964163 | 0.004636916 |  |  | 413760 | 0.9841371 | 0.9670213 | 0.004502471 | 0.9869816 | 0.007620447 | 0.9869808 | 0.009440124 |  |  | 561180 | 1.000238 | 0.9150489 | 0.006823549 | 0.982342 | 0.00861508 | 0.9823369 | 0.01031429 |  |  | 861960 | 0.9823203 | 0.8678712 | 0.01579758 | 0.9764025 | 0.005919106 | 0.9763988 | 0.006038428
|  |  | 294792 | 1.001338 | 0.9994305 | 0.00057802 | 0.9999501 | 0.09948031 | 0.9999457 | 0.1052274 |  |  | 518946 | 0.9956763 | 0.9866385 | 0.0009748099 | 0.9964139 | 0.00443133 | 0.9964173 | 0.004636882 |  |  | 414060 | 0.9862951 | 0.9670213 | 0.004502471 | 0.9869983 | 0.007619537 | 0.9869975 | 0.009439859 |  |  | 561480 | 0.9968746 | 0.9150489 | 0.006823549 | 0.9823453 | 0.008615172 | 0.9823403 | 0.0103142 |  |  | 862260 | 0.9867961 | 0.8678712 | 0.01579758 | 0.9764163 | 0.005918868 | 0.9764125 | 0.006037844
|  |  | 295092 | 1.002234 | 0.9994305 | 0.00057802 | 0.9999501 | 0.09948031 | 0.9999457 | 0.1052274 |  |  | 519246 | 0.9947158 | 0.9866385 | 0.0009748099 | 0.9964149 | 0.004431261 | 0.9964183 | 0.004636847 |  |  | 414360 | 0.9852161 | 0.9670213 | 0.004502471 | 0.9870149 | 0.007618628 | 0.9870141 | 0.009439594 |  |  | 561780 | 0.9968746 | 0.9150489 | 0.006823549 | 0.9823487 | 0.008615264 | 0.9823436 | 0.01031412 |  |  | 862560 | 0.9890341 | 0.8678712 | 0.01579758 | 0.9764301 | 0.005918631 | 0.9764263 | 0.00603726
|  |  | 295392 | 1.002234 | 0.9994305 | 0.00057802 | 0.9999501 | 0.09948031 | 0.9999457 | 0.1052274 |  |  | 519546 | 0.9947158 | 0.9866385 | 0.0009748099 | 0.9964159 | 0.004431191 | 0.9964193 | 0.004636813 |  |  | 414660 | 0.9852161 | 0.9670213 | 0.004502471 | 0.9870315 | 0.007617719 | 0.9870307 | 0.009439329 |  |  | 562080 | 1.000238 | 0.9150489 | 0.006823549 | 0.982352 | 0.008615356 | 0.9823469 | 0.01031403 |  |  | 862860 | 0.9867961 | 0.8678712 | 0.01579758 | 0.9764438 | 0.005918393 | 0.97644 | 0.006036678
|  |  | 295692 | 1.002234 | 0.9994305 | 0.00057802 | 0.9999501 | 0.09948031 | 0.9999457 | 0.1052274 |  |  | 519846 | 0.9947158 | 0.9866385 | 0.0009748099 | 0.9964168 | 0.004431122 | 0.9964202 | 0.004636779 |  |  | 414960 | 0.9841371 | 0.9670213 | 0.004502471 | 0.987048 | 0.007616812 | 0.9870472 | 0.009439065 |  |  | 562380 | 0.9985561 | 0.9150489 | 0.006823549 | 0.9823553 | 0.008615447 | 0.9823502 | 0.01031395 |  |  | 863160 | 0.9845582 | 0.8678712 | 0.01579758 | 0.9764575 | 0.005918156 | 0.9764537 | 0.006036097
|  |  | 295992 | 1.002234 | 0.9994305 | 0.00057802 | 0.9999501 | 0.09948031 | 0.9999457 | 0.1052274 |  |  | 520146 | 0.9947158 | 0.9866385 | 0.0009748099 | 0.9964178 | 0.004431053 | 0.9964212 | 0.004636745 |  |  | 415260 | 0.9841371 | 0.9670213 | 0.004502471 | 0.9870646 | 0.007615905 | 0.9870638 | 0.0094388 |  |  | 562680 | 0.9968746 | 0.9150489 | 0.006823549 | 0.9823586 | 0.008615539 | 0.9823535 | 0.01031386 |  |  | 863460 | 0.9823203 | 0.8678712 | 0.01579758 | 0.9764712 | 0.00591792 | 0.9764674 | 0.006035516
|  |  | 296292 | 1.00313 | 0.9994305 | 0.00057802 | 0.9999501 | 0.09948031 | 0.9999457 | 0.1052274 |  |  | 520446 | 0.9937554 | 0.9866385 | 0.0009748099 | 0.9964188 | 0.004430985 | 0.9964222 | 0.004636712 |  |  | 415560 | 0.9841371 | 0.9670213 | 0.004502471 | 0.9870811 | 0.007614999 | 0.9870803 | 0.009438536 |  |  | 562980 | 0.9968746 | 0.9150489 | 0.006823549 | 0.9823619 | 0.00861563 | 0.9823568 | 0.01031378 |  |  | 863760 | 0.9823203 | 0.8678712 | 0.01579758 | 0.9764849 | 0.005917684 | 0.9764811 | 0.006034936
|  |  | 296592 | 1.00313 | 0.9994305 | 0.00057802 | 0.9999501 | 0.09948031 | 0.9999457 | 0.1052274 |  |  | 520746 | 0.9956763 | 0.9866385 | 0.0009748099 | 0.9964198 | 0.004430916 | 0.9964232 | 0.004636678 |  |  | 415860 | 0.9809 | 0.9670213 | 0.004502471 | 0.9870976 | 0.007614094 | 0.9870968 | 0.009438272 |  |  | 563280 | 0.9985561 | 0.9150489 | 0.006823549 | 0.9823652 | 0.008615721 | 0.9823601 | 0.0103137 |  |  | 864060 | 0.9800823 | 0.8678712 | 0.01579758 | 0.9764986 | 0.005917448 | 0.9764948 | 0.006034357
|  |  | 296892 | 1.001338 | 0.9994305 | 0.00057802 | 0.9999501 | 0.09948031 | 0.9999457 | 0.1052274 |  |  | 521046 | 0.9956763 | 0.9866385 | 0.0009748099 | 0.9964207 | 0.004430848 | 0.9964241 | 0.004636645 |  |  | 416160 | 0.9830581 | 0.9670213 | 0.004502471 | 0.987114 | 0.00761319 | 0.9871132 | 0.009438008 |  |  | 563580 | 1.000238 | 0.9150489 | 0.006823549 | 0.9823684 | 0.008615811 | 0.9823633 | 0.01031361 |  |  | 864360 | 0.9845582 | 0.8678712 | 0.01579758 | 0.9765122 | 0.005917213 | 0.9765084 | 0.006033779
|  |  | 297192 | 1.00313 | 0.9994305 | 0.00057802 | 0.9999501 | 0.09948031 | 0.9999457 | 0.1052274 |  |  | 521346 | 0.9956763 | 0.9866385 | 0.0009748099 | 0.9964217 | 0.004430781 | 0.9964251 | 0.004636612 |  |  | 416460 | 0.9862951 | 0.9670213 | 0.004502471 | 0.9871304 | 0.007612287 | 0.9871297 | 0.009437745 |  |  | 563880 | 1.000238 | 0.9150489 | 0.006823549 | 0.9823717 | 0.008615902 | 0.9823666 | 0.01031353 |  |  | 864660 | 0.9890341 | 0.8678712 | 0.01579758 | 0.9765259 | 0.005916978 | 0.9765221 | 0.006033201
|  |  | 297492 | 1.00313 | 0.9994305 | 0.00057802 | 0.9999501 | 0.09948031 | 0.9999457 | 0.1052274 |  |  | 521646 | 0.9956763 | 0.9866385 | 0.0009748099 | 0.9964227 | 0.004430714 | 0.9964261 | 0.004636579 |  |  | 416760 | 0.9852161 | 0.9670213 | 0.004502471 | 0.9871468 | 0.007611385 | 0.9871461 | 0.009437481 |  |  | 564180 | 0.9985561 | 0.9150489 | 0.006823549 | 0.9823749 | 0.008615992 | 0.9823698 | 0.01031345 |  |  | 864960 | 0.9845582 | 0.8678712 | 0.01579758 | 0.9765395 | 0.005916743 | 0.9765357 | 0.006032624
|  |  | 297792 | 1.00313 | 0.9994305 | 0.00057802 | 0.9999501 | 0.09948031 | 0.9999457 | 0.1052274 |  |  | 521946 | 0.9985577 | 0.9866385 | 0.0009748099 | 0.9964236 | 0.004430647 | 0.9964271 | 0.004636547 |  |  | 417060 | 0.9841371 | 0.9670213 | 0.004502471 | 0.9871632 | 0.007610484 | 0.9871624 | 0.009437218 |  |  | 564480 | 1.000238 | 0.9150489 | 0.006823549 | 0.9823782 | 0.008616082 | 0.9823731 | 0.01031337 |  |  | 865260 | 0.9890341 | 0.8678712 | 0.01579758 | 0.9765531 | 0.005916509 | 0.9765493 | 0.006032049
|  |  | 298092 | 1.001338 | 0.9994305 | 0.00057802 | 0.9999501 | 0.09948031 | 0.9999457 | 0.1052274 |  |  | 522246 | 0.9966367 | 0.9866385 | 0.0009748099 | 0.9964246 | 0.00443058 | 0.996428 | 0.004636514 |  |  | 417360 | 0.9830581 | 0.9670213 | 0.004502471 | 0.9871796 | 0.007609584 | 0.9871788 | 0.009436955 |  |  | 564780 | 0.9985561 | 0.9150489 | 0.006823549 | 0.9823814 | 0.008616172 | 0.9823763 | 0.01031329 |  |  | 865560 | 0.9800823 | 0.8678712 | 0.01579758 | 0.9765667 | 0.005916275 | 0.9765629 | 0.006031474
|  |  | 298392 | 1.00313 | 0.9994305 | 0.00057802 | 0.9999501 | 0.09948031 | 0.9999457 | 0.1052274 |  |  | 522546 | 0.9975972 | 0.9866385 | 0.0009748099 | 0.9964255 | 0.004430514 | 0.996429 | 0.004636482 |  |  | 417660 | 0.9852161 | 0.9670213 | 0.004502471 | 0.9871959 | 0.007608684 | 0.9871951 | 0.009436692 |  |  | 565080 | 0.9985561 | 0.9150489 | 0.006823549 | 0.9823846 | 0.008616261 | 0.9823795 | 0.01031321 |  |  | 865860 | 0.9778444 | 0.8678712 | 0.01579758 | 0.9765803 | 0.005916041 | 0.9765765 | 0.006030899
|  |  | 298692 | 1.00313 | 0.9994305 | 0.00057802 | 0.9999501 | 0.09948031 | 0.9999457 | 0.1052274 |  |  | 522846 | 0.9966367 | 0.9866385 | 0.0009748099 | 0.9964265 | 0.004430448 | 0.9964299 | 0.00463645 |  |  | 417960 | 0.9852161 | 0.9670213 | 0.004502471 | 0.9872122 | 0.007607786 | 0.9872114 | 0.00943643 |  |  | 565380 | 0.9968746 | 0.9150489 | 0.006823549 | 0.9823879 | 0.00861635 | 0.9823828 | 0.01031313 |  |  | 866160 | 0.9778444 | 0.8678712 | 0.01579758 | 0.9765939 | 0.005915808 | 0.97659 | 0.006030326
|  |  | 298992 | 1.00313 | 0.9994305 | 0.00057802 | 0.9999501 | 0.09948031 | 0.9999457 | 0.1052274 |  |  | 523146 | 0.9956763 | 0.9866385 | 0.0009748099 | 0.9964274 | 0.004430382 | 0.9964309 | 0.004636418 |  |  | 418260 | 0.9830581 | 0.9670213 | 0.004502471 | 0.9872285 | 0.007606888 | 0.9872277 | 0.009436167 |  |  | 565680 | 0.9968746 | 0.9150489 | 0.006823549 | 0.9823911 | 0.008616439 | 0.982386 | 0.01031305 |  |  | 866460 | 0.9867961 | 0.8678712 | 0.01579758 | 0.9766074 | 0.005915575 | 0.9766036 | 0.006029753
|  |  | 299292 | 1.00313 | 0.9994305 | 0.00057802 | 0.9999501 | 0.09948031 | 0.9999457 | 0.1052274 |  |  | 523446 | 0.9947158 | 0.9866385 | 0.0009748099 | 0.9964284 | 0.004430317 | 0.9964318 | 0.004636387 |  |  | 418560 | 0.981979 | 0.9670213 | 0.004502471 | 0.9872447 | 0.007605992 | 0.9872439 | 0.009435905 |  |  | 565980 | 0.9985561 | 0.9150489 | 0.006823549 | 0.9823943 | 0.008616528 | 0.9823892 | 0.01031297 |  |  | 866760 | 0.991272 | 0.8678712 | 0.01579758 | 0.976621 | 0.005915343 | 0.9766171 | 0.006029181
|  |  | 299592 | 1.00313 | 0.9994305 | 0.00057802 | 0.9999501 | 0.09948031 | 0.9999457 | 0.1052274 |  |  | 523746 | 0.9956763 | 0.9866385 | 0.0009748099 | 0.9964293 | 0.004430251 | 0.9964328 | 0.004636355 |  |  | 418860 | 0.9830581 | 0.9670213 | 0.004502471 | 0.9872609 | 0.007605096 | 0.9872601 | 0.009435643 |  |  | 566280 | 1.001919 | 0.9150489 | 0.006823549 | 0.9823975 | 0.008616617 | 0.9823924 | 0.01031289 |  |  | 867060 | 0.9845582 | 0.8678712 | 0.01579758 | 0.9766345 | 0.005915111 | 0.9766306 | 0.00602861
|  |  | 299892 | 1.00313 | 0.9994305 | 0.00057802 | 0.9999501 | 0.09948031 | 0.9999457 | 0.1052274 |  |  | 524046 | 0.9947158 | 0.9866385 | 0.0009748099 | 0.9964303 | 0.004430187 | 0.9964337 | 0.004636324 |  |  | 419160 | 0.9841371 | 0.9670213 | 0.004502471 | 0.9872771 | 0.007604201 | 0.9872763 | 0.009435381 |  |  | 566580 | 0.9985561 | 0.9150489 | 0.006823549 | 0.9824007 | 0.008616705 | 0.9823955 | 0.01031281 |  |  | 867360 | 0.9845582 | 0.8678712 | 0.01579758 | 0.976648 | 0.005914879 | 0.9766441 | 0.00602804
|  |  | 300192 | 1.00313 | 0.9994305 | 0.00057802 | 0.9999501 | 0.09948031 | 0.9999457 | 0.1052274 |  |  | 524346 | 0.9947158 | 0.9866385 | 0.0009748099 | 0.9964312 | 0.004430122 | 0.9964347 | 0.004636293 |  |  | 419460 | 0.9852161 | 0.9670213 | 0.004502471 | 0.9872933 | 0.007603308 | 0.9872925 | 0.00943512 |  |  | 566880 | 1.000238 | 0.9150489 | 0.006823549 | 0.9824038 | 0.008616793 | 0.9823987 | 0.01031273 |  |  | 867660 | 0.9845582 | 0.8678712 | 0.01579758 | 0.9766615 | 0.005914648 | 0.9766576 | 0.006027471
|  |  | 300492 | 1.00313 | 0.9994305 | 0.00057802 | 0.9999501 | 0.09948031 | 0.9999457 | 0.1052274 |  |  | 524646 | 0.9956763 | 0.9866385 | 0.0009748099 | 0.9964322 | 0.004430058 | 0.9964356 | 0.004636262 |  |  | 419760 | 0.981979 | 0.9670213 | 0.004502471 | 0.9873094 | 0.007602415 | 0.9873086 | 0.009434858 |  |  | 567180 | 0.9968746 | 0.9150489 | 0.006823549 | 0.982407 | 0.008616881 | 0.9824019 | 0.01031265 |  |  | 867960 | 0.9800823 | 0.8678712 | 0.01579758 | 0.9766749 | 0.005914417 | 0.9766711 | 0.006026902
|  |  | 300792 | 1.00313 | 0.9994305 | 0.00057802 | 0.9999501 | 0.09948031 | 0.9999457 | 0.1052274 |  |  | 524946 | 0.9956763 | 0.9866385 | 0.0009748099 | 0.9964331 | 0.004429994 | 0.9964366 | 0.004636231 |  |  | 420060 | 0.981979 | 0.9670213 | 0.004502471 | 0.9873255 | 0.007601523 | 0.9873248 | 0.009434597 |  |  | 567480 | 0.9951932 | 0.9150489 | 0.006823549 | 0.9824101 | 0.008616969 | 0.982405 | 0.01031258 |  |  | 868260 | 0.9845582 | 0.8678712 | 0.01579758 | 0.9766884 | 0.005914186 | 0.9766845 | 0.006026334
|  |  | 301092 | 1.00313 | 0.9994305 | 0.00057802 | 0.9999501 | 0.09948031 | 0.9999457 | 0.1052274 |  |  | 525246 | 0.9956763 | 0.9866385 | 0.0009748099 | 0.996434 | 0.004429931 | 0.9964375 | 0.004636201 |  |  | 420360 | 0.979821 | 0.9670213 | 0.004502471 | 0.9873416 | 0.007600632 | 0.9873408 | 0.009434336 |  |  | 567780 | 0.9985561 | 0.9150489 | 0.006823549 | 0.9824133 | 0.008617056 | 0.9824082 | 0.0103125 |  |  | 868560 | 0.9845582 | 0.8678712 | 0.01579758 | 0.9767018 | 0.005913956 | 0.9766979 | 0.006025767
|  |  | 301392 | 1.00313 | 0.9994305 | 0.00057802 | 0.9999501 | 0.09948031 | 0.9999457 | 0.1052274 |  |  | 525546 | 0.9947158 | 0.9866385 | 0.0009748099 | 0.996435 | 0.004429867 | 0.9964385 | 0.004636171 |  |  | 420660 | 0.9841371 | 0.9670213 | 0.004502471 | 0.9873577 | 0.007599742 | 0.9873569 | 0.009434075 |  |  | 568080 | 1.000238 | 0.9150489 | 0.006823549 | 0.9824164 | 0.008617144 | 0.9824113 | 0.01031242 |  |  | 868860 | 0.9823203 | 0.8678712 | 0.01579758 | 0.9767153 | 0.005913726 | 0.9767114 | 0.006025201
|  |  | 301692 | 1.002234 | 0.9994305 | 0.00057802 | 0.9999501 | 0.09948031 | 0.9999457 | 0.1052274 |  |  | 525846 | 0.9947158 | 0.9866385 | 0.0009748099 | 0.9964359 | 0.004429804 | 0.9964394 | 0.00463614 |  |  | 420960 | 0.9895322 | 0.9670213 | 0.004502471 | 0.9873737 | 0.007598853 | 0.9873729 | 0.009433815 |  |  | 568380 | 0.9968746 | 0.9150489 | 0.006823549 | 0.9824196 | 0.008617231 | 0.9824144 | 0.01031235 |  |  | 869160 | 0.9867961 | 0.8678712 | 0.01579758 | 0.9767287 | 0.005913497 | 0.9767248 | 0.006024636
|  |  | 301992 | 1.00313 | 0.9994305 | 0.00057802 | 0.9999501 | 0.09948031 | 0.9999457 | 0.1052274 |  |  | 526146 | 0.9966367 | 0.9866385 | 0.0009748099 | 0.9964368 | 0.004429742 | 0.9964403 | 0.00463611 |  |  | 421260 | 0.9916902 | 0.9670213 | 0.004502471 | 0.9873897 | 0.007597964 | 0.987389 | 0.009433554 |  |  | 568680 | 0.9951932 | 0.9150489 | 0.006823549 | 0.9824227 | 0.008617317 | 0.9824176 | 0.01031227 |  |  | 869460 | 0.9890341 | 0.8678712 | 0.01579758 | 0.9767421 | 0.005913268 | 0.9767382 | 0.006024071
|  |  | 302292 | 1.00313 | 0.9994305 | 0.00057802 | 0.9999501 | 0.09948031 | 0.9999457 | 0.1052274 |  |  | 526446 | 0.9956763 | 0.9866385 | 0.0009748099 | 0.9964377 | 0.004429679 | 0.9964412 | 0.004636081 |  |  | 421560 | 0.9873741 | 0.9670213 | 0.004502471 | 0.9874057 | 0.007597077 | 0.9874049 | 0.009433294 |  |  | 568980 | 0.9951932 | 0.9150489 | 0.006823549 | 0.9824258 | 0.008617404 | 0.9824207 | 0.0103122 |  |  | 869760 | 0.991272 | 0.8678712 | 0.01579758 | 0.9767555 | 0.005913039 | 0.9767515 | 0.006023507
|  |  | 302592 | 1.00313 | 0.9994305 | 0.00057802 | 0.9999501 | 0.09948031 | 0.9999457 | 0.1052274 |  |  | 526746 | 0.9956763 | 0.9866385 | 0.0009748099 | 0.9964387 | 0.004429617 | 0.9964422 | 0.004636051 |  |  | 421860 | 0.9841371 | 0.9670213 | 0.004502471 | 0.9874217 | 0.007596191 | 0.9874209 | 0.009433034 |  |  | 569280 | 0.9985561 | 0.9150489 | 0.006823549 | 0.9824289 | 0.00861749 | 0.9824238 | 0.01031212 |  |  | 870060 | 0.9845582 | 0.8678712 | 0.01579758 | 0.9767688 | 0.005912811 | 0.9767649 | 0.006022944
|  |  | 302892 | 1.00313 | 0.9994305 | 0.00057802 | 0.9999501 | 0.09948031 | 0.9999457 | 0.1052274 |  |  | 527046 | 0.9956763 | 0.9866385 | 0.0009748099 | 0.9964396 | 0.004429555 | 0.9964431 | 0.004636022 |  |  | 422160 | 0.9830581 | 0.9670213 | 0.004502471 | 0.9874376 | 0.007595305 | 0.9874368 | 0.009432775 |  |  | 569580 | 0.9968746 | 0.9150489 | 0.006823549 | 0.982432 | 0.008617576 | 0.9824269 | 0.01031205 |  |  | 870360 | 0.9823203 | 0.8678712 | 0.01579758 | 0.9767822 | 0.005912583 | 0.9767782 | 0.006022382
|  |  | 303192 | 1.00313 | 0.9994305 | 0.00057802 | 0.9999501 | 0.09948031 | 0.9999457 | 0.1052274 |  |  | 527346 | 0.9947158 | 0.9866385 | 0.0009748099 | 0.9964405 | 0.004429494 | 0.996444 | 0.004635992 |  |  | 422460 | 0.9841371 | 0.9670213 | 0.004502471 | 0.9874535 | 0.007594421 | 0.9874527 | 0.009432515 |  |  | 569880 | 0.9985561 | 0.9150489 | 0.006823549 | 0.9824351 | 0.008617662 | 0.98243 | 0.01031197 |  |  | 870660 | 0.9845582 | 0.8678712 | 0.01579758 | 0.9767955 | 0.005912355 | 0.9767916 | 0.006021821
|  |  | 303492 | 1.002234 | 0.9994305 | 0.00057802 | 0.9999501 | 0.09948031 | 0.9999457 | 0.1052274 |  |  | 527646 | 0.9956763 | 0.9866385 | 0.0009748099 | 0.9964414 | 0.004429433 | 0.9964449 | 0.004635963 |  |  | 422760 | 0.9830581 | 0.9670213 | 0.004502471 | 0.9874694 | 0.007593538 | 0.9874686 | 0.009432256 |  |  | 570180 | 0.9968746 | 0.9150489 | 0.006823549 | 0.9824382 | 0.008617748 | 0.982433 | 0.0103119 |  |  | 870960 | 0.9800823 | 0.8678712 | 0.01579758 | 0.9768088 | 0.005912128 | 0.9768049 | 0.00602126
|  |  | 303792 | 1.00313 | 0.9994305 | 0.00057802 | 0.9999501 | 0.09948031 | 0.9999457 | 0.1052274 |  |  | 527946 | 0.9956763 | 0.9866385 | 0.0009748099 | 0.9964423 | 0.004429372 | 0.9964459 | 0.004635934 |  |  | 423060 | 0.9841371 | 0.9670213 | 0.004502471 | 0.9874852 | 0.007592655 | 0.9874845 | 0.009431997 |  |  | 570480 | 1.000238 | 0.9150489 | 0.006823549 | 0.9824413 | 0.008617834 | 0.9824361 | 0.01031183 |  |  | 871260 | 0.9800823 | 0.8678712 | 0.01579758 | 0.9768221 | 0.005911901 | 0.9768182 | 0.0060207
|  |  | 304092 | 1.004026 | 0.9994305 | 0.00057802 | 0.9999501 | 0.09948031 | 0.9999457 | 0.1052274 |  |  | 528246 | 0.9947158 | 0.9866385 | 0.0009748099 | 0.9964432 | 0.004429311 | 0.9964468 | 0.004635906 |  |  | 423360 | 0.9841371 | 0.9670213 | 0.004502471 | 0.987501 | 0.007591774 | 0.9875003 | 0.009431738 |  |  | 570780 | 1.000238 | 0.9150489 | 0.006823549 | 0.9824443 | 0.008617919 | 0.9824392 | 0.01031175 |  |  | 871560 | 0.9778444 | 0.8678712 | 0.01579758 | 0.9768354 | 0.005911675 | 0.9768315 | 0.006020141
|  |  | 304392 | 1.00313 | 0.9994305 | 0.00057802 | 0.9999501 | 0.09948031 | 0.9999457 | 0.1052274 |  |  | 528546 | 0.9956763 | 0.9866385 | 0.0009748099 | 0.9964441 | 0.004429251 | 0.9964477 | 0.004635877 |  |  | 423660 | 0.9830581 | 0.9670213 | 0.004502471 | 0.9875169 | 0.007590893 | 0.9875161 | 0.009431479 |  |  | 571080 | 0.9985561 | 0.9150489 | 0.006823549 | 0.9824474 | 0.008618004 | 0.9824422 | 0.01031168 |  |  | 871860 | 0.9867961 | 0.8678712 | 0.01579758 | 0.9768487 | 0.005911449 | 0.9768447 | 0.006019583
|  |  | 304692 | 1.002234 | 0.9994305 | 0.00057802 | 0.9999501 | 0.09948031 | 0.9999457 | 0.1052274 |  |  | 528846 | 0.9956763 | 0.9866385 | 0.0009748099 | 0.996445 | 0.004429191 | 0.9964486 | 0.004635849 |  |  | 423960 | 0.9841371 | 0.9670213 | 0.004502471 | 0.9875326 | 0.007590013 | 0.9875319 | 0.009431221 |  |  | 571380 | 0.9968746 | 0.9150489 | 0.006823549 | 0.9824504 | 0.008618089 | 0.9824453 | 0.01031161 |  |  | 872160 | 0.99351 | 0.8678712 | 0.01579758 | 0.976862 | 0.005911223 | 0.976858 | 0.006019025
|  |  | 304992 | 1.002234 | 0.9994305 | 0.00057802 | 0.9999501 | 0.09948031 | 0.9999457 | 0.1052274 |  |  | 529146 | 0.9956763 | 0.9866385 | 0.0009748099 | 0.996446 | 0.004429131 | 0.9964495 | 0.004635821 |  |  | 424260 | 0.9841371 | 0.9670213 | 0.004502471 | 0.9875484 | 0.007589135 | 0.9875476 | 0.009430963 |  |  | 571680 | 0.9968746 | 0.9150489 | 0.006823549 | 0.9824535 | 0.008618173 | 0.9824483 | 0.01031154 |  |  | 872460 | 0.9867961 | 0.8678712 | 0.01579758 | 0.9768752 | 0.005910997 | 0.9768712 | 0.006018469
|  |  | 305292 | 1.004026 | 0.9994305 | 0.00057802 | 0.9999501 | 0.09948031 | 0.9999457 | 0.1052274 |  |  | 529446 | 0.9956763 | 0.9866385 | 0.0009748099 | 0.9964469 | 0.004429071 | 0.9964504 | 0.004635793 |  |  | 424560 | 0.9841371 | 0.9670213 | 0.004502471 | 0.9875641 | 0.007588257 | 0.9875634 | 0.009430705 |  |  | 571980 | 0.9985561 | 0.9150489 | 0.006823549 | 0.9824565 | 0.008618258 | 0.9824513 | 0.01031147 |  |  | 872760 | 0.9867961 | 0.8678712 | 0.01579758 | 0.9768884 | 0.005910772 | 0.9768844 | 0.006017913
|  |  | 305592 | 1.00313 | 0.9994305 | 0.00057802 | 0.9999501 | 0.09948031 | 0.9999457 | 0.1052274 |  |  | 529746 | 0.9956763 | 0.9866385 | 0.0009748099 | 0.9964477 | 0.004429012 | 0.9964513 | 0.004635765 |  |  | 424860 | 0.9841371 | 0.9670213 | 0.004502471 | 0.9875798 | 0.00758738 | 0.9875791 | 0.009430447 |  |  | 572280 | 0.9985561 | 0.9150489 | 0.006823549 | 0.9824595 | 0.008618342 | 0.9824543 | 0.01031139 |  |  | 873060 | 0.9823203 | 0.8678712 | 0.01579758 | 0.9769016 | 0.005910548 | 0.9768977 | 0.006017358
|  |  | 305892 | 1.00313 | 0.9994305 | 0.00057802 | 0.9999501 | 0.09948031 | 0.9999457 | 0.1052274 |  |  | 530046 | 0.9947158 | 0.9866385 | 0.0009748099 | 0.9964486 | 0.004428953 | 0.9964522 | 0.004635737 |  |  | 425160 | 0.9841371 | 0.9670213 | 0.004502471 | 0.9875955 | 0.007586504 | 0.9875947 | 0.00943019 |  |  | 572580 | 0.9968746 | 0.9150489 | 0.006823549 | 0.9824625 | 0.008618426 | 0.9824574 | 0.01031132 |  |  | 873360 | 0.9845582 | 0.8678712 | 0.01579758 | 0.9769148 | 0.005910323 | 0.9769108 | 0.006016803
|  |  | 306192 | 1.00313 | 0.9994305 | 0.00057802 | 0.9999501 | 0.09948031 | 0.9999457 | 0.1052274 |  |  | 530346 | 0.9956763 | 0.9866385 | 0.0009748099 | 0.9964495 | 0.004428894 | 0.9964531 | 0.00463571 |  |  | 425460 | 0.9852161 | 0.9670213 | 0.004502471 | 0.9876111 | 0.007585629 | 0.9876104 | 0.009429932 |  |  | 572880 | 0.9985561 | 0.9150489 | 0.006823549 | 0.9824655 | 0.00861851 | 0.9824604 | 0.01031125 |  |  | 873660 | 0.9845582 | 0.8678712 | 0.01579758 | 0.976928 | 0.005910099 | 0.976924 | 0.00601625
|  |  | 306492 | 1.00313 | 0.9994305 | 0.00057802 | 0.9999501 | 0.09948031 | 0.9999457 | 0.1052274 |  |  | 530646 | 0.9947158 | 0.9866385 | 0.0009748099 | 0.9964504 | 0.004428836 | 0.996454 | 0.004635682 |  |  | 425760 | 0.9852161 | 0.9670213 | 0.004502471 | 0.9876268 | 0.007584755 | 0.987626 | 0.009429675 |  |  | 573180 | 0.9968746 | 0.9150489 | 0.006823549 | 0.9824685 | 0.008618593 | 0.9824634 | 0.01031118 |  |  | 873960 | 0.9890341 | 0.8678712 | 0.01579758 | 0.9769412 | 0.005909876 | 0.9769372 | 0.006015697
|  |  | 306792 | 1.00313 | 0.9994305 | 0.00057802 | 0.9999501 | 0.09948031 | 0.9999457 | 0.1052274 |  |  | 530946 | 0.9947158 | 0.9866385 | 0.0009748099 | 0.9964513 | 0.004428778 | 0.9964549 | 0.004635655 |  |  | 426060 | 0.9852161 | 0.9670213 | 0.004502471 | 0.9876424 | 0.007583883 | 0.9876416 | 0.009429419 |  |  | 573480 | 0.9985561 | 0.9150489 | 0.006823549 | 0.9824715 | 0.008618676 | 0.9824663 | 0.01031111 |  |  | 874260 | 0.9823203 | 0.8678712 | 0.01579758 | 0.9769543 | 0.005909652 | 0.9769503 | 0.006015145
|  |  | 307092 | 1.002234 | 0.9994305 | 0.00057802 | 0.9999501 | 0.09948031 | 0.9999457 | 0.1052274 |  |  | 531246 | 0.9956763 | 0.9866385 | 0.0009748099 | 0.9964522 | 0.00442872 | 0.9964558 | 0.004635628 |  |  | 426360 | 0.9852161 | 0.9670213 | 0.004502471 | 0.9876579 | 0.007583011 | 0.9876572 | 0.009429162 |  |  | 573780 | 0.9985561 | 0.9150489 | 0.006823549 | 0.9824745 | 0.00861876 | 0.9824693 | 0.01031104 |  |  | 874560 | 0.9867961 | 0.8678712 | 0.01579758 | 0.9769675 | 0.00590943 | 0.9769635 | 0.006014594
|  |  | 307392 | 1.002234 | 0.9994305 | 0.00057802 | 0.9999501 | 0.09948031 | 0.9999457 | 0.1052274 |  |  | 531546 | 0.9966367 | 0.9866385 | 0.0009748099 | 0.9964531 | 0.004428663 | 0.9964567 | 0.004635601 |  |  | 426660 | 0.9841371 | 0.9670213 | 0.004502471 | 0.9876735 | 0.00758214 | 0.9876727 | 0.009428906 |  |  | 574080 | 0.9985561 | 0.9150489 | 0.006823549 | 0.9824775 | 0.008618842 | 0.9824723 | 0.01031098 |  |  | 874860 | 0.9867961 | 0.8678712 | 0.01579758 | 0.9769806 | 0.005909207 | 0.9769766 | 0.006014043
|  |  | 307692 | 1.002234 | 0.9994305 | 0.00057802 | 0.9999501 | 0.09948031 | 0.9999457 | 0.1052274 |  |  | 531846 | 0.9966367 | 0.9866385 | 0.0009748099 | 0.996454 | 0.004428605 | 0.9964575 | 0.004635575 |  |  | 426960 | 0.9862951 | 0.9670213 | 0.004502471 | 0.987689 | 0.00758127 | 0.9876883 | 0.00942865 |  |  | 574380 | 0.9985561 | 0.9150489 | 0.006823549 | 0.9824804 | 0.008618925 | 0.9824752 | 0.01031091 |  |  | 875160 | 0.9867961 | 0.8678712 | 0.01579758 | 0.9769937 | 0.005908985 | 0.9769897 | 0.006013494
|  |  | 307992 | 1.00313 | 0.9994305 | 0.00057802 | 0.9999501 | 0.09948031 | 0.9999457 | 0.1052274 |  |  | 532146 | 0.9956763 | 0.9866385 | 0.0009748099 | 0.9964548 | 0.004428548 | 0.9964584 | 0.004635548 |  |  | 427260 | 0.9841371 | 0.9670213 | 0.004502471 | 0.9877045 | 0.007580401 | 0.9877038 | 0.009428394 |  |  | 574680 | 0.9985561 | 0.9150489 | 0.006823549 | 0.9824834 | 0.008619008 | 0.9824782 | 0.01031084 |  |  | 875460 | 0.9778444 | 0.8678712 | 0.01579758 | 0.9770068 | 0.005908763 | 0.9770028 | 0.006012945
|  |  | 308292 | 1.00313 | 0.9994305 | 0.00057802 | 0.9999501 | 0.09948031 | 0.9999457 | 0.1052274 |  |  | 532446 | 0.9966367 | 0.9866385 | 0.0009748099 | 0.9964557 | 0.004428492 | 0.9964593 | 0.004635522 |  |  | 427560 | 0.9862951 | 0.9670213 | 0.004502471 | 0.98772 | 0.007579532 | 0.9877192 | 0.009428138 |  |  | 574980 | 0.9968746 | 0.9150489 | 0.006823549 | 0.9824863 | 0.00861909 | 0.9824811 | 0.01031077 |  |  | 875760 | 0.9823203 | 0.8678712 | 0.01579758 | 0.9770199 | 0.005908542 | 0.9770158 | 0.006012397
|  |  | 308592 | 1.00313 | 0.9994305 | 0.00057802 | 0.9999501 | 0.09948031 | 0.9999457 | 0.1052274 |  |  | 532746 | 0.9956763 | 0.9866385 | 0.0009748099 | 0.9964566 | 0.004428435 | 0.9964602 | 0.004635496 |  |  | 427860 | 0.9841371 | 0.9670213 | 0.004502471 | 0.9877354 | 0.007578665 | 0.9877347 | 0.009427883 |  |  | 575280 | 1.000238 | 0.9150489 | 0.006823549 | 0.9824893 | 0.008619172 | 0.9824841 | 0.0103107 |  |  | 876060 | 0.9845582 | 0.8678712 | 0.01579758 | 0.977033 | 0.005908321 | 0.9770289 | 0.00601185
|  |  | 308892 | 1.004026 | 0.9994305 | 0.00057802 | 0.9999501 | 0.09948031 | 0.9999457 | 0.1052274 |  |  | 533046 | 0.9956763 | 0.9866385 | 0.0009748099 | 0.9964575 | 0.004428379 | 0.9964611 | 0.00463547 |  |  | 428160 | 0.9841371 | 0.9670213 | 0.004502471 | 0.9877508 | 0.007577799 | 0.9877501 | 0.009427628 |  |  | 575580 | 0.9968746 | 0.9150489 | 0.006823549 | 0.9824922 | 0.008619254 | 0.982487 | 0.01031064 |  |  | 876360 | 0.9845582 | 0.8678712 | 0.01579758 | 0.977046 | 0.0059081 | 0.9770419 | 0.006011303
|  |  | 309192 | 1.002234 | 0.9994305 | 0.00057802 | 0.9999501 | 0.09948031 | 0.9999457 | 0.1052274 |  |  | 533346 | 0.9956763 | 0.9866385 | 0.0009748099 | 0.9964583 | 0.004428323 | 0.9964619 | 0.004635444 |  |  | 428460 | 0.9852161 | 0.9670213 | 0.004502471 | 0.9877662 | 0.007576934 | 0.9877655 | 0.009427373 |  |  | 575880 | 0.9968746 | 0.9150489 | 0.006823549 | 0.9824951 | 0.008619336 | 0.9824899 | 0.01031057 |  |  | 876660 | 0.9867961 | 0.8678712 | 0.01579758 | 0.977059 | 0.005907879 | 0.977055 | 0.006010757
|  |  | 309492 | 1.00313 | 0.9994305 | 0.00057802 | 0.9999501 | 0.09948031 | 0.9999457 | 0.1052274 |  |  | 533646 | 0.9947158 | 0.9866385 | 0.0009748099 | 0.9964592 | 0.004428267 | 0.9964628 | 0.004635418 |  |  | 428760 | 0.9852161 | 0.9670213 | 0.004502471 | 0.9877816 | 0.00757607 | 0.9877809 | 0.009427119 |  |  | 576180 | 1.000238 | 0.9150489 | 0.006823549 | 0.9824981 | 0.008619417 | 0.9824929 | 0.0103105 |  |  | 876960 | 0.9867961 | 0.8678712 | 0.01579758 | 0.9770721 | 0.005907659 | 0.977068 | 0.006010212
|  |  | 309792 | 1.002234 | 0.9994305 | 0.00057802 | 0.9999501 | 0.09948031 | 0.9999457 | 0.1052274 |  |  | 533946 | 0.9947158 | 0.9866385 | 0.0009748099 | 0.9964601 | 0.004428212 | 0.9964637 | 0.004635392 |  |  | 429060 | 0.9862951 | 0.9670213 | 0.004502471 | 0.987797 | 0.007575207 | 0.9877962 | 0.009426864 |  |  | 576480 | 0.9968746 | 0.9150489 | 0.006823549 | 0.982501 | 0.008619498 | 0.9824958 | 0.01031044 |  |  | 877260 | 0.9778444 | 0.8678712 | 0.01579758 | 0.9770851 | 0.00590744 | 0.977081 | 0.006009668
|  |  | 310092 | 1.00313 | 0.9994305 | 0.00057802 | 0.9999501 | 0.09948031 | 0.9999457 | 0.1052274 |  |  | 534246 | 0.9937554 | 0.9866385 | 0.0009748099 | 0.9964609 | 0.004428157 | 0.9964645 | 0.004635367 |  |  | 429360 | 0.9841371 | 0.9670213 | 0.004502471 | 0.9878123 | 0.007574344 | 0.9878116 | 0.00942661 |  |  | 576780 | 0.9985561 | 0.9150489 | 0.006823549 | 0.9825039 | 0.008619579 | 0.9824987 | 0.01031037 |  |  | 877560 | 0.9823203 | 0.8678712 | 0.01579758 | 0.977098 | 0.00590722 | 0.977094 | 0.006009125
|  |  | 310392 | 1.00313 | 0.9994305 | 0.00057802 | 0.9999501 | 0.09948031 | 0.9999457 | 0.1052274 |  |  | 534546 | 0.9947158 | 0.9866385 | 0.0009748099 | 0.9964618 | 0.004428102 | 0.9964654 | 0.004635342 |  |  | 429660 | 0.9841371 | 0.9670213 | 0.004502471 | 0.9878276 | 0.007573483 | 0.9878269 | 0.009426356 |  |  | 577080 | 1.000238 | 0.9150489 | 0.006823549 | 0.9825068 | 0.00861966 | 0.9825015 | 0.01031031 |  |  | 877860 | 0.9867961 | 0.8678712 | 0.01579758 | 0.977111 | 0.005907001 | 0.9771069 | 0.006008582
|  |  | 310692 | 1.00313 | 0.9994305 | 0.00057802 | 0.9999501 | 0.09948031 | 0.9999457 | 0.1052274 |  |  | 534846 | 0.9947158 | 0.9866385 | 0.0009748099 | 0.9964626 | 0.004428047 | 0.9964663 | 0.004635317 |  |  | 429960 | 0.9862951 | 0.9670213 | 0.004502471 | 0.9878429 | 0.007572623 | 0.9878421 | 0.009426103 |  |  | 577380 | 0.9985561 | 0.9150489 | 0.006823549 | 0.9825096 | 0.008619741 | 0.9825044 | 0.01031024 |  |  | 878160 | 0.9845582 | 0.8678712 | 0.01579758 | 0.977124 | 0.005906783 | 0.9771199 | 0.00600804
|  |  | 310992 | 1.00313 | 0.9994305 | 0.00057802 | 0.9999501 | 0.09948031 | 0.9999457 | 0.1052274 |  |  | 535146 | 0.9947158 | 0.9866385 | 0.0009748099 | 0.9964635 | 0.004427993 | 0.9964671 | 0.004635292 |  |  | 430260 | 0.9841371 | 0.9670213 | 0.004502471 | 0.9878581 | 0.007571764 | 0.9878574 | 0.009425849 |  |  | 577680 | 0.9935117 | 0.9150489 | 0.006823549 | 0.9825125 | 0.008619821 | 0.9825073 | 0.01031018 |  |  | 878460 | 0.9867961 | 0.8678712 | 0.01579758 | 0.9771369 | 0.005906565 | 0.9771328 | 0.006007499
|  |  | 311292 | 1.002234 | 0.9994305 | 0.00057802 | 0.9999501 | 0.09948031 | 0.9999457 | 0.1052274 |  |  | 535446 | 0.9966367 | 0.9866385 | 0.0009748099 | 0.9964644 | 0.004427939 | 0.996468 | 0.004635267 |  |  | 430560 | 0.981979 | 0.9670213 | 0.004502471 | 0.9878733 | 0.007570905 | 0.9878726 | 0.009425596 |  |  | 577980 | 0.9968746 | 0.9150489 | 0.006823549 | 0.9825154 | 0.008619901 | 0.9825102 | 0.01031011 |  |  | 878760 | 0.9778444 | 0.8678712 | 0.01579758 | 0.9771498 | 0.005906347 | 0.9771457 | 0.006006959
|  |  | 311592 | 1.00313 | 0.9994305 | 0.00057802 | 0.9999501 | 0.09948031 | 0.9999457 | 0.1052274 |  |  | 535746 | 0.9947158 | 0.9866385 | 0.0009748099 | 0.9964652 | 0.004427885 | 0.9964688 | 0.004635243 |  |  | 430860 | 0.9841371 | 0.9670213 | 0.004502471 | 0.9878885 | 0.007570048 | 0.9878878 | 0.009425343 |  |  | 578280 | 1.001919 | 0.9150489 | 0.006823549 | 0.9825182 | 0.008619981 | 0.982513 | 0.01031005 |  |  | 879060 | 0.9823203 | 0.8678712 | 0.01579758 | 0.9771628 | 0.005906129 | 0.9771587 | 0.00600642
|  |  | 311892 | 1.004026 | 0.9994305 | 0.00057802 | 0.9999501 | 0.09948031 | 0.9999457 | 0.1052274 |  |  | 536046 | 0.9956763 | 0.9866385 | 0.0009748099 | 0.9964661 | 0.004427832 | 0.9964697 | 0.004635218 |  |  | 431160 | 0.9852161 | 0.9670213 | 0.004502471 | 0.9879037 | 0.007569192 | 0.987903 | 0.009425091 |  |  | 578580 | 1.001919 | 0.9150489 | 0.006823549 | 0.9825211 | 0.008620061 | 0.9825159 | 0.01030998 |  |  | 879360 | 0.991272 | 0.8678712 | 0.01579758 | 0.9771757 | 0.005905912 | 0.9771715 | 0.006005881
|  |  | 312192 | 1.00313 | 0.9994305 | 0.00057802 | 0.9999501 | 0.09948031 | 0.9999457 | 0.1052274 |  |  | 536346 | 0.9956763 | 0.9866385 | 0.0009748099 | 0.9964669 | 0.004427778 | 0.9964705 | 0.004635194 |  |  | 431460 | 0.9852161 | 0.9670213 | 0.004502471 | 0.9879189 | 0.007568337 | 0.9879182 | 0.009424838 |  |  | 578880 | 1.003601 | 0.9150489 | 0.006823549 | 0.9825239 | 0.008620141 | 0.9825187 | 0.01030992 |  |  | 879660 | 0.9890341 | 0.8678712 | 0.01579758 | 0.9771885 | 0.005905695 | 0.9771844 | 0.006005343
|  |  | 312492 | 1.00313 | 0.9994305 | 0.00057802 | 0.9999501 | 0.09948031 | 0.9999457 | 0.1052274 |  |  | 536646 | 0.9966367 | 0.9866385 | 0.0009748099 | 0.9964677 | 0.004427725 | 0.9964714 | 0.00463517 |  |  | 431760 | 0.9862951 | 0.9670213 | 0.004502471 | 0.987934 | 0.007567482 | 0.9879333 | 0.009424586 |  |  | 579180 | 1.001919 | 0.9150489 | 0.006823549 | 0.9825268 | 0.00862022 | 0.9825216 | 0.01030986 |  |  | 879960 | 0.9867961 | 0.8678712 | 0.01579758 | 0.9772014 | 0.005905479 | 0.9771973 | 0.006004806
|  |  | 312792 | 1.002234 | 0.9994305 | 0.00057802 | 0.9999501 | 0.09948031 | 0.9999457 | 0.1052274 |  |  | 536946 | 0.9966367 | 0.9866385 | 0.0009748099 | 0.9964686 | 0.004427672 | 0.9964722 | 0.004635146 |  |  | 432060 | 0.9841371 | 0.9670213 | 0.004502471 | 0.9879491 | 0.007566629 | 0.9879484 | 0.009424335 |  |  | 579480 | 1.000238 | 0.9150489 | 0.006823549 | 0.9825296 | 0.008620299 | 0.9825244 | 0.0103098 |  |  | 880260 | 0.9867961 | 0.8678712 | 0.01579758 | 0.9772143 | 0.005905263 | 0.9772101 | 0.006004269
|  |  | 313092 | 1.00313 | 0.9994305 | 0.00057802 | 0.9999501 | 0.09948031 | 0.9999457 | 0.1052274 |  |  | 537246 | 0.9966367 | 0.9866385 | 0.0009748099 | 0.9964694 | 0.00442762 | 0.9964731 | 0.004635122 |  |  | 432360 | 0.9830581 | 0.9670213 | 0.004502471 | 0.9879642 | 0.007565777 | 0.9879635 | 0.009424083 |  |  | 579780 | 1.000238 | 0.9150489 | 0.006823549 | 0.9825324 | 0.008620378 | 0.9825272 | 0.01030973 |  |  | 880560 | 0.9867961 | 0.8678712 | 0.01579758 | 0.9772271 | 0.005905047 | 0.977223 | 0.006003734
|  |  | 313392 | 1.004026 | 0.9994305 | 0.00057802 | 0.9999501 | 0.09948031 | 0.9999457 | 0.1052274 |  |  | 537546 | 0.9956763 | 0.9866385 | 0.0009748099 | 0.9964703 | 0.004427568 | 0.9964739 | 0.004635099 |  |  | 432660 | 0.9841371 | 0.9670213 | 0.004502471 | 0.9879792 | 0.007564925 | 0.9879785 | 0.009423832 |  |  | 580080 | 1.000238 | 0.9150489 | 0.006823549 | 0.9825353 | 0.008620457 | 0.98253 | 0.01030967 |  |  | 880860 | 0.9800823 | 0.8678712 | 0.01579758 | 0.9772399 | 0.005904831 | 0.9772358 | 0.006003199
|  |  | 313692 | 1.00313 | 0.9994305 | 0.00057802 | 0.9999501 | 0.09948031 | 0.9999457 | 0.1052274 |  |  | 537846 | 0.9966367 | 0.9866385 | 0.0009748099 | 0.9964711 | 0.004427516 | 0.9964748 | 0.004635075 |  |  | 432960 | 0.9841371 | 0.9670213 | 0.004502471 | 0.9879943 | 0.007564075 | 0.9879936 | 0.009423581 |  |  | 580380 | 0.9968746 | 0.9150489 | 0.006823549 | 0.9825381 | 0.008620536 | 0.9825328 | 0.01030961 |  |  | 881160 | 0.991272 | 0.8678712 | 0.01579758 | 0.9772528 | 0.005904616 | 0.9772486 | 0.006002665
|  |  | 313992 | 1.00313 | 0.9994305 | 0.00057802 | 0.9999501 | 0.09948031 | 0.9999457 | 0.1052274 |  |  | 538146 | 0.9966367 | 0.9866385 | 0.0009748099 | 0.9964719 | 0.004427464 | 0.9964756 | 0.004635052 |  |  | 433260 | 0.9852161 | 0.9670213 | 0.004502471 | 0.9880093 | 0.007563226 | 0.9880086 | 0.00942333 |  |  | 580680 | 0.9985561 | 0.9150489 | 0.006823549 | 0.9825409 | 0.008620614 | 0.9825356 | 0.01030955 |  |  | 881460 | 0.9890341 | 0.8678712 | 0.01579758 | 0.9772656 | 0.005904402 | 0.9772614 | 0.006002131
|  |  | 314292 | 1.00313 | 0.9994305 | 0.00057802 | 0.9999501 | 0.09948031 | 0.9999457 | 0.1052274 |  |  | 538446 | 0.9956763 | 0.9866385 | 0.0009748099 | 0.9964728 | 0.004427412 | 0.9964764 | 0.004635029 |  |  | 433560 | 0.9852161 | 0.9670213 | 0.004502471 | 0.9880242 | 0.007562377 | 0.9880235 | 0.00942308 |  |  | 580980 | 1.000238 | 0.9150489 | 0.006823549 | 0.9825436 | 0.008620692 | 0.9825384 | 0.01030949 |  |  | 881760 | 0.9845582 | 0.8678712 | 0.01579758 | 0.9772783 | 0.005904187 | 0.9772742 | 0.006001599
|  |  | 314592 | 1.002234 | 0.9994305 | 0.00057802 | 0.9999501 | 0.09948031 | 0.9999457 | 0.1052274 |  |  | 538746 | 0.9956763 | 0.9866385 | 0.0009748099 | 0.9964736 | 0.004427361 | 0.9964773 | 0.004635006 |  |  | 433860 | 0.9852161 | 0.9670213 | 0.004502471 | 0.9880392 | 0.00756153 | 0.9880385 | 0.009422829 |  |  | 581280 | 0.9985561 | 0.9150489 | 0.006823549 | 0.9825464 | 0.00862077 | 0.9825412 | 0.01030943 |  |  | 882060 | 0.99351 | 0.8678712 | 0.01579758 | 0.9772911 | 0.005903973 | 0.9772869 | 0.006001067
|  |  | 314892 | 1.00313 | 0.9994305 | 0.00057802 | 0.9999501 | 0.09948031 | 0.9999457 | 0.1052274 |  |  | 539046 | 0.9956763 | 0.9866385 | 0.0009748099 | 0.9964744 | 0.00442731 | 0.9964781 | 0.004634983 |  |  | 434160 | 0.9862951 | 0.9670213 | 0.004502471 | 0.9880541 | 0.007560684 | 0.9880534 | 0.009422579 |  |  | 581580 | 1.000238 | 0.9150489 | 0.006823549 | 0.9825492 | 0.008620848 | 0.982544 | 0.01030937 |  |  | 882360 | 0.9890341 | 0.8678712 | 0.01579758 | 0.9773039 | 0.00590376 | 0.9772997 | 0.006000536
|  |  | 315192 | 1.002234 | 0.9994305 | 0.00057802 | 0.9999501 | 0.09948031 | 0.9999457 | 0.1052274 |  |  | 539346 | 0.9956763 | 0.9866385 | 0.0009748099 | 0.9964752 | 0.004427259 | 0.9964789 | 0.00463496 |  |  | 434460 | 0.9852161 | 0.9670213 | 0.004502471 | 0.988069 | 0.007559838 | 0.9880683 | 0.00942233 |  |  | 581880 | 0.9985561 | 0.9150489 | 0.006823549 | 0.982552 | 0.008620925 | 0.9825467 | 0.01030931 |  |  | 882660 | 0.9890341 | 0.8678712 | 0.01579758 | 0.9773166 | 0.005903546 | 0.9773124 | 0.006000005
|  |  | 315492 | 1.004026 | 0.9994305 | 0.00057802 | 0.9999501 | 0.09948031 | 0.9999457 | 0.1052274 |  |  | 539646 | 0.9956763 | 0.9866385 | 0.0009748099 | 0.9964761 | 0.004427209 | 0.9964798 | 0.004634937 |  |  | 434760 | 0.9830581 | 0.9670213 | 0.004502471 | 0.9880839 | 0.007558994 | 0.9880832 | 0.00942208 |  |  | 582180 | 1.001919 | 0.9150489 | 0.006823549 | 0.9825547 | 0.008621003 | 0.9825495 | 0.01030925 |  |  | 882960 | 0.9890341 | 0.8678712 | 0.01579758 | 0.9773293 | 0.005903333 | 0.9773251 | 0.005999476
|  |  | 315792 | 1.002234 | 0.9994305 | 0.00057802 | 0.9999501 | 0.09948031 | 0.9999457 | 0.1052274 |  |  | 539946 | 0.9966367 | 0.9866385 | 0.0009748099 | 0.9964769 | 0.004427158 | 0.9964806 | 0.004634915 |  |  | 435060 | 0.9841371 | 0.9670213 | 0.004502471 | 0.9880988 | 0.007558151 | 0.9880981 | 0.009421831 |  |  | 582480 | 1.000238 | 0.9150489 | 0.006823549 | 0.9825575 | 0.00862108 | 0.9825522 | 0.01030919 |  |  | 883260 | 0.9845582 | 0.8678712 | 0.01579758 | 0.977342 | 0.005903121 | 0.9773378 | 0.005998947
|  |  | 316092 | 1.00313 | 0.9994305 | 0.00057802 | 0.9999501 | 0.09948031 | 0.9999457 | 0.1052274 |  |  | 540246 | 0.9947158 | 0.9866385 | 0.0009748099 | 0.9964777 | 0.004427108 | 0.9964814 | 0.004634893 |  |  | 435360 | 0.9841371 | 0.9670213 | 0.004502471 | 0.9881136 | 0.007557308 | 0.9881129 | 0.009421582 |  |  | 582780 | 1.001919 | 0.9150489 | 0.006823549 | 0.9825602 | 0.008621157 | 0.982555 | 0.01030913 |  |  | 883560 | 0.9867961 | 0.8678712 | 0.01579758 | 0.9773547 | 0.005902909 | 0.9773505 | 0.005998419
|  |  | 316392 | 1.00313 | 0.9994305 | 0.00057802 | 0.9999501 | 0.09948031 | 0.9999457 | 0.1052274 |  |  | 540546 | 0.9937554 | 0.9866385 | 0.0009748099 | 0.9964785 | 0.004427058 | 0.9964822 | 0.00463487 |  |  | 435660 | 0.9841371 | 0.9670213 | 0.004502471 | 0.9881284 | 0.007556467 | 0.9881277 | 0.009421334 |  |  | 583080 | 1.000238 | 0.9150489 | 0.006823549 | 0.982563 | 0.008621234 | 0.9825577 | 0.01030907 |  |  | 883860 | 0.9890341 | 0.8678712 | 0.01579758 | 0.9773674 | 0.005902697 | 0.9773632 | 0.005997892
|  |  | 316692 | 1.002234 | 0.9994305 | 0.00057802 | 0.9999501 | 0.09948031 | 0.9999457 | 0.1052274 |  |  | 540846 | 0.9956763 | 0.9866385 | 0.0009748099 | 0.9964793 | 0.004427009 | 0.996483 | 0.004634848 |  |  | 435960 | 0.9841371 | 0.9670213 | 0.004502471 | 0.9881432 | 0.007555627 | 0.9881425 | 0.009421085 |  |  | 583380 | 0.9985561 | 0.9150489 | 0.006823549 | 0.9825657 | 0.00862131 | 0.9825604 | 0.01030901 |  |  | 884160 | 0.991272 | 0.8678712 | 0.01579758 | 0.9773801 | 0.005902485 | 0.9773759 | 0.005997365
|  |  | 316992 | 1.00313 | 0.9994305 | 0.00057802 | 0.9999501 | 0.09948031 | 0.9999457 | 0.1052274 |  |  | 541146 | 0.9966367 | 0.9866385 | 0.0009748099 | 0.9964801 | 0.00442696 | 0.9964839 | 0.004634827 |  |  | 436260 | 0.9852161 | 0.9670213 | 0.004502471 | 0.988158 | 0.007554787 | 0.9881573 | 0.009420837 |  |  | 583680 | 0.9985561 | 0.9150489 | 0.006823549 | 0.9825684 | 0.008621387 | 0.9825632 | 0.01030895 |  |  | 884460 | 0.9890341 | 0.8678712 | 0.01579758 | 0.9773927 | 0.005902274 | 0.9773885 | 0.005996839
|  |  | 317292 | 1.004026 | 0.9994305 | 0.00057802 | 0.9999501 | 0.09948031 | 0.9999457 | 0.1052274 |  |  | 541446 | 0.9956763 | 0.9866385 | 0.0009748099 | 0.996481 | 0.00442691 | 0.9964847 | 0.004634805 |  |  | 436560 | 0.9852161 | 0.9670213 | 0.004502471 | 0.9881727 | 0.007553949 | 0.988172 | 0.00942059 |  |  | 583980 | 0.9968746 | 0.9150489 | 0.006823549 | 0.9825711 | 0.008621463 | 0.9825659 | 0.0103089 |  |  | 884760 | 0.9867961 | 0.8678712 | 0.01579758 | 0.9774054 | 0.005902063 | 0.9774011 | 0.005996314
|  |  | 317592 | 1.00313 | 0.9994305 | 0.00057802 | 0.9999501 | 0.09948031 | 0.9999457 | 0.1052274 |  |  | 541746 | 0.9966367 | 0.9866385 | 0.0009748099 | 0.9964818 | 0.004426862 | 0.9964855 | 0.004634783 |  |  | 436860 | 0.9852161 | 0.9670213 | 0.004502471 | 0.9881874 | 0.007553112 | 0.9881868 | 0.009420342 |  |  | 584280 | 0.9968746 | 0.9150489 | 0.006823549 | 0.9825739 | 0.008621539 | 0.9825686 | 0.01030884 |  |  | 885060 | 0.9890341 | 0.8678712 | 0.01579758 | 0.977418 | 0.005901852 | 0.9774137 | 0.00599579
|  |  | 317892 | 1.00313 | 0.9994305 | 0.00057802 | 0.9999501 | 0.09948031 | 0.9999457 | 0.1052274 |  |  | 542046 | 0.9956763 | 0.9866385 | 0.0009748099 | 0.9964826 | 0.004426813 | 0.9964863 | 0.004634762 |  |  | 437160 | 0.9841371 | 0.9670213 | 0.004502471 | 0.9882021 | 0.007552275 | 0.9882014 | 0.009420095 |  |  | 584580 | 0.9985561 | 0.9150489 | 0.006823549 | 0.9825766 | 0.008621615 | 0.9825713 | 0.01030878 |  |  | 885360 | 0.9800823 | 0.8678712 | 0.01579758 | 0.9774306 | 0.005901642 | 0.9774264 | 0.005995267
|  |  | 318192 | 1.00313 | 0.9994305 | 0.00057802 | 0.9999501 | 0.09948031 | 0.9999457 | 0.1052274 |  |  | 542346 | 0.9956763 | 0.9866385 | 0.0009748099 | 0.9964834 | 0.004426765 | 0.9964871 | 0.00463474 |  |  | 437460 | 0.9852161 | 0.9670213 | 0.004502471 | 0.9882168 | 0.00755144 | 0.9882161 | 0.009419848 |  |  | 584880 | 0.9985561 | 0.9150489 | 0.006823549 | 0.9825793 | 0.00862169 | 0.982574 | 0.01030872 |  |  | 885660 | 0.9890341 | 0.8678712 | 0.01579758 | 0.9774432 | 0.005901432 | 0.9774389 | 0.005994744
|  |  | 318492 | 1.00313 | 0.9994305 | 0.00057802 | 0.9999501 | 0.09948031 | 0.9999457 | 0.1052274 |  |  | 542646 | 0.9947158 | 0.9866385 | 0.0009748099 | 0.9964842 | 0.004426717 | 0.9964879 | 0.004634719 |  |  | 437760 | 0.9852161 | 0.9670213 | 0.004502471 | 0.9882314 | 0.007550606 | 0.9882308 | 0.009419601 |  |  | 585180 | 0.9985561 | 0.9150489 | 0.006823549 | 0.9825819 | 0.008621766 | 0.9825767 | 0.01030867 |  |  | 885960 | 0.9890341 | 0.8678712 | 0.01579758 | 0.9774558 | 0.005901223 | 0.9774515 | 0.005994222
|  |  | 318792 | 1.004026 | 0.9994305 | 0.00057802 | 0.9999501 | 0.09948031 | 0.9999457 | 0.1052274 |  |  | 542946 | 0.9947158 | 0.9866385 | 0.0009748099 | 0.996485 | 0.004426669 | 0.9964887 | 0.004634698 |  |  | 438060 | 0.9852161 | 0.9670213 | 0.004502471 | 0.9882461 | 0.007549773 | 0.9882454 | 0.009419355 |  |  | 585480 | 1.000238 | 0.9150489 | 0.006823549 | 0.9825846 | 0.008621841 | 0.9825793 | 0.01030861 |  |  | 886260 | 0.9845582 | 0.8678712 | 0.01579758 | 0.9774683 | 0.005901014 | 0.9774641 | 0.005993701
|  |  | 319092 | 1.00313 | 0.9994305 | 0.00057802 | 0.9999501 | 0.09948031 | 0.9999457 | 0.1052274 |  |  | 543246 | 0.9947158 | 0.9866385 | 0.0009748099 | 0.9964858 | 0.004426621 | 0.9964895 | 0.004634677 |  |  | 438360 | 0.9862951 | 0.9670213 | 0.004502471 | 0.9882607 | 0.007548941 | 0.98826 | 0.009419109 |  |  | 585780 | 0.9985561 | 0.9150489 | 0.006823549 | 0.9825873 | 0.008621916 | 0.982582 | 0.01030856 |  |  | 886560 | 0.9890341 | 0.8678712 | 0.01579758 | 0.9774809 | 0.005900805 | 0.9774766 | 0.00599318
|  |  | 319392 | 1.00313 | 0.9994305 | 0.00057802 | 0.9999501 | 0.09948031 | 0.9999457 | 0.1052274 |  |  | 543546 | 0.9937554 | 0.9866385 | 0.0009748099 | 0.9964866 | 0.004426574 | 0.9964903 | 0.004634657 |  |  | 438660 | 0.9852161 | 0.9670213 | 0.004502471 | 0.9882752 | 0.007548109 | 0.9882746 | 0.009418863 |  |  | 586080 | 1.001919 | 0.9150489 | 0.006823549 | 0.98259 | 0.008621991 | 0.9825847 | 0.0103085 |  |  | 886860 | 0.9867961 | 0.8678712 | 0.01579758 | 0.9774934 | 0.005900596 | 0.9774891 | 0.00599266
|  |  | 319692 | 1.002234 | 0.9994305 | 0.00057802 | 0.9999501 | 0.09948031 | 0.9999457 | 0.1052274 |  |  | 543846 | 0.9947158 | 0.9866385 | 0.0009748099 | 0.9964874 | 0.004426526 | 0.9964911 | 0.004634636 |  |  | 438960 | 0.9830581 | 0.9670213 | 0.004502471 | 0.9882898 | 0.007547279 | 0.9882891 | 0.009418618 |  |  | 586380 | 0.9985561 | 0.9150489 | 0.006823549 | 0.9825926 | 0.008622066 | 0.9825873 | 0.01030844 |  |  | 887160 | 0.9867961 | 0.8678712 | 0.01579758 | 0.9775059 | 0.005900388 | 0.9775017 | 0.005992141
|  |  | 319992 | 1.002234 | 0.9994305 | 0.00057802 | 0.9999501 | 0.09948031 | 0.9999457 | 0.1052274 |  |  | 544146 | 0.9966367 | 0.9866385 | 0.0009748099 | 0.9964881 | 0.004426479 | 0.9964919 | 0.004634616 |  |  | 439260 | 0.9862951 | 0.9670213 | 0.004502471 | 0.9883043 | 0.00754645 | 0.9883036 | 0.009418372 |  |  | 586680 | 0.9985561 | 0.9150489 | 0.006823549 | 0.9825953 | 0.00862214 | 0.98259 | 0.01030839 |  |  | 887460 | 0.9890341 | 0.8678712 | 0.01579758 | 0.9775184 | 0.005900181 | 0.9775142 | 0.005991623
|  |  | 320292 | 1.00313 | 0.9994305 | 0.00057802 | 0.9999501 | 0.09948031 | 0.9999457 | 0.1052274 |  |  | 544446 | 0.9956763 | 0.9866385 | 0.0009748099 | 0.9964889 | 0.004426433 | 0.9964927 | 0.004634595 |  |  | 439560 | 0.9841371 | 0.9670213 | 0.004502471 | 0.9883188 | 0.007545622 | 0.9883181 | 0.009418128 |  |  | 586980 | 0.9985561 | 0.9150489 | 0.006823549 | 0.9825979 | 0.008622214 | 0.9825926 | 0.01030833 |  |  | 887760 | 0.9867961 | 0.8678712 | 0.01579758 | 0.9775309 | 0.005899973 | 0.9775267 | 0.005991106
|  |  | 320592 | 1.00313 | 0.9994305 | 0.00057802 | 0.9999501 | 0.09948031 | 0.9999457 | 0.1052274 |  |  | 544746 | 0.9947158 | 0.9866385 | 0.0009748099 | 0.9964897 | 0.004426386 | 0.9964935 | 0.004634575 |  |  | 439860 | 0.9852161 | 0.9670213 | 0.004502471 | 0.9883333 | 0.007544795 | 0.9883326 | 0.009417883 |  |  | 587280 | 0.9985561 | 0.9150489 | 0.006823549 | 0.9826005 | 0.008622289 | 0.9825953 | 0.01030828 |  |  | 888060 | 0.9890341 | 0.8678712 | 0.01579758 | 0.9775434 | 0.005899766 | 0.9775391 | 0.005990589
|  |  | 320892 | 1.004026 | 0.9994305 | 0.00057802 | 0.9999501 | 0.09948031 | 0.9999457 | 0.1052274 |  |  | 545046 | 0.9956763 | 0.9866385 | 0.0009748099 | 0.9964905 | 0.00442634 | 0.9964943 | 0.004634555 |  |  | 440160 | 0.9862951 | 0.9670213 | 0.004502471 | 0.9883478 | 0.007543969 | 0.9883471 | 0.009417639 |  |  | 587580 | 0.9985561 | 0.9150489 | 0.006823549 | 0.9826032 | 0.008622362 | 0.9825979 | 0.01030823 |  |  | 888360 | 0.9845582 | 0.8678712 | 0.01579758 | 0.9775559 | 0.005899559 | 0.9775516 | 0.005990073
|  |  | 321192 | 1.004026 | 0.9994305 | 0.00057802 | 0.9999501 | 0.09948031 | 0.9999457 | 0.1052274 |  |  | 545346 | 0.9956763 | 0.9866385 | 0.0009748099 | 0.9964913 | 0.004426294 | 0.996495 | 0.004634535 |  |  | 440460 | 0.9862951 | 0.9670213 | 0.004502471 | 0.9883622 | 0.007543144 | 0.9883615 | 0.009417394 |  |  | 587880 | 1.001919 | 0.9150489 | 0.006823549 | 0.9826058 | 0.008622436 | 0.9826005 | 0.01030817 |  |  | 888660 | 0.9800823 | 0.8678712 | 0.01579758 | 0.9775683 | 0.005899353 | 0.977564 | 0.005989558
|  |  | 321492 | 1.004026 | 0.9994305 | 0.00057802 | 0.9999501 | 0.09948031 | 0.9999457 | 0.1052274 |  |  | 545646 | 0.9966367 | 0.9866385 | 0.0009748099 | 0.9964921 | 0.004426248 | 0.9964958 | 0.004634515 |  |  | 440760 | 0.9873741 | 0.9670213 | 0.004502471 | 0.9883766 | 0.007542319 | 0.9883759 | 0.009417151 |  |  | 588180 | 1.000238 | 0.9150489 | 0.006823549 | 0.9826084 | 0.00862251 | 0.9826031 | 0.01030812 |  |  | 888960 | 0.99351 | 0.8678712 | 0.01579758 | 0.9775808 | 0.005899147 | 0.9775765 | 0.005989043
|  |  | 321792 | 1.00313 | 0.9994305 | 0.00057802 | 0.9999501 | 0.09948031 | 0.9999457 | 0.1052274 |  |  | 545946 | 0.9956763 | 0.9866385 | 0.0009748099 | 0.9964928 | 0.004426202 | 0.9964966 | 0.004634496 |  |  | 441060 | 0.9841371 | 0.9670213 | 0.004502471 | 0.988391 | 0.007541496 | 0.9883903 | 0.009416907 |  |  | 588480 | 1.000238 | 0.9150489 | 0.006823549 | 0.982611 | 0.008622583 | 0.9826057 | 0.01030807 |  |  | 889260 | 0.9845582 | 0.8678712 | 0.01579758 | 0.9775932 | 0.005898941 | 0.9775889 | 0.005988529
|  |  | 322092 | 1.00313 | 0.9994305 | 0.00057802 | 0.9999501 | 0.09948031 | 0.9999457 | 0.1052274 |  |  | 546246 | 0.9956763 | 0.9866385 | 0.0009748099 | 0.9964936 | 0.004426157 | 0.9964974 | 0.004634476 |  |  | 441360 | 0.9841371 | 0.9670213 | 0.004502471 | 0.9884053 | 0.007540674 | 0.9884047 | 0.009416664 |  |  | 588780 | 1.000238 | 0.9150489 | 0.006823549 | 0.9826136 | 0.008622656 | 0.9826083 | 0.01030801 |  |  | 889560 | 0.991272 | 0.8678712 | 0.01579758 | 0.9776056 | 0.005898736 | 0.9776013 | 0.005988016
|  |  | 322392 | 1.00313 | 0.9994305 | 0.00057802 | 0.9999501 | 0.09948031 | 0.9999457 | 0.1052274 |  |  | 546546 | 0.9966367 | 0.9866385 | 0.0009748099 | 0.9964944 | 0.004426112 | 0.9964982 | 0.004634457 |  |  | 441660 | 0.9830581 | 0.9670213 | 0.004502471 | 0.9884197 | 0.007539853 | 0.988419 | 0.009416421 |  |  | 589080 | 1.000238 | 0.9150489 | 0.006823549 | 0.9826162 | 0.008622729 | 0.9826109 | 0.01030796 |  |  | 889860 | 0.9890341 | 0.8678712 | 0.01579758 | 0.977618 | 0.005898531 | 0.9776137 | 0.005987504
|  |  | 322692 | 1.002234 | 0.9994305 | 0.00057802 | 0.9999501 | 0.09948031 | 0.9999457 | 0.1052274 |  |  | 546846 | 0.9956763 | 0.9866385 | 0.0009748099 | 0.9964952 | 0.004426067 | 0.9964989 | 0.004634438 |  |  | 441960 | 0.9852161 | 0.9670213 | 0.004502471 | 0.988434 | 0.007539033 | 0.9884333 | 0.009416179 |  |  | 589380 | 0.9985561 | 0.9150489 | 0.006823549 | 0.9826188 | 0.008622802 | 0.9826135 | 0.01030791 |  |  | 890160 | 0.9845582 | 0.8678712 | 0.01579758 | 0.9776304 | 0.005898326 | 0.977626 | 0.005986993
|  |  | 322992 | 1.00313 | 0.9994305 | 0.00057802 | 0.9999501 | 0.09948031 | 0.9999457 | 0.1052274 |  |  | 547146 | 0.9956763 | 0.9866385 | 0.0009748099 | 0.9964959 | 0.004426022 | 0.9964997 | 0.004634418 |  |  | 442260 | 0.9852161 | 0.9670213 | 0.004502471 | 0.9884483 | 0.007538215 | 0.9884476 | 0.009415936 |  |  | 589680 | 1.003601 | 0.9150489 | 0.006823549 | 0.9826214 | 0.008622874 | 0.9826161 | 0.01030785 |  |  | 890460 | 0.9890341 | 0.8678712 | 0.01579758 | 0.9776427 | 0.005898122 | 0.9776384 | 0.005986482
|  |  | 323292 | 1.00313 | 0.9994305 | 0.00057802 | 0.9999501 | 0.09948031 | 0.9999457 | 0.1052274 |  |  | 547446 | 0.9956763 | 0.9866385 | 0.0009748099 | 0.9964967 | 0.004425978 | 0.9965005 | 0.004634399 |  |  | 442560 | 0.9862951 | 0.9670213 | 0.004502471 | 0.9884626 | 0.007537397 | 0.9884619 | 0.009415694 |  |  | 589980 | 1.000238 | 0.9150489 | 0.006823549 | 0.9826239 | 0.008622947 | 0.9826186 | 0.0103078 |  |  | 890760 | 0.991272 | 0.8678712 | 0.01579758 | 0.9776551 | 0.005897917 | 0.9776507 | 0.005985972
|  |  | 323592 | 1.00313 | 0.9994305 | 0.00057802 | 0.9999501 | 0.09948031 | 0.9999457 | 0.1052274 |  |  | 547746 | 0.9947158 | 0.9866385 | 0.0009748099 | 0.9964975 | 0.004425933 | 0.9965013 | 0.004634381 |  |  | 442860 | 0.9852161 | 0.9670213 | 0.004502471 | 0.9884768 | 0.00753658 | 0.9884762 | 0.009415453 |  |  | 590280 | 1.000238 | 0.9150489 | 0.006823549 | 0.9826265 | 0.008623019 | 0.9826212 | 0.01030775 |  |  | 891060 | 0.99351 | 0.8678712 | 0.01579758 | 0.9776674 | 0.005897714 | 0.9776631 | 0.005985462
|  |  | 323892 | 1.004026 | 0.9994305 | 0.00057802 | 0.9999501 | 0.09948031 | 0.9999457 | 0.1052274 |  |  | 548046 | 0.9966367 | 0.9866385 | 0.0009748099 | 0.9964982 | 0.004425889 | 0.996502 | 0.004634362 |  |  | 443160 | 0.9830581 | 0.9670213 | 0.004502471 | 0.988491 | 0.007535764 | 0.9884904 | 0.009415211 |  |  | 590580 | 1.003601 | 0.9150489 | 0.006823549 | 0.9826291 | 0.008623091 | 0.9826237 | 0.0103077 |  |  | 891360 | 0.991272 | 0.8678712 | 0.01579758 | 0.9776797 | 0.00589751 | 0.9776754 | 0.005984954
|  |  | 324192 | 1.004026 | 0.9994305 | 0.00057802 | 0.9999501 | 0.09948031 | 0.9999457 | 0.1052274 |  |  | 548346 | 0.9956763 | 0.9866385 | 0.0009748099 | 0.996499 | 0.004425845 | 0.9965028 | 0.004634343 |  |  | 443460 | 0.9841371 | 0.9670213 | 0.004502471 | 0.9885052 | 0.007534949 | 0.9885046 | 0.00941497 |  |  | 590880 | 1.000238 | 0.9150489 | 0.006823549 | 0.9826316 | 0.008623163 | 0.9826263 | 0.01030765 |  |  | 891660 | 0.9845582 | 0.8678712 | 0.01579758 | 0.977692 | 0.005897307 | 0.9776877 | 0.005984446
|  |  | 324492 | 1.00313 | 0.9994305 | 0.00057802 | 0.9999501 | 0.09948031 | 0.9999457 | 0.1052274 |  |  | 548646 | 0.9947158 | 0.9866385 | 0.0009748099 | 0.9964997 | 0.004425802 | 0.9965035 | 0.004634325 |  |  | 443760 | 0.9841371 | 0.9670213 | 0.004502471 | 0.9885194 | 0.007534135 | 0.9885188 | 0.009414729 |  |  | 591180 | 1.003601 | 0.9150489 | 0.006823549 | 0.9826342 | 0.008623235 | 0.9826288 | 0.0103076 |  |  | 891960 | 0.9890341 | 0.8678712 | 0.01579758 | 0.9777043 | 0.005897105 | 0.9777 | 0.005983939
|  |  | 324792 | 1.00313 | 0.9994305 | 0.00057802 | 0.9999501 | 0.09948031 | 0.9999457 | 0.1052274 |  |  | 548946 | 0.9956763 | 0.9866385 | 0.0009748099 | 0.9965005 | 0.004425758 | 0.9965043 | 0.004634306 |  |  | 444060 | 0.9841371 | 0.9670213 | 0.004502471 | 0.9885336 | 0.007533323 | 0.9885329 | 0.009414489 |  |  | 591480 | 1.003601 | 0.9150489 | 0.006823549 | 0.9826367 | 0.008623306 | 0.9826314 | 0.01030755 |  |  | 892260 | 0.991272 | 0.8678712 | 0.01579758 | 0.9777166 | 0.005896902 | 0.9777123 | 0.005983432
|  |  | 325092 | 1.004026 | 0.9994305 | 0.00057802 | 0.9999501 | 0.09948031 | 0.9999457 | 0.1052274 |  |  | 549246 | 0.9956763 | 0.9866385 | 0.0009748099 | 0.9965013 | 0.004425715 | 0.9965051 | 0.004634288 |  |  | 444360 | 0.9862951 | 0.9670213 | 0.004502471 | 0.9885477 | 0.007532511 | 0.9885471 | 0.009414249 |  |  | 591780 | 1.000238 | 0.9150489 | 0.006823549 | 0.9826392 | 0.008623377 | 0.9826339 | 0.0103075 |  |  | 892560 | 0.9890341 | 0.8678712 | 0.01579758 | 0.9777289 | 0.0058967 | 0.9777245 | 0.005982927
|  |  | 325392 | 1.002234 | 0.9994305 | 0.00057802 | 0.9999501 | 0.09948031 | 0.9999457 | 0.1052274 |  |  | 549546 | 0.9956763 | 0.9866385 | 0.0009748099 | 0.996502 | 0.004425672 | 0.9965058 | 0.00463427 |  |  | 444660 | 0.9862951 | 0.9670213 | 0.004502471 | 0.9885618 | 0.0075317 | 0.9885612 | 0.009414009 |  |  | 592080 | 1.005282 | 0.9150489 | 0.006823549 | 0.9826418 | 0.008623449 | 0.9826364 | 0.01030745 |  |  | 892860 | 0.9823203 | 0.8678712 | 0.01579758 | 0.9777411 | 0.005896499 | 0.9777368 | 0.005982422
|  |  | 325692 | 1.002234 | 0.9994305 | 0.00057802 | 0.9999501 | 0.09948031 | 0.9999457 | 0.1052274 |  |  | 549846 | 0.9956763 | 0.9866385 | 0.0009748099 | 0.9965028 | 0.004425629 | 0.9965066 | 0.004634252 |  |  | 444960 | 0.9852161 | 0.9670213 | 0.004502471 | 0.9885759 | 0.007530891 | 0.9885753 | 0.009413769 |  |  | 592380 | 1.003601 | 0.9150489 | 0.006823549 | 0.9826443 | 0.008623519 | 0.9826389 | 0.0103074 |  |  | 893160 | 0.9867961 | 0.8678712 | 0.01579758 | 0.9777534 | 0.005896297 | 0.977749 | 0.005981918
|  |  | 325992 | 1.001338 | 0.9994305 | 0.00057802 | 0.9999501 | 0.09948031 | 0.9999457 | 0.1052274 |  |  | 550146 | 0.9947158 | 0.9866385 | 0.0009748099 | 0.9965035 | 0.004425587 | 0.9965073 | 0.004634234 |  |  | 445260 | 0.9862951 | 0.9670213 | 0.004502471 | 0.98859 | 0.007530082 | 0.9885893 | 0.00941353 |  |  | 592680 | 1.001919 | 0.9150489 | 0.006823549 | 0.9826468 | 0.00862359 | 0.9826414 | 0.01030735 |  |  | 893460 | 0.991272 | 0.8678712 | 0.01579758 | 0.9777656 | 0.005896096 | 0.9777612 | 0.005981414
|  |  | 326292 | 1.00313 | 0.9994305 | 0.00057802 | 0.9999501 | 0.09948031 | 0.9999457 | 0.1052274 |  |  | 550446 | 0.9947158 | 0.9866385 | 0.0009748099 | 0.9965043 | 0.004425544 | 0.9965081 | 0.004634217 |  |  | 445560 | 0.9841371 | 0.9670213 | 0.004502471 | 0.988604 | 0.007529274 | 0.9886034 | 0.009413291 |  |  | 592980 | 1.001919 | 0.9150489 | 0.006823549 | 0.9826493 | 0.008623661 | 0.9826439 | 0.0103073 |  |  | 893760 | 1.000224 | 0.8678712 | 0.01579758 | 0.9777778 | 0.005895896 | 0.9777734 | 0.005980912
|  |  | 326592 | 1.002234 | 0.9994305 | 0.00057802 | 0.9999501 | 0.09948031 | 0.9999457 | 0.1052274 |  |  | 550746 | 0.9966367 | 0.9866385 | 0.0009748099 | 0.996505 | 0.004425502 | 0.9965088 | 0.004634199 |  |  | 445860 | 0.9841371 | 0.9670213 | 0.004502471 | 0.988618 | 0.007528468 | 0.9886174 | 0.009413052 |  |  | 593280 | 1.000238 | 0.9150489 | 0.006823549 | 0.9826518 | 0.008623731 | 0.9826464 | 0.01030725 |  |  | 894060 | 0.9890341 | 0.8678712 | 0.01579758 | 0.97779 | 0.005895695 | 0.9777856 | 0.00598041
|  |  | 326892 | 1.004026 | 0.9994305 | 0.00057802 | 0.9999501 | 0.09948031 | 0.9999457 | 0.1052274 |  |  | 551046 | 0.9956763 | 0.9866385 | 0.0009748099 | 0.9965057 | 0.00442546 | 0.9965096 | 0.004634182 |  |  | 446160 | 0.9852161 | 0.9670213 | 0.004502471 | 0.988632 | 0.007527662 | 0.9886314 | 0.009412814 |  |  | 593580 | 1.001919 | 0.9150489 | 0.006823549 | 0.9826543 | 0.008623801 | 0.9826489 | 0.0103072 |  |  | 894360 | 0.991272 | 0.8678712 | 0.01579758 | 0.9778022 | 0.005895495 | 0.9777978 | 0.005979909
|  |  | 327192 | 1.002234 | 0.9994305 | 0.00057802 | 0.9999501 | 0.09948031 | 0.9999457 | 0.1052274 |  |  | 551346 | 0.9966367 | 0.9866385 | 0.0009748099 | 0.9965065 | 0.004425419 | 0.9965103 | 0.004634164 |  |  | 446460 | 0.9862951 | 0.9670213 | 0.004502471 | 0.988646 | 0.007526858 | 0.9886454 | 0.009412576 |  |  | 593880 | 1.005282 | 0.9150489 | 0.006823549 | 0.9826567 | 0.008623871 | 0.9826514 | 0.01030715 |  |  | 894660 | 0.9890341 | 0.8678712 | 0.01579758 | 0.9778144 | 0.005895295 | 0.9778099 | 0.005979408
|  |  | 327492 | 1.002234 | 0.9994305 | 0.00057802 | 0.9999501 | 0.09948031 | 0.9999457 | 0.1052274 |  |  | 551646 | 0.9966367 | 0.9866385 | 0.0009748099 | 0.9965072 | 0.004425377 | 0.9965111 | 0.004634147 |  |  | 446760 | 0.9862951 | 0.9670213 | 0.004502471 | 0.9886599 | 0.007526054 | 0.9886593 | 0.009412338 |  |  | 594180 | 1.001919 | 0.9150489 | 0.006823549 | 0.9826592 | 0.008623941 | 0.9826539 | 0.01030711 |  |  | 894960 | 0.9867961 | 0.8678712 | 0.01579758 | 0.9778265 | 0.005895096 | 0.9778221 | 0.005978908
|  |  | 327792 | 1.004026 | 0.9994305 | 0.00057802 | 0.9999501 | 0.09948031 | 0.9999457 | 0.1052274 |  |  | 551946 | 0.9947158 | 0.9866385 | 0.0009748099 | 0.996508 | 0.004425336 | 0.9965118 | 0.00463413 |  |  | 447060 | 0.9852161 | 0.9670213 | 0.004502471 | 0.9886739 | 0.007525252 | 0.9886732 | 0.0094121 |  |  | 594480 | 1.003601 | 0.9150489 | 0.006823549 | 0.9826617 | 0.008624011 | 0.9826563 | 0.01030706 |  |  | 895260 | 0.9890341 | 0.8678712 | 0.01579758 | 0.9778387 | 0.005894897 | 0.9778342 | 0.005978409
|  |  | 328092 | 1.002234 | 0.9994305 | 0.00057802 | 0.9999501 | 0.09948031 | 0.9999457 | 0.1052274 |  |  | 552246 | 0.9956763 | 0.9866385 | 0.0009748099 | 0.9965087 | 0.004425295 | 0.9965125 | 0.004634113 |  |  | 447360 | 0.9852161 | 0.9670213 | 0.004502471 | 0.9886878 | 0.007524451 | 0.9886871 | 0.009411863 |  |  | 594780 | 1.000238 | 0.9150489 | 0.006823549 | 0.9826642 | 0.00862408 | 0.9826588 | 0.01030701 |  |  | 895560 | 0.9890341 | 0.8678712 | 0.01579758 | 0.9778508 | 0.005894698 | 0.9778464 | 0.005977911
|  |  | 328392 | 1.002234 | 0.9994305 | 0.00057802 | 0.9999501 | 0.09948031 | 0.9999457 | 0.1052274 |  |  | 552546 | 0.9947158 | 0.9866385 | 0.0009748099 | 0.9965094 | 0.004425254 | 0.9965133 | 0.004634096 |  |  | 447660 | 0.9841371 | 0.9670213 | 0.004502471 | 0.9887017 | 0.00752365 | 0.988701 | 0.009411626 |  |  | 595080 | 1.000238 | 0.9150489 | 0.006823549 | 0.9826666 | 0.00862415 | 0.9826613 | 0.01030696 |  |  | 895860 | 0.99351 | 0.8678712 | 0.01579758 | 0.9778629 | 0.0058945 | 0.9778585 | 0.005977413
|  |  | 328692 | 1.00313 | 0.9994305 | 0.00057802 | 0.9999501 | 0.09948031 | 0.9999457 | 0.1052274 |  |  | 552846 | 0.9947158 | 0.9866385 | 0.0009748099 | 0.9965102 | 0.004425213 | 0.996514 | 0.004634079 |  |  | 447960 | 0.9841371 | 0.9670213 | 0.004502471 | 0.9887155 | 0.007522851 | 0.9887149 | 0.00941139 |  |  | 595380 | 1.001919 | 0.9150489 | 0.006823549 | 0.9826691 | 0.008624219 | 0.9826637 | 0.01030692 |  |  | 896160 | 0.991272 | 0.8678712 | 0.01579758 | 0.977875 | 0.005894302 | 0.9778706 | 0.005976916
|  |  | 328992 | 1.00313 | 0.9994305 | 0.00057802 | 0.9999501 | 0.09948031 | 0.9999457 | 0.1052274 |  |  | 553146 | 0.9956763 | 0.9866385 | 0.0009748099 | 0.9965109 | 0.004425173 | 0.9965148 | 0.004634063 |  |  | 448260 | 0.9852161 | 0.9670213 | 0.004502471 | 0.9887294 | 0.007522053 | 0.9887287 | 0.009411154 |  |  | 595680 | 1.000238 | 0.9150489 | 0.006823549 | 0.9826715 | 0.008624288 | 0.9826661 | 0.01030687 |  |  | 896460 | 0.9867961 | 0.8678712 | 0.01579758 | 0.9778871 | 0.005894104 | 0.9778826 | 0.00597642
|  |  | 329292 | 1.004026 | 0.9994305 | 0.00057802 | 0.9999501 | 0.09948031 | 0.9999457 | 0.1052274 |  |  | 553446 | 0.9956763 | 0.9866385 | 0.0009748099 | 0.9965116 | 0.004425132 | 0.9965155 | 0.004634046 |  |  | 448560 | 0.9841371 | 0.9670213 | 0.004502471 | 0.9887432 | 0.007521256 | 0.9887425 | 0.009410918 |  |  | 595980 | 1.005282 | 0.9150489 | 0.006823549 | 0.9826739 | 0.008624357 | 0.9826686 | 0.01030682 |  |  | 896760 | 0.9845582 | 0.8678712 | 0.01579758 | 0.9778992 | 0.005893907 | 0.9778947 | 0.005975925
|  |  | 329592 | 1.00313 | 0.9994305 | 0.00057802 | 0.9999501 | 0.09948031 | 0.9999457 | 0.1052274 |  |  | 553746 | 0.9956763 | 0.9866385 | 0.0009748099 | 0.9965123 | 0.004425092 | 0.9965162 | 0.00463403 |  |  | 448860 | 0.9841371 | 0.9670213 | 0.004502471 | 0.988757 | 0.00752046 | 0.9887563 | 0.009410682 |  |  | 596280 | 1.001919 | 0.9150489 | 0.006823549 | 0.9826764 | 0.008624425 | 0.982671 | 0.01030678 |  |  | 897060 | 0.9867961 | 0.8678712 | 0.01579758 | 0.9779112 | 0.00589371 | 0.9779067 | 0.00597543
|  |  | 329892 | 1.00313 | 0.9994305 | 0.00057802 | 0.9999501 | 0.09948031 | 0.9999457 | 0.1052274 |  |  | 554046 | 0.9956763 | 0.9866385 | 0.0009748099 | 0.9965131 | 0.004425052 | 0.9965169 | 0.004634013 |  |  | 449160 | 0.9862951 | 0.9670213 | 0.004502471 | 0.9887707 | 0.007519665 | 0.9887701 | 0.009410447 |  |  | 596580 | 1.001919 | 0.9150489 | 0.006823549 | 0.9826788 | 0.008624494 | 0.9826734 | 0.01030673 |  |  | 897360 | 0.9890341 | 0.8678712 | 0.01579758 | 0.9779233 | 0.005893513 | 0.9779188 | 0.005974936
|  |  | 330192 | 1.002234 | 0.9994305 | 0.00057802 | 0.9999501 | 0.09948031 | 0.9999457 | 0.1052274 |  |  | 554346 | 0.9956763 | 0.9866385 | 0.0009748099 | 0.9965138 | 0.004425013 | 0.9965177 | 0.004633997 |  |  | 449460 | 0.9852161 | 0.9670213 | 0.004502471 | 0.9887845 | 0.007518871 | 0.9887839 | 0.009410212 |  |  | 596880 | 1.005282 | 0.9150489 | 0.006823549 | 0.9826812 | 0.008624562 | 0.9826758 | 0.01030669 |  |  | 897660 | 0.991272 | 0.8678712 | 0.01579758 | 0.9779353 | 0.005893317 | 0.9779308 | 0.005974443
|  |  | 330492 | 1.002234 | 0.9994305 | 0.00057802 | 0.9999501 | 0.09948031 | 0.9999457 | 0.1052274 |  |  | 554646 | 0.9956763 | 0.9866385 | 0.0009748099 | 0.9965145 | 0.004424973 | 0.9965184 | 0.004633981 |  |  | 449760 | 0.9862951 | 0.9670213 | 0.004502471 | 0.9887982 | 0.007518078 | 0.9887976 | 0.009409977 |  |  | 597180 | 0.9985561 | 0.9150489 | 0.006823549 | 0.9826836 | 0.00862463 | 0.9826782 | 0.01030664 |  |  | 897960 | 0.991272 | 0.8678712 | 0.01579758 | 0.9779473 | 0.005893121 | 0.9779428 | 0.00597395
|  |  | 330792 | 1.00313 | 0.9994305 | 0.00057802 | 0.9999501 | 0.09948031 | 0.9999457 | 0.1052274 |  |  | 554946 | 0.9956763 | 0.9866385 | 0.0009748099 | 0.9965152 | 0.004424934 | 0.9965191 | 0.004633965 |  |  | 450060 | 0.9841371 | 0.9670213 | 0.004502471 | 0.9888119 | 0.007517286 | 0.9888113 | 0.009409743 |  |  | 597480 | 1.003601 | 0.9150489 | 0.006823549 | 0.982686 | 0.008624698 | 0.9826806 | 0.0103066 |  |  | 898260 | 0.99351 | 0.8678712 | 0.01579758 | 0.9779593 | 0.005892925 | 0.9779548 | 0.005973459
|  |  | 331092 | 1.002234 | 0.9994305 | 0.00057802 | 0.9999501 | 0.09948031 | 0.9999457 | 0.1052274 |  |  | 555246 | 0.9956763 | 0.9866385 | 0.0009748099 | 0.9965159 | 0.004424895 | 0.9965198 | 0.00463395 |  |  | 450360 | 0.9862951 | 0.9670213 | 0.004502471 | 0.9888256 | 0.007516495 | 0.988825 | 0.009409509 |  |  | 597780 | 1.001919 | 0.9150489 | 0.006823549 | 0.9826884 | 0.008624766 | 0.982683 | 0.01030655 |  |  | 898560 | 0.9890341 | 0.8678712 | 0.01579758 | 0.9779713 | 0.00589273 | 0.9779668 | 0.005972968
|  |  | 331392 | 1.004026 | 0.9994305 | 0.00057802 | 0.9999501 | 0.09948031 | 0.9999457 | 0.1052274 |  |  | 555546 | 0.9956763 | 0.9866385 | 0.0009748099 | 0.9965167 | 0.004424856 | 0.9965205 | 0.004633934 |  |  | 450660 | 0.9852161 | 0.9670213 | 0.004502471 | 0.9888393 | 0.007515705 | 0.9888386 | 0.009409275 |  |  | 598080 | 1.003601 | 0.9150489 | 0.006823549 | 0.9826908 | 0.008624833 | 0.9826854 | 0.01030651 |  |  | 898860 | 0.9845582 | 0.8678712 | 0.01579758 | 0.9779833 | 0.005892535 | 0.9779788 | 0.005972477
|  |  | 331692 | 1.004026 | 0.9994305 | 0.00057802 | 0.9999501 | 0.09948031 | 0.9999457 | 0.1052274 |  |  | 555846 | 0.9956763 | 0.9866385 | 0.0009748099 | 0.9965174 | 0.004424817 | 0.9965213 | 0.004633918 |  |  | 450960 | 0.9852161 | 0.9670213 | 0.004502471 | 0.9888529 | 0.007514916 | 0.9888523 | 0.009409042 |  |  | 598380 | 1.001919 | 0.9150489 | 0.006823549 | 0.9826932 | 0.008624901 | 0.9826878 | 0.01030646 |  |  | 899160 | 0.99351 | 0.8678712 | 0.01579758 | 0.9779952 | 0.00589234 | 0.9779907 | 0.005971988
|  |  | 331992 | 1.004026 | 0.9994305 | 0.00057802 | 0.9999501 | 0.09948031 | 0.9999457 | 0.1052274 |  |  | 556146 | 0.9966367 | 0.9866385 | 0.0009748099 | 0.9965181 | 0.004424779 | 0.996522 | 0.004633903 |  |  | 451260 | 0.9852161 | 0.9670213 | 0.004502471 | 0.9888665 | 0.007514128 | 0.9888659 | 0.009408809 |  |  | 598680 | 1.003601 | 0.9150489 | 0.006823549 | 0.9826956 | 0.008624968 | 0.9826902 | 0.01030642 |  |  | 899460 | 0.9845582 | 0.8678712 | 0.01579758 | 0.9780072 | 0.005892145 | 0.9780027 | 0.005971499
|  |  | 332292 | 1.002234 | 0.9994305 | 0.00057802 | 0.9999501 | 0.09948031 | 0.9999457 | 0.1052274 |  |  | 556446 | 0.9956763 | 0.9866385 | 0.0009748099 | 0.9965188 | 0.00442474 | 0.9965227 | 0.004633887 |  |  | 451560 | 0.9852161 | 0.9670213 | 0.004502471 | 0.9888801 | 0.007513341 | 0.9888795 | 0.009408576 |  |  | 598980 | 1.000238 | 0.9150489 | 0.006823549 | 0.9826979 | 0.008625035 | 0.9826925 | 0.01030637 |  |  | 899760 | 0.9867961 | 0.8678712 | 0.01579758 | 0.9780191 | 0.005891951 | 0.9780146 | 0.00597101
|  |  | 332592 | 1.002234 | 0.9994305 | 0.00057802 | 0.9999501 | 0.09948031 | 0.9999457 | 0.1052274 |  |  | 556746 | 0.9947158 | 0.9866385 | 0.0009748099 | 0.9965195 | 0.004424702 | 0.9965234 | 0.004633872 |  |  | 451860 | 0.9852161 | 0.9670213 | 0.004502471 | 0.9888937 | 0.007512556 | 0.9888931 | 0.009408344 |  |  | 599280 | 1.003601 | 0.9150489 | 0.006823549 | 0.9827003 | 0.008625102 | 0.9826949 | 0.01030633 |  |  | 900060 | 0.9890341 | 0.8678712 | 0.01579758 | 0.978031 | 0.005891757 | 0.9780265 | 0.005970523
|  |  | 332892 | 1.00313 | 0.9994305 | 0.00057802 | 0.9999501 | 0.09948031 | 0.9999457 | 0.1052274 |  |  | 557046 | 0.9937554 | 0.9866385 | 0.0009748099 | 0.9965202 | 0.004424664 | 0.9965241 | 0.004633857 |  |  | 452160 | 0.9852161 | 0.9670213 | 0.004502471 | 0.9889072 | 0.007511771 | 0.9889066 | 0.009408112 |  |  | 599580 | 1.003601 | 0.9150489 | 0.006823549 | 0.9827026 | 0.008625168 | 0.9826973 | 0.01030629 |  |  | 900360 | 0.9890341 | 0.8678712 | 0.01579758 | 0.9780429 | 0.005891564 | 0.9780384 | 0.005970036
|  |  | 333192 | 1.004026 | 0.9994305 | 0.00057802 | 0.9999501 | 0.09948031 | 0.9999457 | 0.1052274 |  |  | 557346 | 0.9956763 | 0.9866385 | 0.0009748099 | 0.9965209 | 0.004424626 | 0.9965248 | 0.004633842 |  |  | 452460 | 0.9841371 | 0.9670213 | 0.004502471 | 0.9889208 | 0.007510988 | 0.9889202 | 0.00940788 |  |  | 599880 | 1.003601 | 0.9150489 | 0.006823549 | 0.982705 | 0.008625235 | 0.9826996 | 0.01030624 |  |  | 900660 | 0.9867961 | 0.8678712 | 0.01579758 | 0.9780548 | 0.005891371 | 0.9780503 | 0.00596955
|  |  | 333492 | 1.00313 | 0.9994305 | 0.00057802 | 0.9999501 | 0.09948031 | 0.9999457 | 0.1052274 |  |  | 557646 | 0.9956763 | 0.9866385 | 0.0009748099 | 0.9965216 | 0.004424589 | 0.9965255 | 0.004633827 |  |  | 452760 | 0.9852161 | 0.9670213 | 0.004502471 | 0.9889343 | 0.007510205 | 0.9889337 | 0.009407649 |  |  | 600180 | 1.000238 | 0.9150489 | 0.006823549 | 0.9827073 | 0.008625301 | 0.9827019 | 0.0103062 |  |  | 900960 | 0.9890341 | 0.8678712 | 0.01579758 | 0.9780667 | 0.005891178 | 0.9780622 | 0.005969065
|  |  | 333792 | 1.00313 | 0.9994305 | 0.00057802 | 0.9999501 | 0.09948031 | 0.9999457 | 0.1052274 |  |  | 557946 | 0.9947158 | 0.9866385 | 0.0009748099 | 0.9965223 | 0.004424552 | 0.9965262 | 0.004633812 |  |  | 453060 | 0.9852161 | 0.9670213 | 0.004502471 | 0.9889478 | 0.007509424 | 0.9889471 | 0.009407418 |  |  | 600480 | 1.000238 | 0.9150489 | 0.006823549 | 0.9827097 | 0.008625367 | 0.9827043 | 0.01030616 |  |  | 901260 | 0.9867961 | 0.8678712 | 0.01579758 | 0.9780786 | 0.005890986 | 0.978074 | 0.00596858
|  |  | 334092 | 1.004026 | 0.9994305 | 0.00057802 | 0.9999501 | 0.09948031 | 0.9999457 | 0.1052274 |  |  | 558246 | 0.9956763 | 0.9866385 | 0.0009748099 | 0.996523 | 0.004424514 | 0.9965269 | 0.004633798 |  |  | 453360 | 0.9862951 | 0.9670213 | 0.004502471 | 0.9889612 | 0.007508643 | 0.9889606 | 0.009407187 |  |  | 600780 | 1.000238 | 0.9150489 | 0.006823549 | 0.982712 | 0.008625433 | 0.9827066 | 0.01030611 |  |  | 901560 | 0.9890341 | 0.8678712 | 0.01579758 | 0.9780904 | 0.005890793 | 0.9780859 | 0.005968096
|  |  | 334392 | 1.002234 | 0.9994305 | 0.00057802 | 0.9999501 | 0.09948031 | 0.9999457 | 0.1052274 |  |  | 558546 | 0.9937554 | 0.9866385 | 0.0009748099 | 0.9965237 | 0.004424477 | 0.9965276 | 0.004633783 |  |  | 453660 | 0.9862951 | 0.9670213 | 0.004502471 | 0.9889747 | 0.007507864 | 0.9889741 | 0.009406956 |  |  | 601080 | 1.001919 | 0.9150489 | 0.006823549 | 0.9827143 | 0.008625499 | 0.9827089 | 0.01030607 |  |  | 901860 | 0.9890341 | 0.8678712 | 0.01579758 | 0.9781023 | 0.005890602 | 0.9780977 | 0.005967613
|  |  | 334692 | 1.004026 | 0.9994305 | 0.00057802 | 0.9999501 | 0.09948031 | 0.9999457 | 0.1052274 |  |  | 558846 | 0.9947158 | 0.9866385 | 0.0009748099 | 0.9965244 | 0.004424441 | 0.9965283 | 0.004633769 |  |  | 453960 | 0.9852161 | 0.9670213 | 0.004502471 | 0.9889881 | 0.007507086 | 0.9889875 | 0.009406726 |  |  | 601380 | 1.001919 | 0.9150489 | 0.006823549 | 0.9827166 | 0.008625565 | 0.9827112 | 0.01030603 |  |  | 902160 | 0.9867961 | 0.8678712 | 0.01579758 | 0.9781141 | 0.00589041 | 0.9781095 | 0.00596713
|  |  | 334992 | 1.002234 | 0.9994305 | 0.00057802 | 0.9999501 | 0.09948031 | 0.9999457 | 0.1052274 |  |  | 559146 | 0.9947158 | 0.9866385 | 0.0009748099 | 0.9965251 | 0.004424404 | 0.996529 | 0.004633754 |  |  | 454260 | 0.9852161 | 0.9670213 | 0.004502471 | 0.9890015 | 0.007506308 | 0.9890009 | 0.009406496 |  |  | 601680 | 1.003601 | 0.9150489 | 0.006823549 | 0.982719 | 0.00862563 | 0.9827136 | 0.01030599 |  |  | 902460 | 0.9867961 | 0.8678712 | 0.01579758 | 0.9781259 | 0.005890219 | 0.9781213 | 0.005966649
|  |  | 335292 | 1.00313 | 0.9994305 | 0.00057802 | 0.9999501 | 0.09948031 | 0.9999457 | 0.1052274 |  |  | 559446 | 0.9956763 | 0.9866385 | 0.0009748099 | 0.9965258 | 0.004424368 | 0.9965297 | 0.00463374 |  |  | 454560 | 0.9852161 | 0.9670213 | 0.004502471 | 0.9890148 | 0.007505532 | 0.9890142 | 0.009406267 |  |  | 601980 | 1.001919 | 0.9150489 | 0.006823549 | 0.9827213 | 0.008625696 | 0.9827159 | 0.01030595 |  |  | 902760 | 0.9890341 | 0.8678712 | 0.01579758 | 0.9781377 | 0.005890028 | 0.9781331 | 0.005966168
|  |  | 335592 | 1.00313 | 0.9994305 | 0.00057802 | 0.9999501 | 0.09948031 | 0.9999457 | 0.1052274 |  |  | 559746 | 0.9956763 | 0.9866385 | 0.0009748099 | 0.9965265 | 0.004424331 | 0.9965304 | 0.004633726 |  |  | 454860 | 0.9862951 | 0.9670213 | 0.004502471 | 0.9890282 | 0.007504757 | 0.9890276 | 0.009406038 |  |  | 602280 | 1.005282 | 0.9150489 | 0.006823549 | 0.9827236 | 0.008625761 | 0.9827182 | 0.01030591 |  |  | 903060 | 0.9867961 | 0.8678712 | 0.01579758 | 0.9781495 | 0.005889838 | 0.9781449 | 0.005965687
|  |  | 335892 | 1.00313 | 0.9994305 | 0.00057802 | 0.9999501 | 0.09948031 | 0.9999457 | 0.1052274 |  |  | 560046 | 0.9956763 | 0.9866385 | 0.0009748099 | 0.9965271 | 0.004424295 | 0.9965311 | 0.004633712 |  |  | 455160 | 0.9852161 | 0.9670213 | 0.004502471 | 0.9890415 | 0.007503983 | 0.9890409 | 0.009405809 |  |  | 602580 | 1.003601 | 0.9150489 | 0.006823549 | 0.9827259 | 0.008625826 | 0.9827204 | 0.01030587 |  |  | 903360 | 0.9845582 | 0.8678712 | 0.01579758 | 0.9781613 | 0.005889647 | 0.9781567 | 0.005965207
|  |  | 336192 | 1.00313 | 0.9994305 | 0.00057802 | 0.9999501 | 0.09948031 | 0.9999457 | 0.1052274 |  |  | 560346 | 0.9956763 | 0.9866385 | 0.0009748099 | 0.9965278 | 0.004424259 | 0.9965318 | 0.004633698 |  |  | 455460 | 0.9873741 | 0.9670213 | 0.004502471 | 0.9890548 | 0.00750321 | 0.9890542 | 0.009405581 |  |  | 602880 | 1.005282 | 0.9150489 | 0.006823549 | 0.9827281 | 0.008625891 | 0.9827227 | 0.01030582 |  |  | 903660 | 0.9890341 | 0.8678712 | 0.01579758 | 0.978173 | 0.005889457 | 0.9781684 | 0.005964728
|  |  | 336492 | 1.002234 | 0.9994305 | 0.00057802 | 0.9999501 | 0.09948031 | 0.9999457 | 0.1052274 |  |  | 560646 | 0.9947158 | 0.9866385 | 0.0009748099 | 0.9965285 | 0.004424224 | 0.9965325 | 0.004633684 |  |  | 455760 | 0.9852161 | 0.9670213 | 0.004502471 | 0.9890681 | 0.007502438 | 0.9890675 | 0.009405352 |  |  | 603180 | 1.001919 | 0.9150489 | 0.006823549 | 0.9827304 | 0.008625955 | 0.982725 | 0.01030578 |  |  | 903960 | 0.9957479 | 0.8678712 | 0.01579758 | 0.9781848 | 0.005889268 | 0.9781802 | 0.00596425
|  |  | 336792 | 1.00313 | 0.9994305 | 0.00057802 | 0.9999501 | 0.09948031 | 0.9999457 | 0.1052274 |  |  | 560946 | 0.9956763 | 0.9866385 | 0.0009748099 | 0.9965292 | 0.004424188 | 0.9965331 | 0.00463367 |  |  | 456060 | 0.9873741 | 0.9670213 | 0.004502471 | 0.9890814 | 0.007501667 | 0.9890808 | 0.009405125 |  |  | 603480 | 1.001919 | 0.9150489 | 0.006823549 | 0.9827327 | 0.00862602 | 0.9827273 | 0.01030574 |  |  | 904260 | 0.991272 | 0.8678712 | 0.01579758 | 0.9781965 | 0.005889079 | 0.9781919 | 0.005963773
|  |  | 337092 | 1.002234 | 0.9994305 | 0.00057802 | 0.9999501 | 0.09948031 | 0.9999457 | 0.1052274 |  |  | 561246 | 0.9956763 | 0.9866385 | 0.0009748099 | 0.9965299 | 0.004424153 | 0.9965338 | 0.004633657 |  |  | 456360 | 0.9841371 | 0.9670213 | 0.004502471 | 0.9890947 | 0.007500897 | 0.9890941 | 0.009404897 |  |  | 603780 | 1.000238 | 0.9150489 | 0.006823549 | 0.982735 | 0.008626084 | 0.9827295 | 0.0103057 |  |  | 904560 | 0.991272 | 0.8678712 | 0.01579758 | 0.9782082 | 0.00588889 | 0.9782036 | 0.005963296
|  |  | 337392 | 1.002234 | 0.9994305 | 0.00057802 | 0.9999501 | 0.09948031 | 0.9999457 | 0.1052274 |  |  | 561546 | 0.9956763 | 0.9866385 | 0.0009748099 | 0.9965305 | 0.004424118 | 0.9965345 | 0.004633643 |  |  | 456660 | 0.9841371 | 0.9670213 | 0.004502471 | 0.9891079 | 0.007500128 | 0.9891073 | 0.00940467 |  |  | 604080 | 1.000238 | 0.9150489 | 0.006823549 | 0.9827372 | 0.008626148 | 0.9827318 | 0.01030566 |  |  | 904860 | 0.9957479 | 0.8678712 | 0.01579758 | 0.9782199 | 0.005888701 | 0.9782153 | 0.00596282
|  |  | 337692 | 1.00313 | 0.9994305 | 0.00057802 | 0.9999501 | 0.09948031 | 0.9999457 | 0.1052274 |  |  | 561846 | 0.9956763 | 0.9866385 | 0.0009748099 | 0.9965312 | 0.004424083 | 0.9965352 | 0.00463363 |  |  | 456960 | 0.9841371 | 0.9670213 | 0.004502471 | 0.9891211 | 0.00749936 | 0.9891205 | 0.009404443 |  |  | 604380 | 0.9985561 | 0.9150489 | 0.006823549 | 0.9827395 | 0.008626212 | 0.9827341 | 0.01030562 |  |  | 905160 | 0.991272 | 0.8678712 | 0.01579758 | 0.9782316 | 0.005888513 | 0.978227 | 0.005962344
|  |  | 337992 | 1.004026 | 0.9994305 | 0.00057802 | 0.9999501 | 0.09948031 | 0.9999457 | 0.1052274 |  |  | 562146 | 0.9966367 | 0.9866385 | 0.0009748099 | 0.9965319 | 0.004424048 | 0.9965359 | 0.004633616 |  |  | 457260 | 0.9862951 | 0.9670213 | 0.004502471 | 0.9891343 | 0.007498594 | 0.9891337 | 0.009404217 |  |  | 604680 | 1.000238 | 0.9150489 | 0.006823549 | 0.9827417 | 0.008626276 | 0.9827363 | 0.01030558 |  |  | 905460 | 0.9845582 | 0.8678712 | 0.01579758 | 0.9782433 | 0.005888325 | 0.9782387 | 0.005961869
|  |  | 338292 | 1.00313 | 0.9994305 | 0.00057802 | 0.9999501 | 0.09948031 | 0.9999457 | 0.1052274 |  |  | 562446 | 0.9966367 | 0.9866385 | 0.0009748099 | 0.9965326 | 0.004424013 | 0.9965365 | 0.004633603 |  |  | 457560 | 0.9873741 | 0.9670213 | 0.004502471 | 0.9891474 | 0.007497828 | 0.9891468 | 0.00940399 |  |  | 604980 | 1.001919 | 0.9150489 | 0.006823549 | 0.982744 | 0.00862634 | 0.9827385 | 0.01030554 |  |  | 905760 | 0.9890341 | 0.8678712 | 0.01579758 | 0.978255 | 0.005888137 | 0.9782503 | 0.005961395
|  |  | 338592 | 1.002234 | 0.9994305 | 0.00057802 | 0.9999501 | 0.09948031 | 0.9999457 | 0.1052274 |  |  | 562746 | 0.9956763 | 0.9866385 | 0.0009748099 | 0.9965332 | 0.004423979 | 0.9965372 | 0.00463359 |  |  | 457860 | 0.9862951 | 0.9670213 | 0.004502471 | 0.9891606 | 0.007497063 | 0.98916 | 0.009403765 |  |  | 605280 | 1.003601 | 0.9150489 | 0.006823549 | 0.9827462 | 0.008626404 | 0.9827408 | 0.01030551 |  |  | 906060 | 0.9957479 | 0.8678712 | 0.01579758 | 0.9782666 | 0.00588795 | 0.978262 | 0.005960922
|  |  | 338892 | 1.004026 | 0.9994305 | 0.00057802 | 0.9999501 | 0.09948031 | 0.9999457 | 0.1052274 |  |  | 563046 | 0.9947158 | 0.9866385 | 0.0009748099 | 0.9965339 | 0.004423945 | 0.9965379 | 0.004633577 |  |  | 458160 | 0.9873741 | 0.9670213 | 0.004502471 | 0.9891737 | 0.0074963 | 0.9891731 | 0.009403539 |  |  | 605580 | 1.003601 | 0.9150489 | 0.006823549 | 0.9827484 | 0.008626467 | 0.982743 | 0.01030547 |  |  | 906360 | 0.991272 | 0.8678712 | 0.01579758 | 0.9782782 | 0.005887763 | 0.9782736 | 0.005960449
|  |  | 339192 | 1.004026 | 0.9994305 | 0.00057802 | 0.9999501 | 0.09948031 | 0.9999457 | 0.1052274 |  |  | 563346 | 0.9966367 | 0.9866385 | 0.0009748099 | 0.9965346 | 0.00442391 | 0.9965386 | 0.004633564 |  |  | 458460 | 0.9862951 | 0.9670213 | 0.004502471 | 0.9891868 | 0.007495537 | 0.9891862 | 0.009403314 |  |  | 605880 | 1.000238 | 0.9150489 | 0.006823549 | 0.9827507 | 0.00862653 | 0.9827452 | 0.01030543 |  |  | 906660 | 0.9979859 | 0.8678712 | 0.01579758 | 0.9782899 | 0.005887576 | 0.9782852 | 0.005959977
|  |  | 339492 | 1.00313 | 0.9994305 | 0.00057802 | 0.9999501 | 0.09948031 | 0.9999457 | 0.1052274 |  |  | 563646 | 0.9956763 | 0.9866385 | 0.0009748099 | 0.9965352 | 0.004423877 | 0.9965392 | 0.004633551 |  |  | 458760 | 0.9852161 | 0.9670213 | 0.004502471 | 0.9891999 | 0.007494776 | 0.9891993 | 0.009403089 |  |  | 606180 | 0.9935117 | 0.9150489 | 0.006823549 | 0.9827529 | 0.008626593 | 0.9827474 | 0.01030539 |  |  | 906960 | 0.9890341 | 0.8678712 | 0.01579758 | 0.9783015 | 0.005887389 | 0.9782968 | 0.005959506
|  |  | 339792 | 1.00313 | 0.9994305 | 0.00057802 | 0.9999501 | 0.09948031 | 0.9999457 | 0.1052274 |  |  | 563946 | 0.9966367 | 0.9866385 | 0.0009748099 | 0.9965359 | 0.004423843 | 0.9965399 | 0.004633539 |  |  | 459060 | 0.9809 | 0.9670213 | 0.004502471 | 0.9892129 | 0.007494016 | 0.9892123 | 0.009402865 |  |  | 606480 | 1.000238 | 0.9150489 | 0.006823549 | 0.9827551 | 0.008626656 | 0.9827497 | 0.01030535 |  |  | 907260 | 0.991272 | 0.8678712 | 0.01579758 | 0.9783131 | 0.005887203 | 0.9783084 | 0.005959036
|  |  | 340092 | 1.004026 | 0.9994305 | 0.00057802 | 0.9999501 | 0.09948031 | 0.9999457 | 0.1052274 |  |  | 564246 | 0.9956763 | 0.9866385 | 0.0009748099 | 0.9965366 | 0.004423809 | 0.9965406 | 0.004633526 |  |  | 459360 | 0.9830581 | 0.9670213 | 0.004502471 | 0.9892259 | 0.007493256 | 0.9892254 | 0.009402641 |  |  | 606780 | 1.001919 | 0.9150489 | 0.006823549 | 0.9827573 | 0.008626719 | 0.9827519 | 0.01030531 |  |  | 907560 | 0.991272 | 0.8678712 | 0.01579758 | 0.9783247 | 0.005887018 | 0.97832 | 0.005958566
|  |  | 340392 | 1.004026 | 0.9994305 | 0.00057802 | 0.9999501 | 0.09948031 | 0.9999457 | 0.1052274 |  |  | 564546 | 0.9966367 | 0.9866385 | 0.0009748099 | 0.9965372 | 0.004423776 | 0.9965412 | 0.004633514 |  |  | 459660 | 0.9841371 | 0.9670213 | 0.004502471 | 0.989239 | 0.007492498 | 0.9892384 | 0.009402417 |  |  | 607080 | 1.001919 | 0.9150489 | 0.006823549 | 0.9827595 | 0.008626781 | 0.9827541 | 0.01030528 |  |  | 907860 | 0.9979859 | 0.8678712 | 0.01579758 | 0.9783362 | 0.005886832 | 0.9783316 | 0.005958097
|  |  | 340692 | 1.00313 | 0.9994305 | 0.00057802 | 0.9999501 | 0.09948031 | 0.9999457 | 0.1052274 |  |  | 564846 | 0.9956763 | 0.9866385 | 0.0009748099 | 0.9965379 | 0.004423743 | 0.9965419 | 0.004633501 |  |  | 459960 | 0.9852161 | 0.9670213 | 0.004502471 | 0.9892519 | 0.007491741 | 0.9892514 | 0.009402193 |  |  | 607380 | 0.9985561 | 0.9150489 | 0.006823549 | 0.9827617 | 0.008626844 | 0.9827563 | 0.01030524 |  |  | 908160 | 0.99351 | 0.8678712 | 0.01579758 | 0.9783478 | 0.005886647 | 0.9783431 | 0.005957628
|  |  | 340992 | 1.00313 | 0.9994305 | 0.00057802 | 0.9999501 | 0.09948031 | 0.9999457 | 0.1052274 |  |  | 565146 | 0.9956763 | 0.9866385 | 0.0009748099 | 0.9965385 | 0.00442371 | 0.9965425 | 0.004633489 |  |  | 460260 | 0.9852161 | 0.9670213 | 0.004502471 | 0.9892649 | 0.007490985 | 0.9892643 | 0.00940197 |  |  | 607680 | 1.000238 | 0.9150489 | 0.006823549 | 0.9827639 | 0.008626906 | 0.9827584 | 0.0103052 |  |  | 908460 | 0.991272 | 0.8678712 | 0.01579758 | 0.9783593 | 0.005886462 | 0.9783546 | 0.00595716
|  |  | 341292 | 1.004026 | 0.9994305 | 0.00057802 | 0.9999501 | 0.09948031 | 0.9999457 | 0.1052274 |  |  | 565446 | 0.9966367 | 0.9866385 | 0.0009748099 | 0.9965392 | 0.004423677 | 0.9965432 | 0.004633477 |  |  | 460560 | 0.9852161 | 0.9670213 | 0.004502471 | 0.9892779 | 0.00749023 | 0.9892773 | 0.009401747 |  |  | 607980 | 1.001919 | 0.9150489 | 0.006823549 | 0.9827661 | 0.008626968 | 0.9827606 | 0.01030516 |  |  | 908760 | 0.9979859 | 0.8678712 | 0.01579758 | 0.9783709 | 0.005886278 | 0.9783662 | 0.005956693
|  |  | 341592 | 1.00313 | 0.9994305 | 0.00057802 | 0.9999501 | 0.09948031 | 0.9999457 | 0.1052274 |  |  | 565746 | 0.9956763 | 0.9866385 | 0.0009748099 | 0.9965398 | 0.004423644 | 0.9965439 | 0.004633464 |  |  | 460860 | 0.9852161 | 0.9670213 | 0.004502471 | 0.9892908 | 0.007489476 | 0.9892902 | 0.009401525 |  |  | 608280 | 1.000238 | 0.9150489 | 0.006823549 | 0.9827682 | 0.00862703 | 0.9827628 | 0.01030513 |  |  | 909060 | 0.9890341 | 0.8678712 | 0.01579758 | 0.9783824 | 0.005886093 | 0.9783777 | 0.005956227
|  |  | 341892 | 1.004026 | 0.9994305 | 0.00057802 | 0.9999501 | 0.09948031 | 0.9999457 | 0.1052274 |  |  | 566046 | 0.9947158 | 0.9866385 | 0.0009748099 | 0.9965405 | 0.004423611 | 0.9965445 | 0.004633452 |  |  | 461160 | 0.9852161 | 0.9670213 | 0.004502471 | 0.9893037 | 0.007488723 | 0.9893031 | 0.009401303 |  |  | 608580 | 1.003601 | 0.9150489 | 0.006823549 | 0.9827704 | 0.008627091 | 0.982765 | 0.01030509 |  |  | 909360 | 0.99351 | 0.8678712 | 0.01579758 | 0.9783939 | 0.005885909 | 0.9783892 | 0.005955761
|  |  | 342192 | 1.00313 | 0.9994305 | 0.00057802 | 0.9999501 | 0.09948031 | 0.9999457 | 0.1052274 |  |  | 566346 | 0.9966367 | 0.9866385 | 0.0009748099 | 0.9965411 | 0.004423579 | 0.9965452 | 0.00463344 |  |  | 461460 | 0.9841371 | 0.9670213 | 0.004502471 | 0.9893166 | 0.007487971 | 0.989316 | 0.009401081 |  |  | 608880 | 1.003601 | 0.9150489 | 0.006823549 | 0.9827726 | 0.008627153 | 0.9827671 | 0.01030505 |  |  | 909660 | 0.99351 | 0.8678712 | 0.01579758 | 0.9784054 | 0.005885726 | 0.9784007 | 0.005955296
|  |  | 342492 | 1.00313 | 0.9994305 | 0.00057802 | 0.9999501 | 0.09948031 | 0.9999457 | 0.1052274 |  |  | 566646 | 0.9956763 | 0.9866385 | 0.0009748099 | 0.9965418 | 0.004423547 | 0.9965458 | 0.004633429 |  |  | 461760 | 0.9852161 | 0.9670213 | 0.004502471 | 0.9893295 | 0.00748722 | 0.9893289 | 0.00940086 |  |  | 609180 | 1.000238 | 0.9150489 | 0.006823549 | 0.9827747 | 0.008627214 | 0.9827693 | 0.01030502 |  |  | 909960 | 0.9867961 | 0.8678712 | 0.01579758 | 0.9784169 | 0.005885543 | 0.9784121 | 0.005954832
|  |  | 342792 | 1.002234 | 0.9994305 | 0.00057802 | 0.9999501 | 0.09948031 | 0.9999457 | 0.1052274 |  |  | 566946 | 0.9966367 | 0.9866385 | 0.0009748099 | 0.9965424 | 0.004423515 | 0.9965465 | 0.004633417 |  |  | 462060 | 0.9873741 | 0.9670213 | 0.004502471 | 0.9893423 | 0.00748647 | 0.9893417 | 0.009400638 |  |  | 609480 | 1.000238 | 0.9150489 | 0.006823549 | 0.9827769 | 0.008627276 | 0.9827714 | 0.01030498 |  |  | 910260 | 0.991272 | 0.8678712 | 0.01579758 | 0.9784283 | 0.00588536 | 0.9784236 | 0.005954368
|  |  | 343092 | 1.002234 | 0.9994305 | 0.00057802 | 0.9999501 | 0.09948031 | 0.9999457 | 0.1052274 |  |  | 567246 | 0.9956763 | 0.9866385 | 0.0009748099 | 0.9965431 | 0.004423483 | 0.9965471 | 0.004633405 |  |  | 462360 | 0.9852161 | 0.9670213 | 0.004502471 | 0.9893551 | 0.007485722 | 0.9893546 | 0.009400418 |  |  | 609780 | 0.9985561 | 0.9150489 | 0.006823549 | 0.982779 | 0.008627337 | 0.9827736 | 0.01030495 |  |  | 910560 | 0.991272 | 0.8678712 | 0.01579758 | 0.9784398 | 0.005885177 | 0.9784351 | 0.005953905
|  |  | 343392 | 1.00313 | 0.9994305 | 0.00057802 | 0.9999501 | 0.09948031 | 0.9999457 | 0.1052274 |  |  | 567546 | 0.9966367 | 0.9866385 | 0.0009748099 | 0.9965437 | 0.004423451 | 0.9965478 | 0.004633394 |  |  | 462660 | 0.9852161 | 0.9670213 | 0.004502471 | 0.9893679 | 0.007484974 | 0.9893674 | 0.009400197 |  |  | 610080 | 0.9968746 | 0.9150489 | 0.006823549 | 0.9827812 | 0.008627398 | 0.9827757 | 0.01030491 |  |  | 910860 | 0.9957479 | 0.8678712 | 0.01579758 | 0.9784512 | 0.005884995 | 0.9784465 | 0.005953443
|  |  | 343692 | 1.004922 | 0.9994305 | 0.00057802 | 0.9999501 | 0.09948031 | 0.9999457 | 0.1052274 |  |  | 567846 | 0.9956763 | 0.9866385 | 0.0009748099 | 0.9965444 | 0.00442342 | 0.9965484 | 0.004633382 |  |  | 462960 | 0.9841371 | 0.9670213 | 0.004502471 | 0.9893807 | 0.007484227 | 0.9893802 | 0.009399977 |  |  | 610380 | 0.9968746 | 0.9150489 | 0.006823549 | 0.9827833 | 0.008627459 | 0.9827779 | 0.01030488 |  |  | 911160 | 0.991272 | 0.8678712 | 0.01579758 | 0.9784626 | 0.005884813 | 0.9784579 | 0.005952981
|  |  | 343992 | 1.002234 | 0.9994305 | 0.00057802 | 0.9999501 | 0.09948031 | 0.9999457 | 0.1052274 |  |  | 568146 | 0.9947158 | 0.9866385 | 0.0009748099 | 0.996545 | 0.004423388 | 0.996549 | 0.004633371 |  |  | 463260 | 0.9862951 | 0.9670213 | 0.004502471 | 0.9893935 | 0.007483482 | 0.9893929 | 0.009399758 |  |  | 610680 | 1.001919 | 0.9150489 | 0.006823549 | 0.9827854 | 0.008627519 | 0.98278 | 0.01030484 |  |  | 911460 | 0.9957479 | 0.8678712 | 0.01579758 | 0.9784741 | 0.005884631 | 0.9784693 | 0.00595252
|  |  | 344292 | 1.002234 | 0.9994305 | 0.00057802 | 0.9999501 | 0.09948031 | 0.9999457 | 0.1052274 |  |  | 568446 | 0.9975972 | 0.9866385 | 0.0009748099 | 0.9965456 | 0.004423357 | 0.9965497 | 0.00463336 |  |  | 463560 | 0.9852161 | 0.9670213 | 0.004502471 | 0.9894062 | 0.007482737 | 0.9894057 | 0.009399538 |  |  | 610980 | 1.003601 | 0.9150489 | 0.006823549 | 0.9827876 | 0.00862758 | 0.9827821 | 0.01030481 |  |  | 911760 | 1.000224 | 0.8678712 | 0.01579758 | 0.9784855 | 0.005884449 | 0.9784807 | 0.00595206
|  |  | 344592 | 1.004026 | 0.9994305 | 0.00057802 | 0.9999501 | 0.09948031 | 0.9999457 | 0.1052274 |  |  | 568746 | 0.9956763 | 0.9866385 | 0.0009748099 | 0.9965463 | 0.004423326 | 0.9965503 | 0.004633348 |  |  | 463860 | 0.9852161 | 0.9670213 | 0.004502471 | 0.9894189 | 0.007481994 | 0.9894184 | 0.009399319 |  |  | 611280 | 1.000238 | 0.9150489 | 0.006823549 | 0.9827897 | 0.00862764 | 0.9827842 | 0.01030477 |  |  | 912060 | 0.9979859 | 0.8678712 | 0.01579758 | 0.9784968 | 0.005884268 | 0.9784921 | 0.005951601
|  |  | 344892 | 1.004026 | 0.9994305 | 0.00057802 | 0.9999501 | 0.09948031 | 0.9999457 | 0.1052274 |  |  | 569046 | 0.9956763 | 0.9866385 | 0.0009748099 | 0.9965469 | 0.004423295 | 0.996551 | 0.004633337 |  |  | 464160 | 0.9862951 | 0.9670213 | 0.004502471 | 0.9894316 | 0.007481252 | 0.9894311 | 0.0093991 |  |  | 611580 | 1.001919 | 0.9150489 | 0.006823549 | 0.9827918 | 0.0086277 | 0.9827863 | 0.01030474 |  |  | 912360 | 0.9979859 | 0.8678712 | 0.01579758 | 0.9785082 | 0.005884088 | 0.9785035 | 0.005951142
|  |  | 345192 | 1.00313 | 0.9994305 | 0.00057802 | 0.9999501 | 0.09948031 | 0.9999457 | 0.1052274 |  |  | 569346 | 0.9956763 | 0.9866385 | 0.0009748099 | 0.9965475 | 0.004423264 | 0.9965516 | 0.004633326 |  |  | 464460 | 0.9852161 | 0.9670213 | 0.004502471 | 0.9894443 | 0.00748051 | 0.9894438 | 0.009398882 |  |  | 611880 | 0.9985561 | 0.9150489 | 0.006823549 | 0.9827939 | 0.00862776 | 0.9827884 | 0.0103047 |  |  | 912660 | 0.9890341 | 0.8678712 | 0.01579758 | 0.9785196 | 0.005883907 | 0.9785148 | 0.005950684
|  |  | 345492 | 1.002234 | 0.9994305 | 0.00057802 | 0.9999501 | 0.09948031 | 0.9999457 | 0.1052274 |  |  | 569646 | 0.9937554 | 0.9866385 | 0.0009748099 | 0.9965482 | 0.004423234 | 0.9965522 | 0.004633315 |  |  | 464760 | 0.9862951 | 0.9670213 | 0.004502471 | 0.989457 | 0.00747977 | 0.9894564 | 0.009398664 |  |  | 612180 | 1.001919 | 0.9150489 | 0.006823549 | 0.982796 | 0.00862782 | 0.9827905 | 0.01030467 |  |  | 912960 | 0.9867961 | 0.8678712 | 0.01579758 | 0.9785309 | 0.005883727 | 0.9785262 | 0.005950226
|  |  | 345792 | 1.001338 | 0.9994305 | 0.00057802 | 0.9999501 | 0.09948031 | 0.9999457 | 0.1052274 |  |  | 569946 | 0.9956763 | 0.9866385 | 0.0009748099 | 0.9965488 | 0.004423203 | 0.9965529 | 0.004633305 |  |  | 465060 | 0.9862951 | 0.9670213 | 0.004502471 | 0.9894696 | 0.007479031 | 0.9894691 | 0.009398446 |  |  | 612480 | 1.001919 | 0.9150489 | 0.006823549 | 0.9827981 | 0.00862788 | 0.9827926 | 0.01030463 |  |  | 913260 | 0.991272 | 0.8678712 | 0.01579758 | 0.9785423 | 0.005883547 | 0.9785375 | 0.005949769
|  |  | 346092 | 1.00313 | 0.9994305 | 0.00057802 | 0.9999501 | 0.09948031 | 0.9999457 | 0.1052274 |  |  | 570246 | 0.9947158 | 0.9866385 | 0.0009748099 | 0.9965494 | 0.004423173 | 0.9965535 | 0.004633294 |  |  | 465360 | 0.9852161 | 0.9670213 | 0.004502471 | 0.9894822 | 0.007478293 | 0.9894817 | 0.009398229 |  |  | 612780 | 1.000238 | 0.9150489 | 0.006823549 | 0.9828002 | 0.008627939 | 0.9827947 | 0.0103046 |  |  | 913560 | 0.9957479 | 0.8678712 | 0.01579758 | 0.9785536 | 0.005883367 | 0.9785488 | 0.005949313
|  |  | 346392 | 1.002234 | 0.9994305 | 0.00057802 | 0.9999501 | 0.09948031 | 0.9999457 | 0.1052274 |  |  | 570546 | 0.9956763 | 0.9866385 | 0.0009748099 | 0.99655 | 0.004423143 | 0.9965541 | 0.004633283 |  |  | 465660 | 0.9862951 | 0.9670213 | 0.004502471 | 0.9894948 | 0.007477556 | 0.9894943 | 0.009398012 |  |  | 613080 | 1.001919 | 0.9150489 | 0.006823549 | 0.9828023 | 0.008627999 | 0.9827968 | 0.01030457 |  |  | 913860 | 0.991272 | 0.8678712 | 0.01579758 | 0.9785649 | 0.005883188 | 0.9785601 | 0.005948858
|  |  | 346692 | 1.002234 | 0.9994305 | 0.00057802 | 0.9999501 | 0.09948031 | 0.9999457 | 0.1052274 |  |  | 570846 | 0.9966367 | 0.9866385 | 0.0009748099 | 0.9965507 | 0.004423113 | 0.9965547 | 0.004633273 |  |  | 465960 | 0.9862951 | 0.9670213 | 0.004502471 | 0.9895074 | 0.00747682 | 0.9895069 | 0.009397796 |  |  | 613380 | 1.000238 | 0.9150489 | 0.006823549 | 0.9828044 | 0.008628058 | 0.9827989 | 0.01030453 |  |  | 914160 | 0.9957479 | 0.8678712 | 0.01579758 | 0.9785762 | 0.005883009 | 0.9785714 | 0.005948403
|  |  | 346992 | 1.00313 | 0.9994305 | 0.00057802 | 0.9999501 | 0.09948031 | 0.9999457 | 0.1052274 |  |  | 571146 | 0.9956763 | 0.9866385 | 0.0009748099 | 0.9965513 | 0.004423083 | 0.9965554 | 0.004633262 |  |  | 466260 | 0.9841371 | 0.9670213 | 0.004502471 | 0.98952 | 0.007476085 | 0.9895194 | 0.009397579 |  |  | 613680 | 1.001919 | 0.9150489 | 0.006823549 | 0.9828064 | 0.008628117 | 0.9828009 | 0.0103045 |  |  | 914460 | 0.9979859 | 0.8678712 | 0.01579758 | 0.9785875 | 0.005882831 | 0.9785827 | 0.005947949
|  |  | 347292 | 1.002234 | 0.9994305 | 0.00057802 | 0.9999501 | 0.09948031 | 0.9999457 | 0.1052274 |  |  | 571446 | 0.9947158 | 0.9866385 | 0.0009748099 | 0.9965519 | 0.004423053 | 0.996556 | 0.004633252 |  |  | 466560 | 0.9862951 | 0.9670213 | 0.004502471 | 0.9895325 | 0.007475351 | 0.989532 | 0.009397363 |  |  | 613980 | 1.003601 | 0.9150489 | 0.006823549 | 0.9828085 | 0.008628176 | 0.982803 | 0.01030447 |  |  | 914760 | 0.991272 | 0.8678712 | 0.01579758 | 0.9785987 | 0.005882652 | 0.9785939 | 0.005947496
|  |  | 347592 | 1.002234 | 0.9994305 | 0.00057802 | 0.9999501 | 0.09948031 | 0.9999457 | 0.1052274 |  |  | 571746 | 0.9956763 | 0.9866385 | 0.0009748099 | 0.9965525 | 0.004423024 | 0.9965566 | 0.004633241 |  |  | 466860 | 0.9862951 | 0.9670213 | 0.004502471 | 0.989545 | 0.007474619 | 0.9895445 | 0.009397148 | [12 empty] | 915060 | 0.9979859 | 0.8678712 | 0.01579758 | 0.97861 | 0.005882474 | 0.9786052 | 0.005947043
|  |  | 347892 | 1.00313 | 0.9994305 | 0.00057802 | 0.9999501 | 0.09948031 | 0.9999457 | 0.1052274 |  |  | 572046 | 0.9966367 | 0.9866385 | 0.0009748099 | 0.9965531 | 0.004422994 | 0.9965572 | 0.004633231 |  |  | 467160 | 0.9884531 | 0.9670213 | 0.004502471 | 0.9895575 | 0.007473887 | 0.989557 | 0.009396933 | [12 empty] | 915360 | 0.9957479 | 0.8678712 | 0.01579758 | 0.9786212 | 0.005882296 | 0.9786164 | 0.005946591
|  |  | 348192 | 1.00313 | 0.9994305 | 0.00057802 | 0.9999501 | 0.09948031 | 0.9999457 | 0.1052274 |  |  | 572346 | 0.9966367 | 0.9866385 | 0.0009748099 | 0.9965538 | 0.004422965 | 0.9965578 | 0.004633221 |  |  | 467460 | 0.9873741 | 0.9670213 | 0.004502471 | 0.98957 | 0.007473156 | 0.9895695 | 0.009396718 | [12 empty] | 915660 | 0.9957479 | 0.8678712 | 0.01579758 | 0.9786325 | 0.005882119 | 0.9786277 | 0.005946139
|  |  | 348492 | 1.00313 | 0.9994305 | 0.00057802 | 0.9999501 | 0.09948031 | 0.9999457 | 0.1052274 |  |  | 572646 | 0.9966367 | 0.9866385 | 0.0009748099 | 0.9965544 | 0.004422936 | 0.9965585 | 0.004633211 |  |  | 467760 | 0.9884531 | 0.9670213 | 0.004502471 | 0.9895825 | 0.007472427 | 0.9895819 | 0.009396503 | [12 empty] | 915960 | 0.99351 | 0.8678712 | 0.01579758 | 0.9786437 | 0.005881942 | 0.9786389 | 0.005945689
|  |  | 348792 | 1.00313 | 0.9994305 | 0.00057802 | 0.9999501 | 0.09948031 | 0.9999457 | 0.1052274 |  |  | 572946 | 0.9966367 | 0.9866385 | 0.0009748099 | 0.996555 | 0.004422907 | 0.9965591 | 0.004633201 |  |  | 468060 | 0.9862951 | 0.9670213 | 0.004502471 | 0.9895949 | 0.007471698 | 0.9895944 | 0.009396289 | [12 empty] | 916260 | 0.9979859 | 0.8678712 | 0.01579758 | 0.9786549 | 0.005881765 | 0.9786501 | 0.005945239
|  |  | 349092 | 1.00313 | 0.9994305 | 0.00057802 | 0.9999501 | 0.09948031 | 0.9999457 | 0.1052274 |  |  | 573246 | 0.9966367 | 0.9866385 | 0.0009748099 | 0.9965556 | 0.004422879 | 0.9965597 | 0.004633191 |  |  | 468360 | 0.9862951 | 0.9670213 | 0.004502471 | 0.9896073 | 0.007470971 | 0.9896068 | 0.009396075 | [12 empty] | 916560 | 0.99351 | 0.8678712 | 0.01579758 | 0.9786661 | 0.005881589 | 0.9786613 | 0.005944789
|  |  | 349392 | 1.00313 | 0.9994305 | 0.00057802 | 0.9999501 | 0.09948031 | 0.9999457 | 0.1052274 |  |  | 573546 | 0.9975972 | 0.9866385 | 0.0009748099 | 0.9965562 | 0.00442285 | 0.9965603 | 0.004633182 |  |  | 468660 | 0.9862951 | 0.9670213 | 0.004502471 | 0.9896197 | 0.007470244 | 0.9896192 | 0.009395862 | [12 empty] | 916860 | 0.991272 | 0.8678712 | 0.01579758 | 0.9786773 | 0.005881412 | 0.9786724 | 0.005944341
|  |  | 349692 | 1.00313 | 0.9994305 | 0.00057802 | 0.9999501 | 0.09948031 | 0.9999457 | 0.1052274 |  |  | 573846 | 0.9956763 | 0.9866385 | 0.0009748099 | 0.9965568 | 0.004422822 | 0.9965609 | 0.004633172 |  |  | 468960 | 0.9862951 | 0.9670213 | 0.004502471 | 0.9896321 | 0.007469519 | 0.9896315 | 0.009395649 | [12 empty] | 917160 | 0.9890341 | 0.8678712 | 0.01579758 | 0.9786884 | 0.005881236 | 0.9786836 | 0.005943893
|  |  | 349992 | 1.00313 | 0.9994305 | 0.00057802 | 0.9999501 | 0.09948031 | 0.9999457 | 0.1052274 |  |  | 574146 | 0.9966367 | 0.9866385 | 0.0009748099 | 0.9965574 | 0.004422793 | 0.9965615 | 0.004633162 |  |  | 469260 | 0.9852161 | 0.9670213 | 0.004502471 | 0.9896444 | 0.007468795 | 0.9896439 | 0.009395436 | [12 empty] | 917460 | 0.991272 | 0.8678712 | 0.01579758 | 0.9786996 | 0.005881061 | 0.9786947 | 0.005943445
|  |  | 350292 | 1.00313 | 0.9994305 | 0.00057802 | 0.9999501 | 0.09948031 | 0.9999457 | 0.1052274 |  |  | 574446 | 0.9966367 | 0.9866385 | 0.0009748099 | 0.996558 | 0.004422765 | 0.9965621 | 0.004633153 |  |  | 469560 | 0.9884531 | 0.9670213 | 0.004502471 | 0.9896568 | 0.007468072 | 0.9896562 | 0.009395223 | [12 empty] | 917760 | 0.99351 | 0.8678712 | 0.01579758 | 0.9787107 | 0.005880885 | 0.9787059 | 0.005942999
|  |  | 350592 | 1.00313 | 0.9994305 | 0.00057802 | 0.9999501 | 0.09948031 | 0.9999457 | 0.1052274 |  |  | 574746 | 0.9956763 | 0.9866385 | 0.0009748099 | 0.9965586 | 0.004422737 | 0.9965627 | 0.004633143 |  |  | 469860 | 0.9873741 | 0.9670213 | 0.004502471 | 0.9896691 | 0.007467349 | 0.9896686 | 0.009395011 | [12 empty] | 918060 | 0.99351 | 0.8678712 | 0.01579758 | 0.9787219 | 0.00588071 | 0.978717 | 0.005942553
|  |  | 350892 | 1.004922 | 0.9994305 | 0.00057802 | 0.9999501 | 0.09948031 | 0.9999457 | 0.1052274 |  |  | 575046 | 0.9966367 | 0.9866385 | 0.0009748099 | 0.9965592 | 0.004422709 | 0.9965633 | 0.004633134 |  |  | 470160 | 0.9873741 | 0.9670213 | 0.004502471 | 0.9896814 | 0.007466628 | 0.9896809 | 0.0093948 | [12 empty] | 918360 | 0.9957479 | 0.8678712 | 0.01579758 | 0.978733 | 0.005880536 | 0.9787281 | 0.005942107
|  |  | 351192 | 1.004026 | 0.9994305 | 0.00057802 | 0.9999501 | 0.09948031 | 0.9999457 | 0.1052274 |  |  | 575346 | 0.9947158 | 0.9866385 | 0.0009748099 | 0.9965598 | 0.004422682 | 0.9965639 | 0.004633125 |  |  | 470460 | 0.9873741 | 0.9670213 | 0.004502471 | 0.9896937 | 0.007465908 | 0.9896931 | 0.009394588 | [12 empty] | 918660 | 0.9979859 | 0.8678712 | 0.01579758 | 0.9787441 | 0.005880361 | 0.9787392 | 0.005941663
|  |  | 351492 | 1.002234 | 0.9994305 | 0.00057802 | 0.9999501 | 0.09948031 | 0.9999457 | 0.1052274 |  |  | 575646 | 0.9947158 | 0.9866385 | 0.0009748099 | 0.9965604 | 0.004422654 | 0.9965645 | 0.004633115 |  |  | 470760 | 0.9862951 | 0.9670213 | 0.004502471 | 0.9897059 | 0.007465189 | 0.9897054 | 0.009394377 | [12 empty] | 918960 | 1.000224 | 0.8678712 | 0.01579758 | 0.9787552 | 0.005880187 | 0.9787503 | 0.005941219
|  |  | 351792 | 1.002234 | 0.9994305 | 0.00057802 | 0.9999501 | 0.09948031 | 0.9999457 | 0.1052274 |  |  | 575946 | 0.9956763 | 0.9866385 | 0.0009748099 | 0.996561 | 0.004422627 | 0.9965651 | 0.004633106 |  |  | 471060 | 0.9852161 | 0.9670213 | 0.004502471 | 0.9897182 | 0.007464472 | 0.9897176 | 0.009394167 | [12 empty] | 919260 | 0.9979859 | 0.8678712 | 0.01579758 | 0.9787663 | 0.005880013 | 0.9787614 | 0.005940775
|  |  | 352092 | 1.00313 | 0.9994305 | 0.00057802 | 0.9999501 | 0.09948031 | 0.9999457 | 0.1052274 |  |  | 576246 | 0.9966367 | 0.9866385 | 0.0009748099 | 0.9965616 | 0.004422599 | 0.9965657 | 0.004633097 |  |  | 471360 | 0.9862951 | 0.9670213 | 0.004502471 | 0.9897304 | 0.007463755 | 0.9897298 | 0.009393956 | [12 empty] | 919560 | 0.991272 | 0.8678712 | 0.01579758 | 0.9787773 | 0.00587984 | 0.9787724 | 0.005940333
|  |  | 352392 | 1.00313 | 0.9994305 | 0.00057802 | 0.9999501 | 0.09948031 | 0.9999457 | 0.1052274 |  |  | 576546 | 0.9956763 | 0.9866385 | 0.0009748099 | 0.9965622 | 0.004422572 | 0.9965663 | 0.004633088 |  |  | 471660 | 0.9873741 | 0.9670213 | 0.004502471 | 0.9897426 | 0.007463039 | 0.989742 | 0.009393746 | [12 empty] | 919860 | 0.9890341 | 0.8678712 | 0.01579758 | 0.9787884 | 0.005879667 | 0.9787835 | 0.005939891
|  |  | 352692 | 1.004026 | 0.9994305 | 0.00057802 | 0.9999501 | 0.09948031 | 0.9999457 | 0.1052274 |  |  | 576846 | 0.9966367 | 0.9866385 | 0.0009748099 | 0.9965628 | 0.004422545 | 0.9965669 | 0.004633079 |  |  | 471960 | 0.9873741 | 0.9670213 | 0.004502471 | 0.9897547 | 0.007462324 | 0.9897542 | 0.009393537 | [12 empty] | 920160 | 0.9979859 | 0.8678712 | 0.01579758 | 0.9787994 | 0.005879494 | 0.9787945 | 0.005939449
|  |  | 352992 | 1.00313 | 0.9994305 | 0.00057802 | 0.9999501 | 0.09948031 | 0.9999457 | 0.1052274 |  |  | 577146 | 0.9956763 | 0.9866385 | 0.0009748099 | 0.9965634 | 0.004422519 | 0.9965675 | 0.004633071 |  |  | 472260 | 0.9873741 | 0.9670213 | 0.004502471 | 0.9897669 | 0.007461611 | 0.9897664 | 0.009393328 | [12 empty] | 920460 | 0.99351 | 0.8678712 | 0.01579758 | 0.9788104 | 0.005879321 | 0.9788055 | 0.005939009
|  |  | 353292 | 1.002234 | 0.9994305 | 0.00057802 | 0.9999501 | 0.09948031 | 0.9999457 | 0.1052274 |  |  | 577446 | 0.9956763 | 0.9866385 | 0.0009748099 | 0.996564 | 0.004422492 | 0.9965681 | 0.004633062 |  |  | 472560 | 0.9873741 | 0.9670213 | 0.004502471 | 0.989779 | 0.007460898 | 0.9897785 | 0.009393119 | [12 empty] | 920760 | 1.002462 | 0.8678712 | 0.01579758 | 0.9788215 | 0.005879149 | 0.9788166 | 0.005938568
|  |  | 353592 | 1.001338 | 0.9994305 | 0.00057802 | 0.9999501 | 0.09948031 | 0.9999457 | 0.1052274 |  |  | 577746 | 0.9966367 | 0.9866385 | 0.0009748099 | 0.9965646 | 0.004422465 | 0.9965687 | 0.004633053 |  |  | 472860 | 0.9852161 | 0.9670213 | 0.004502471 | 0.9897912 | 0.007460187 | 0.9897906 | 0.00939291 | [12 empty] | 921060 | 0.9957479 | 0.8678712 | 0.01579758 | 0.9788325 | 0.005878977 | 0.9788276 | 0.005938129
|  |  | 353892 | 1.002234 | 0.9994305 | 0.00057802 | 0.9999501 | 0.09948031 | 0.9999457 | 0.1052274 |  |  | 578046 | 0.9966367 | 0.9866385 | 0.0009748099 | 0.9965651 | 0.004422439 | 0.9965693 | 0.004633045 |  |  | 473160 | 0.9862951 | 0.9670213 | 0.004502471 | 0.9898033 | 0.007459476 | 0.9898027 | 0.009392702 | [12 empty] | 921360 | 0.991272 | 0.8678712 | 0.01579758 | 0.9788435 | 0.005878805 | 0.9788385 | 0.00593769
|  |  | 354192 | 1.00313 | 0.9994305 | 0.00057802 | 0.9999501 | 0.09948031 | 0.9999457 | 0.1052274 |  |  | 578346 | 0.9966367 | 0.9866385 | 0.0009748099 | 0.9965657 | 0.004422413 | 0.9965699 | 0.004633036 |  |  | 473460 | 0.9852161 | 0.9670213 | 0.004502471 | 0.9898153 | 0.007458767 | 0.9898148 | 0.009392494 | [12 empty] | 921660 | 0.9979859 | 0.8678712 | 0.01579758 | 0.9788544 | 0.005878634 | 0.9788495 | 0.005937252
|  |  | 354492 | 1.00313 | 0.9994305 | 0.00057802 | 0.9999501 | 0.09948031 | 0.9999457 | 0.1052274 |  |  | 578646 | 0.9975972 | 0.9866385 | 0.0009748099 | 0.9965663 | 0.004422386 | 0.9965705 | 0.004633028 |  |  | 473760 | 0.9873741 | 0.9670213 | 0.004502471 | 0.9898274 | 0.007458059 | 0.9898269 | 0.009392287 | [12 empty] | 921960 | 0.9979859 | 0.8678712 | 0.01579758 | 0.9788654 | 0.005878462 | 0.9788605 | 0.005936815
|  |  | 354792 | 1.00313 | 0.9994305 | 0.00057802 | 0.9999501 | 0.09948031 | 0.9999457 | 0.1052274 |  |  | 578946 | 0.9985577 | 0.9866385 | 0.0009748099 | 0.9965669 | 0.00442236 | 0.9965711 | 0.004633019 |  |  | 474060 | 0.9873741 | 0.9670213 | 0.004502471 | 0.9898394 | 0.007457351 | 0.9898389 | 0.00939208 | [12 empty] | 922260 | 0.99351 | 0.8678712 | 0.01579758 | 0.9788764 | 0.005878292 | 0.9788714 | 0.005936378
|  |  | 355092 | 1.00313 | 0.9994305 | 0.00057802 | 0.9999501 | 0.09948031 | 0.9999457 | 0.1052274 |  |  | 579246 | 0.9966367 | 0.9866385 | 0.0009748099 | 0.9965675 | 0.004422335 | 0.9965716 | 0.004633011 |  |  | 474360 | 0.9884531 | 0.9670213 | 0.004502471 | 0.9898515 | 0.007456645 | 0.9898509 | 0.009391873 | [12 empty] | 922560 | 0.9957479 | 0.8678712 | 0.01579758 | 0.9788873 | 0.005878121 | 0.9788823 | 0.005935942
|  |  | 355392 | 1.002234 | 0.9994305 | 0.00057802 | 0.9999501 | 0.09948031 | 0.9999457 | 0.1052274 |  |  | 579546 | 0.9975972 | 0.9866385 | 0.0009748099 | 0.9965681 | 0.004422309 | 0.9965722 | 0.004633003 |  |  | 474660 | 0.9862951 | 0.9670213 | 0.004502471 | 0.9898635 | 0.00745594 | 0.9898629 | 0.009391666 | [12 empty] | 922860 | 0.9957479 | 0.8678712 | 0.01579758 | 0.9788982 | 0.005877951 | 0.9788933 | 0.005935507
|  |  | 355692 | 1.004026 | 0.9994305 | 0.00057802 | 0.9999501 | 0.09948031 | 0.9999457 | 0.1052274 |  |  | 579846 | 0.9975972 | 0.9866385 | 0.0009748099 | 0.9965686 | 0.004422283 | 0.9965728 | 0.004632995 |  |  | 474960 | 0.9873741 | 0.9670213 | 0.004502471 | 0.9898754 | 0.007455236 | 0.9898749 | 0.00939146 | [12 empty] | 923160 | 0.9890341 | 0.8678712 | 0.01579758 | 0.9789091 | 0.005877781 | 0.9789042 | 0.005935072
|  |  | 355992 | 1.00313 | 0.9994305 | 0.00057802 | 0.9999501 | 0.09948031 | 0.9999457 | 0.1052274 |  |  | 580146 | 0.9966367 | 0.9866385 | 0.0009748099 | 0.9965692 | 0.004422258 | 0.9965734 | 0.004632987 |  |  | 475260 | 0.9884531 | 0.9670213 | 0.004502471 | 0.9898874 | 0.007454533 | 0.9898869 | 0.009391255 | [12 empty] | 923460 | 0.9957479 | 0.8678712 | 0.01579758 | 0.97892 | 0.005877611 | 0.9789151 | 0.005934638
|  |  | 356292 | 1.00313 | 0.9994305 | 0.00057802 | 0.9999501 | 0.09948031 | 0.9999457 | 0.1052274 |  |  | 580446 | 0.9975972 | 0.9866385 | 0.0009748099 | 0.9965698 | 0.004422233 | 0.9965739 | 0.004632979 |  |  | 475560 | 0.9873741 | 0.9670213 | 0.004502471 | 0.9898993 | 0.007453831 | 0.9898988 | 0.009391049 | [12 empty] | 923760 | 0.99351 | 0.8678712 | 0.01579758 | 0.9789309 | 0.005877442 | 0.978926 | 0.005934204
|  |  | 356592 | 1.004026 | 0.9994305 | 0.00057802 | 0.9999501 | 0.09948031 | 0.9999457 | 0.1052274 |  |  | 580746 | 0.9956763 | 0.9866385 | 0.0009748099 | 0.9965703 | 0.004422207 | 0.9965745 | 0.004632971 |  |  | 475860 | 0.9873741 | 0.9670213 | 0.004502471 | 0.9899113 | 0.00745313 | 0.9899108 | 0.009390845 | [12 empty] | 924060 | 0.9979859 | 0.8678712 | 0.01579758 | 0.9789418 | 0.005877273 | 0.9789368 | 0.005933772
|  |  | 356892 | 1.004922 | 0.9994305 | 0.00057802 | 0.9999501 | 0.09948031 | 0.9999457 | 0.1052274 |  |  | 581046 | 0.9966367 | 0.9866385 | 0.0009748099 | 0.9965709 | 0.004422182 | 0.9965751 | 0.004632963 |  |  | 476160 | 0.9873741 | 0.9670213 | 0.004502471 | 0.9899232 | 0.007452431 | 0.9899227 | 0.00939064 | [12 empty] | 924360 | 0.9979859 | 0.8678712 | 0.01579758 | 0.9789527 | 0.005877104 | 0.9789477 | 0.005933339
|  |  | 357192 | 1.004026 | 0.9994305 | 0.00057802 | 0.9999501 | 0.09948031 | 0.9999457 | 0.1052274 |  |  | 581346 | 0.9966367 | 0.9866385 | 0.0009748099 | 0.9965715 | 0.004422158 | 0.9965757 | 0.004632955 |  |  | 476460 | 0.9852161 | 0.9670213 | 0.004502471 | 0.9899351 | 0.007451732 | 0.9899346 | 0.009390436 | [12 empty] | 924660 | 1.002462 | 0.8678712 | 0.01579758 | 0.9789635 | 0.005876935 | 0.9789585 | 0.005932908
|  |  | 357492 | 1.00313 | 0.9994305 | 0.00057802 | 0.9999501 | 0.09948031 | 0.9999457 | 0.1052274 |  |  | 581646 | 0.9966367 | 0.9866385 | 0.0009748099 | 0.9965721 | 0.004422133 | 0.9965762 | 0.004632948 |  |  | 476760 | 0.9852161 | 0.9670213 | 0.004502471 | 0.9899469 | 0.007451034 | 0.9899464 | 0.009390232 | [12 empty] | 924960 | 0.99351 | 0.8678712 | 0.01579758 | 0.9789744 | 0.005876767 | 0.9789694 | 0.005932477
|  |  | 357792 | 1.00313 | 0.9994305 | 0.00057802 | 0.9999501 | 0.09948031 | 0.9999457 | 0.1052274 |  |  | 581946 | 0.9966367 | 0.9866385 | 0.0009748099 | 0.9965726 | 0.004422108 | 0.9965768 | 0.00463294 |  |  | 477060 | 0.9852161 | 0.9670213 | 0.004502471 | 0.9899588 | 0.007450338 | 0.9899583 | 0.009390028 | [12 empty] | 925260 | 0.9979859 | 0.8678712 | 0.01579758 | 0.9789852 | 0.005876599 | 0.9789802 | 0.005932047
|  |  | 358092 | 1.00313 | 0.9994305 | 0.00057802 | 0.9999501 | 0.09948031 | 0.9999457 | 0.1052274 |  |  | 582246 | 0.9956763 | 0.9866385 | 0.0009748099 | 0.9965732 | 0.004422084 | 0.9965774 | 0.004632933 |  |  | 477360 | 0.9852161 | 0.9670213 | 0.004502471 | 0.9899706 | 0.007449642 | 0.9899701 | 0.009389825 | [12 empty] | 925560 | 1.002462 | 0.8678712 | 0.01579758 | 0.978996 | 0.005876432 | 0.978991 | 0.005931617
|  |  | 358392 | 1.00313 | 0.9994305 | 0.00057802 | 0.9999501 | 0.09948031 | 0.9999457 | 0.1052274 |  |  | 582546 | 0.9956763 | 0.9866385 | 0.0009748099 | 0.9965737 | 0.004422059 | 0.9965779 | 0.004632925 |  |  | 477660 | 0.9873741 | 0.9670213 | 0.004502471 | 0.9899824 | 0.007448948 | 0.9899819 | 0.009389622 | [12 empty] | 925860 | 1.002462 | 0.8678712 | 0.01579758 | 0.9790068 | 0.005876264 | 0.9790018 | 0.005931188
|  |  | 358692 | 1.00313 | 0.9994305 | 0.00057802 | 0.9999501 | 0.09948031 | 0.9999457 | 0.1052274 |  |  | 582846 | 0.9956763 | 0.9866385 | 0.0009748099 | 0.9965743 | 0.004422035 | 0.9965785 | 0.004632918 |  |  | 477960 | 0.9873741 | 0.9670213 | 0.004502471 | 0.9899942 | 0.007448254 | 0.9899937 | 0.00938942 | [12 empty] | 926160 | 1.002462 | 0.8678712 | 0.01579758 | 0.9790176 | 0.005876097 | 0.9790126 | 0.00593076
|  |  | 358992 | 1.00313 | 0.9994305 | 0.00057802 | 0.9999501 | 0.09948031 | 0.9999457 | 0.1052274 |  |  | 583146 | 0.9956763 | 0.9866385 | 0.0009748099 | 0.9965749 | 0.004422011 | 0.9965791 | 0.004632911 |  |  | 478260 | 0.9862951 | 0.9670213 | 0.004502471 | 0.990006 | 0.007447562 | 0.9900055 | 0.009389218 | [12 empty] | 926460 | 1.000224 | 0.8678712 | 0.01579758 | 0.9790284 | 0.00587593 | 0.9790234 | 0.005930333
|  |  | 359292 | 1.001338 | 0.9994305 | 0.00057802 | 0.9999501 | 0.09948031 | 0.9999457 | 0.1052274 |  |  | 583446 | 0.9966367 | 0.9866385 | 0.0009748099 | 0.9965754 | 0.004421987 | 0.9965796 | 0.004632903 |  |  | 478560 | 0.9873741 | 0.9670213 | 0.004502471 | 0.9900177 | 0.007446871 | 0.9900172 | 0.009389016 | [12 empty] | 926760 | 1.000224 | 0.8678712 | 0.01579758 | 0.9790391 | 0.005875764 | 0.9790341 | 0.005929906
|  |  | 359592 | 1.00313 | 0.9994305 | 0.00057802 | 0.9999501 | 0.09948031 | 0.9999457 | 0.1052274 |  |  | 583746 | 0.9956763 | 0.9866385 | 0.0009748099 | 0.996576 | 0.004421963 | 0.9965802 | 0.004632896 |  |  | 478860 | 0.9862951 | 0.9670213 | 0.004502471 | 0.9900294 | 0.00744618 | 0.990029 | 0.009388815 | [12 empty] | 927060 | 0.99351 | 0.8678712 | 0.01579758 | 0.9790499 | 0.005875598 | 0.9790449 | 0.005929479
|  |  | 359892 | 1.002234 | 0.9994305 | 0.00057802 | 0.9999501 | 0.09948031 | 0.9999457 | 0.1052274 |  |  | 584046 | 0.9966367 | 0.9866385 | 0.0009748099 | 0.9965765 | 0.004421939 | 0.9965807 | 0.004632889 |  |  | 479160 | 0.9873741 | 0.9670213 | 0.004502471 | 0.9900412 | 0.007445491 | 0.9900407 | 0.009388614 | [12 empty] | 927360 | 0.991272 | 0.8678712 | 0.01579758 | 0.9790606 | 0.005875432 | 0.9790556 | 0.005929054
|  |  | 360192 | 1.00313 | 0.9994305 | 0.00057802 | 0.9999501 | 0.09948031 | 0.9999457 | 0.1052274 |  |  | 584346 | 0.9956763 | 0.9866385 | 0.0009748099 | 0.9965771 | 0.004421916 | 0.9965813 | 0.004632882 |  |  | 479460 | 0.9830581 | 0.9670213 | 0.004502471 | 0.9900529 | 0.007444803 | 0.9900524 | 0.009388413 | [12 empty] | 927660 | 0.9979859 | 0.8678712 | 0.01579758 | 0.9790714 | 0.005875266 | 0.9790663 | 0.005928629
|  |  | 360492 | 1.00313 | 0.9994305 | 0.00057802 | 0.9999501 | 0.09948031 | 0.9999457 | 0.1052274 |  |  | 584646 | 0.9966367 | 0.9866385 | 0.0009748099 | 0.9965776 | 0.004421892 | 0.9965818 | 0.004632875 |  |  | 479760 | 0.9873741 | 0.9670213 | 0.004502471 | 0.9900645 | 0.007444116 | 0.990064 | 0.009388213 | [12 empty] | 927960 | 0.991272 | 0.8678712 | 0.01579758 | 0.9790821 | 0.005875101 | 0.979077 | 0.005928204
|  |  | 360792 | 1.002234 | 0.9994305 | 0.00057802 | 0.9999501 | 0.09948031 | 0.9999457 | 0.1052274 |  |  | 584946 | 0.9956763 | 0.9866385 | 0.0009748099 | 0.9965782 | 0.004421869 | 0.9965824 | 0.004632868 |  |  | 480060 | 0.9884531 | 0.9670213 | 0.004502471 | 0.9900762 | 0.00744343 | 0.9900757 | 0.009388013 | [12 empty] | 928260 | 0.99351 | 0.8678712 | 0.01579758 | 0.9790928 | 0.005874936 | 0.9790877 | 0.005927781
|  |  | 361092 | 1.00313 | 0.9994305 | 0.00057802 | 0.9999501 | 0.09948031 | 0.9999457 | 0.1052274 |  |  | 585246 | 0.9966367 | 0.9866385 | 0.0009748099 | 0.9965787 | 0.004421846 | 0.996583 | 0.004632862 |  |  | 480360 | 0.9873741 | 0.9670213 | 0.004502471 | 0.9900878 | 0.007442745 | 0.9900873 | 0.009387813 | [12 empty] | 928560 | 0.9957479 | 0.8678712 | 0.01579758 | 0.9791035 | 0.005874771 | 0.9790984 | 0.005927357
|  |  | 361392 | 1.00313 | 0.9994305 | 0.00057802 | 0.9999501 | 0.09948031 | 0.9999457 | 0.1052274 |  |  | 585546 | 0.9966367 | 0.9866385 | 0.0009748099 | 0.9965793 | 0.004421823 | 0.9965835 | 0.004632855 |  |  | 480660 | 0.9884531 | 0.9670213 | 0.004502471 | 0.9900994 | 0.007442061 | 0.990099 | 0.009387614 | [12 empty] | 928860 | 0.9979859 | 0.8678712 | 0.01579758 | 0.9791142 | 0.005874607 | 0.9791091 | 0.005926935
|  |  | 361692 | 1.002234 | 0.9994305 | 0.00057802 | 0.9999501 | 0.09948031 | 0.9999457 | 0.1052274 |  |  | 585846 | 0.9966367 | 0.9866385 | 0.0009748099 | 0.9965798 | 0.0044218 | 0.9965841 | 0.004632848 |  |  | 480960 | 0.9873741 | 0.9670213 | 0.004502471 | 0.990111 | 0.007441378 | 0.9901106 | 0.009387415 | [12 empty] | 929160 | 0.9957479 | 0.8678712 | 0.01579758 | 0.9791248 | 0.005874443 | 0.9791198 | 0.005926513
|  |  | 361992 | 1.004026 | 0.9994305 | 0.00057802 | 0.9999501 | 0.09948031 | 0.9999457 | 0.1052274 |  |  | 586146 | 0.9975972 | 0.9866385 | 0.0009748099 | 0.9965804 | 0.004421777 | 0.9965846 | 0.004632841 |  |  | 481260 | 0.9884531 | 0.9670213 | 0.004502471 | 0.9901226 | 0.007440697 | 0.9901221 | 0.009387217 | [12 empty] | 929460 | 1.000224 | 0.8678712 | 0.01579758 | 0.9791355 | 0.005874279 | 0.9791304 | 0.005926092
|  |  | 362292 | 1.00313 | 0.9994305 | 0.00057802 | 0.9999501 | 0.09948031 | 0.9999457 | 0.1052274 |  |  | 586446 | 0.9975972 | 0.9866385 | 0.0009748099 | 0.9965809 | 0.004421754 | 0.9965851 | 0.004632835 |  |  | 481560 | 0.9873741 | 0.9670213 | 0.004502471 | 0.9901342 | 0.007440016 | 0.9901337 | 0.009387019 | [12 empty] | 929760 | 0.9979859 | 0.8678712 | 0.01579758 | 0.9791461 | 0.005874115 | 0.9791411 | 0.005925671
|  |  | 362592 | 1.00313 | 0.9994305 | 0.00057802 | 0.9999501 | 0.09948031 | 0.9999457 | 0.1052274 |  |  | 586746 | 0.9966367 | 0.9866385 | 0.0009748099 | 0.9965815 | 0.004421732 | 0.9965857 | 0.004632828 |  |  | 481860 | 0.9884531 | 0.9670213 | 0.004502471 | 0.9901457 | 0.007439336 | 0.9901453 | 0.009386821 | [12 empty] | 930060 | 1.000224 | 0.8678712 | 0.01579758 | 0.9791568 | 0.005873952 | 0.9791517 | 0.005925251
|  |  | 362892 | 1.004026 | 0.9994305 | 0.00057802 | 0.9999501 | 0.09948031 | 0.9999457 | 0.1052274 |  |  | 587046 | 0.9966367 | 0.9866385 | 0.0009748099 | 0.996582 | 0.004421709 | 0.9965862 | 0.004632822 |  |  | 482160 | 0.9884531 | 0.9670213 | 0.004502471 | 0.9901573 | 0.007438658 | 0.9901568 | 0.009386624 | [12 empty] | 930360 | 1.000224 | 0.8678712 | 0.01579758 | 0.9791674 | 0.005873789 | 0.9791623 | 0.005924832
|  |  | 363192 | 1.004922 | 0.9994305 | 0.00057802 | 0.9999501 | 0.09948031 | 0.9999457 | 0.1052274 |  |  | 587346 | 0.9966367 | 0.9866385 | 0.0009748099 | 0.9965825 | 0.004421687 | 0.9965868 | 0.004632816 |  |  | 482460 | 0.9873741 | 0.9670213 | 0.004502471 | 0.9901688 | 0.00743798 | 0.9901683 | 0.009386427 | [12 empty] | 930660 | 0.99351 | 0.8678712 | 0.01579758 | 0.979178 | 0.005873626 | 0.9791729 | 0.005924414
|  |  | 363492 | 1.004026 | 0.9994305 | 0.00057802 | 0.9999501 | 0.09948031 | 0.9999457 | 0.1052274 |  |  | 587646 | 0.9956763 | 0.9866385 | 0.0009748099 | 0.9965831 | 0.004421665 | 0.9965873 | 0.004632809 |  |  | 482760 | 0.9873741 | 0.9670213 | 0.004502471 | 0.9901803 | 0.007437304 | 0.9901798 | 0.00938623 | [12 empty] | 930960 | 0.9979859 | 0.8678712 | 0.01579758 | 0.9791886 | 0.005873464 | 0.9791835 | 0.005923996
|  |  | 363792 | 1.00313 | 0.9994305 | 0.00057802 | 0.9999501 | 0.09948031 | 0.9999457 | 0.1052274 |  |  | 587946 | 0.9956763 | 0.9866385 | 0.0009748099 | 0.9965836 | 0.004421642 | 0.9965879 | 0.004632803 |  |  | 483060 | 0.9862951 | 0.9670213 | 0.004502471 | 0.9901917 | 0.007436629 | 0.9901913 | 0.009386034 | [12 empty] | 931260 | 1.000224 | 0.8678712 | 0.01579758 | 0.9791992 | 0.005873302 | 0.9791941 | 0.005923578
|  |  | 364092 | 1.00313 | 0.9994305 | 0.00057802 | 0.9999501 | 0.09948031 | 0.9999457 | 0.1052274 |  |  | 588246 | 0.9966367 | 0.9866385 | 0.0009748099 | 0.9965841 | 0.00442162 | 0.9965884 | 0.004632797 |  |  | 483360 | 0.9852161 | 0.9670213 | 0.004502471 | 0.9902032 | 0.007435954 | 0.9902027 | 0.009385838 | [12 empty] | 931560 | 0.9979859 | 0.8678712 | 0.01579758 | 0.9792097 | 0.00587314 | 0.9792046 | 0.005923161
|  |  | 364392 | 1.00313 | 0.9994305 | 0.00057802 | 0.9999501 | 0.09948031 | 0.9999457 | 0.1052274 |  |  | 588546 | 0.9966367 | 0.9866385 | 0.0009748099 | 0.9965847 | 0.004421599 | 0.9965889 | 0.004632791 |  |  | 483660 | 0.9873741 | 0.9670213 | 0.004502471 | 0.9902146 | 0.007435281 | 0.9902141 | 0.009385642 | [12 empty] | 931860 | 0.9957479 | 0.8678712 | 0.01579758 | 0.9792203 | 0.005872978 | 0.9792152 | 0.005922745
|  |  | 364692 | 1.002234 | 0.9994305 | 0.00057802 | 0.9999501 | 0.09948031 | 0.9999457 | 0.1052274 |  |  | 588846 | 0.9966367 | 0.9866385 | 0.0009748099 | 0.9965852 | 0.004421577 | 0.9965895 | 0.004632785 |  |  | 483960 | 0.9862951 | 0.9670213 | 0.004502471 | 0.990226 | 0.007434609 | 0.9902256 | 0.009385447 | [12 empty] | 932160 | 0.9957479 | 0.8678712 | 0.01579758 | 0.9792309 | 0.005872817 | 0.9792257 | 0.00592233
|  |  | 364992 | 1.004026 | 0.9994305 | 0.00057802 | 0.9999501 | 0.09948031 | 0.9999457 | 0.1052274 |  |  | 589146 | 0.9966367 | 0.9866385 | 0.0009748099 | 0.9965857 | 0.004421555 | 0.99659 | 0.004632779 |  |  | 484260 | 0.9873741 | 0.9670213 | 0.004502471 | 0.9902374 | 0.007433938 | 0.9902369 | 0.009385252 | [12 empty] | 932460 | 0.9957479 | 0.8678712 | 0.01579758 | 0.9792414 | 0.005872656 | 0.9792363 | 0.005921915
|  |  | 365292 | 1.00313 | 0.9994305 | 0.00057802 | 0.9999501 | 0.09948031 | 0.9999457 | 0.1052274 |  |  | 589446 | 0.9966367 | 0.9866385 | 0.0009748099 | 0.9965863 | 0.004421534 | 0.9965905 | 0.004632773 |  |  | 484560 | 0.9895322 | 0.9670213 | 0.004502471 | 0.9902488 | 0.007433267 | 0.9902483 | 0.009385058 | [12 empty] | 932760 | 0.9957479 | 0.8678712 | 0.01579758 | 0.9792519 | 0.005872495 | 0.9792468 | 0.005921501
|  |  | 365592 | 1.002234 | 0.9994305 | 0.00057802 | 0.9999501 | 0.09948031 | 0.9999457 | 0.1052274 |  |  | 589746 | 0.9966367 | 0.9866385 | 0.0009748099 | 0.9965868 | 0.004421512 | 0.9965911 | 0.004632767 |  |  | 484860 | 0.9862951 | 0.9670213 | 0.004502471 | 0.9902601 | 0.007432598 | 0.9902597 | 0.009384864 | [12 empty] | 933060 | 0.991272 | 0.8678712 | 0.01579758 | 0.9792624 | 0.005872334 | 0.9792573 | 0.005921087
|  |  | 365892 | 1.00313 | 0.9994305 | 0.00057802 | 0.9999501 | 0.09948031 | 0.9999457 | 0.1052274 |  |  | 590046 | 0.9975972 | 0.9866385 | 0.0009748099 | 0.9965873 | 0.004421491 | 0.9965916 | 0.004632762 |  |  | 485160 | 0.9862951 | 0.9670213 | 0.004502471 | 0.9902715 | 0.00743193 | 0.990271 | 0.00938467 | [12 empty] | 933360 | 1.000224 | 0.8678712 | 0.01579758 | 0.9792729 | 0.005872174 | 0.9792678 | 0.005920674
|  |  | 366192 | 1.00313 | 0.9994305 | 0.00057802 | 0.9999501 | 0.09948031 | 0.9999457 | 0.1052274 |  |  | 590346 | 0.9966367 | 0.9866385 | 0.0009748099 | 0.9965878 | 0.00442147 | 0.9965921 | 0.004632756 |  |  | 485460 | 0.9884531 | 0.9670213 | 0.004502471 | 0.9902828 | 0.007431263 | 0.9902824 | 0.009384476 | [12 empty] | 933660 | 1.002462 | 0.8678712 | 0.01579758 | 0.9792834 | 0.005872014 | 0.9792783 | 0.005920262
|  |  | 366492 | 1.00313 | 0.9994305 | 0.00057802 | 0.9999501 | 0.09948031 | 0.9999457 | 0.1052274 |  |  | 590646 | 0.9966367 | 0.9866385 | 0.0009748099 | 0.9965884 | 0.004421449 | 0.9965926 | 0.00463275 |  |  | 485760 | 0.9884531 | 0.9670213 | 0.004502471 | 0.9902941 | 0.007430598 | 0.9902937 | 0.009384283 | [12 empty] | 933960 | 0.9957479 | 0.8678712 | 0.01579758 | 0.9792939 | 0.005871855 | 0.9792887 | 0.00591985
|  |  | 366792 | 1.002234 | 0.9994305 | 0.00057802 | 0.9999501 | 0.09948031 | 0.9999457 | 0.1052274 |  |  | 590946 | 0.9966367 | 0.9866385 | 0.0009748099 | 0.9965889 | 0.004421428 | 0.9965932 | 0.004632745 |  |  | 486060 | 0.9873741 | 0.9670213 | 0.004502471 | 0.9903054 | 0.007429933 | 0.9903049 | 0.009384091 | [12 empty] | 934260 | 0.9957479 | 0.8678712 | 0.01579758 | 0.9793043 | 0.005871695 | 0.9792992 | 0.005919439
|  |  | 367092 | 1.00313 | 0.9994305 | 0.00057802 | 0.9999501 | 0.09948031 | 0.9999457 | 0.1052274 |  |  | 591246 | 0.9966367 | 0.9866385 | 0.0009748099 | 0.9965894 | 0.004421407 | 0.9965937 | 0.004632739 |  |  | 486360 | 0.9873741 | 0.9670213 | 0.004502471 | 0.9903167 | 0.007429269 | 0.9903162 | 0.009383898 | [12 empty] | 934560 | 0.9957479 | 0.8678712 | 0.01579758 | 0.9793148 | 0.005871536 | 0.9793096 | 0.005919029
|  |  | 367392 | 1.00313 | 0.9994305 | 0.00057802 | 0.9999501 | 0.09948031 | 0.9999457 | 0.1052274 |  |  | 591546 | 0.9975972 | 0.9866385 | 0.0009748099 | 0.9965899 | 0.004421387 | 0.9965942 | 0.004632734 |  |  | 486660 | 0.9884531 | 0.9670213 | 0.004502471 | 0.9903279 | 0.007428606 | 0.9903275 | 0.009383706 | [12 empty] | 934860 | 0.991272 | 0.8678712 | 0.01579758 | 0.9793252 | 0.005871377 | 0.9793201 | 0.005918619
|  |  | 367692 | 1.002234 | 0.9994305 | 0.00057802 | 0.9999501 | 0.09948031 | 0.9999457 | 0.1052274 |  |  | 591846 | 0.9975972 | 0.9866385 | 0.0009748099 | 0.9965904 | 0.004421366 | 0.9965947 | 0.004632728 |  |  | 486960 | 0.9873741 | 0.9670213 | 0.004502471 | 0.9903391 | 0.007427945 | 0.9903387 | 0.009383515 | [12 empty] | 935160 | 0.9979859 | 0.8678712 | 0.01579758 | 0.9793357 | 0.005871219 | 0.9793305 | 0.00591821
|  |  | 367992 | 1.002234 | 0.9994305 | 0.00057802 | 0.9999501 | 0.09948031 | 0.9999457 | 0.1052274 |  |  | 592146 | 0.9975972 | 0.9866385 | 0.0009748099 | 0.996591 | 0.004421345 | 0.9965953 | 0.004632723 |  |  | 487260 | 0.9862951 | 0.9670213 | 0.004502471 | 0.9903504 | 0.007427284 | 0.9903499 | 0.009383324 | [12 empty] | 935460 | 0.9979859 | 0.8678712 | 0.01579758 | 0.9793461 | 0.005871061 | 0.9793409 | 0.005917801
|  |  | 368292 | 1.00313 | 0.9994305 | 0.00057802 | 0.9999501 | 0.09948031 | 0.9999457 | 0.1052274 |  |  | 592446 | 0.9975972 | 0.9866385 | 0.0009748099 | 0.9965915 | 0.004421325 | 0.9965958 | 0.004632718 |  |  | 487560 | 0.9884531 | 0.9670213 | 0.004502471 | 0.9903616 | 0.007426624 | 0.9903611 | 0.009383133 | [12 empty] | 935760 | 0.9890341 | 0.8678712 | 0.01579758 | 0.9793565 | 0.005870903 | 0.9793513 | 0.005917393
|  |  | 368592 | 1.004026 | 0.9994305 | 0.00057802 | 0.9999501 | 0.09948031 | 0.9999457 | 0.1052274 |  |  | 592746 | 0.9966367 | 0.9866385 | 0.0009748099 | 0.996592 | 0.004421305 | 0.9965963 | 0.004632713 |  |  | 487860 | 0.9884531 | 0.9670213 | 0.004502471 | 0.9903727 | 0.007425966 | 0.9903723 | 0.009382942 | [12 empty] | 936060 | 0.99351 | 0.8678712 | 0.01579758 | 0.9793669 | 0.005870745 | 0.9793617 | 0.005916986
|  |  | 368892 | 1.002234 | 0.9994305 | 0.00057802 | 0.9999501 | 0.09948031 | 0.9999457 | 0.1052274 |  |  | 593046 | 0.9975972 | 0.9866385 | 0.0009748099 | 0.9965925 | 0.004421285 | 0.9965968 | 0.004632707 |  |  | 488160 | 0.9895322 | 0.9670213 | 0.004502471 | 0.9903839 | 0.007425308 | 0.9903834 | 0.009382752 | [12 empty] | 936360 | 0.9979859 | 0.8678712 | 0.01579758 | 0.9793772 | 0.005870588 | 0.9793721 | 0.005916579
|  |  | 369192 | 1.001338 | 0.9994305 | 0.00057802 | 0.9999501 | 0.09948031 | 0.9999457 | 0.1052274 |  |  | 593346 | 0.9966367 | 0.9866385 | 0.0009748099 | 0.996593 | 0.004421265 | 0.9965973 | 0.004632702 |  |  | 488460 | 0.9884531 | 0.9670213 | 0.004502471 | 0.990395 | 0.007424652 | 0.9903946 | 0.009382563 | [12 empty] | 936660 | 1.002462 | 0.8678712 | 0.01579758 | 0.9793876 | 0.005870431 | 0.9793824 | 0.005916173
|  |  | 369492 | 1.002234 | 0.9994305 | 0.00057802 | 0.9999501 | 0.09948031 | 0.9999457 | 0.1052274 |  |  | 593646 | 0.9966367 | 0.9866385 | 0.0009748099 | 0.9965935 | 0.004421245 | 0.9965978 | 0.004632697 |  |  | 488760 | 0.9884531 | 0.9670213 | 0.004502471 | 0.9904061 | 0.007423997 | 0.9904057 | 0.009382373 | [12 empty] | 936960 | 0.99351 | 0.8678712 | 0.01579758 | 0.979398 | 0.005870274 | 0.9793928 | 0.005915768
|  |  | 369792 | 1.00313 | 0.9994305 | 0.00057802 | 0.9999501 | 0.09948031 | 0.9999457 | 0.1052274 |  |  | 593946 | 0.9956763 | 0.9866385 | 0.0009748099 | 0.996594 | 0.004421225 | 0.9965983 | 0.004632692 |  |  | 489060 | 0.9873741 | 0.9670213 | 0.004502471 | 0.9904173 | 0.007423342 | 0.9904168 | 0.009382184 | [12 empty] | 937260 | 0.9957479 | 0.8678712 | 0.01579758 | 0.9794083 | 0.005870117 | 0.9794031 | 0.005915363
|  |  | 370092 | 1.00313 | 0.9994305 | 0.00057802 | 0.9999501 | 0.09948031 | 0.9999457 | 0.1052274 |  |  | 594246 | 0.9966367 | 0.9866385 | 0.0009748099 | 0.9965945 | 0.004421205 | 0.9965988 | 0.004632687 |  |  | 489360 | 0.9873741 | 0.9670213 | 0.004502471 | 0.9904283 | 0.007422689 | 0.9904279 | 0.009381996 | [12 empty] | 937560 | 0.9890341 | 0.8678712 | 0.01579758 | 0.9794186 | 0.005869961 | 0.9794134 | 0.005914959
|  |  | 370392 | 1.004026 | 0.9994305 | 0.00057802 | 0.9999501 | 0.09948031 | 0.9999457 | 0.1052274 |  |  | 594546 | 0.9966367 | 0.9866385 | 0.0009748099 | 0.996595 | 0.004421186 | 0.9965994 | 0.004632683 |  |  | 489660 | 0.9873741 | 0.9670213 | 0.004502471 | 0.9904394 | 0.007422037 | 0.990439 | 0.009381807 | [12 empty] | 937860 | 0.9957479 | 0.8678712 | 0.01579758 | 0.979429 | 0.005869805 | 0.9794237 | 0.005914555
|  |  | 370692 | 1.002234 | 0.9994305 | 0.00057802 | 0.9999501 | 0.09948031 | 0.9999457 | 0.1052274 |  |  | 594846 | 0.9966367 | 0.9866385 | 0.0009748099 | 0.9965955 | 0.004421166 | 0.9965999 | 0.004632678 |  |  | 489960 | 0.9884531 | 0.9670213 | 0.004502471 | 0.9904505 | 0.007421386 | 0.99045 | 0.009381619 | [12 empty] | 938160 | 0.9979859 | 0.8678712 | 0.01579758 | 0.9794393 | 0.005869649 | 0.979434 | 0.005914152
|  |  | 370992 | 1.001338 | 0.9994305 | 0.00057802 | 0.9999501 | 0.09948031 | 0.9999457 | 0.1052274 |  |  | 595146 | 0.9956763 | 0.9866385 | 0.0009748099 | 0.9965961 | 0.004421147 | 0.9966004 | 0.004632673 |  |  | 490260 | 0.9895322 | 0.9670213 | 0.004502471 | 0.9904615 | 0.007420736 | 0.9904611 | 0.009381432 | [12 empty] | 938460 | 0.9957479 | 0.8678712 | 0.01579758 | 0.9794496 | 0.005869494 | 0.9794443 | 0.00591375
|  |  | 371292 | 1.00313 | 0.9994305 | 0.00057802 | 0.9999501 | 0.09948031 | 0.9999457 | 0.1052274 |  |  | 595446 | 0.9966367 | 0.9866385 | 0.0009748099 | 0.9965966 | 0.004421128 | 0.9966009 | 0.004632668 |  |  | 490560 | 0.9884531 | 0.9670213 | 0.004502471 | 0.9904725 | 0.007420087 | 0.9904721 | 0.009381245 | [12 empty] | 938760 | 0.9957479 | 0.8678712 | 0.01579758 | 0.9794599 | 0.005869338 | 0.9794546 | 0.005913348
|  |  | 371592 | 1.00313 | 0.9994305 | 0.00057802 | 0.9999501 | 0.09948031 | 0.9999457 | 0.1052274 |  |  | 595746 | 0.9966367 | 0.9866385 | 0.0009748099 | 0.9965971 | 0.004421109 | 0.9966014 | 0.004632664 |  |  | 490860 | 0.9873741 | 0.9670213 | 0.004502471 | 0.9904835 | 0.007419439 | 0.9904831 | 0.009381058 | [12 empty] | 939060 | 0.9957479 | 0.8678712 | 0.01579758 | 0.9794701 | 0.005869183 | 0.9794649 | 0.005912947
|  |  | 371892 | 1.00313 | 0.9994305 | 0.00057802 | 0.9999501 | 0.09948031 | 0.9999457 | 0.1052274 |  |  | 596046 | 0.9985577 | 0.9866385 | 0.0009748099 | 0.9965976 | 0.00442109 | 0.9966019 | 0.004632659 |  |  | 491160 | 0.9873741 | 0.9670213 | 0.004502471 | 0.9904945 | 0.007418792 | 0.990494 | 0.009380871 | [12 empty] | 939360 | 0.9957479 | 0.8678712 | 0.01579758 | 0.9794804 | 0.005869029 | 0.9794751 | 0.005912547
|  |  | 372192 | 1.002234 | 0.9994305 | 0.00057802 | 0.9999501 | 0.09948031 | 0.9999457 | 0.1052274 |  |  | 596346 | 0.9975972 | 0.9866385 | 0.0009748099 | 0.996598 | 0.004421071 | 0.9966024 | 0.004632655 |  |  | 491460 | 0.9862951 | 0.9670213 | 0.004502471 | 0.9905054 | 0.007418146 | 0.990505 | 0.009380685 | [12 empty] | 939660 | 0.991272 | 0.8678712 | 0.01579758 | 0.9794906 | 0.005868874 | 0.9794854 | 0.005912147
|  |  | 372492 | 1.00313 | 0.9994305 | 0.00057802 | 0.9999501 | 0.09948031 | 0.9999457 | 0.1052274 |  |  | 596646 | 0.9966367 | 0.9866385 | 0.0009748099 | 0.9965985 | 0.004421052 | 0.9966029 | 0.00463265 |  |  | 491760 | 0.9884531 | 0.9670213 | 0.004502471 | 0.9905164 | 0.007417501 | 0.990516 | 0.0093805 | [12 empty] | 939960 | 0.99351 | 0.8678712 | 0.01579758 | 0.9795009 | 0.00586872 | 0.9794956 | 0.005911747
|  |  | 372792 | 1.004026 | 0.9994305 | 0.00057802 | 0.9999501 | 0.09948031 | 0.9999457 | 0.1052274 |  |  | 596946 | 0.9966367 | 0.9866385 | 0.0009748099 | 0.996599 | 0.004421033 | 0.9966034 | 0.004632646 |  |  | 492060 | 0.9895322 | 0.9670213 | 0.004502471 | 0.9905273 | 0.007416857 | 0.9905269 | 0.009380314 | [12 empty] | 940260 | 0.991272 | 0.8678712 | 0.01579758 | 0.9795111 | 0.005868566 | 0.9795058 | 0.005911349
|  |  | 373092 | 1.004026 | 0.9994305 | 0.00057802 | 0.9999501 | 0.09948031 | 0.9999457 | 0.1052274 |  |  | 597246 | 0.9975972 | 0.9866385 | 0.0009748099 | 0.9965995 | 0.004421015 | 0.9966039 | 0.004632641 |  |  | 492360 | 0.9884531 | 0.9670213 | 0.004502471 | 0.9905382 | 0.007416214 | 0.9905378 | 0.009380129 | [12 empty] | 940560 | 0.99351 | 0.8678712 | 0.01579758 | 0.9795213 | 0.005868413 | 0.979516 | 0.005910951
|  |  | 373392 | 1.00313 | 0.9994305 | 0.00057802 | 0.9999501 | 0.09948031 | 0.9999457 | 0.1052274 |  |  | 597546 | 0.9975972 | 0.9866385 | 0.0009748099 | 0.9966 | 0.004420996 | 0.9966044 | 0.004632637 |  |  | 492660 | 0.9895322 | 0.9670213 | 0.004502471 | 0.9905491 | 0.007415573 | 0.9905487 | 0.009379945 | [12 empty] | 940860 | 0.99351 | 0.8678712 | 0.01579758 | 0.9795315 | 0.00586826 | 0.9795262 | 0.005910553
|  |  | 373692 | 1.00313 | 0.9994305 | 0.00057802 | 0.9999501 | 0.09948031 | 0.9999457 | 0.1052274 |  |  | 597846 | 0.9966367 | 0.9866385 | 0.0009748099 | 0.9966005 | 0.004420978 | 0.9966049 | 0.004632633 |  |  | 492960 | 0.9895322 | 0.9670213 | 0.004502471 | 0.99056 | 0.007414932 | 0.9905596 | 0.00937976 | [12 empty] | 941160 | 0.99351 | 0.8678712 | 0.01579758 | 0.9795417 | 0.005868107 | 0.9795364 | 0.005910156
|  |  | 373992 | 1.004026 | 0.9994305 | 0.00057802 | 0.9999501 | 0.09948031 | 0.9999457 | 0.1052274 |  |  | 598146 | 0.9975972 | 0.9866385 | 0.0009748099 | 0.996601 | 0.004420959 | 0.9966054 | 0.004632629 |  |  | 493260 | 0.9884531 | 0.9670213 | 0.004502471 | 0.9905708 | 0.007414292 | 0.9905704 | 0.009379576 | [12 empty] | 941460 | 0.99351 | 0.8678712 | 0.01579758 | 0.9795519 | 0.005867954 | 0.9795466 | 0.00590976
|  |  | 374292 | 1.002234 | 0.9994305 | 0.00057802 | 0.9999501 | 0.09948031 | 0.9999457 | 0.1052274 |  |  | 598446 | 0.9956763 | 0.9866385 | 0.0009748099 | 0.9966015 | 0.004420941 | 0.9966058 | 0.004632625 |  |  | 493560 | 0.9884531 | 0.9670213 | 0.004502471 | 0.9905817 | 0.007413654 | 0.9905813 | 0.009379393 | [12 empty] | 941760 | 0.9890341 | 0.8678712 | 0.01579758 | 0.9795621 | 0.005867801 | 0.9795568 | 0.005909364
|  |  | 374592 | 1.002234 | 0.9994305 | 0.00057802 | 0.9999501 | 0.09948031 | 0.9999457 | 0.1052274 |  |  | 598746 | 0.9956763 | 0.9866385 | 0.0009748099 | 0.996602 | 0.004420923 | 0.9966063 | 0.004632621 |  |  | 493860 | 0.9906112 | 0.9670213 | 0.004502471 | 0.9905925 | 0.007413016 | 0.9905921 | 0.00937921 | [12 empty] | 942060 | 0.991272 | 0.8678712 | 0.01579758 | 0.9795722 | 0.005867649 | 0.9795669 | 0.005908969
|  |  | 374892 | 1.004026 | 0.9994305 | 0.00057802 | 0.9999501 | 0.09948031 | 0.9999457 | 0.1052274 |  |  | 599046 | 0.9966367 | 0.9866385 | 0.0009748099 | 0.9966025 | 0.004420905 | 0.9966068 | 0.004632617 |  |  | 494160 | 0.9884531 | 0.9670213 | 0.004502471 | 0.9906033 | 0.00741238 | 0.9906029 | 0.009379027 | [12 empty] | 942360 | 0.991272 | 0.8678712 | 0.01579758 | 0.9795824 | 0.005867497 | 0.9795771 | 0.005908575
|  |  | 375192 | 1.00313 | 0.9994305 | 0.00057802 | 0.9999501 | 0.09948031 | 0.9999457 | 0.1052274 |  |  | 599346 | 0.9966367 | 0.9866385 | 0.0009748099 | 0.996603 | 0.004420887 | 0.9966073 | 0.004632613 |  |  | 494460 | 0.9884531 | 0.9670213 | 0.004502471 | 0.9906141 | 0.007411744 | 0.9906137 | 0.009378844 | [12 empty] | 942660 | 0.99351 | 0.8678712 | 0.01579758 | 0.9795925 | 0.005867346 | 0.9795872 | 0.005908181
|  |  | 375492 | 1.00313 | 0.9994305 | 0.00057802 | 0.9999501 | 0.09948031 | 0.9999457 | 0.1052274 |  |  | 599646 | 0.9966367 | 0.9866385 | 0.0009748099 | 0.9966034 | 0.004420869 | 0.9966078 | 0.004632609 |  |  | 494760 | 0.9873741 | 0.9670213 | 0.004502471 | 0.9906248 | 0.00741111 | 0.9906244 | 0.009378662 | [12 empty] | 942960 | 0.99351 | 0.8678712 | 0.01579758 | 0.9796026 | 0.005867194 | 0.9795973 | 0.005907788
|  |  | 375792 | 1.001338 | 0.9994305 | 0.00057802 | 0.9999501 | 0.09948031 | 0.9999457 | 0.1052274 |  |  | 599946 | 0.9975972 | 0.9866385 | 0.0009748099 | 0.9966039 | 0.004420852 | 0.9966083 | 0.004632605 |  |  | 495060 | 0.9862951 | 0.9670213 | 0.004502471 | 0.9906356 | 0.007410477 | 0.9906352 | 0.009378481 | [12 empty] | 943260 | 0.991272 | 0.8678712 | 0.01579758 | 0.9796127 | 0.005867043 | 0.9796074 | 0.005907395
|  |  | 376092 | 1.002234 | 0.9994305 | 0.00057802 | 0.9999501 | 0.09948031 | 0.9999457 | 0.1052274 |  |  | 600246 | 0.9937554 | 0.9866385 | 0.0009748099 | 0.9966044 | 0.004420834 | 0.9966088 | 0.004632601 |  |  | 495360 | 0.9873741 | 0.9670213 | 0.004502471 | 0.9906463 | 0.007409844 | 0.9906459 | 0.009378299 | [12 empty] | 943560 | 0.99351 | 0.8678712 | 0.01579758 | 0.9796228 | 0.005866892 | 0.9796175 | 0.005907003
|  |  | 376392 | 1.00313 | 0.9994305 | 0.00057802 | 0.9999501 | 0.09948031 | 0.9999457 | 0.1052274 |  |  | 600546 | 0.9947158 | 0.9866385 | 0.0009748099 | 0.9966049 | 0.004420817 | 0.9966092 | 0.004632597 |  |  | 495660 | 0.9884531 | 0.9670213 | 0.004502471 | 0.990657 | 0.007409213 | 0.9906566 | 0.009378118 | [12 empty] | 943860 | 0.99351 | 0.8678712 | 0.01579758 | 0.9796329 | 0.005866742 | 0.9796276 | 0.005906612
|  |  | 376692 | 1.002234 | 0.9994305 | 0.00057802 | 0.9999501 | 0.09948031 | 0.9999457 | 0.1052274 |  |  | 600846 | 0.9947158 | 0.9866385 | 0.0009748099 | 0.9966054 | 0.004420799 | 0.9966097 | 0.004632593 |  |  | 495960 | 0.9884531 | 0.9670213 | 0.004502471 | 0.9906677 | 0.007408583 | 0.9906673 | 0.009377938 | [12 empty] | 944160 | 0.9890341 | 0.8678712 | 0.01579758 | 0.979643 | 0.005866591 | 0.9796376 | 0.005906221
|  |  | 376992 | 1.002234 | 0.9994305 | 0.00057802 | 0.9999501 | 0.09948031 | 0.9999457 | 0.1052274 |  |  | 601146 | 0.9927949 | 0.9866385 | 0.0009748099 | 0.9966058 | 0.004420782 | 0.9966102 | 0.00463259 |  |  | 496260 | 0.9884531 | 0.9670213 | 0.004502471 | 0.9906784 | 0.007407954 | 0.990678 | 0.009377758 | [12 empty] | 944460 | 0.99351 | 0.8678712 | 0.01579758 | 0.979653 | 0.005866441 | 0.9796477 | 0.005905831
|  |  | 377292 | 1.004026 | 0.9994305 | 0.00057802 | 0.9999501 | 0.09948031 | 0.9999457 | 0.1052274 |  |  | 601446 | 0.9927949 | 0.9866385 | 0.0009748099 | 0.9966063 | 0.004420765 | 0.9966107 | 0.004632586 |  |  | 496560 | 0.9873741 | 0.9670213 | 0.004502471 | 0.9906891 | 0.007407325 | 0.9906887 | 0.009377578 | [12 empty] | 944760 | 0.99351 | 0.8678712 | 0.01579758 | 0.9796631 | 0.005866291 | 0.9796578 | 0.005905441
|  |  | 377592 | 1.00313 | 0.9994305 | 0.00057802 | 0.9999501 | 0.09948031 | 0.9999457 | 0.1052274 |  |  | 601746 | 0.9937554 | 0.9866385 | 0.0009748099 | 0.9966068 | 0.004420748 | 0.9966112 | 0.004632583 |  |  | 496860 | 0.9895322 | 0.9670213 | 0.004502471 | 0.9906997 | 0.007406698 | 0.9906993 | 0.009377398 | [12 empty] | 945060 | 0.99351 | 0.8678712 | 0.01579758 | 0.9796731 | 0.005866142 | 0.9796678 | 0.005905052
|  |  | 377892 | 1.001338 | 0.9994305 | 0.00057802 | 0.9999501 | 0.09948031 | 0.9999457 | 0.1052274 |  |  | 602046 | 0.9937554 | 0.9866385 | 0.0009748099 | 0.9966073 | 0.004420731 | 0.9966116 | 0.004632579 |  |  | 497160 | 0.9873741 | 0.9670213 | 0.004502471 | 0.9907104 | 0.007406072 | 0.99071 | 0.009377219 | [12 empty] | 945360 | 0.9890341 | 0.8678712 | 0.01579758 | 0.9796832 | 0.005865993 | 0.9796778 | 0.005904664
|  |  | 378192 | 1.00313 | 0.9994305 | 0.00057802 | 0.9999501 | 0.09948031 | 0.9999457 | 0.1052274 |  |  | 602346 | 0.9947158 | 0.9866385 | 0.0009748099 | 0.9966077 | 0.004420714 | 0.9966121 | 0.004632576 |  |  | 497460 | 0.9884531 | 0.9670213 | 0.004502471 | 0.990721 | 0.007405447 | 0.9907206 | 0.00937704 | [12 empty] | 945660 | 0.9890341 | 0.8678712 | 0.01579758 | 0.9796932 | 0.005865844 | 0.9796878 | 0.005904276
|  |  | 378492 | 1.004026 | 0.9994305 | 0.00057802 | 0.9999501 | 0.09948031 | 0.9999457 | 0.1052274 |  |  | 602646 | 0.9956763 | 0.9866385 | 0.0009748099 | 0.9966082 | 0.004420697 | 0.9966126 | 0.004632572 |  |  | 497760 | 0.9873741 | 0.9670213 | 0.004502471 | 0.9907316 | 0.007404823 | 0.9907312 | 0.009376862 | [12 empty] | 945960 | 0.991272 | 0.8678712 | 0.01579758 | 0.9797032 | 0.005865695 | 0.9796978 | 0.005903889
|  |  | 378792 | 1.00313 | 0.9994305 | 0.00057802 | 0.9999501 | 0.09948031 | 0.9999457 | 0.1052274 |  |  | 602946 | 0.9966367 | 0.9866385 | 0.0009748099 | 0.9966087 | 0.00442068 | 0.9966131 | 0.004632569 |  |  | 498060 | 0.9884531 | 0.9670213 | 0.004502471 | 0.9907422 | 0.0074042 | 0.9907417 | 0.009376684 | [12 empty] | 946260 | 0.9845582 | 0.8678712 | 0.01579758 | 0.9797132 | 0.005865546 | 0.9797078 | 0.005903502
|  |  | 379092 | 1.002234 | 0.9994305 | 0.00057802 | 0.9999501 | 0.09948031 | 0.9999457 | 0.1052274 |  |  | 603246 | 0.9956763 | 0.9866385 | 0.0009748099 | 0.9966091 | 0.004420664 | 0.9966135 | 0.004632566 |  |  | 498360 | 0.9895322 | 0.9670213 | 0.004502471 | 0.9907527 | 0.007403578 | 0.9907523 | 0.009376506 | [12 empty] | 946560 | 0.991272 | 0.8678712 | 0.01579758 | 0.9797232 | 0.005865398 | 0.9797178 | 0.005903116
|  |  | 379392 | 1.00313 | 0.9994305 | 0.00057802 | 0.9999501 | 0.09948031 | 0.9999457 | 0.1052274 |  |  | 603546 | 0.9966367 | 0.9866385 | 0.0009748099 | 0.9966096 | 0.004420647 | 0.996614 | 0.004632562 |  |  | 498660 | 0.9884531 | 0.9670213 | 0.004502471 | 0.9907633 | 0.007402957 | 0.9907629 | 0.009376329 | [12 empty] | 946860 | 0.991272 | 0.8678712 | 0.01579758 | 0.9797331 | 0.00586525 | 0.9797278 | 0.005902731
|  |  | 379692 | 1.002234 | 0.9994305 | 0.00057802 | 0.9999501 | 0.09948031 | 0.9999457 | 0.1052274 |  |  | 603846 | 0.9966367 | 0.9866385 | 0.0009748099 | 0.9966101 | 0.004420631 | 0.9966145 | 0.004632559 |  |  | 498960 | 0.9873741 | 0.9670213 | 0.004502471 | 0.9907738 | 0.007402338 | 0.9907734 | 0.009376152 | [12 empty] | 947160 | 0.9867961 | 0.8678712 | 0.01579758 | 0.9797431 | 0.005865103 | 0.9797377 | 0.005902346
|  |  | 379992 | 1.00313 | 0.9994305 | 0.00057802 | 0.9999501 | 0.09948031 | 0.9999457 | 0.1052274 |  |  | 604146 | 0.9975972 | 0.9866385 | 0.0009748099 | 0.9966105 | 0.004420614 | 0.9966149 | 0.004632556 |  |  | 499260 | 0.9884531 | 0.9670213 | 0.004502471 | 0.9907843 | 0.007401719 | 0.9907839 | 0.009375975 | [12 empty] | 947460 | 0.9867961 | 0.8678712 | 0.01579758 | 0.979753 | 0.005864955 | 0.9797477 | 0.005901962
|  |  | 380292 | 1.00313 | 0.9994305 | 0.00057802 | 0.9999501 | 0.09948031 | 0.9999457 | 0.1052274 |  |  | 604446 | 0.9966367 | 0.9866385 | 0.0009748099 | 0.996611 | 0.004420598 | 0.9966154 | 0.004632553 |  |  | 499560 | 0.9884531 | 0.9670213 | 0.004502471 | 0.9907948 | 0.007401101 | 0.9907944 | 0.009375799 | [12 empty] | 947760 | 0.9867961 | 0.8678712 | 0.01579758 | 0.979763 | 0.005864808 | 0.9797576 | 0.005901578
|  |  | 380592 | 1.00313 | 0.9994305 | 0.00057802 | 0.9999501 | 0.09948031 | 0.9999457 | 0.1052274 |  |  | 604746 | 0.9985577 | 0.9866385 | 0.0009748099 | 0.9966115 | 0.004420582 | 0.9966159 | 0.00463255 |  |  | 499860 | 0.9916902 | 0.9670213 | 0.004502471 | 0.9908053 | 0.007400484 | 0.9908049 | 0.009375623 | [12 empty] | 948060 | 0.991272 | 0.8678712 | 0.01579758 | 0.9797729 | 0.005864661 | 0.9797675 | 0.005901195
|  |  | 380892 | 1.002234 | 0.9994305 | 0.00057802 | 0.9999501 | 0.09948031 | 0.9999457 | 0.1052274 |  |  | 605046 | 0.9975972 | 0.9866385 | 0.0009748099 | 0.9966119 | 0.004420566 | 0.9966163 | 0.004632547 |  |  | 500160 | 0.9895322 | 0.9670213 | 0.004502471 | 0.9908157 | 0.007399868 | 0.9908153 | 0.009375448 | [12 empty] | 948360 | 0.9957479 | 0.8678712 | 0.01579758 | 0.9797828 | 0.005864514 | 0.9797774 | 0.005900813
|  |  | 381192 | 1.00313 | 0.9994305 | 0.00057802 | 0.9999501 | 0.09948031 | 0.9999457 | 0.1052274 |  |  | 605346 | 0.9985577 | 0.9866385 | 0.0009748099 | 0.9966124 | 0.00442055 | 0.9966168 | 0.004632544 |  |  | 500460 | 0.9884531 | 0.9670213 | 0.004502471 | 0.9908262 | 0.007399254 | 0.9908258 | 0.009375273 | [12 empty] | 948660 | 0.9890341 | 0.8678712 | 0.01579758 | 0.9797927 | 0.005864368 | 0.9797873 | 0.005900431
|  |  | 381492 | 1.004026 | 0.9994305 | 0.00057802 | 0.9999501 | 0.09948031 | 0.9999457 | 0.1052274 |  |  | 605646 | 0.9975972 | 0.9866385 | 0.0009748099 | 0.9966128 | 0.004420534 | 0.9966172 | 0.004632541 |  |  | 500760 | 0.9862951 | 0.9670213 | 0.004502471 | 0.9908366 | 0.00739864 | 0.9908362 | 0.009375098 | [12 empty] | 948960 | 0.9890341 | 0.8678712 | 0.01579758 | 0.9798026 | 0.005864222 | 0.9797972 | 0.00590005
|  |  | 381792 | 1.002234 | 0.9994305 | 0.00057802 | 0.9999501 | 0.09948031 | 0.9999457 | 0.1052274 |  |  | 605946 | 0.9995181 | 0.9866385 | 0.0009748099 | 0.9966133 | 0.004420518 | 0.9966177 | 0.004632538 |  |  | 501060 | 0.9884531 | 0.9670213 | 0.004502471 | 0.990847 | 0.007398028 | 0.9908466 | 0.009374923 | [12 empty] | 949260 | 0.99351 | 0.8678712 | 0.01579758 | 0.9798125 | 0.005864076 | 0.9798071 | 0.005899669
|  |  | 382092 | 1.00313 | 0.9994305 | 0.00057802 | 0.9999501 | 0.09948031 | 0.9999457 | 0.1052274 |  |  | 606246 | 0.9985577 | 0.9866385 | 0.0009748099 | 0.9966137 | 0.004420503 | 0.9966182 | 0.004632535 |  |  | 501360 | 0.9884531 | 0.9670213 | 0.004502471 | 0.9908574 | 0.007397416 | 0.990857 | 0.009374749 | [12 empty] | 949560 | 0.991272 | 0.8678712 | 0.01579758 | 0.9798224 | 0.005863931 | 0.9798169 | 0.005899289
|  |  | 382392 | 1.001338 | 0.9994305 | 0.00057802 | 0.9999501 | 0.09948031 | 0.9999457 | 0.1052274 |  |  | 606546 | 0.9995181 | 0.9866385 | 0.0009748099 | 0.9966142 | 0.004420487 | 0.9966186 | 0.004632532 |  |  | 501660 | 0.9884531 | 0.9670213 | 0.004502471 | 0.9908678 | 0.007396805 | 0.9908674 | 0.009374576 | [12 empty] | 949860 | 0.99351 | 0.8678712 | 0.01579758 | 0.9798322 | 0.005863785 | 0.9798268 | 0.00589891
|  |  | 382692 | 1.00313 | 0.9994305 | 0.00057802 | 0.9999501 | 0.09948031 | 0.9999457 | 0.1052274 |  |  | 606846 | 0.9995181 | 0.9866385 | 0.0009748099 | 0.9966147 | 0.004420472 | 0.9966191 | 0.00463253 |  |  | 501960 | 0.9884531 | 0.9670213 | 0.004502471 | 0.9908781 | 0.007396196 | 0.9908777 | 0.009374403 | [12 empty] | 950160 | 0.9890341 | 0.8678712 | 0.01579758 | 0.9798421 | 0.00586364 | 0.9798366 | 0.005898531
|  |  | 382992 | 1.002234 | 0.9994305 | 0.00057802 | 0.9999501 | 0.09948031 | 0.9999457 | 0.1052274 |  |  | 607146 | 0.9995181 | 0.9866385 | 0.0009748099 | 0.9966151 | 0.004420456 | 0.9966195 | 0.004632527 |  |  | 502260 | 0.9895322 | 0.9670213 | 0.004502471 | 0.9908885 | 0.007395587 | 0.9908881 | 0.00937423 | [12 empty] | 950460 | 0.9890341 | 0.8678712 | 0.01579758 | 0.9798519 | 0.005863495 | 0.9798465 | 0.005898152
|  |  | 383292 | 1.004026 | 0.9994305 | 0.00057802 | 0.9999501 | 0.09948031 | 0.9999457 | 0.1052274 |  |  | 607446 | 1.000479 | 0.9866385 | 0.0009748099 | 0.9966156 | 0.004420441 | 0.99662 | 0.004632524 |  |  | 502560 | 0.9895322 | 0.9670213 | 0.004502471 | 0.9908988 | 0.00739498 | 0.9908984 | 0.009374057 | [12 empty] | 950760 | 0.991272 | 0.8678712 | 0.01579758 | 0.9798617 | 0.005863351 | 0.9798563 | 0.005897775
|  |  | 383592 | 1.002234 | 0.9994305 | 0.00057802 | 0.9999501 | 0.09948031 | 0.9999457 | 0.1052274 |  |  | 607746 | 0.9975972 | 0.9866385 | 0.0009748099 | 0.996616 | 0.004420426 | 0.9966204 | 0.004632522 |  |  | 502860 | 0.9884531 | 0.9670213 | 0.004502471 | 0.9909091 | 0.007394373 | 0.9909087 | 0.009373885 | [12 empty] | 951060 | 0.9867961 | 0.8678712 | 0.01579758 | 0.9798715 | 0.005863207 | 0.9798661 | 0.005897398
|  |  | 383892 | 1.004026 | 0.9994305 | 0.00057802 | 0.9999501 | 0.09948031 | 0.9999457 | 0.1052274 |  |  | 608046 | 0.9975972 | 0.9866385 | 0.0009748099 | 0.9966165 | 0.004420411 | 0.9966209 | 0.004632519 |  |  | 503160 | 0.9884531 | 0.9670213 | 0.004502471 | 0.9909194 | 0.007393768 | 0.990919 | 0.009373713 | [12 empty] | 951360 | 0.9890341 | 0.8678712 | 0.01579758 | 0.9798814 | 0.005863063 | 0.9798759 | 0.005897021
|  |  | 384192 | 1.00313 | 0.9994305 | 0.00057802 | 0.9999501 | 0.09948031 | 0.9999457 | 0.1052274 |  |  | 608346 | 0.9975972 | 0.9866385 | 0.0009748099 | 0.9966169 | 0.004420396 | 0.9966213 | 0.004632517 |  |  | 503460 | 0.9884531 | 0.9670213 | 0.004502471 | 0.9909296 | 0.007393164 | 0.9909293 | 0.009373542 | [12 empty] | 951660 | 0.99351 | 0.8678712 | 0.01579758 | 0.9798911 | 0.005862919 | 0.9798857 | 0.005896645
|  |  | 384492 | 1.00313 | 0.9994305 | 0.00057802 | 0.9999501 | 0.09948031 | 0.9999457 | 0.1052274 |  |  | 608646 | 0.9966367 | 0.9866385 | 0.0009748099 | 0.9966173 | 0.004420381 | 0.9966218 | 0.004632514 |  |  | 503760 | 0.9895322 | 0.9670213 | 0.004502471 | 0.9909399 | 0.00739256 | 0.9909395 | 0.00937337 | [12 empty] | 951960 | 0.991272 | 0.8678712 | 0.01579758 | 0.9799009 | 0.005862775 | 0.9798955 | 0.00589627
|  |  | 384792 | 1.001338 | 0.9994305 | 0.00057802 | 0.9999501 | 0.09948031 | 0.9999457 | 0.1052274 |  |  | 608946 | 0.9966367 | 0.9866385 | 0.0009748099 | 0.9966178 | 0.004420366 | 0.9966222 | 0.004632512 |  |  | 504060 | 0.9895322 | 0.9670213 | 0.004502471 | 0.9909501 | 0.007391958 | 0.9909498 | 0.0093732 | [12 empty] | 952260 | 0.991272 | 0.8678712 | 0.01579758 | 0.9799107 | 0.005862632 | 0.9799052 | 0.005895895
|  |  | 385092 | 1.004026 | 0.9994305 | 0.00057802 | 0.9999501 | 0.09948031 | 0.9999457 | 0.1052274 |  |  | 609246 | 0.9956763 | 0.9866385 | 0.0009748099 | 0.9966182 | 0.004420351 | 0.9966227 | 0.004632509 |  |  | 504360 | 0.9873741 | 0.9670213 | 0.004502471 | 0.9909604 | 0.007391357 | 0.99096 | 0.009373029 | [12 empty] | 952560 | 1.000224 | 0.8678712 | 0.01579758 | 0.9799204 | 0.005862489 | 0.979915 | 0.005895521
|  |  | 385392 | 1.00313 | 0.9994305 | 0.00057802 | 0.9999501 | 0.09948031 | 0.9999457 | 0.1052274 |  |  | 609546 | 0.9975972 | 0.9866385 | 0.0009748099 | 0.9966187 | 0.004420336 | 0.9966231 | 0.004632507 |  |  | 504660 | 0.9884531 | 0.9670213 | 0.004502471 | 0.9909706 | 0.007390756 | 0.9909702 | 0.009372859 | [12 empty] | 952860 | 0.99351 | 0.8678712 | 0.01579758 | 0.9799302 | 0.005862346 | 0.9799247 | 0.005895147
|  |  | 385692 | 1.00313 | 0.9994305 | 0.00057802 | 0.9999501 | 0.09948031 | 0.9999457 | 0.1052274 |  |  | 609846 | 0.9985577 | 0.9866385 | 0.0009748099 | 0.9966191 | 0.004420322 | 0.9966236 | 0.004632505 |  |  | 504960 | 0.9873741 | 0.9670213 | 0.004502471 | 0.9909808 | 0.007390157 | 0.9909804 | 0.00937269 | [12 empty] | 953160 | 0.9845582 | 0.8678712 | 0.01579758 | 0.9799399 | 0.005862204 | 0.9799344 | 0.005894774
|  |  | 385992 | 1.004026 | 0.9994305 | 0.00057802 | 0.9999501 | 0.09948031 | 0.9999457 | 0.1052274 |  |  | 610146 | 0.9975972 | 0.9866385 | 0.0009748099 | 0.9966196 | 0.004420307 | 0.996624 | 0.004632503 |  |  | 505260 | 0.9906112 | 0.9670213 | 0.004502471 | 0.9909909 | 0.007389559 | 0.9909906 | 0.00937252 | [12 empty] | 953460 | 0.9845582 | 0.8678712 | 0.01579758 | 0.9799497 | 0.005862062 | 0.9799442 | 0.005894401
|  |  | 386292 | 1.001338 | 0.9994305 | 0.00057802 | 0.9999501 | 0.09948031 | 0.9999457 | 0.1052274 |  |  | 610446 | 0.9975972 | 0.9866385 | 0.0009748099 | 0.99662 | 0.004420293 | 0.9966245 | 0.0046325 |  |  | 505560 | 0.9884531 | 0.9670213 | 0.004502471 | 0.9910011 | 0.007388961 | 0.9910007 | 0.009372351 | [12 empty] | 953760 | 0.9867961 | 0.8678712 | 0.01579758 | 0.9799594 | 0.00586192 | 0.9799539 | 0.005894029
|  |  | 386592 | 1.004922 | 0.9994305 | 0.00057802 | 0.9999501 | 0.09948031 | 0.9999457 | 0.1052274 |  |  | 610746 | 0.9975972 | 0.9866385 | 0.0009748099 | 0.9966204 | 0.004420278 | 0.9966249 | 0.004632498 |  |  | 505860 | 0.9873741 | 0.9670213 | 0.004502471 | 0.9910112 | 0.007388365 | 0.9910109 | 0.009372183 | [12 empty] | 954060 | 0.9890341 | 0.8678712 | 0.01579758 | 0.9799691 | 0.005861778 | 0.9799636 | 0.005893658
|  |  | 386892 | 1.004026 | 0.9994305 | 0.00057802 | 0.9999501 | 0.09948031 | 0.9999457 | 0.1052274 |  |  | 611046 | 0.9966367 | 0.9866385 | 0.0009748099 | 0.9966209 | 0.004420264 | 0.9966253 | 0.004632496 |  |  | 506160 | 0.9873741 | 0.9670213 | 0.004502471 | 0.9910214 | 0.00738777 | 0.991021 | 0.009372015 | [12 empty] | 954360 | 0.99351 | 0.8678712 | 0.01579758 | 0.9799788 | 0.005861637 | 0.9799732 | 0.005893287
|  |  | 387192 | 1.004026 | 0.9994305 | 0.00057802 | 0.9999501 | 0.09948031 | 0.9999457 | 0.1052274 |  |  | 611346 | 0.9956763 | 0.9866385 | 0.0009748099 | 0.9966213 | 0.00442025 | 0.9966258 | 0.004632494 |  |  | 506460 | 0.9895322 | 0.9670213 | 0.004502471 | 0.9910315 | 0.007387176 | 0.9910311 | 0.009371847 | [12 empty] | 954660 | 0.991272 | 0.8678712 | 0.01579758 | 0.9799884 | 0.005861495 | 0.9799829 | 0.005892917
|  |  | 387492 | 1.00313 | 0.9994305 | 0.00057802 | 0.9999501 | 0.09948031 | 0.9999457 | 0.1052274 |  |  | 611646 | 0.9966367 | 0.9866385 | 0.0009748099 | 0.9966217 | 0.004420236 | 0.9966262 | 0.004632492 |  |  | 506760 | 0.9906112 | 0.9670213 | 0.004502471 | 0.9910416 | 0.007386583 | 0.9910412 | 0.009371679 | [12 empty] | 954960 | 0.991272 | 0.8678712 | 0.01579758 | 0.9799981 | 0.005861354 | 0.9799926 | 0.005892548
|  |  | 387792 | 1.00313 | 0.9994305 | 0.00057802 | 0.9999501 | 0.09948031 | 0.9999457 | 0.1052274 |  |  | 611946 | 0.9966367 | 0.9866385 | 0.0009748099 | 0.9966222 | 0.004420222 | 0.9966266 | 0.00463249 |  |  | 507060 | 0.9906112 | 0.9670213 | 0.004502471 | 0.9910516 | 0.007385991 | 0.9910513 | 0.009371512 | [12 empty] | 955260 | 0.9957479 | 0.8678712 | 0.01579758 | 0.9800078 | 0.005861214 | 0.9800022 | 0.005892179
|  |  | 388092 | 1.00313 | 0.9994305 | 0.00057802 | 0.9999501 | 0.09948031 | 0.9999457 | 0.1052274 |  |  | 612246 | 0.9966367 | 0.9866385 | 0.0009748099 | 0.9966226 | 0.004420208 | 0.9966271 | 0.004632488 |  |  | 507360 | 0.9884531 | 0.9670213 | 0.004502471 | 0.9910617 | 0.0073854 | 0.9910613 | 0.009371345 | [12 empty] | 955560 | 0.9957479 | 0.8678712 | 0.01579758 | 0.9800174 | 0.005861073 | 0.9800119 | 0.00589181
|  |  | 388392 | 1.00313 | 0.9994305 | 0.00057802 | 0.9999501 | 0.09948031 | 0.9999457 | 0.1052274 |  |  | 612546 | 0.9975972 | 0.9866385 | 0.0009748099 | 0.996623 | 0.004420194 | 0.9966275 | 0.004632486 |  |  | 507660 | 0.9916902 | 0.9670213 | 0.004502471 | 0.9910718 | 0.007384809 | 0.9910714 | 0.009371179 | [12 empty] | 955860 | 0.991272 | 0.8678712 | 0.01579758 | 0.980027 | 0.005860933 | 0.9800215 | 0.005891442
|  |  | 388692 | 1.00313 | 0.9994305 | 0.00057802 | 0.9999501 | 0.09948031 | 0.9999457 | 0.1052274 |  |  | 612846 | 0.9956763 | 0.9866385 | 0.0009748099 | 0.9966235 | 0.00442018 | 0.9966279 | 0.004632484 |  |  | 507960 | 0.9862951 | 0.9670213 | 0.004502471 | 0.9910818 | 0.00738422 | 0.9910814 | 0.009371013 | [12 empty] | 956160 | 0.9867961 | 0.8678712 | 0.01579758 | 0.9800367 | 0.005860793 | 0.9800311 | 0.005891075
|  |  | 388992 | 1.004026 | 0.9994305 | 0.00057802 | 0.9999501 | 0.09948031 | 0.9999457 | 0.1052274 |  |  | 613146 | 0.9966367 | 0.9866385 | 0.0009748099 | 0.9966239 | 0.004420167 | 0.9966284 | 0.004632482 |  |  | 508260 | 0.9884531 | 0.9670213 | 0.004502471 | 0.9910918 | 0.007383632 | 0.9910914 | 0.009370847 | [12 empty] | 956460 | 0.9890341 | 0.8678712 | 0.01579758 | 0.9800463 | 0.005860653 | 0.9800407 | 0.005890708
|  |  | 389292 | 1.00313 | 0.9994305 | 0.00057802 | 0.9999501 | 0.09948031 | 0.9999457 | 0.1052274 |  |  | 613446 | 0.9975972 | 0.9866385 | 0.0009748099 | 0.9966243 | 0.004420153 | 0.9966288 | 0.004632481 |  |  | 508560 | 0.9884531 | 0.9670213 | 0.004502471 | 0.9911018 | 0.007383045 | 0.9911014 | 0.009370682 | [12 empty] | 956760 | 0.9890341 | 0.8678712 | 0.01579758 | 0.9800559 | 0.005860514 | 0.9800503 | 0.005890342
|  |  | 389592 | 1.001338 | 0.9994305 | 0.00057802 | 0.9999501 | 0.09948031 | 0.9999457 | 0.1052274 |  |  | 613746 | 0.9975972 | 0.9866385 | 0.0009748099 | 0.9966248 | 0.004420139 | 0.9966292 | 0.004632479 |  |  | 508860 | 0.9873741 | 0.9670213 | 0.004502471 | 0.9911118 | 0.007382459 | 0.9911114 | 0.009370517 | [12 empty] | 957060 | 0.9867961 | 0.8678712 | 0.01579758 | 0.9800655 | 0.005860375 | 0.9800599 | 0.005889976
|  |  | 389892 | 1.002234 | 0.9994305 | 0.00057802 | 0.9999501 | 0.09948031 | 0.9999457 | 0.1052274 |  |  | 614046 | 0.9975972 | 0.9866385 | 0.0009748099 | 0.9966252 | 0.004420126 | 0.9966297 | 0.004632477 |  |  | 509160 | 0.9884531 | 0.9670213 | 0.004502471 | 0.9911217 | 0.007381874 | 0.9911214 | 0.009370353 | [12 empty] | 957360 | 0.991272 | 0.8678712 | 0.01579758 | 0.9800751 | 0.005860236 | 0.9800695 | 0.005889611
|  |  | 390192 | 1.00313 | 0.9994305 | 0.00057802 | 0.9999501 | 0.09948031 | 0.9999457 | 0.1052274 |  |  | 614346 | 0.9966367 | 0.9866385 | 0.0009748099 | 0.9966256 | 0.004420113 | 0.9966301 | 0.004632475 |  |  | 509460 | 0.9884531 | 0.9670213 | 0.004502471 | 0.9911317 | 0.00738129 | 0.9911313 | 0.009370188 | [12 empty] | 957660 | 0.991272 | 0.8678712 | 0.01579758 | 0.9800846 | 0.005860097 | 0.9800791 | 0.005889247
|  |  | 390492 | 1.002234 | 0.9994305 | 0.00057802 | 0.9999501 | 0.09948031 | 0.9999457 | 0.1052274 |  |  | 614646 | 0.9975972 | 0.9866385 | 0.0009748099 | 0.996626 | 0.004420099 | 0.9966305 | 0.004632474 |  |  | 509760 | 0.9873741 | 0.9670213 | 0.004502471 | 0.9911416 | 0.007380707 | 0.9911413 | 0.009370025 | [12 empty] | 957960 | 0.991272 | 0.8678712 | 0.01579758 | 0.9800942 | 0.005859959 | 0.9800886 | 0.005888883
|  |  | 390792 | 1.00313 | 0.9994305 | 0.00057802 | 0.9999501 | 0.09948031 | 0.9999457 | 0.1052274 |  |  | 614946 | 0.9966367 | 0.9866385 | 0.0009748099 | 0.9966264 | 0.004420086 | 0.9966309 | 0.004632472 |  |  | 510060 | 0.9884531 | 0.9670213 | 0.004502471 | 0.9911515 | 0.007380125 | 0.9911512 | 0.009369861 | [12 empty] | 958260 | 0.9890341 | 0.8678712 | 0.01579758 | 0.9801037 | 0.005859821 | 0.9800982 | 0.00588852
|  |  | 391092 | 1.00313 | 0.9994305 | 0.00057802 | 0.9999501 | 0.09948031 | 0.9999457 | 0.1052274 |  |  | 615246 | 0.9956763 | 0.9866385 | 0.0009748099 | 0.9966269 | 0.004420073 | 0.9966314 | 0.004632471 |  |  | 510360 | 0.9895322 | 0.9670213 | 0.004502471 | 0.9911614 | 0.007379544 | 0.9911611 | 0.009369698 | [12 empty] | 958560 | 0.9890341 | 0.8678712 | 0.01579758 | 0.9801133 | 0.005859683 | 0.9801077 | 0.005888157
|  |  | 391392 | 1.004026 | 0.9994305 | 0.00057802 | 0.9999501 | 0.09948031 | 0.9999457 | 0.1052274 |  |  | 615546 | 0.9966367 | 0.9866385 | 0.0009748099 | 0.9966273 | 0.00442006 | 0.9966318 | 0.004632469 |  |  | 510660 | 0.9873741 | 0.9670213 | 0.004502471 | 0.9911713 | 0.007378964 | 0.991171 | 0.009369535 | [12 empty] | 958860 | 0.9890341 | 0.8678712 | 0.01579758 | 0.9801228 | 0.005859545 | 0.9801172 | 0.005887795
|  |  | 391692 | 1.00313 | 0.9994305 | 0.00057802 | 0.9999501 | 0.09948031 | 0.9999457 | 0.1052274 |  |  | 615846 | 0.9956763 | 0.9866385 | 0.0009748099 | 0.9966277 | 0.004420047 | 0.9966322 | 0.004632468 |  |  | 510960 | 0.9884531 | 0.9670213 | 0.004502471 | 0.9911812 | 0.007378385 | 0.9911808 | 0.009369373 | [12 empty] | 959160 | 0.9890341 | 0.8678712 | 0.01579758 | 0.9801323 | 0.005859408 | 0.9801267 | 0.005887433
|  |  | 391992 | 1.004922 | 0.9994305 | 0.00057802 | 0.9999501 | 0.09948031 | 0.9999457 | 0.1052274 |  |  | 616146 | 0.9975972 | 0.9866385 | 0.0009748099 | 0.9966281 | 0.004420034 | 0.9966326 | 0.004632466 |  |  | 511260 | 0.9884531 | 0.9670213 | 0.004502471 | 0.991191 | 0.007377807 | 0.9911907 | 0.009369211 | [12 empty] | 959460 | 0.99351 | 0.8678712 | 0.01579758 | 0.9801418 | 0.00585927 | 0.9801362 | 0.005887072
|  |  | 392292 | 1.002234 | 0.9994305 | 0.00057802 | 0.9999501 | 0.09948031 | 0.9999457 | 0.1052274 |  |  | 616446 | 0.9975972 | 0.9866385 | 0.0009748099 | 0.9966285 | 0.004420021 | 0.996633 | 0.004632465 |  |  | 511560 | 0.9873741 | 0.9670213 | 0.004502471 | 0.9912009 | 0.007377231 | 0.9912005 | 0.009369049 | [12 empty] | 959760 | 0.99351 | 0.8678712 | 0.01579758 | 0.9801513 | 0.005859134 | 0.9801457 | 0.005886712
|  |  | 392592 | 1.004922 | 0.9994305 | 0.00057802 | 0.9999501 | 0.09948031 | 0.9999457 | 0.1052274 |  |  | 616746 | 0.9985577 | 0.9866385 | 0.0009748099 | 0.996629 | 0.004420008 | 0.9966335 | 0.004632463 |  |  | 511860 | 0.9884531 | 0.9670213 | 0.004502471 | 0.9912107 | 0.007376655 | 0.9912103 | 0.009368888 | [12 empty] | 960060 | 0.991272 | 0.8678712 | 0.01579758 | 0.9801608 | 0.005858997 | 0.9801552 | 0.005886352
|  |  | 392892 | 1.00313 | 0.9994305 | 0.00057802 | 0.9999501 | 0.09948031 | 0.9999457 | 0.1052274 |  |  | 617046 | 0.9966367 | 0.9866385 | 0.0009748099 | 0.9966294 | 0.004419996 | 0.9966339 | 0.004632462 |  |  | 512160 | 0.9884531 | 0.9670213 | 0.004502471 | 0.9912205 | 0.00737608 | 0.9912201 | 0.009368727 | [12 empty] | 960360 | 0.991272 | 0.8678712 | 0.01579758 | 0.9801703 | 0.00585886 | 0.9801646 | 0.005885992
|  |  | 393192 | 1.004026 | 0.9994305 | 0.00057802 | 0.9999501 | 0.09948031 | 0.9999457 | 0.1052274 |  |  | 617346 | 0.9966367 | 0.9866385 | 0.0009748099 | 0.9966298 | 0.004419983 | 0.9966343 | 0.004632461 |  |  | 512460 | 0.9884531 | 0.9670213 | 0.004502471 | 0.9912303 | 0.007375506 | 0.9912299 | 0.009368566 | [12 empty] | 960660 | 0.991272 | 0.8678712 | 0.01579758 | 0.9801797 | 0.005858724 | 0.9801741 | 0.005885634
|  |  | 393492 | 1.00313 | 0.9994305 | 0.00057802 | 0.9999501 | 0.09948031 | 0.9999457 | 0.1052274 |  |  | 617646 | 0.9985577 | 0.9866385 | 0.0009748099 | 0.9966302 | 0.004419971 | 0.9966347 | 0.004632459 |  |  | 512760 | 0.9895322 | 0.9670213 | 0.004502471 | 0.99124 | 0.007374933 | 0.9912397 | 0.009368406 | [12 empty] | 960960 | 0.9867961 | 0.8678712 | 0.01579758 | 0.9801892 | 0.005858588 | 0.9801835 | 0.005885275
|  |  | 393792 | 1.004026 | 0.9994305 | 0.00057802 | 0.9999501 | 0.09948031 | 0.9999457 | 0.1052274 |  |  | 617946 | 0.9985577 | 0.9866385 | 0.0009748099 | 0.9966306 | 0.004419958 | 0.9966351 | 0.004632458 |  |  | 513060 | 0.9895322 | 0.9670213 | 0.004502471 | 0.9912498 | 0.007374361 | 0.9912495 | 0.009368246 | [12 empty] | 961260 | 0.9890341 | 0.8678712 | 0.01579758 | 0.9801986 | 0.005858453 | 0.980193 | 0.005884918
|  |  | 394092 | 1.002234 | 0.9994305 | 0.00057802 | 0.9999501 | 0.09948031 | 0.9999457 | 0.1052274 |  |  | 618246 | 0.9975972 | 0.9866385 | 0.0009748099 | 0.996631 | 0.004419946 | 0.9966355 | 0.004632457 |  |  | 513360 | 0.9873741 | 0.9670213 | 0.004502471 | 0.9912595 | 0.00737379 | 0.9912592 | 0.009368087 | [12 empty] | 961560 | 0.991272 | 0.8678712 | 0.01579758 | 0.980208 | 0.005858317 | 0.9802024 | 0.005884561
|  |  | 394392 | 1.002234 | 0.9994305 | 0.00057802 | 0.9999501 | 0.09948031 | 0.9999457 | 0.1052274 |  |  | 618546 | 0.9985577 | 0.9866385 | 0.0009748099 | 0.9966314 | 0.004419934 | 0.9966359 | 0.004632456 |  |  | 513660 | 0.9895322 | 0.9670213 | 0.004502471 | 0.9912693 | 0.00737322 | 0.9912689 | 0.009367927 | [12 empty] | 961860 | 0.99351 | 0.8678712 | 0.01579758 | 0.9802175 | 0.005858182 | 0.9802118 | 0.005884204
|  |  | 394692 | 1.004026 | 0.9994305 | 0.00057802 | 0.9999501 | 0.09948031 | 0.9999457 | 0.1052274 |  |  | 618846 | 0.9985577 | 0.9866385 | 0.0009748099 | 0.9966318 | 0.004419921 | 0.9966364 | 0.004632455 |  |  | 513960 | 0.9884531 | 0.9670213 | 0.004502471 | 0.991279 | 0.007372651 | 0.9912786 | 0.009367769 | [12 empty] | 962160 | 0.9890341 | 0.8678712 | 0.01579758 | 0.9802269 | 0.005858047 | 0.9802212 | 0.005883848
|  |  | 394992 | 1.004922 | 0.9994305 | 0.00057802 | 0.9999501 | 0.09948031 | 0.9999457 | 0.1052274 |  |  | 619146 | 0.9975972 | 0.9866385 | 0.0009748099 | 0.9966322 | 0.004419909 | 0.9966368 | 0.004632454 |  |  | 514260 | 0.9873741 | 0.9670213 | 0.004502471 | 0.9912887 | 0.007372083 | 0.9912883 | 0.00936761 | [12 empty] | 962460 | 0.991272 | 0.8678712 | 0.01579758 | 0.9802363 | 0.005857912 | 0.9802306 | 0.005883493
|  |  | 395292 | 1.002234 | 0.9994305 | 0.00057802 | 0.9999501 | 0.09948031 | 0.9999457 | 0.1052274 |  |  | 619446 | 0.9975972 | 0.9866385 | 0.0009748099 | 0.9966326 | 0.004419897 | 0.9966372 | 0.004632453 |  |  | 514560 | 0.9884531 | 0.9670213 | 0.004502471 | 0.9912983 | 0.007371517 | 0.991298 | 0.009367452 | [12 empty] | 962760 | 0.9867961 | 0.8678712 | 0.01579758 | 0.9802456 | 0.005857778 | 0.98024 | 0.005883138
|  |  | 395592 | 1.004026 | 0.9994305 | 0.00057802 | 0.9999501 | 0.09948031 | 0.9999457 | 0.1052274 |  |  | 619746 | 0.9966367 | 0.9866385 | 0.0009748099 | 0.996633 | 0.004419885 | 0.9966376 | 0.004632452 |  |  | 514860 | 0.9873741 | 0.9670213 | 0.004502471 | 0.991308 | 0.007370951 | 0.9913077 | 0.009367294 | [12 empty] | 963060 | 0.991272 | 0.8678712 | 0.01579758 | 0.980255 | 0.005857644 | 0.9802494 | 0.005882783
|  |  | 395892 | 1.002234 | 0.9994305 | 0.00057802 | 0.9999501 | 0.09948031 | 0.9999457 | 0.1052274 |  |  | 620046 | 0.9966367 | 0.9866385 | 0.0009748099 | 0.9966334 | 0.004419873 | 0.996638 | 0.004632451 |  |  | 515160 | 0.9895322 | 0.9670213 | 0.004502471 | 0.9913176 | 0.007370386 | 0.9913173 | 0.009367137 | [12 empty] | 963360 | 0.99351 | 0.8678712 | 0.01579758 | 0.9802644 | 0.00585751 | 0.9802587 | 0.00588243
|  |  | 396192 | 1.004026 | 0.9994305 | 0.00057802 | 0.9999501 | 0.09948031 | 0.9999457 | 0.1052274 |  |  | 620346 | 0.9966367 | 0.9866385 | 0.0009748099 | 0.9966338 | 0.004419861 | 0.9966384 | 0.00463245 |  |  | 515460 | 0.9873741 | 0.9670213 | 0.004502471 | 0.9913273 | 0.007369822 | 0.9913269 | 0.00936698 | [12 empty] | 963660 | 0.9979859 | 0.8678712 | 0.01579758 | 0.9802737 | 0.005857376 | 0.9802681 | 0.005882076
|  |  | 396492 | 1.004026 | 0.9994305 | 0.00057802 | 0.9999501 | 0.09948031 | 0.9999457 | 0.1052274 |  |  | 620646 | 0.9985577 | 0.9866385 | 0.0009748099 | 0.9966343 | 0.00441985 | 0.9966388 | 0.004632449 |  |  | 515760 | 0.9884531 | 0.9670213 | 0.004502471 | 0.9913369 | 0.007369259 | 0.9913366 | 0.009366823 | [12 empty] | 963960 | 0.99351 | 0.8678712 | 0.01579758 | 0.9802831 | 0.005857242 | 0.9802774 | 0.005881724
|  |  | 396792 | 1.00313 | 0.9994305 | 0.00057802 | 0.9999501 | 0.09948031 | 0.9999457 | 0.1052274 |  |  | 620946 | 0.9985577 | 0.9866385 | 0.0009748099 | 0.9966347 | 0.004419838 | 0.9966392 | 0.004632448 |  |  | 516060 | 0.9873741 | 0.9670213 | 0.004502471 | 0.9913465 | 0.007368697 | 0.9913462 | 0.009366667 | [12 empty] | 964260 | 0.9957479 | 0.8678712 | 0.01579758 | 0.9802924 | 0.005857109 | 0.9802867 | 0.005881372
|  |  | 397092 | 1.00313 | 0.9994305 | 0.00057802 | 0.9999501 | 0.09948031 | 0.9999457 | 0.1052274 |  |  | 621246 | 0.9975972 | 0.9866385 | 0.0009748099 | 0.996635 | 0.004419826 | 0.9966396 | 0.004632447 |  |  | 516360 | 0.9895322 | 0.9670213 | 0.004502471 | 0.9913561 | 0.007368136 | 0.9913557 | 0.009366511 | [12 empty] | 964560 | 0.9957479 | 0.8678712 | 0.01579758 | 0.9803017 | 0.005856976 | 0.980296 | 0.00588102
|  |  | 397392 | 1.00313 | 0.9994305 | 0.00057802 | 0.9999501 | 0.09948031 | 0.9999457 | 0.1052274 |  |  | 621546 | 0.9975972 | 0.9866385 | 0.0009748099 | 0.9966354 | 0.004419815 | 0.99664 | 0.004632446 |  |  | 516660 | 0.9884531 | 0.9670213 | 0.004502471 | 0.9913656 | 0.007367576 | 0.9913653 | 0.009366356 | [12 empty] | 964860 | 0.9957479 | 0.8678712 | 0.01579758 | 0.980311 | 0.005856843 | 0.9803053 | 0.005880669
|  |  | 397692 | 1.004026 | 0.9994305 | 0.00057802 | 0.9999501 | 0.09948031 | 0.9999457 | 0.1052274 |  |  | 621846 | 0.9975972 | 0.9866385 | 0.0009748099 | 0.9966358 | 0.004419803 | 0.9966404 | 0.004632446 |  |  | 516960 | 0.9884531 | 0.9670213 | 0.004502471 | 0.9913752 | 0.007367017 | 0.9913749 | 0.0093662 | [12 empty] | 965160 | 0.991272 | 0.8678712 | 0.01579758 | 0.9803203 | 0.005856711 | 0.9803146 | 0.005880319
|  |  | 397992 | 1.004026 | 0.9994305 | 0.00057802 | 0.9999501 | 0.09948031 | 0.9999457 | 0.1052274 |  |  | 622146 | 0.9966367 | 0.9866385 | 0.0009748099 | 0.9966362 | 0.004419792 | 0.9966408 | 0.004632445 |  |  | 517260 | 0.9884531 | 0.9670213 | 0.004502471 | 0.9913847 | 0.007366459 | 0.9913844 | 0.009366045 | [12 empty] | 965460 | 0.99351 | 0.8678712 | 0.01579758 | 0.9803296 | 0.005856579 | 0.9803239 | 0.005879969
|  |  | 398292 | 1.00313 | 0.9994305 | 0.00057802 | 0.9999501 | 0.09948031 | 0.9999457 | 0.1052274 |  |  | 622446 | 0.9985577 | 0.9866385 | 0.0009748099 | 0.9966366 | 0.004419781 | 0.9966412 | 0.004632444 |  |  | 517560 | 0.9884531 | 0.9670213 | 0.004502471 | 0.9913942 | 0.007365903 | 0.9913939 | 0.009365891 | [12 empty] | 965760 | 0.991272 | 0.8678712 | 0.01579758 | 0.9803389 | 0.005856447 | 0.9803332 | 0.005879619
|  |  | 398592 | 1.004026 | 0.9994305 | 0.00057802 | 0.9999501 | 0.09948031 | 0.9999457 | 0.1052274 |  |  | 622746 | 0.9975972 | 0.9866385 | 0.0009748099 | 0.996637 | 0.004419769 | 0.9966416 | 0.004632444 |  |  | 517860 | 0.9884531 | 0.9670213 | 0.004502471 | 0.9914037 | 0.007365347 | 0.9914034 | 0.009365737 | [12 empty] | 966060 | 0.9890341 | 0.8678712 | 0.01579758 | 0.9803482 | 0.005856315 | 0.9803425 | 0.005879271
|  |  | 398892 | 1.002234 | 0.9994305 | 0.00057802 | 0.9999501 | 0.09948031 | 0.9999457 | 0.1052274 |  |  | 623046 | 0.9966367 | 0.9866385 | 0.0009748099 | 0.9966374 | 0.004419758 | 0.996642 | 0.004632443 |  |  | 518160 | 0.9873741 | 0.9670213 | 0.004502471 | 0.9914132 | 0.007364792 | 0.9914129 | 0.009365583 | [12 empty] | 966360 | 0.9890341 | 0.8678712 | 0.01579758 | 0.9803574 | 0.005856183 | 0.9803517 | 0.005878922
|  |  | 399192 | 1.00313 | 0.9994305 | 0.00057802 | 0.9999501 | 0.09948031 | 0.9999457 | 0.1052274 |  |  | 623346 | 0.9975972 | 0.9866385 | 0.0009748099 | 0.9966378 | 0.004419747 | 0.9966424 | 0.004632442 |  |  | 518460 | 0.9873741 | 0.9670213 | 0.004502471 | 0.9914227 | 0.007364238 | 0.9914224 | 0.00936543 | [12 empty] | 966660 | 0.9890341 | 0.8678712 | 0.01579758 | 0.9803667 | 0.005856052 | 0.980361 | 0.005878575
|  |  | 399492 | 1.004026 | 0.9994305 | 0.00057802 | 0.9999501 | 0.09948031 | 0.9999457 | 0.1052274 |  |  | 623646 | 0.9966367 | 0.9866385 | 0.0009748099 | 0.9966382 | 0.004419736 | 0.9966428 | 0.004632442 |  |  | 518760 | 0.9884531 | 0.9670213 | 0.004502471 | 0.9914322 | 0.007363685 | 0.9914319 | 0.009365277 | [12 empty] | 966960 | 0.9979859 | 0.8678712 | 0.01579758 | 0.9803759 | 0.005855921 | 0.9803702 | 0.005878228
|  |  | 399792 | 1.00313 | 0.9994305 | 0.00057802 | 0.9999501 | 0.09948031 | 0.9999457 | 0.1052274 |  |  | 623946 | 0.9966367 | 0.9866385 | 0.0009748099 | 0.9966386 | 0.004419725 | 0.9966432 | 0.004632441 |  |  | 519060 | 0.9895322 | 0.9670213 | 0.004502471 | 0.9914416 | 0.007363133 | 0.9914413 | 0.009365124 | [12 empty] | 967260 | 0.9845582 | 0.8678712 | 0.01579758 | 0.9803851 | 0.00585579 | 0.9803794 | 0.005877881
|  |  | 400092 | 1.004026 | 0.9994305 | 0.00057802 | 0.9999501 | 0.09948031 | 0.9999457 | 0.1052274 |  |  | 624246 | 0.9956763 | 0.9866385 | 0.0009748099 | 0.996639 | 0.004419714 | 0.9966435 | 0.004632441 |  |  | 519360 | 0.9884531 | 0.9670213 | 0.004502471 | 0.991451 | 0.007362582 | 0.9914507 | 0.009364971 | [12 empty] | 967560 | 0.9890341 | 0.8678712 | 0.01579758 | 0.9803943 | 0.00585566 | 0.9803886 | 0.005877535
|  |  | 400392 | 1.00313 | 0.9994305 | 0.00057802 | 0.9999501 | 0.09948031 | 0.9999457 | 0.1052274 |  |  | 624546 | 0.9975972 | 0.9866385 | 0.0009748099 | 0.9966394 | 0.004419703 | 0.9966439 | 0.00463244 |  |  | 519660 | 0.9873741 | 0.9670213 | 0.004502471 | 0.9914605 | 0.007362032 | 0.9914602 | 0.009364819 | [12 empty] | 967860 | 0.9890341 | 0.8678712 | 0.01579758 | 0.9804035 | 0.005855529 | 0.9803978 | 0.005877189
|  |  | 400692 | 1.00313 | 0.9994305 | 0.00057802 | 0.9999501 | 0.09948031 | 0.9999457 | 0.1052274 |  |  | 624846 | 0.9975972 | 0.9866385 | 0.0009748099 | 0.9966398 | 0.004419692 | 0.9966443 | 0.00463244 |  |  | 519960 | 0.9884531 | 0.9670213 | 0.004502471 | 0.9914699 | 0.007361483 | 0.9914696 | 0.009364668 | [12 empty] | 968160 | 0.99351 | 0.8678712 | 0.01579758 | 0.9804127 | 0.005855399 | 0.980407 | 0.005876844
|  |  | 400992 | 1.00313 | 0.9994305 | 0.00057802 | 0.9999501 | 0.09948031 | 0.9999457 | 0.1052274 |  |  | 625146 | 0.9985577 | 0.9866385 | 0.0009748099 | 0.9966401 | 0.004419682 | 0.9966447 | 0.004632439 |  |  | 520260 | 0.9906112 | 0.9670213 | 0.004502471 | 0.9914792 | 0.007360935 | 0.9914789 | 0.009364517 | [12 empty] | 968460 | 0.991272 | 0.8678712 | 0.01579758 | 0.9804219 | 0.005855269 | 0.9804162 | 0.0058765
|  |  | 401292 | 1.002234 | 0.9994305 | 0.00057802 | 0.9999501 | 0.09948031 | 0.9999457 | 0.1052274 |  |  | 625446 | 0.9975972 | 0.9866385 | 0.0009748099 | 0.9966405 | 0.004419671 | 0.9966451 | 0.004632439 |  |  | 520560 | 0.9884531 | 0.9670213 | 0.004502471 | 0.9914886 | 0.007360388 | 0.9914883 | 0.009364366 | [12 empty] | 968760 | 0.99351 | 0.8678712 | 0.01579758 | 0.9804311 | 0.00585514 | 0.9804253 | 0.005876156
|  |  | 401592 | 1.002234 | 0.9994305 | 0.00057802 | 0.9999501 | 0.09948031 | 0.9999457 | 0.1052274 |  |  | 625746 | 0.9966367 | 0.9866385 | 0.0009748099 | 0.9966409 | 0.00441966 | 0.9966455 | 0.004632439 |  |  | 520860 | 0.9884531 | 0.9670213 | 0.004502471 | 0.991498 | 0.007359842 | 0.9914977 | 0.009364215 | [12 empty] | 969060 | 0.99351 | 0.8678712 | 0.01579758 | 0.9804403 | 0.00585501 | 0.9804345 | 0.005875813
|  |  | 401892 | 1.002234 | 0.9994305 | 0.00057802 | 0.9999501 | 0.09948031 | 0.9999457 | 0.1052274 |  |  | 626046 | 0.9975972 | 0.9866385 | 0.0009748099 | 0.9966413 | 0.00441965 | 0.9966459 | 0.004632438 |  |  | 521160 | 0.9895322 | 0.9670213 | 0.004502471 | 0.9915073 | 0.007359297 | 0.991507 | 0.009364065 | [12 empty] | 969360 | 0.9867961 | 0.8678712 | 0.01579758 | 0.9804494 | 0.005854881 | 0.9804437 | 0.00587547
|  |  | 402192 | 1.004026 | 0.9994305 | 0.00057802 | 0.9999501 | 0.09948031 | 0.9999457 | 0.1052274 |  |  | 626346 | 0.9975972 | 0.9866385 | 0.0009748099 | 0.9966417 | 0.004419639 | 0.9966463 | 0.004632438 |  |  | 521460 | 0.9895322 | 0.9670213 | 0.004502471 | 0.9915166 | 0.007358753 | 0.9915163 | 0.009363915 | [12 empty] | 969660 | 0.99351 | 0.8678712 | 0.01579758 | 0.9804586 | 0.005854752 | 0.9804528 | 0.005875128
|  |  | 402492 | 1.004026 | 0.9994305 | 0.00057802 | 0.9999501 | 0.09948031 | 0.9999457 | 0.1052274 |  |  | 626646 | 0.9966367 | 0.9866385 | 0.0009748099 | 0.9966421 | 0.004419629 | 0.9966466 | 0.004632438 |  |  | 521760 | 0.9895322 | 0.9670213 | 0.004502471 | 0.9915259 | 0.007358209 | 0.9915256 | 0.009363765 | [12 empty] | 969960 | 0.991272 | 0.8678712 | 0.01579758 | 0.9804677 | 0.005854623 | 0.9804619 | 0.005874786
|  |  | 402792 | 1.004026 | 0.9994305 | 0.00057802 | 0.9999501 | 0.09948031 | 0.9999457 | 0.1052274 |  |  | 626946 | 0.9975972 | 0.9866385 | 0.0009748099 | 0.9966424 | 0.004419619 | 0.996647 | 0.004632438 |  |  | 522060 | 0.9895322 | 0.9670213 | 0.004502471 | 0.9915352 | 0.007357667 | 0.9915349 | 0.009363616 | [12 empty] | 970260 | 0.9957479 | 0.8678712 | 0.01579758 | 0.9804768 | 0.005854495 | 0.980471 | 0.005874445
|  |  | 403092 | 1.004922 | 0.9994305 | 0.00057802 | 0.9999501 | 0.09948031 | 0.9999457 | 0.1052274 |  |  | 627246 | 0.9975972 | 0.9866385 | 0.0009748099 | 0.9966428 | 0.004419608 | 0.9966474 | 0.004632437 |  |  | 522360 | 0.9895322 | 0.9670213 | 0.004502471 | 0.9915445 | 0.007357126 | 0.9915442 | 0.009363467 | [12 empty] | 970560 | 0.99351 | 0.8678712 | 0.01579758 | 0.9804859 | 0.005854367 | 0.9804801 | 0.005874104
|  |  | 403392 | 1.00313 | 0.9994305 | 0.00057802 | 0.9999501 | 0.09948031 | 0.9999457 | 0.1052274 |  |  | 627546 | 0.9975972 | 0.9866385 | 0.0009748099 | 0.9966432 | 0.004419598 | 0.9966478 | 0.004632437 |  |  | 522660 | 0.9884531 | 0.9670213 | 0.004502471 | 0.9915538 | 0.007356586 | 0.9915535 | 0.009363319 | [12 empty] | 970860 | 0.9890341 | 0.8678712 | 0.01579758 | 0.980495 | 0.005854239 | 0.9804892 | 0.005873764
|  |  | 403692 | 1.002234 | 0.9994305 | 0.00057802 | 0.9999501 | 0.09948031 | 0.9999457 | 0.1052274 |  |  | 627846 | 0.9975972 | 0.9866385 | 0.0009748099 | 0.9966436 | 0.004419588 | 0.9966482 | 0.004632437 |  |  | 522960 | 0.9884531 | 0.9670213 | 0.004502471 | 0.991563 | 0.007356047 | 0.9915627 | 0.009363171 | [12 empty] | 971160 | 0.9890341 | 0.8678712 | 0.01579758 | 0.9805041 | 0.005854111 | 0.9804983 | 0.005873424
|  |  | 403992 | 1.001338 | 0.9994305 | 0.00057802 | 0.9999501 | 0.09948031 | 0.9999457 | 0.1052274 |  |  | 628146 | 0.9995181 | 0.9866385 | 0.0009748099 | 0.9966439 | 0.004419578 | 0.9966485 | 0.004632437 |  |  | 523260 | 0.9906112 | 0.9670213 | 0.004502471 | 0.9915722 | 0.007355509 | 0.991572 | 0.009363023 | [12 empty] | 971460 | 0.99351 | 0.8678712 | 0.01579758 | 0.9805132 | 0.005853984 | 0.9805074 | 0.005873085
|  |  | 404292 | 1.002234 | 0.9994305 | 0.00057802 | 0.9999501 | 0.09948031 | 0.9999457 | 0.1052274 |  |  | 628446 | 0.9975972 | 0.9866385 | 0.0009748099 | 0.9966443 | 0.004419568 | 0.9966489 | 0.004632437 |  |  | 523560 | 0.9895322 | 0.9670213 | 0.004502471 | 0.9915815 | 0.007354971 | 0.9915812 | 0.009362876 | [12 empty] | 971760 | 0.991272 | 0.8678712 | 0.01579758 | 0.9805222 | 0.005853856 | 0.9805164 | 0.005872747
|  |  | 404592 | 1.002234 | 0.9994305 | 0.00057802 | 0.9999501 | 0.09948031 | 0.9999457 | 0.1052274 |  |  | 628746 | 0.9975972 | 0.9866385 | 0.0009748099 | 0.9966447 | 0.004419558 | 0.9966493 | 0.004632437 |  |  | 523860 | 0.9906112 | 0.9670213 | 0.004502471 | 0.9915907 | 0.007354435 | 0.9915904 | 0.009362729 | [12 empty] | 972060 | 0.9979859 | 0.8678712 | 0.01579758 | 0.9805313 | 0.005853729 | 0.9805255 | 0.005872409
|  |  | 404892 | 1.004026 | 0.9994305 | 0.00057802 | 0.9999501 | 0.09948031 | 0.9999457 | 0.1052274 |  |  | 629046 | 0.9966367 | 0.9866385 | 0.0009748099 | 0.9966451 | 0.004419548 | 0.9966497 | 0.004632437 |  |  | 524160 | 0.9895322 | 0.9670213 | 0.004502471 | 0.9915999 | 0.0073539 | 0.9915996 | 0.009362582 | [12 empty] | 972360 | 0.99351 | 0.8678712 | 0.01579758 | 0.9805404 | 0.005853602 | 0.9805345 | 0.005872072
|  |  | 405192 | 1.004026 | 0.9994305 | 0.00057802 | 0.9999501 | 0.09948031 | 0.9999457 | 0.1052274 |  |  | 629346 | 0.9975972 | 0.9866385 | 0.0009748099 | 0.9966454 | 0.004419538 | 0.99665 | 0.004632437 |  |  | 524460 | 0.9895322 | 0.9670213 | 0.004502471 | 0.991609 | 0.007353365 | 0.9916087 | 0.009362436 | [12 empty] | 972660 | 0.991272 | 0.8678712 | 0.01579758 | 0.9805494 | 0.005853476 | 0.9805436 | 0.005871735
|  |  | 405492 | 1.004026 | 0.9994305 | 0.00057802 | 0.9999501 | 0.09948031 | 0.9999457 | 0.1052274 |  |  | 629646 | 0.9966367 | 0.9866385 | 0.0009748099 | 0.9966458 | 0.004419529 | 0.9966504 | 0.004632437 |  |  | 524760 | 0.9873741 | 0.9670213 | 0.004502471 | 0.9916182 | 0.007352832 | 0.9916179 | 0.00936229 | [12 empty] | 972960 | 0.9979859 | 0.8678712 | 0.01579758 | 0.9805584 | 0.00585335 | 0.9805526 | 0.005871398
|  |  | 405792 | 1.002234 | 0.9994305 | 0.00057802 | 0.9999501 | 0.09948031 | 0.9999457 | 0.1052274 |  |  | 629946 | 0.9985577 | 0.9866385 | 0.0009748099 | 0.9966462 | 0.004419519 | 0.9966508 | 0.004632437 |  |  | 525060 | 0.9873741 | 0.9670213 | 0.004502471 | 0.9916273 | 0.0073523 | 0.991627 | 0.009362144 | [12 empty] | 973260 | 0.9890341 | 0.8678712 | 0.01579758 | 0.9805674 | 0.005853223 | 0.9805616 | 0.005871062
|  |  | 406092 | 1.00313 | 0.9994305 | 0.00057802 | 0.9999501 | 0.09948031 | 0.9999457 | 0.1052274 |  |  | 630246 | 0.9966367 | 0.9866385 | 0.0009748099 | 0.9966465 | 0.004419509 | 0.9966511 | 0.004632437 |  |  | 525360 | 0.9895322 | 0.9670213 | 0.004502471 | 0.9916365 | 0.007351768 | 0.9916362 | 0.009361999 | [12 empty] | 973560 | 0.991272 | 0.8678712 | 0.01579758 | 0.9805764 | 0.005853098 | 0.9805706 | 0.005870727
|  |  | 406392 | 1.004922 | 0.9994305 | 0.00057802 | 0.9999501 | 0.09948031 | 0.9999457 | 0.1052274 |  |  | 630546 | 0.9985577 | 0.9866385 | 0.0009748099 | 0.9966469 | 0.0044195 | 0.9966515 | 0.004632437 |  |  | 525660 | 0.9884531 | 0.9670213 | 0.004502471 | 0.9916456 | 0.007351238 | 0.9916453 | 0.009361854 | [12 empty] | 973860 | 0.9957479 | 0.8678712 | 0.01579758 | 0.9805854 | 0.005852972 | 0.9805796 | 0.005870392
|  |  | 406692 | 1.00313 | 0.9994305 | 0.00057802 | 0.9999501 | 0.09948031 | 0.9999457 | 0.1052274 |  |  | 630846 | 0.9975972 | 0.9866385 | 0.0009748099 | 0.9966473 | 0.00441949 | 0.9966519 | 0.004632438 |  |  | 525960 | 0.9884531 | 0.9670213 | 0.004502471 | 0.9916547 | 0.007350708 | 0.9916544 | 0.009361709 | [12 empty] | 974160 | 0.9957479 | 0.8678712 | 0.01579758 | 0.9805944 | 0.005852847 | 0.9805886 | 0.005870058
|  |  | 406992 | 1.00313 | 0.9994305 | 0.00057802 | 0.9999501 | 0.09948031 | 0.9999457 | 0.1052274 |  |  | 631146 | 0.9966367 | 0.9866385 | 0.0009748099 | 0.9966476 | 0.004419481 | 0.9966523 | 0.004632438 |  |  | 526260 | 0.9895322 | 0.9670213 | 0.004502471 | 0.9916638 | 0.00735018 | 0.9916635 | 0.009361565 | [12 empty] | 974460 | 0.991272 | 0.8678712 | 0.01579758 | 0.9806034 | 0.005852721 | 0.9805976 | 0.005869725
|  |  | 407292 | 1.00313 | 0.9994305 | 0.00057802 | 0.9999501 | 0.09948031 | 0.9999457 | 0.1052274 |  |  | 631446 | 0.9975972 | 0.9866385 | 0.0009748099 | 0.996648 | 0.004419471 | 0.9966526 | 0.004632438 |  |  | 526560 | 0.9895322 | 0.9670213 | 0.004502471 | 0.9916728 | 0.007349652 | 0.9916726 | 0.009361421 | [12 empty] | 974760 | 0.9867961 | 0.8678712 | 0.01579758 | 0.9806124 | 0.005852596 | 0.9806065 | 0.005869391
|  |  | 407592 | 1.004922 | 0.9994305 | 0.00057802 | 0.9999501 | 0.09948031 | 0.9999457 | 0.1052274 |  |  | 631746 | 0.9966367 | 0.9866385 | 0.0009748099 | 0.9966484 | 0.004419462 | 0.996653 | 0.004632438 |  |  | 526860 | 0.9884531 | 0.9670213 | 0.004502471 | 0.9916819 | 0.007349126 | 0.9916816 | 0.009361277 | [12 empty] | 975060 | 0.99351 | 0.8678712 | 0.01579758 | 0.9806213 | 0.005852472 | 0.9806155 | 0.005869059
|  |  | 407892 | 1.002234 | 0.9994305 | 0.00057802 | 0.9999501 | 0.09948031 | 0.9999457 | 0.1052274 |  |  | 632046 | 0.9975972 | 0.9866385 | 0.0009748099 | 0.9966487 | 0.004419453 | 0.9966534 | 0.004632438 |  |  | 527160 | 0.9895322 | 0.9670213 | 0.004502471 | 0.9916909 | 0.0073486 | 0.9916907 | 0.009361134 | [12 empty] | 975360 | 0.9957479 | 0.8678712 | 0.01579758 | 0.9806303 | 0.005852347 | 0.9806244 | 0.005868727
|  |  | 408192 | 1.004026 | 0.9994305 | 0.00057802 | 0.9999501 | 0.09948031 | 0.9999457 | 0.1052274 |  |  | 632346 | 0.9975972 | 0.9866385 | 0.0009748099 | 0.9966491 | 0.004419444 | 0.9966537 | 0.004632439 |  |  | 527460 | 0.9873741 | 0.9670213 | 0.004502471 | 0.9917 | 0.007348076 | 0.9916997 | 0.009360991 | [12 empty] | 975660 | 0.9957479 | 0.8678712 | 0.01579758 | 0.9806392 | 0.005852223 | 0.9806333 | 0.005868395
|  |  | 408492 | 1.00313 | 0.9994305 | 0.00057802 | 0.9999501 | 0.09948031 | 0.9999457 | 0.1052274 |  |  | 632646 | 0.9975972 | 0.9866385 | 0.0009748099 | 0.9966494 | 0.004419435 | 0.9966541 | 0.004632439 |  |  | 527760 | 0.9895322 | 0.9670213 | 0.004502471 | 0.991709 | 0.007347552 | 0.9917087 | 0.009360849 | [12 empty] | 975960 | 0.99351 | 0.8678712 | 0.01579758 | 0.9806481 | 0.005852099 | 0.9806423 | 0.005868064
|  |  | 408792 | 1.002234 | 0.9994305 | 0.00057802 | 0.9999501 | 0.09948031 | 0.9999457 | 0.1052274 |  |  | 632946 | 0.9975972 | 0.9866385 | 0.0009748099 | 0.9966498 | 0.004419425 | 0.9966544 | 0.004632439 |  |  | 528060 | 0.9884531 | 0.9670213 | 0.004502471 | 0.991718 | 0.007347029 | 0.9917177 | 0.009360707 | [12 empty] | 976260 | 0.9867961 | 0.8678712 | 0.01579758 | 0.980657 | 0.005851975 | 0.9806512 | 0.005867733
|  |  | 409092 | 1.002234 | 0.9994305 | 0.00057802 | 0.9999501 | 0.09948031 | 0.9999457 | 0.1052274 |  |  | 633246 | 0.9985577 | 0.9866385 | 0.0009748099 | 0.9966502 | 0.004419416 | 0.9966548 | 0.00463244 |  |  | 528360 | 0.9873741 | 0.9670213 | 0.004502471 | 0.9917269 | 0.007346508 | 0.9917267 | 0.009360565 | [12 empty] | 976560 | 0.99351 | 0.8678712 | 0.01579758 | 0.9806659 | 0.005851852 | 0.9806601 | 0.005867403
|  |  | 409392 | 1.00313 | 0.9994305 | 0.00057802 | 0.9999501 | 0.09948031 | 0.9999457 | 0.1052274 |  |  | 633546 | 0.9985577 | 0.9866385 | 0.0009748099 | 0.9966505 | 0.004419408 | 0.9966552 | 0.00463244 |  |  | 528660 | 0.9884531 | 0.9670213 | 0.004502471 | 0.9917359 | 0.007345987 | 0.9917356 | 0.009360424 | [12 empty] | 976860 | 0.991272 | 0.8678712 | 0.01579758 | 0.9806748 | 0.005851728 | 0.9806689 | 0.005867074
|  |  | 409692 | 1.004922 | 0.9994305 | 0.00057802 | 0.9999501 | 0.09948031 | 0.9999457 | 0.1052274 |  |  | 633846 | 0.9985577 | 0.9866385 | 0.0009748099 | 0.9966509 | 0.004419399 | 0.9966555 | 0.004632441 |  |  | 528960 | 0.9884531 | 0.9670213 | 0.004502471 | 0.9917449 | 0.007345467 | 0.9917446 | 0.009360282 | [12 empty] | 977160 | 0.9979859 | 0.8678712 | 0.01579758 | 0.9806837 | 0.005851605 | 0.9806778 | 0.005866745
|  |  | 409992 | 1.00313 | 0.9994305 | 0.00057802 | 0.9999501 | 0.09948031 | 0.9999457 | 0.1052274 |  |  | 634146 | 0.9975972 | 0.9866385 | 0.0009748099 | 0.9966512 | 0.00441939 | 0.9966559 | 0.004632441 |  |  | 529260 | 0.9895322 | 0.9670213 | 0.004502471 | 0.9917538 | 0.007344948 | 0.9917535 | 0.009360142 | [12 empty] | 977460 | 0.9957479 | 0.8678712 | 0.01579758 | 0.9806926 | 0.005851482 | 0.9806867 | 0.005866417
|  |  | 410292 | 1.002234 | 0.9994305 | 0.00057802 | 0.9999501 | 0.09948031 | 0.9999457 | 0.1052274 |  |  | 634446 | 0.9985577 | 0.9866385 | 0.0009748099 | 0.9966516 | 0.004419381 | 0.9966562 | 0.004632442 |  |  | 529560 | 0.9906112 | 0.9670213 | 0.004502471 | 0.9917627 | 0.00734443 | 0.9917625 | 0.009360001 | [12 empty] | 977760 | 0.99351 | 0.8678712 | 0.01579758 | 0.9807015 | 0.00585136 | 0.9806956 | 0.005866089
|  |  | 410592 | 1.004026 | 0.9994305 | 0.00057802 | 0.9999501 | 0.09948031 | 0.9999457 | 0.1052274 |  |  | 634746 | 0.9966367 | 0.9866385 | 0.0009748099 | 0.9966519 | 0.004419372 | 0.9966566 | 0.004632442 |  |  | 529860 | 0.9884531 | 0.9670213 | 0.004502471 | 0.9917716 | 0.007343913 | 0.9917714 | 0.009359861 | [12 empty] | 978060 | 1.002462 | 0.8678712 | 0.01579758 | 0.9807103 | 0.005851237 | 0.9807044 | 0.005865761
|  |  | 410892 | 1.004026 | 0.9994305 | 0.00057802 | 0.9999501 | 0.09948031 | 0.9999457 | 0.1052274 |  |  | 635046 | 0.9975972 | 0.9866385 | 0.0009748099 | 0.9966523 | 0.004419364 | 0.9966569 | 0.004632443 |  |  | 530160 | 0.9873741 | 0.9670213 | 0.004502471 | 0.9917805 | 0.007343397 | 0.9917803 | 0.009359721 | [12 empty] | 978360 | 0.9957479 | 0.8678712 | 0.01579758 | 0.9807191 | 0.005851115 | 0.9807132 | 0.005865434
|  |  | 411192 | 1.00313 | 0.9994305 | 0.00057802 | 0.9999501 | 0.09948031 | 0.9999457 | 0.1052274 |  |  | 635346 | 0.9985577 | 0.9866385 | 0.0009748099 | 0.9966527 | 0.004419355 | 0.9966573 | 0.004632443 |  |  | 530460 | 0.9884531 | 0.9670213 | 0.004502471 | 0.9917894 | 0.007342882 | 0.9917892 | 0.009359582 | [12 empty] | 978660 | 0.9979859 | 0.8678712 | 0.01579758 | 0.980728 | 0.005850993 | 0.9807221 | 0.005865108
|  |  | 411492 | 1.00313 | 0.9994305 | 0.00057802 | 0.9999501 | 0.09948031 | 0.9999457 | 0.1052274 |  |  | 635646 | 0.9975972 | 0.9866385 | 0.0009748099 | 0.996653 | 0.004419346 | 0.9966577 | 0.004632444 |  |  | 530760 | 0.9895322 | 0.9670213 | 0.004502471 | 0.9917983 | 0.007342368 | 0.991798 | 0.009359443 | [12 empty] | 978960 | 1.000224 | 0.8678712 | 0.01579758 | 0.9807368 | 0.005850871 | 0.9807309 | 0.005864782
|  |  | 411792 | 1.002234 | 0.9994305 | 0.00057802 | 0.9999501 | 0.09948031 | 0.9999457 | 0.1052274 |  |  | 635946 | 0.9975972 | 0.9866385 | 0.0009748099 | 0.9966534 | 0.004419338 | 0.996658 | 0.004632444 |  |  | 531060 | 0.9906112 | 0.9670213 | 0.004502471 | 0.9918071 | 0.007341855 | 0.9918069 | 0.009359304 | [12 empty] | 979260 | 0.9957479 | 0.8678712 | 0.01579758 | 0.9807456 | 0.00585075 | 0.9807397 | 0.005864457
|  |  | 412092 | 1.004026 | 0.9994305 | 0.00057802 | 0.9999501 | 0.09948031 | 0.9999457 | 0.1052274 |  |  | 636246 | 0.9985577 | 0.9866385 | 0.0009748099 | 0.9966537 | 0.004419329 | 0.9966584 | 0.004632445 |  |  | 531360 | 0.9873741 | 0.9670213 | 0.004502471 | 0.991816 | 0.007341343 | 0.9918157 | 0.009359166 | [12 empty] | 979560 | 0.9957479 | 0.8678712 | 0.01579758 | 0.9807544 | 0.005850628 | 0.9807485 | 0.005864132
|  |  | 412392 | 1.004026 | 0.9994305 | 0.00057802 | 0.9999501 | 0.09948031 | 0.9999457 | 0.1052274 |  |  | 636546 | 0.9975972 | 0.9866385 | 0.0009748099 | 0.9966541 | 0.004419321 | 0.9966587 | 0.004632446 |  |  | 531660 | 0.9884531 | 0.9670213 | 0.004502471 | 0.9918248 | 0.007340832 | 0.9918245 | 0.009359028 | [12 empty] | 979860 | 0.9957479 | 0.8678712 | 0.01579758 | 0.9807632 | 0.005850507 | 0.9807573 | 0.005863808
|  |  | 412692 | 1.004026 | 0.9994305 | 0.00057802 | 0.9999501 | 0.09948031 | 0.9999457 | 0.1052274 |  |  | 636846 | 0.9985577 | 0.9866385 | 0.0009748099 | 0.9966544 | 0.004419313 | 0.9966591 | 0.004632446 |  |  | 531960 | 0.9884531 | 0.9670213 | 0.004502471 | 0.9918336 | 0.007340321 | 0.9918334 | 0.00935889 | [12 empty] | 980160 | 0.9957479 | 0.8678712 | 0.01579758 | 0.980772 | 0.005850387 | 0.9807661 | 0.005863484
|  |  | 412992 | 1.00313 | 0.9994305 | 0.00057802 | 0.9999501 | 0.09948031 | 0.9999457 | 0.1052274 |  |  | 637146 | 0.9985577 | 0.9866385 | 0.0009748099 | 0.9966547 | 0.004419304 | 0.9966594 | 0.004632447 |  |  | 532260 | 0.9906112 | 0.9670213 | 0.004502471 | 0.9918424 | 0.007339812 | 0.9918421 | 0.009358753 | [12 empty] | 980460 | 1.002462 | 0.8678712 | 0.01579758 | 0.9807808 | 0.005850266 | 0.9807748 | 0.005863161
|  |  | 413292 | 1.002234 | 0.9994305 | 0.00057802 | 0.9999501 | 0.09948031 | 0.9999457 | 0.1052274 |  |  | 637446 | 0.9975972 | 0.9866385 | 0.0009748099 | 0.9966551 | 0.004419296 | 0.9966598 | 0.004632448 |  |  | 532560 | 0.9906112 | 0.9670213 | 0.004502471 | 0.9918512 | 0.007339304 | 0.9918509 | 0.009358616 | [12 empty] | 980760 | 0.99351 | 0.8678712 | 0.01579758 | 0.9807895 | 0.005850146 | 0.9807836 | 0.005862838
|  |  | 413592 | 1.004026 | 0.9994305 | 0.00057802 | 0.9999501 | 0.09948031 | 0.9999457 | 0.1052274 |  |  | 637746 | 0.9975972 | 0.9866385 | 0.0009748099 | 0.9966554 | 0.004419288 | 0.9966601 | 0.004632448 |  |  | 532860 | 0.9906112 | 0.9670213 | 0.004502471 | 0.9918599 | 0.007338796 | 0.9918597 | 0.00935848 | [12 empty] | 981060 | 0.99351 | 0.8678712 | 0.01579758 | 0.9807983 | 0.005850025 | 0.9807923 | 0.005862516
|  |  | 413892 | 1.00313 | 0.9994305 | 0.00057802 | 0.9999501 | 0.09948031 | 0.9999457 | 0.1052274 |  |  | 638046 | 0.9975972 | 0.9866385 | 0.0009748099 | 0.9966558 | 0.00441928 | 0.9966604 | 0.004632449 |  |  | 533160 | 0.9884531 | 0.9670213 | 0.004502471 | 0.9918687 | 0.00733829 | 0.9918685 | 0.009358343 | [12 empty] | 981360 | 0.991272 | 0.8678712 | 0.01579758 | 0.980807 | 0.005849905 | 0.9808011 | 0.005862194
|  |  | 414192 | 1.004026 | 0.9994305 | 0.00057802 | 0.9999501 | 0.09948031 | 0.9999457 | 0.1052274 |  |  | 638346 | 0.9995181 | 0.9866385 | 0.0009748099 | 0.9966561 | 0.004419272 | 0.9966608 | 0.00463245 |  |  | 533460 | 0.9884531 | 0.9670213 | 0.004502471 | 0.9918774 | 0.007337784 | 0.9918772 | 0.009358207 | [12 empty] | 981660 | 0.9957479 | 0.8678712 | 0.01579758 | 0.9808158 | 0.005849786 | 0.9808098 | 0.005861873
|  |  | 414492 | 1.004026 | 0.9994305 | 0.00057802 | 0.9999501 | 0.09948031 | 0.9999457 | 0.1052274 |  |  | 638646 | 0.9985577 | 0.9866385 | 0.0009748099 | 0.9966565 | 0.004419264 | 0.9966611 | 0.004632451 |  |  | 533760 | 0.9895322 | 0.9670213 | 0.004502471 | 0.9918862 | 0.00733728 | 0.9918859 | 0.009358072 | [12 empty] | 981960 | 0.9957479 | 0.8678712 | 0.01579758 | 0.9808245 | 0.005849666 | 0.9808185 | 0.005861552
|  |  | 414792 | 1.004922 | 0.9994305 | 0.00057802 | 0.9999501 | 0.09948031 | 0.9999457 | 0.1052274 |  |  | 638946 | 0.9975972 | 0.9866385 | 0.0009748099 | 0.9966568 | 0.004419256 | 0.9966615 | 0.004632452 |  |  | 534060 | 0.9895322 | 0.9670213 | 0.004502471 | 0.9918949 | 0.007336776 | 0.9918946 | 0.009357937 | [12 empty] | 982260 | 0.99351 | 0.8678712 | 0.01579758 | 0.9808332 | 0.005849547 | 0.9808272 | 0.005861232
|  |  | 415092 | 1.004026 | 0.9994305 | 0.00057802 | 0.9999501 | 0.09948031 | 0.9999457 | 0.1052274 |  |  | 639246 | 0.9975972 | 0.9866385 | 0.0009748099 | 0.9966571 | 0.004419248 | 0.9966618 | 0.004632453 |  |  | 534360 | 0.9895322 | 0.9670213 | 0.004502471 | 0.9919036 | 0.007336273 | 0.9919033 | 0.009357802 | [12 empty] | 982560 | 0.9890341 | 0.8678712 | 0.01579758 | 0.9808419 | 0.005849428 | 0.9808359 | 0.005860912
|  |  | 415392 | 1.00313 | 0.9994305 | 0.00057802 | 0.9999501 | 0.09948031 | 0.9999457 | 0.1052274 |  |  | 639546 | 0.9975972 | 0.9866385 | 0.0009748099 | 0.9966575 | 0.00441924 | 0.9966622 | 0.004632453 |  |  | 534660 | 0.9884531 | 0.9670213 | 0.004502471 | 0.9919123 | 0.007335772 | 0.991912 | 0.009357667 | [12 empty] | 982860 | 0.99351 | 0.8678712 | 0.01579758 | 0.9808506 | 0.005849309 | 0.9808446 | 0.005860593
|  |  | 415692 | 1.004922 | 0.9994305 | 0.00057802 | 0.9999501 | 0.09948031 | 0.9999457 | 0.1052274 |  |  | 639846 | 0.9985577 | 0.9866385 | 0.0009748099 | 0.9966578 | 0.004419232 | 0.9966625 | 0.004632454 |  |  | 534960 | 0.9873741 | 0.9670213 | 0.004502471 | 0.9919209 | 0.007335271 | 0.9919207 | 0.009357533 | [12 empty] | 983160 | 0.9890341 | 0.8678712 | 0.01579758 | 0.9808593 | 0.005849191 | 0.9808533 | 0.005860275
|  |  | 415992 | 1.002234 | 0.9994305 | 0.00057802 | 0.9999501 | 0.09948031 | 0.9999457 | 0.1052274 |  |  | 640146 | 0.9985577 | 0.9866385 | 0.0009748099 | 0.9966582 | 0.004419225 | 0.9966628 | 0.004632455 |  |  | 535260 | 0.9862951 | 0.9670213 | 0.004502471 | 0.9919296 | 0.007334771 | 0.9919293 | 0.009357399 | [12 empty] | 983460 | 1.000224 | 0.8678712 | 0.01579758 | 0.9808679 | 0.005849072 | 0.9808619 | 0.005859957
|  |  | 416292 | 1.00313 | 0.9994305 | 0.00057802 | 0.9999501 | 0.09948031 | 0.9999457 | 0.1052274 |  |  | 640446 | 0.9975972 | 0.9866385 | 0.0009748099 | 0.9966585 | 0.004419217 | 0.9966632 | 0.004632456 |  |  | 535560 | 0.9884531 | 0.9670213 | 0.004502471 | 0.9919382 | 0.007334272 | 0.991938 | 0.009357266 | [12 empty] | 983760 | 0.9957479 | 0.8678712 | 0.01579758 | 0.9808766 | 0.005848954 | 0.9808706 | 0.005859639
|  |  | 416592 | 1.00313 | 0.9994305 | 0.00057802 | 0.9999501 | 0.09948031 | 0.9999457 | 0.1052274 |  |  | 640746 | 0.9985577 | 0.9866385 | 0.0009748099 | 0.9966588 | 0.004419209 | 0.9966635 | 0.004632457 |  |  | 535860 | 0.9884531 | 0.9670213 | 0.004502471 | 0.9919468 | 0.007333774 | 0.9919466 | 0.009357132 | [12 empty] | 984060 | 0.991272 | 0.8678712 | 0.01579758 | 0.9808853 | 0.005848836 | 0.9808793 | 0.005859322
|  |  | 416892 | 1.004026 | 0.9994305 | 0.00057802 | 0.9999501 | 0.09948031 | 0.9999457 | 0.1052274 |  |  | 641046 | 0.9995181 | 0.9866385 | 0.0009748099 | 0.9966592 | 0.004419202 | 0.9966639 | 0.004632458 |  |  | 536160 | 0.9895322 | 0.9670213 | 0.004502471 | 0.9919555 | 0.007333277 | 0.9919552 | 0.009356999 | [12 empty] | 984360 | 0.9957479 | 0.8678712 | 0.01579758 | 0.9808939 | 0.005848718 | 0.9808879 | 0.005859005
|  |  | 417192 | 1.004026 | 0.9994305 | 0.00057802 | 0.9999501 | 0.09948031 | 0.9999457 | 0.1052274 |  |  | 641346 | 0.9985577 | 0.9866385 | 0.0009748099 | 0.9966595 | 0.004419194 | 0.9966642 | 0.004632459 |  |  | 536460 | 0.9906112 | 0.9670213 | 0.004502471 | 0.9919641 | 0.007332781 | 0.9919638 | 0.009356867 | [12 empty] | 984660 | 0.99351 | 0.8678712 | 0.01579758 | 0.9809025 | 0.005848601 | 0.9808965 | 0.005858689
|  |  | 417492 | 1.004922 | 0.9994305 | 0.00057802 | 0.9999501 | 0.09948031 | 0.9999457 | 0.1052274 |  |  | 641646 | 0.9985577 | 0.9866385 | 0.0009748099 | 0.9966598 | 0.004419187 | 0.9966645 | 0.00463246 |  |  | 536760 | 0.9884531 | 0.9670213 | 0.004502471 | 0.9919726 | 0.007332286 | 0.9919724 | 0.009356735 | [12 empty] | 984960 | 0.9890341 | 0.8678712 | 0.01579758 | 0.9809112 | 0.005848484 | 0.9809051 | 0.005858374
|  |  | 417792 | 1.002234 | 0.9994305 | 0.00057802 | 0.9999501 | 0.09948031 | 0.9999457 | 0.1052274 |  |  | 641946 | 0.9995181 | 0.9866385 | 0.0009748099 | 0.9966602 | 0.004419179 | 0.9966649 | 0.004632461 |  |  | 537060 | 0.9873741 | 0.9670213 | 0.004502471 | 0.9919812 | 0.007331791 | 0.991981 | 0.009356603 | [12 empty] | 985260 | 0.99351 | 0.8678712 | 0.01579758 | 0.9809198 | 0.005848366 | 0.9809137 | 0.005858058
|  |  | 418092 | 1.004026 | 0.9994305 | 0.00057802 | 0.9999501 | 0.09948031 | 0.9999457 | 0.1052274 |  |  | 642246 | 0.9985577 | 0.9866385 | 0.0009748099 | 0.9966605 | 0.004419172 | 0.9966652 | 0.004632462 |  |  | 537360 | 0.9884531 | 0.9670213 | 0.004502471 | 0.9919898 | 0.007331298 | 0.9919895 | 0.009356471 | [12 empty] | 985560 | 0.9957479 | 0.8678712 | 0.01579758 | 0.9809284 | 0.00584825 | 0.9809223 | 0.005857744
|  |  | 418392 | 1.00313 | 0.9994305 | 0.00057802 | 0.9999501 | 0.09948031 | 0.9999457 | 0.1052274 |  |  | 642546 | 0.9985577 | 0.9866385 | 0.0009748099 | 0.9966608 | 0.004419165 | 0.9966655 | 0.004632464 |  |  | 537660 | 0.9895322 | 0.9670213 | 0.004502471 | 0.9919983 | 0.007330806 | 0.9919981 | 0.00935634 | [12 empty] | 985860 | 1.002462 | 0.8678712 | 0.01579758 | 0.980937 | 0.005848133 | 0.9809309 | 0.00585743
|  |  | 418692 | 1.002234 | 0.9994305 | 0.00057802 | 0.9999501 | 0.09948031 | 0.9999457 | 0.1052274 |  |  | 642846 | 0.9995181 | 0.9866385 | 0.0009748099 | 0.9966612 | 0.004419157 | 0.9966659 | 0.004632465 |  |  | 537960 | 0.9884531 | 0.9670213 | 0.004502471 | 0.9920068 | 0.007330314 | 0.9920066 | 0.00935621 | [12 empty] | 986160 | 0.9957479 | 0.8678712 | 0.01579758 | 0.9809455 | 0.005848017 | 0.9809395 | 0.005857116
|  |  | 418992 | 1.004026 | 0.9994305 | 0.00057802 | 0.9999501 | 0.09948031 | 0.9999457 | 0.1052274 |  |  | 643146 | 0.9966367 | 0.9866385 | 0.0009748099 | 0.9966615 | 0.00441915 | 0.9966662 | 0.004632466 |  |  | 538260 | 0.9884531 | 0.9670213 | 0.004502471 | 0.9920154 | 0.007329824 | 0.9920151 | 0.009356079 | [12 empty] | 986460 | 0.9890341 | 0.8678712 | 0.01579758 | 0.9809541 | 0.0058479 | 0.9809481 | 0.005856803
|  |  | 419292 | 1.00313 | 0.9994305 | 0.00057802 | 0.9999501 | 0.09948031 | 0.9999457 | 0.1052274 |  |  | 643446 | 0.9985577 | 0.9866385 | 0.0009748099 | 0.9966618 | 0.004419143 | 0.9966665 | 0.004632467 |  |  | 538560 | 0.9884531 | 0.9670213 | 0.004502471 | 0.9920239 | 0.007329334 | 0.9920236 | 0.009355949 | [12 empty] | 986760 | 0.9979859 | 0.8678712 | 0.01579758 | 0.9809627 | 0.005847784 | 0.9809566 | 0.005856491
|  |  | 419592 | 1.004026 | 0.9994305 | 0.00057802 | 0.9999501 | 0.09948031 | 0.9999457 | 0.1052274 |  |  | 643746 | 0.9975972 | 0.9866385 | 0.0009748099 | 0.9966621 | 0.004419136 | 0.9966668 | 0.004632468 |  |  | 538860 | 0.9895322 | 0.9670213 | 0.004502471 | 0.9920323 | 0.007328846 | 0.9920321 | 0.009355819 | [12 empty] | 987060 | 0.9979859 | 0.8678712 | 0.01579758 | 0.9809712 | 0.005847669 | 0.9809652 | 0.005856179
|  |  | 419892 | 1.004026 | 0.9994305 | 0.00057802 | 0.9999501 | 0.09948031 | 0.9999457 | 0.1052274 |  |  | 644046 | 0.9985577 | 0.9866385 | 0.0009748099 | 0.9966625 | 0.004419129 | 0.9966672 | 0.004632469 |  |  | 539160 | 0.9895322 | 0.9670213 | 0.004502471 | 0.9920408 | 0.007328358 | 0.9920406 | 0.00935569 | [12 empty] | 987360 | 0.99351 | 0.8678712 | 0.01579758 | 0.9809798 | 0.005847553 | 0.9809737 | 0.005855867
|  |  | 420192 | 1.004026 | 0.9994305 | 0.00057802 | 0.9999501 | 0.09948031 | 0.9999457 | 0.1052274 |  |  | 644346 | 0.9985577 | 0.9866385 | 0.0009748099 | 0.9966628 | 0.004419122 | 0.9966675 | 0.004632471 |  |  | 539460 | 0.9884531 | 0.9670213 | 0.004502471 | 0.9920493 | 0.007327871 | 0.9920491 | 0.009355561 | [12 empty] | 987660 | 0.9957479 | 0.8678712 | 0.01579758 | 0.9809883 | 0.005847438 | 0.9809823 | 0.005855556
|  |  | 420492 | 1.00313 | 0.9994305 | 0.00057802 | 0.9999501 | 0.09948031 | 0.9999457 | 0.1052274 |  |  | 644646 | 0.9975972 | 0.9866385 | 0.0009748099 | 0.9966631 | 0.004419115 | 0.9966678 | 0.004632472 |  |  | 539760 | 0.9884531 | 0.9670213 | 0.004502471 | 0.9920577 | 0.007327385 | 0.9920575 | 0.009355432 | [12 empty] | 987960 | 0.9957479 | 0.8678712 | 0.01579758 | 0.9809968 | 0.005847323 | 0.9809908 | 0.005855245
|  |  | 420792 | 1.00313 | 0.9994305 | 0.00057802 | 0.9999501 | 0.09948031 | 0.9999457 | 0.1052274 |  |  | 644946 | 0.9985577 | 0.9866385 | 0.0009748099 | 0.9966634 | 0.004419108 | 0.9966682 | 0.004632473 |  |  | 540060 | 0.9906112 | 0.9670213 | 0.004502471 | 0.9920662 | 0.0073269 | 0.9920659 | 0.009355303 | [12 empty] | 988260 | 0.9957479 | 0.8678712 | 0.01579758 | 0.9810054 | 0.005847208 | 0.9809993 | 0.005854935
|  |  | 421092 | 1.004026 | 0.9994305 | 0.00057802 | 0.9999501 | 0.09948031 | 0.9999457 | 0.1052274 |  |  | 645246 | 0.9975972 | 0.9866385 | 0.0009748099 | 0.9966638 | 0.004419101 | 0.9966685 | 0.004632475 |  |  | 540360 | 0.9906112 | 0.9670213 | 0.004502471 | 0.9920746 | 0.007326416 | 0.9920744 | 0.009355175 | [12 empty] | 988560 | 0.9979859 | 0.8678712 | 0.01579758 | 0.9810139 | 0.005847093 | 0.9810078 | 0.005854626
|  |  | 421392 | 1.004026 | 0.9994305 | 0.00057802 | 0.9999501 | 0.09948031 | 0.9999457 | 0.1052274 |  |  | 645546 | 0.9975972 | 0.9866385 | 0.0009748099 | 0.9966641 | 0.004419094 | 0.9966688 | 0.004632476 |  |  | 540660 | 0.9895322 | 0.9670213 | 0.004502471 | 0.992083 | 0.007325933 | 0.9920828 | 0.009355047 | [12 empty] | 988860 | 1.000224 | 0.8678712 | 0.01579758 | 0.9810224 | 0.005846979 | 0.9810163 | 0.005854317
|  |  | 421692 | 1.004026 | 0.9994305 | 0.00057802 | 0.9999501 | 0.09948031 | 0.9999457 | 0.1052274 |  |  | 645846 | 0.9975972 | 0.9866385 | 0.0009748099 | 0.9966644 | 0.004419087 | 0.9966691 | 0.004632477 |  |  | 540960 | 0.9895322 | 0.9670213 | 0.004502471 | 0.9920914 | 0.007325451 | 0.9920912 | 0.00935492 | [12 empty] | 989160 | 0.9957479 | 0.8678712 | 0.01579758 | 0.9810308 | 0.005846865 | 0.9810248 | 0.005854008
|  |  | 421992 | 1.004026 | 0.9994305 | 0.00057802 | 0.9999501 | 0.09948031 | 0.9999457 | 0.1052274 |  |  | 646146 | 0.9995181 | 0.9866385 | 0.0009748099 | 0.9966647 | 0.00441908 | 0.9966694 | 0.004632479 |  |  | 541260 | 0.9895322 | 0.9670213 | 0.004502471 | 0.9920997 | 0.00732497 | 0.9920995 | 0.009354793 | [12 empty] | 989460 | 0.9979859 | 0.8678712 | 0.01579758 | 0.9810393 | 0.005846751 | 0.9810332 | 0.0058537
|  |  | 422292 | 1.00313 | 0.9994305 | 0.00057802 | 0.9999501 | 0.09948031 | 0.9999457 | 0.1052274 |  |  | 646446 | 0.9985577 | 0.9866385 | 0.0009748099 | 0.996665 | 0.004419074 | 0.9966698 | 0.00463248 |  |  | 541560 | 0.9873741 | 0.9670213 | 0.004502471 | 0.9921081 | 0.007324489 | 0.9921079 | 0.009354666 | [12 empty] | 989760 | 1.002462 | 0.8678712 | 0.01579758 | 0.9810478 | 0.005846637 | 0.9810417 | 0.005853392
|  |  | 422592 | 1.004922 | 0.9994305 | 0.00057802 | 0.9999501 | 0.09948031 | 0.9999457 | 0.1052274 |  |  | 646746 | 0.9995181 | 0.9866385 | 0.0009748099 | 0.9966654 | 0.004419067 | 0.9966701 | 0.004632481 |  |  | 541860 | 0.9862951 | 0.9670213 | 0.004502471 | 0.9921165 | 0.00732401 | 0.9921163 | 0.00935454 | [12 empty] | 990060 | 0.9957479 | 0.8678712 | 0.01579758 | 0.9810562 | 0.005846523 | 0.9810501 | 0.005853085
|  |  | 422892 | 1.00313 | 0.9994305 | 0.00057802 | 0.9999501 | 0.09948031 | 0.9999457 | 0.1052274 |  |  | 647046 | 0.9995181 | 0.9866385 | 0.0009748099 | 0.9966657 | 0.00441906 | 0.9966704 | 0.004632483 |  |  | 542160 | 0.9884531 | 0.9670213 | 0.004502471 | 0.9921248 | 0.007323531 | 0.9921246 | 0.009354413 | [12 empty] | 990360 | 1.002462 | 0.8678712 | 0.01579758 | 0.9810647 | 0.00584641 | 0.9810586 | 0.005852779
|  |  | 423192 | 1.004026 | 0.9994305 | 0.00057802 | 0.9999501 | 0.09948031 | 0.9999457 | 0.1052274 |  |  | 647346 | 0.9985577 | 0.9866385 | 0.0009748099 | 0.996666 | 0.004419054 | 0.9966707 | 0.004632484 |  |  | 542460 | 0.9895322 | 0.9670213 | 0.004502471 | 0.9921331 | 0.007323054 | 0.9921329 | 0.009354288 | [12 empty] | 990660 | 0.9957479 | 0.8678712 | 0.01579758 | 0.9810731 | 0.005846297 | 0.981067 | 0.005852473
|  |  | 423492 | 1.004026 | 0.9994305 | 0.00057802 | 0.9999501 | 0.09948031 | 0.9999457 | 0.1052274 |  |  | 647646 | 0.9985577 | 0.9866385 | 0.0009748099 | 0.9966663 | 0.004419047 | 0.996671 | 0.004632486 |  |  | 542760 | 0.9884531 | 0.9670213 | 0.004502471 | 0.9921414 | 0.007322577 | 0.9921412 | 0.009354162 | [12 empty] | 990960 | 0.9957479 | 0.8678712 | 0.01579758 | 0.9810816 | 0.005846184 | 0.9810754 | 0.005852167
|  |  | 423792 | 1.004026 | 0.9994305 | 0.00057802 | 0.9999501 | 0.09948031 | 0.9999457 | 0.1052274 |  |  | 647946 | 0.9985577 | 0.9866385 | 0.0009748099 | 0.9966666 | 0.004419041 | 0.9966714 | 0.004632487 |  |  | 543060 | 0.9895322 | 0.9670213 | 0.004502471 | 0.9921497 | 0.007322101 | 0.9921495 | 0.009354037 | [12 empty] | 991260 | 0.9957479 | 0.8678712 | 0.01579758 | 0.98109 | 0.005846071 | 0.9810839 | 0.005851862
|  |  | 424092 | 1.004026 | 0.9994305 | 0.00057802 | 0.9999501 | 0.09948031 | 0.9999457 | 0.1052274 |  |  | 648246 | 0.9975972 | 0.9866385 | 0.0009748099 | 0.9966669 | 0.004419034 | 0.9966717 | 0.004632489 |  |  | 543360 | 0.9906112 | 0.9670213 | 0.004502471 | 0.992158 | 0.007321627 | 0.9921578 | 0.009353912 | [12 empty] | 991560 | 0.9979859 | 0.8678712 | 0.01579758 | 0.9810984 | 0.005845958 | 0.9810923 | 0.005851557
|  |  | 424392 | 1.00313 | 0.9994305 | 0.00057802 | 0.9999501 | 0.09948031 | 0.9999457 | 0.1052274 |  |  | 648546 | 0.9975972 | 0.9866385 | 0.0009748099 | 0.9966673 | 0.004419028 | 0.996672 | 0.00463249 |  |  | 543660 | 0.9895322 | 0.9670213 | 0.004502471 | 0.9921663 | 0.007321153 | 0.9921661 | 0.009353788 | [12 empty] | 991860 | 1.000224 | 0.8678712 | 0.01579758 | 0.9811068 | 0.005845846 | 0.9811007 | 0.005851253
|  |  | 424692 | 1.00313 | 0.9994305 | 0.00057802 | 0.9999501 | 0.09948031 | 0.9999457 | 0.1052274 |  |  | 648846 | 0.9975972 | 0.9866385 | 0.0009748099 | 0.9966676 | 0.004419022 | 0.9966723 | 0.004632492 |  |  | 543960 | 0.9895322 | 0.9670213 | 0.004502471 | 0.9921745 | 0.00732068 | 0.9921743 | 0.009353664 | [12 empty] | 992160 | 0.9957479 | 0.8678712 | 0.01579758 | 0.9811152 | 0.005845734 | 0.981109 | 0.00585095
|  |  | 424992 | 1.002234 | 0.9994305 | 0.00057802 | 0.9999501 | 0.09948031 | 0.9999457 | 0.1052274 |  |  | 649146 | 0.9985577 | 0.9866385 | 0.0009748099 | 0.9966679 | 0.004419015 | 0.9966726 | 0.004632493 |  |  | 544260 | 0.9884531 | 0.9670213 | 0.004502471 | 0.9921828 | 0.007320208 | 0.9921826 | 0.00935354 | [12 empty] | 992460 | 0.99351 | 0.8678712 | 0.01579758 | 0.9811236 | 0.005845622 | 0.9811174 | 0.005850646
|  |  | 425292 | 1.004922 | 0.9994305 | 0.00057802 | 0.9999501 | 0.09948031 | 0.9999457 | 0.1052274 |  |  | 649446 | 0.9985577 | 0.9866385 | 0.0009748099 | 0.9966682 | 0.004419009 | 0.9966729 | 0.004632495 |  |  | 544560 | 0.9895322 | 0.9670213 | 0.004502471 | 0.992191 | 0.007319736 | 0.9921908 | 0.009353417 | [12 empty] | 992760 | 1.000224 | 0.8678712 | 0.01579758 | 0.9811319 | 0.00584551 | 0.9811258 | 0.005850344
|  |  | 425592 | 1.004026 | 0.9994305 | 0.00057802 | 0.9999501 | 0.09948031 | 0.9999457 | 0.1052274 |  |  | 649746 | 0.9995181 | 0.9866385 | 0.0009748099 | 0.9966685 | 0.004419003 | 0.9966732 | 0.004632496 |  |  | 544860 | 0.9873741 | 0.9670213 | 0.004502471 | 0.9921992 | 0.007319266 | 0.992199 | 0.009353293 | [12 empty] | 993060 | 0.9979859 | 0.8678712 | 0.01579758 | 0.9811403 | 0.005845399 | 0.9811341 | 0.005850042
|  |  | 425892 | 1.00313 | 0.9994305 | 0.00057802 | 0.9999501 | 0.09948031 | 0.9999457 | 0.1052274 |  |  | 650046 | 1.000479 | 0.9866385 | 0.0009748099 | 0.9966688 | 0.004418997 | 0.9966736 | 0.004632498 |  |  | 545160 | 0.9895322 | 0.9670213 | 0.004502471 | 0.9922074 | 0.007318797 | 0.9922072 | 0.009353171 | [12 empty] | 993360 | 0.9979859 | 0.8678712 | 0.01579758 | 0.9811486 | 0.005845288 | 0.9811425 | 0.00584974
|  |  | 426192 | 1.004026 | 0.9994305 | 0.00057802 | 0.9999501 | 0.09948031 | 0.9999457 | 0.1052274 |  |  | 650346 | 0.9995181 | 0.9866385 | 0.0009748099 | 0.9966691 | 0.004418991 | 0.9966739 | 0.004632499 |  |  | 545460 | 0.9884531 | 0.9670213 | 0.004502471 | 0.9922156 | 0.007318328 | 0.9922154 | 0.009353048 | [12 empty] | 993660 | 0.9957479 | 0.8678712 | 0.01579758 | 0.981157 | 0.005845177 | 0.9811508 | 0.005849439
|  |  | 426492 | 1.004026 | 0.9994305 | 0.00057802 | 0.9999501 | 0.09948031 | 0.9999457 | 0.1052274 |  |  | 650646 | 0.9985577 | 0.9866385 | 0.0009748099 | 0.9966694 | 0.004418985 | 0.9966742 | 0.004632501 |  |  | 545760 | 0.9906112 | 0.9670213 | 0.004502471 | 0.9922238 | 0.007317861 | 0.9922236 | 0.009352926 | [12 empty] | 993960 | 0.99351 | 0.8678712 | 0.01579758 | 0.9811653 | 0.005845066 | 0.9811591 | 0.005849138
|  |  | 426792 | 1.00313 | 0.9994305 | 0.00057802 | 0.9999501 | 0.09948031 | 0.9999457 | 0.1052274 |  |  | 650946 | 0.9985577 | 0.9866385 | 0.0009748099 | 0.9966697 | 0.004418979 | 0.9966745 | 0.004632503 |  |  | 546060 | 0.9895322 | 0.9670213 | 0.004502471 | 0.992232 | 0.007317394 | 0.9922318 | 0.009352804 | [12 empty] | 994260 | 0.9957479 | 0.8678712 | 0.01579758 | 0.9811736 | 0.005844955 | 0.9811675 | 0.005848838
|  |  | 427092 | 1.004922 | 0.9994305 | 0.00057802 | 0.9999501 | 0.09948031 | 0.9999457 | 0.1052274 |  |  | 651246 | 0.9995181 | 0.9866385 | 0.0009748099 | 0.99667 | 0.004418973 | 0.9966748 | 0.004632504 |  |  | 546360 | 0.9895322 | 0.9670213 | 0.004502471 | 0.9922401 | 0.007316928 | 0.9922399 | 0.009352683 | [12 empty] | 994560 | 0.9979859 | 0.8678712 | 0.01579758 | 0.9811819 | 0.005844845 | 0.9811758 | 0.005848538
|  |  | 427392 | 1.004026 | 0.9994305 | 0.00057802 | 0.9999501 | 0.09948031 | 0.9999457 | 0.1052274 |  |  | 651546 | 1.000479 | 0.9866385 | 0.0009748099 | 0.9966703 | 0.004418967 | 0.9966751 | 0.004632506 |  |  | 546660 | 0.9895322 | 0.9670213 | 0.004502471 | 0.9922483 | 0.007316463 | 0.9922481 | 0.009352562 | [12 empty] | 994860 | 0.991272 | 0.8678712 | 0.01579758 | 0.9811902 | 0.005844735 | 0.9811841 | 0.005848239
|  |  | 427692 | 1.004922 | 0.9994305 | 0.00057802 | 0.9999501 | 0.09948031 | 0.9999457 | 0.1052274 |  |  | 651846 | 0.9966367 | 0.9866385 | 0.0009748099 | 0.9966706 | 0.004418961 | 0.9966754 | 0.004632508 |  |  | 546960 | 0.9906112 | 0.9670213 | 0.004502471 | 0.9922564 | 0.007315999 | 0.9922562 | 0.009352441 | [12 empty] | 995160 | 1.000224 | 0.8678712 | 0.01579758 | 0.9811985 | 0.005844625 | 0.9811924 | 0.00584794
|  |  | 427992 | 1.004922 | 0.9994305 | 0.00057802 | 0.9999501 | 0.09948031 | 0.9999457 | 0.1052274 |  |  | 652146 | 0.9985577 | 0.9866385 | 0.0009748099 | 0.9966709 | 0.004418955 | 0.9966757 | 0.00463251 |  |  | 547260 | 0.9895322 | 0.9670213 | 0.004502471 | 0.9922645 | 0.007315536 | 0.9922643 | 0.00935232 | [12 empty] | 995460 | 0.9979859 | 0.8678712 | 0.01579758 | 0.9812068 | 0.005844515 | 0.9812006 | 0.005847642
|  |  | 428292 | 1.00313 | 0.9994305 | 0.00057802 | 0.9999501 | 0.09948031 | 0.9999457 | 0.1052274 |  |  | 652446 | 0.9995181 | 0.9866385 | 0.0009748099 | 0.9966712 | 0.004418949 | 0.996676 | 0.004632511 |  |  | 547560 | 0.9895322 | 0.9670213 | 0.004502471 | 0.9922726 | 0.007315074 | 0.9922724 | 0.0093522 | [12 empty] | 995760 | 1.002462 | 0.8678712 | 0.01579758 | 0.9812151 | 0.005844405 | 0.9812089 | 0.005847344
|  |  | 428592 | 1.00313 | 0.9994305 | 0.00057802 | 0.9999501 | 0.09948031 | 0.9999457 | 0.1052274 |  |  | 652746 | 1.000479 | 0.9866385 | 0.0009748099 | 0.9966716 | 0.004418943 | 0.9966763 | 0.004632513 |  |  | 547860 | 0.9906112 | 0.9670213 | 0.004502471 | 0.9922807 | 0.007314613 | 0.9922805 | 0.00935208 | [12 empty] | 996060 | 1.002462 | 0.8678712 | 0.01579758 | 0.9812234 | 0.005844296 | 0.9812172 | 0.005847047
|  |  | 428892 | 1.004026 | 0.9994305 | 0.00057802 | 0.9999501 | 0.09948031 | 0.9999457 | 0.1052274 |  |  | 653046 | 0.9985577 | 0.9866385 | 0.0009748099 | 0.9966719 | 0.004418938 | 0.9966766 | 0.004632515 |  |  | 548160 | 0.9895322 | 0.9670213 | 0.004502471 | 0.9922888 | 0.007314153 | 0.9922886 | 0.009351961 | [12 empty] | 996360 | 0.9979859 | 0.8678712 | 0.01579758 | 0.9812316 | 0.005844187 | 0.9812254 | 0.00584675
[13 empty] | 653346 | 0.9985577 | 0.9866385 | 0.0009748099 | 0.9966722 | 0.004418932 | 0.9966769 | 0.004632517 |  |  | 548460 | 0.9895322 | 0.9670213 | 0.004502471 | 0.9922968 | 0.007313693 | 0.9922966 | 0.009351842 | [12 empty] | 996660 | 0.9979859 | 0.8678712 | 0.01579758 | 0.9812399 | 0.005844078 | 0.9812337 | 0.005846453
[13 empty] | 653646 | 0.9975972 | 0.9866385 | 0.0009748099 | 0.9966725 | 0.004418926 | 0.9966772 | 0.004632518 |  |  | 548760 | 0.9895322 | 0.9670213 | 0.004502471 | 0.9923049 | 0.007313235 | 0.9923047 | 0.009351723 | [12 empty] | 996960 | 0.9979859 | 0.8678712 | 0.01579758 | 0.9812481 | 0.005843969 | 0.9812419 | 0.005846157
[13 empty] | 653946 | 0.9985577 | 0.9866385 | 0.0009748099 | 0.9966728 | 0.004418921 | 0.9966775 | 0.00463252 |  |  | 549060 | 0.9906112 | 0.9670213 | 0.004502471 | 0.9923129 | 0.007312777 | 0.9923127 | 0.009351604 | [12 empty] | 997260 | 0.9979859 | 0.8678712 | 0.01579758 | 0.9812563 | 0.00584386 | 0.9812501 | 0.005845862
[13 empty] | 654246 | 0.9995181 | 0.9866385 | 0.0009748099 | 0.996673 | 0.004418915 | 0.9966778 | 0.004632522 |  |  | 549360 | 0.9895322 | 0.9670213 | 0.004502471 | 0.9923209 | 0.00731232 | 0.9923207 | 0.009351486 | [12 empty] | 997560 | 0.99351 | 0.8678712 | 0.01579758 | 0.9812645 | 0.005843752 | 0.9812583 | 0.005845567
[13 empty] | 654546 | 0.9995181 | 0.9866385 | 0.0009748099 | 0.9966733 | 0.00441891 | 0.9966781 | 0.004632524 |  |  | 549660 | 0.9895322 | 0.9670213 | 0.004502471 | 0.9923289 | 0.007311864 | 0.9923287 | 0.009351368 | [12 empty] | 997860 | 0.9957479 | 0.8678712 | 0.01579758 | 0.9812728 | 0.005843644 | 0.9812665 | 0.005845273
[13 empty] | 654846 | 0.9985577 | 0.9866385 | 0.0009748099 | 0.9966736 | 0.004418904 | 0.9966784 | 0.004632526 |  |  | 549960 | 0.9884531 | 0.9670213 | 0.004502471 | 0.9923369 | 0.007311409 | 0.9923367 | 0.00935125 | [12 empty] | 998160 | 0.99351 | 0.8678712 | 0.01579758 | 0.981281 | 0.005843536 | 0.9812747 | 0.005844979
[13 empty] | 655146 | 0.9985577 | 0.9866385 | 0.0009748099 | 0.9966739 | 0.004418899 | 0.9966787 | 0.004632528 |  |  | 550260 | 0.9873741 | 0.9670213 | 0.004502471 | 0.9923449 | 0.007310955 | 0.9923447 | 0.009351133 | [12 empty] | 998460 | 0.9979859 | 0.8678712 | 0.01579758 | 0.9812891 | 0.005843428 | 0.9812829 | 0.005844685
[13 empty] | 655446 | 0.9985577 | 0.9866385 | 0.0009748099 | 0.9966742 | 0.004418893 | 0.996679 | 0.00463253 |  |  | 550560 | 0.9895322 | 0.9670213 | 0.004502471 | 0.9923529 | 0.007310502 | 0.9923527 | 0.009351016 | [12 empty] | 998760 | 1.000224 | 0.8678712 | 0.01579758 | 0.9812973 | 0.005843321 | 0.9812911 | 0.005844392
[13 empty] | 655746 | 0.9985577 | 0.9866385 | 0.0009748099 | 0.9966745 | 0.004418888 | 0.9966793 | 0.004632531 |  |  | 550860 | 0.9895322 | 0.9670213 | 0.004502471 | 0.9923608 | 0.00731005 | 0.9923606 | 0.0093509 | [12 empty] | 999060 | 0.9979859 | 0.8678712 | 0.01579758 | 0.9813055 | 0.005843214 | 0.9812993 | 0.0058441
[13 empty] | 656046 | 0.9995181 | 0.9866385 | 0.0009748099 | 0.9966748 | 0.004418883 | 0.9966796 | 0.004632533 |  |  | 551160 | 0.9906112 | 0.9670213 | 0.004502471 | 0.9923688 | 0.007309598 | 0.9923686 | 0.009350783 | [12 empty] | 999360 | 0.9957479 | 0.8678712 | 0.01579758 | 0.9813137 | 0.005843106 | 0.9813074 | 0.005843807
[13 empty] | 656346 | 0.9985577 | 0.9866385 | 0.0009748099 | 0.9966751 | 0.004418878 | 0.9966799 | 0.004632535 |  |  | 551460 | 0.9906112 | 0.9670213 | 0.004502471 | 0.9923767 | 0.007309148 | 0.9923765 | 0.009350667 | [12 empty] | 999660 | 1.000224 | 0.8678712 | 0.01579758 | 0.9813218 | 0.005843 | 0.9813156 | 0.005843516
[13 empty] | 656646 | 0.9985577 | 0.9866385 | 0.0009748099 | 0.9966754 | 0.004418872 | 0.9966802 | 0.004632537 |  |  | 551760 | 0.9916902 | 0.9670213 | 0.004502471 | 0.9923846 | 0.007308698 | 0.9923844 | 0.009350552 | [12 empty] | 999960 | 1.002462 | 0.8678712 | 0.01579758 | 0.98133 | 0.005842893 | 0.9813237 | 0.005843225
[13 empty] | 656946 | 1.000479 | 0.9866385 | 0.0009748099 | 0.9966757 | 0.004418867 | 0.9966805 | 0.004632539 |  |  | 552060 | 0.9884531 | 0.9670213 | 0.004502471 | 0.9923925 | 0.007308249 | 0.9923923 | 0.009350436 | [12 empty] | 1000260 | 0.9979859 | 0.8678712 | 0.01579758 | 0.9813381 | 0.005842786 | 0.9813318 | 0.005842934
[13 empty] | 657246 | 0.9985577 | 0.9866385 | 0.0009748099 | 0.996676 | 0.004418862 | 0.9966808 | 0.004632541 |  |  | 552360 | 0.9895322 | 0.9670213 | 0.004502471 | 0.9924004 | 0.007307801 | 0.9924002 | 0.009350321 | [12 empty] | 1000560 | 1.002462 | 0.8678712 | 0.01579758 | 0.9813462 | 0.00584268 | 0.98134 | 0.005842644
[13 empty] | 657546 | 1.000479 | 0.9866385 | 0.0009748099 | 0.9966763 | 0.004418857 | 0.9966811 | 0.004632543 |  |  | 552660 | 0.9895322 | 0.9670213 | 0.004502471 | 0.9924083 | 0.007307354 | 0.9924081 | 0.009350207 | [12 empty] | 1000860 | 1.002462 | 0.8678712 | 0.01579758 | 0.9813543 | 0.005842574 | 0.9813481 | 0.005842354
[13 empty] | 657846 | 0.9995181 | 0.9866385 | 0.0009748099 | 0.9966766 | 0.004418852 | 0.9966814 | 0.004632545 |  |  | 552960 | 0.9895322 | 0.9670213 | 0.004502471 | 0.9924162 | 0.007306908 | 0.992416 | 0.009350092 | [12 empty] | 1001160 | 0.9979859 | 0.8678712 | 0.01579758 | 0.9813624 | 0.005842468 | 0.9813562 | 0.005842065
[13 empty] | 658146 | 0.9995181 | 0.9866385 | 0.0009748099 | 0.9966768 | 0.004418847 | 0.9966816 | 0.004632547 |  |  | 553260 | 0.9895322 | 0.9670213 | 0.004502471 | 0.992424 | 0.007306463 | 0.9924238 | 0.009349978 | [12 empty] | 1001460 | 1.000224 | 0.8678712 | 0.01579758 | 0.9813705 | 0.005842362 | 0.9813643 | 0.005841776
[13 empty] | 658446 | 0.9985577 | 0.9866385 | 0.0009748099 | 0.9966771 | 0.004418842 | 0.9966819 | 0.004632549 |  |  | 553560 | 0.9895322 | 0.9670213 | 0.004502471 | 0.9924318 | 0.007306019 | 0.9924317 | 0.009349865 | [12 empty] | 1001760 | 1.0047 | 0.8678712 | 0.01579758 | 0.9813786 | 0.005842257 | 0.9813723 | 0.005841488
[13 empty] | 658746 | 0.9995181 | 0.9866385 | 0.0009748099 | 0.9966774 | 0.004418837 | 0.9966822 | 0.004632551 |  |  | 553860 | 0.9895322 | 0.9670213 | 0.004502471 | 0.9924397 | 0.007305575 | 0.9924395 | 0.009349751 | [12 empty] | 1002060 | 0.9979859 | 0.8678712 | 0.01579758 | 0.9813867 | 0.005842152 | 0.9813804 | 0.0058412
[13 empty] | 659046 | 0.9995181 | 0.9866385 | 0.0009748099 | 0.9966777 | 0.004418832 | 0.9966825 | 0.004632553 |  |  | 554160 | 0.9906112 | 0.9670213 | 0.004502471 | 0.9924475 | 0.007305132 | 0.9924473 | 0.009349638 | [12 empty] | 1002360 | 0.9957479 | 0.8678712 | 0.01579758 | 0.9813948 | 0.005842047 | 0.9813885 | 0.005840913
[13 empty] | 659346 | 0.9995181 | 0.9866385 | 0.0009748099 | 0.996678 | 0.004418827 | 0.9966828 | 0.004632555 |  |  | 554460 | 0.9895322 | 0.9670213 | 0.004502471 | 0.9924553 | 0.007304691 | 0.9924551 | 0.009349525 | [12 empty] | 1002660 | 0.9957479 | 0.8678712 | 0.01579758 | 0.9814028 | 0.005841942 | 0.9813965 | 0.005840626
[13 empty] | 659646 | 0.9995181 | 0.9866385 | 0.0009748099 | 0.9966783 | 0.004418822 | 0.9966831 | 0.004632558 |  |  | 554760 | 0.9906112 | 0.9670213 | 0.004502471 | 0.9924631 | 0.00730425 | 0.9924629 | 0.009349413 | [12 empty] | 1002960 | 0.9979859 | 0.8678712 | 0.01579758 | 0.9814109 | 0.005841837 | 0.9814046 | 0.005840339
[13 empty] | 659946 | 0.9995181 | 0.9866385 | 0.0009748099 | 0.9966786 | 0.004418817 | 0.9966834 | 0.00463256 |  |  | 555060 | 0.9895322 | 0.9670213 | 0.004502471 | 0.9924709 | 0.00730381 | 0.9924707 | 0.009349301 | [12 empty] | 1003260 | 1.002462 | 0.8678712 | 0.01579758 | 0.9814189 | 0.005841733 | 0.9814126 | 0.005840053
[13 empty] | 660246 | 0.9985577 | 0.9866385 | 0.0009748099 | 0.9966788 | 0.004418813 | 0.9966837 | 0.004632562 |  |  | 555360 | 0.9916902 | 0.9670213 | 0.004502471 | 0.9924786 | 0.007303371 | 0.9924785 | 0.009349189 | [12 empty] | 1003560 | 1.002462 | 0.8678712 | 0.01579758 | 0.981427 | 0.005841628 | 0.9814207 | 0.005839768
[13 empty] | 660546 | 0.9995181 | 0.9866385 | 0.0009748099 | 0.9966791 | 0.004418808 | 0.9966839 | 0.004632564 |  |  | 555660 | 0.9906112 | 0.9670213 | 0.004502471 | 0.9924864 | 0.007302932 | 0.9924862 | 0.009349078 | [12 empty] | 1003860 | 0.9957479 | 0.8678712 | 0.01579758 | 0.981435 | 0.005841524 | 0.9814287 | 0.005839483
[13 empty] | 660846 | 0.9985577 | 0.9866385 | 0.0009748099 | 0.9966794 | 0.004418803 | 0.9966842 | 0.004632566 |  |  | 555960 | 0.9895322 | 0.9670213 | 0.004502471 | 0.9924941 | 0.007302495 | 0.992494 | 0.009348966 | [12 empty] | 1004160 | 1.0047 | 0.8678712 | 0.01579758 | 0.981443 | 0.00584142 | 0.9814367 | 0.005839198
[13 empty] | 661146 | 0.9995181 | 0.9866385 | 0.0009748099 | 0.9966797 | 0.004418799 | 0.9966845 | 0.004632568 |  |  | 556260 | 0.9906112 | 0.9670213 | 0.004502471 | 0.9925018 | 0.007302059 | 0.9925017 | 0.009348856 | [12 empty] | 1004460 | 1.000224 | 0.8678712 | 0.01579758 | 0.981451 | 0.005841317 | 0.9814447 | 0.005838914
[13 empty] | 661446 | 0.9995181 | 0.9866385 | 0.0009748099 | 0.99668 | 0.004418794 | 0.9966848 | 0.00463257 |  |  | 556560 | 0.9884531 | 0.9670213 | 0.004502471 | 0.9925096 | 0.007301623 | 0.9925094 | 0.009348745 | [12 empty] | 1004760 | 0.9957479 | 0.8678712 | 0.01579758 | 0.981459 | 0.005841213 | 0.9814527 | 0.005838631
[13 empty] | 661746 | 0.9995181 | 0.9866385 | 0.0009748099 | 0.9966802 | 0.004418789 | 0.9966851 | 0.004632573 |  |  | 556860 | 0.9906112 | 0.9670213 | 0.004502471 | 0.9925173 | 0.007301188 | 0.9925171 | 0.009348635 | [12 empty] | 1005060 | 0.99351 | 0.8678712 | 0.01579758 | 0.981467 | 0.00584111 | 0.9814607 | 0.005838347
[13 empty] | 662046 | 0.9995181 | 0.9866385 | 0.0009748099 | 0.9966805 | 0.004418785 | 0.9966853 | 0.004632575 |  |  | 557160 | 0.9906112 | 0.9670213 | 0.004502471 | 0.9925249 | 0.007300754 | 0.9925248 | 0.009348525 | [12 empty] | 1005360 | 0.9979859 | 0.8678712 | 0.01579758 | 0.981475 | 0.005841007 | 0.9814686 | 0.005838065
[13 empty] | 662346 | 0.9995181 | 0.9866385 | 0.0009748099 | 0.9966808 | 0.00441878 | 0.9966856 | 0.004632577 |  |  | 557460 | 0.9906112 | 0.9670213 | 0.004502471 | 0.9925326 | 0.007300321 | 0.9925325 | 0.009348415 | [12 empty] | 1005660 | 1.000224 | 0.8678712 | 0.01579758 | 0.9814829 | 0.005840904 | 0.9814766 | 0.005837782
[13 empty] | 662646 | 0.9995181 | 0.9866385 | 0.0009748099 | 0.9966811 | 0.004418776 | 0.9966859 | 0.004632579 |  |  | 557760 | 0.9895322 | 0.9670213 | 0.004502471 | 0.9925403 | 0.007299889 | 0.9925401 | 0.009348306 | [12 empty] | 1005960 | 1.0047 | 0.8678712 | 0.01579758 | 0.9814909 | 0.005840801 | 0.9814845 | 0.005837501
[13 empty] | 662946 | 0.9985577 | 0.9866385 | 0.0009748099 | 0.9966813 | 0.004418771 | 0.9966862 | 0.004632582 |  |  | 558060 | 0.9895322 | 0.9670213 | 0.004502471 | 0.9925479 | 0.007299458 | 0.9925478 | 0.009348197 | [12 empty] | 1006260 | 1.000224 | 0.8678712 | 0.01579758 | 0.9814988 | 0.005840699 | 0.9814925 | 0.005837219
[13 empty] | 663246 | 1.000479 | 0.9866385 | 0.0009748099 | 0.9966816 | 0.004418767 | 0.9966865 | 0.004632584 |  |  | 558360 | 0.9906112 | 0.9670213 | 0.004502471 | 0.9925556 | 0.007299027 | 0.9925554 | 0.009348088 | [12 empty] | 1006560 | 1.006938 | 0.8678712 | 0.01579758 | 0.9815068 | 0.005840597 | 0.9815004 | 0.005836938
[13 empty] | 663546 | 1.000479 | 0.9866385 | 0.0009748099 | 0.9966819 | 0.004418763 | 0.9966867 | 0.004632586 |  |  | 558660 | 0.9895322 | 0.9670213 | 0.004502471 | 0.9925632 | 0.007298598 | 0.9925631 | 0.00934798 | [12 empty] | 1006860 | 1.000224 | 0.8678712 | 0.01579758 | 0.9815147 | 0.005840495 | 0.9815084 | 0.005836658
[13 empty] | 663846 | 0.9995181 | 0.9866385 | 0.0009748099 | 0.9966822 | 0.004418758 | 0.996687 | 0.004632588 |  |  | 558960 | 0.9884531 | 0.9670213 | 0.004502471 | 0.9925708 | 0.007298169 | 0.9925707 | 0.009347872 | [12 empty] | 1007160 | 0.9957479 | 0.8678712 | 0.01579758 | 0.9815226 | 0.005840393 | 0.9815163 | 0.005836378
[13 empty] | 664146 | 1.000479 | 0.9866385 | 0.0009748099 | 0.9966824 | 0.004418754 | 0.9966873 | 0.004632591 |  |  | 559260 | 0.9906112 | 0.9670213 | 0.004502471 | 0.9925784 | 0.007297741 | 0.9925783 | 0.009347764 | [12 empty] | 1007460 | 0.9957479 | 0.8678712 | 0.01579758 | 0.9815305 | 0.005840291 | 0.9815242 | 0.005836098
[13 empty] | 664446 | 0.9995181 | 0.9866385 | 0.0009748099 | 0.9966827 | 0.00441875 | 0.9966876 | 0.004632593 |  |  | 559560 | 0.9906112 | 0.9670213 | 0.004502471 | 0.992586 | 0.007297314 | 0.9925859 | 0.009347657 | [12 empty] | 1007760 | 1.000224 | 0.8678712 | 0.01579758 | 0.9815385 | 0.005840189 | 0.9815321 | 0.005835819
[13 empty] | 664746 | 0.9995181 | 0.9866385 | 0.0009748099 | 0.996683 | 0.004418745 | 0.9966878 | 0.004632595 |  |  | 559860 | 0.9895322 | 0.9670213 | 0.004502471 | 0.9925936 | 0.007296888 | 0.9925935 | 0.00934755 | [12 empty] | 1008060 | 0.9979859 | 0.8678712 | 0.01579758 | 0.9815463 | 0.005840088 | 0.98154 | 0.005835541
[13 empty] | 665046 | 1.000479 | 0.9866385 | 0.0009748099 | 0.9966833 | 0.004418741 | 0.9966881 | 0.004632598 |  |  | 560160 | 0.9895322 | 0.9670213 | 0.004502471 | 0.9926012 | 0.007296463 | 0.992601 | 0.009347443 | [12 empty] | 1008360 | 0.9979859 | 0.8678712 | 0.01579758 | 0.9815542 | 0.005839987 | 0.9815479 | 0.005835263
[13 empty] | 665346 | 1.000479 | 0.9866385 | 0.0009748099 | 0.9966835 | 0.004418737 | 0.9966884 | 0.0046326 |  |  | 560460 | 0.9895322 | 0.9670213 | 0.004502471 | 0.9926087 | 0.007296038 | 0.9926086 | 0.009347337 | [12 empty] | 1008660 | 0.99351 | 0.8678712 | 0.01579758 | 0.9815621 | 0.005839886 | 0.9815557 | 0.005834985
[13 empty] | 665646 | 0.9995181 | 0.9866385 | 0.0009748099 | 0.9966838 | 0.004418733 | 0.9966886 | 0.004632602 |  |  | 560760 | 0.9906112 | 0.9670213 | 0.004502471 | 0.9926163 | 0.007295614 | 0.9926161 | 0.00934723 | [12 empty] | 1008960 | 0.99351 | 0.8678712 | 0.01579758 | 0.98157 | 0.005839785 | 0.9815636 | 0.005834708
[13 empty] | 665946 | 0.9995181 | 0.9866385 | 0.0009748099 | 0.9966841 | 0.004418729 | 0.9966889 | 0.004632605 |  |  | 561060 | 0.9884531 | 0.9670213 | 0.004502471 | 0.9926238 | 0.007295192 | 0.9926237 | 0.009347124 | [12 empty] | 1009260 | 0.9979859 | 0.8678712 | 0.01579758 | 0.9815778 | 0.005839685 | 0.9815714 | 0.005834431
[13 empty] | 666246 | 0.9985577 | 0.9866385 | 0.0009748099 | 0.9966843 | 0.004418725 | 0.9966892 | 0.004632607 |  |  | 561360 | 0.9895322 | 0.9670213 | 0.004502471 | 0.9926313 | 0.00729477 | 0.9926312 | 0.009347019 | [12 empty] | 1009560 | 1.002462 | 0.8678712 | 0.01579758 | 0.9815857 | 0.005839585 | 0.9815793 | 0.005834155
[13 empty] | 666546 | 0.9985577 | 0.9866385 | 0.0009748099 | 0.9966846 | 0.004418721 | 0.9966894 | 0.004632609 |  |  | 561660 | 0.9895322 | 0.9670213 | 0.004502471 | 0.9926388 | 0.007294349 | 0.9926387 | 0.009346914 | [12 empty] | 1009860 | 1.002462 | 0.8678712 | 0.01579758 | 0.9815935 | 0.005839484 | 0.9815871 | 0.005833879
[13 empty] | 666846 | 1.000479 | 0.9866385 | 0.0009748099 | 0.9966849 | 0.004418717 | 0.9966897 | 0.004632612 |  |  | 561960 | 0.9906112 | 0.9670213 | 0.004502471 | 0.9926463 | 0.007293929 | 0.9926462 | 0.009346809 | [12 empty] | 1010160 | 1.002462 | 0.8678712 | 0.01579758 | 0.9816014 | 0.005839385 | 0.981595 | 0.005833603
[13 empty] | 667146 | 0.9995181 | 0.9866385 | 0.0009748099 | 0.9966851 | 0.004418713 | 0.99669 | 0.004632614 |  |  | 562260 | 0.9906112 | 0.9670213 | 0.004502471 | 0.9926538 | 0.007293509 | 0.9926537 | 0.009346704 | [12 empty] | 1010460 | 0.9979859 | 0.8678712 | 0.01579758 | 0.9816092 | 0.005839285 | 0.9816028 | 0.005833328
[13 empty] | 667446 | 1.000479 | 0.9866385 | 0.0009748099 | 0.9966854 | 0.004418709 | 0.9966903 | 0.004632617 |  |  | 562560 | 0.9906112 | 0.9670213 | 0.004502471 | 0.9926613 | 0.007293091 | 0.9926611 | 0.0093466 | [12 empty] | 1010760 | 0.991272 | 0.8678712 | 0.01579758 | 0.981617 | 0.005839185 | 0.9816106 | 0.005833054
[13 empty] | 667746 | 0.9995181 | 0.9866385 | 0.0009748099 | 0.9966857 | 0.004418705 | 0.9966905 | 0.004632619 |  |  | 562860 | 0.9906112 | 0.9670213 | 0.004502471 | 0.9926687 | 0.007292673 | 0.9926686 | 0.009346496 | [12 empty] | 1011060 | 0.9957479 | 0.8678712 | 0.01579758 | 0.9816248 | 0.005839086 | 0.9816184 | 0.00583278
[13 empty] | 668046 | 0.9985577 | 0.9866385 | 0.0009748099 | 0.9966859 | 0.004418701 | 0.9966908 | 0.004632621 |  |  | 563160 | 0.9895322 | 0.9670213 | 0.004502471 | 0.9926762 | 0.007292256 | 0.992676 | 0.009346392 | [12 empty] | 1011360 | 0.991272 | 0.8678712 | 0.01579758 | 0.9816326 | 0.005838987 | 0.9816262 | 0.005832506
[13 empty] | 668346 | 1.000479 | 0.9866385 | 0.0009748099 | 0.9966862 | 0.004418697 | 0.996691 | 0.004632624 |  |  | 563460 | 0.9916902 | 0.9670213 | 0.004502471 | 0.9926836 | 0.00729184 | 0.9926835 | 0.009346289 | [12 empty] | 1011660 | 0.9979859 | 0.8678712 | 0.01579758 | 0.9816404 | 0.005838888 | 0.981634 | 0.005832233
[13 empty] | 668646 | 0.9995181 | 0.9866385 | 0.0009748099 | 0.9966865 | 0.004418693 | 0.9966913 | 0.004632626 |  |  | 563760 | 0.9895322 | 0.9670213 | 0.004502471 | 0.992691 | 0.007291425 | 0.9926909 | 0.009346186 | [12 empty] | 1011960 | 0.9867961 | 0.8678712 | 0.01579758 | 0.9816482 | 0.005838789 | 0.9816417 | 0.00583196
[13 empty] | 668946 | 1.000479 | 0.9866385 | 0.0009748099 | 0.9966867 | 0.00441869 | 0.9966916 | 0.004632629 |  |  | 564060 | 0.9906112 | 0.9670213 | 0.004502471 | 0.9926984 | 0.007291011 | 0.9926983 | 0.009346083 | [12 empty] | 1012260 | 0.99351 | 0.8678712 | 0.01579758 | 0.9816559 | 0.00583869 | 0.9816495 | 0.005831688
[13 empty] | 669246 | 0.9995181 | 0.9866385 | 0.0009748099 | 0.996687 | 0.004418686 | 0.9966918 | 0.004632631 |  |  | 564360 | 0.9895322 | 0.9670213 | 0.004502471 | 0.9927058 | 0.007290597 | 0.9927057 | 0.00934598 | [12 empty] | 1012560 | 0.991272 | 0.8678712 | 0.01579758 | 0.9816637 | 0.005838592 | 0.9816573 | 0.005831416
[13 empty] | 669546 | 0.9995181 | 0.9866385 | 0.0009748099 | 0.9966872 | 0.004418682 | 0.9966921 | 0.004632634 |  |  | 564660 | 0.9895322 | 0.9670213 | 0.004502471 | 0.9927132 | 0.007290185 | 0.9927131 | 0.009345878 | [12 empty] | 1012860 | 0.9979859 | 0.8678712 | 0.01579758 | 0.9816715 | 0.005838494 | 0.981665 | 0.005831145
[13 empty] | 669846 | 0.9995181 | 0.9866385 | 0.0009748099 | 0.9966875 | 0.004418678 | 0.9966924 | 0.004632636 |  |  | 564960 | 0.9906112 | 0.9670213 | 0.004502471 | 0.9927206 | 0.007289773 | 0.9927205 | 0.009345776 | [12 empty] | 1013160 | 0.99351 | 0.8678712 | 0.01579758 | 0.9816792 | 0.005838396 | 0.9816727 | 0.005830874
[13 empty] | 670146 | 0.9985577 | 0.9866385 | 0.0009748099 | 0.9966878 | 0.004418675 | 0.9966926 | 0.004632639 |  |  | 565260 | 0.9906112 | 0.9670213 | 0.004502471 | 0.9927279 | 0.007289362 | 0.9927278 | 0.009345675 | [12 empty] | 1013460 | 0.9979859 | 0.8678712 | 0.01579758 | 0.9816869 | 0.005838298 | 0.9816805 | 0.005830603
[13 empty] | 670446 | 1.000479 | 0.9866385 | 0.0009748099 | 0.996688 | 0.004418671 | 0.9966929 | 0.004632641 |  |  | 565560 | 0.9906112 | 0.9670213 | 0.004502471 | 0.9927353 | 0.007288952 | 0.9927352 | 0.009345573 | [12 empty] | 1013760 | 0.99351 | 0.8678712 | 0.01579758 | 0.9816947 | 0.0058382 | 0.9816882 | 0.005830333
[13 empty] | 670746 | 1.000479 | 0.9866385 | 0.0009748099 | 0.9966883 | 0.004418668 | 0.9966931 | 0.004632644 |  |  | 565860 | 0.9895322 | 0.9670213 | 0.004502471 | 0.9927426 | 0.007288543 | 0.9927425 | 0.009345472 | [12 empty] | 1014060 | 0.991272 | 0.8678712 | 0.01579758 | 0.9817024 | 0.005838103 | 0.9816959 | 0.005830064
[13 empty] | 671046 | 1.001439 | 0.9866385 | 0.0009748099 | 0.9966885 | 0.004418664 | 0.9966934 | 0.004632646 |  |  | 566160 | 0.9895322 | 0.9670213 | 0.004502471 | 0.9927499 | 0.007288134 | 0.9927498 | 0.009345372 | [12 empty] | 1014360 | 0.99351 | 0.8678712 | 0.01579758 | 0.9817101 | 0.005838006 | 0.9817036 | 0.005829794
[13 empty] | 671346 | 1.001439 | 0.9866385 | 0.0009748099 | 0.9966888 | 0.004418661 | 0.9966937 | 0.004632649 |  |  | 566460 | 0.9906112 | 0.9670213 | 0.004502471 | 0.9927573 | 0.007287727 | 0.9927571 | 0.009345271 | [12 empty] | 1014660 | 0.991272 | 0.8678712 | 0.01579758 | 0.9817178 | 0.005837908 | 0.9817113 | 0.005829526
[13 empty] | 671646 | 1.000479 | 0.9866385 | 0.0009748099 | 0.996689 | 0.004418657 | 0.9966939 | 0.004632652 |  |  | 566760 | 0.9916902 | 0.9670213 | 0.004502471 | 0.9927646 | 0.00728732 | 0.9927644 | 0.009345171 | [12 empty] | 1014960 | 0.991272 | 0.8678712 | 0.01579758 | 0.9817255 | 0.005837812 | 0.981719 | 0.005829257
[13 empty] | 671946 | 1.001439 | 0.9866385 | 0.0009748099 | 0.9966893 | 0.004418654 | 0.9966942 | 0.004632654 |  |  | 567060 | 0.9906112 | 0.9670213 | 0.004502471 | 0.9927718 | 0.007286914 | 0.9927717 | 0.009345071 | [12 empty] | 1015260 | 0.9890341 | 0.8678712 | 0.01579758 | 0.9817332 | 0.005837715 | 0.9817267 | 0.00582899
[13 empty] | 672246 | 1.000479 | 0.9866385 | 0.0009748099 | 0.9966895 | 0.00441865 | 0.9966944 | 0.004632657 |  |  | 567360 | 0.9895322 | 0.9670213 | 0.004502471 | 0.9927791 | 0.007286509 | 0.992779 | 0.009344972 | [12 empty] | 1015560 | 1.000224 | 0.8678712 | 0.01579758 | 0.9817408 | 0.005837618 | 0.9817343 | 0.005828722
[13 empty] | 672546 | 1.001439 | 0.9866385 | 0.0009748099 | 0.9966898 | 0.004418647 | 0.9966947 | 0.004632659 |  |  | 567660 | 0.9916902 | 0.9670213 | 0.004502471 | 0.9927864 | 0.007286105 | 0.9927863 | 0.009344873 | [12 empty] | 1015860 | 0.99351 | 0.8678712 | 0.01579758 | 0.9817485 | 0.005837522 | 0.981742 | 0.005828455
[13 empty] | 672846 | 0.9995181 | 0.9866385 | 0.0009748099 | 0.99669 | 0.004418643 | 0.9966949 | 0.004632662 |  |  | 567960 | 0.9906112 | 0.9670213 | 0.004502471 | 0.9927936 | 0.007285701 | 0.9927935 | 0.009344774 | [12 empty] | 1016160 | 0.991272 | 0.8678712 | 0.01579758 | 0.9817562 | 0.005837426 | 0.9817497 | 0.005828189
[13 empty] | 673146 | 0.9995181 | 0.9866385 | 0.0009748099 | 0.9966903 | 0.00441864 | 0.9966952 | 0.004632665 |  |  | 568260 | 0.9906112 | 0.9670213 | 0.004502471 | 0.9928009 | 0.007285298 | 0.9928008 | 0.009344675 | [12 empty] | 1016460 | 0.991272 | 0.8678712 | 0.01579758 | 0.9817638 | 0.00583733 | 0.9817573 | 0.005827923
[13 empty] | 673446 | 1.000479 | 0.9866385 | 0.0009748099 | 0.9966906 | 0.004418637 | 0.9966954 | 0.004632667 |  |  | 568560 | 0.9895322 | 0.9670213 | 0.004502471 | 0.9928081 | 0.007284897 | 0.992808 | 0.009344577 | [12 empty] | 1016760 | 1.000224 | 0.8678712 | 0.01579758 | 0.9817714 | 0.005837234 | 0.9817649 | 0.005827657
[13 empty] | 673746 | 1.000479 | 0.9866385 | 0.0009748099 | 0.9966908 | 0.004418633 | 0.9966957 | 0.00463267 |  |  | 568860 | 0.9916902 | 0.9670213 | 0.004502471 | 0.9928153 | 0.007284496 | 0.9928152 | 0.009344479 | [12 empty] | 1017060 | 0.99351 | 0.8678712 | 0.01579758 | 0.9817791 | 0.005837139 | 0.9817726 | 0.005827392
[13 empty] | 674046 | 1.000479 | 0.9866385 | 0.0009748099 | 0.9966911 | 0.00441863 | 0.9966959 | 0.004632672 |  |  | 569160 | 0.9906112 | 0.9670213 | 0.004502471 | 0.9928225 | 0.007284096 | 0.9928224 | 0.009344381 | [12 empty] | 1017360 | 0.9890341 | 0.8678712 | 0.01579758 | 0.9817867 | 0.005837043 | 0.9817802 | 0.005827127
[13 empty] | 674346 | 1.000479 | 0.9866385 | 0.0009748099 | 0.9966913 | 0.004418627 | 0.9966962 | 0.004632675 |  |  | 569460 | 0.9906112 | 0.9670213 | 0.004502471 | 0.9928297 | 0.007283696 | 0.9928296 | 0.009344284 | [12 empty] | 1017660 | 0.9979859 | 0.8678712 | 0.01579758 | 0.9817943 | 0.005836948 | 0.9817878 | 0.005826863
[13 empty] | 674646 | 0.9985577 | 0.9866385 | 0.0009748099 | 0.9966915 | 0.004418624 | 0.9966964 | 0.004632678 |  |  | 569760 | 0.9916902 | 0.9670213 | 0.004502471 | 0.9928369 | 0.007283298 | 0.9928368 | 0.009344187 | [12 empty] | 1017960 | 0.991272 | 0.8678712 | 0.01579758 | 0.9818019 | 0.005836853 | 0.9817954 | 0.005826599
[13 empty] | 674946 | 1.000479 | 0.9866385 | 0.0009748099 | 0.9966918 | 0.004418621 | 0.9966967 | 0.00463268 |  |  | 570060 | 0.9895322 | 0.9670213 | 0.004502471 | 0.9928441 | 0.0072829 | 0.992844 | 0.00934409 | [12 empty] | 1018260 | 0.9890341 | 0.8678712 | 0.01579758 | 0.9818095 | 0.005836758 | 0.981803 | 0.005826335
[13 empty] | 675246 | 1.000479 | 0.9866385 | 0.0009748099 | 0.996692 | 0.004418617 | 0.9966969 | 0.004632683 |  |  | 570360 | 0.9895322 | 0.9670213 | 0.004502471 | 0.9928513 | 0.007282503 | 0.9928512 | 0.009343994 | [12 empty] | 1018560 | 0.991272 | 0.8678712 | 0.01579758 | 0.9818171 | 0.005836664 | 0.9818105 | 0.005826072
[13 empty] | 675546 | 0.9995181 | 0.9866385 | 0.0009748099 | 0.9966923 | 0.004418614 | 0.9966972 | 0.004632686 |  |  | 570660 | 0.9916902 | 0.9670213 | 0.004502471 | 0.9928584 | 0.007282107 | 0.9928583 | 0.009343898 | [12 empty] | 1018860 | 0.991272 | 0.8678712 | 0.01579758 | 0.9818247 | 0.005836569 | 0.9818181 | 0.00582581
[13 empty] | 675846 | 0.9995181 | 0.9866385 | 0.0009748099 | 0.9966925 | 0.004418611 | 0.9966974 | 0.004632688 |  |  | 570960 | 0.9906112 | 0.9670213 | 0.004502471 | 0.9928655 | 0.007281712 | 0.9928655 | 0.009343802 | [12 empty] | 1019160 | 0.9979859 | 0.8678712 | 0.01579758 | 0.9818322 | 0.005836475 | 0.9818257 | 0.005825548
[13 empty] | 676146 | 1.001439 | 0.9866385 | 0.0009748099 | 0.9966928 | 0.004418608 | 0.9966977 | 0.004632691 |  |  | 571260 | 0.9906112 | 0.9670213 | 0.004502471 | 0.9928727 | 0.007281317 | 0.9928726 | 0.009343706 | [12 empty] | 1019460 | 0.99351 | 0.8678712 | 0.01579758 | 0.9818398 | 0.005836381 | 0.9818332 | 0.005825286
[13 empty] | 676446 | 1.000479 | 0.9866385 | 0.0009748099 | 0.996693 | 0.004418605 | 0.9966979 | 0.004632694 |  |  | 571560 | 0.9906112 | 0.9670213 | 0.004502471 | 0.9928798 | 0.007280924 | 0.9928797 | 0.009343611 | [12 empty] | 1019760 | 0.99351 | 0.8678712 | 0.01579758 | 0.9818473 | 0.005836287 | 0.9818408 | 0.005825025
[13 empty] | 676746 | 1.000479 | 0.9866385 | 0.0009748099 | 0.9966933 | 0.004418602 | 0.9966982 | 0.004632697 |  |  | 571860 | 0.9906112 | 0.9670213 | 0.004502471 | 0.9928869 | 0.007280531 | 0.9928868 | 0.009343516 | [12 empty] | 1020060 | 0.99351 | 0.8678712 | 0.01579758 | 0.9818549 | 0.005836193 | 0.9818483 | 0.005824764
[13 empty] | 677046 | 0.9995181 | 0.9866385 | 0.0009748099 | 0.9966935 | 0.004418599 | 0.9966984 | 0.004632699 |  |  | 572160 | 0.9906112 | 0.9670213 | 0.004502471 | 0.992894 | 0.007280139 | 0.9928939 | 0.009343421 | [12 empty] | 1020360 | 0.9890341 | 0.8678712 | 0.01579758 | 0.9818624 | 0.0058361 | 0.9818559 | 0.005824503
[13 empty] | 677346 | 1.000479 | 0.9866385 | 0.0009748099 | 0.9966938 | 0.004418596 | 0.9966987 | 0.004632702 |  |  | 572460 | 0.9927692 | 0.9670213 | 0.004502471 | 0.9929011 | 0.007279748 | 0.992901 | 0.009343327 | [12 empty] | 1020660 | 0.991272 | 0.8678712 | 0.01579758 | 0.9818699 | 0.005836006 | 0.9818634 | 0.005824243
[13 empty] | 677646 | 1.000479 | 0.9866385 | 0.0009748099 | 0.996694 | 0.004418593 | 0.9966989 | 0.004632705 |  |  | 572760 | 0.9895322 | 0.9670213 | 0.004502471 | 0.9929081 | 0.007279357 | 0.992908 | 0.009343232 | [12 empty] | 1020960 | 1.0047 | 0.8678712 | 0.01579758 | 0.9818775 | 0.005835913 | 0.9818709 | 0.005823984
[13 empty] | 677946 | 0.9995181 | 0.9866385 | 0.0009748099 | 0.9966942 | 0.00441859 | 0.9966992 | 0.004632707 |  |  | 573060 | 0.9916902 | 0.9670213 | 0.004502471 | 0.9929152 | 0.007278968 | 0.9929151 | 0.009343139 | [12 empty] | 1021260 | 0.99351 | 0.8678712 | 0.01579758 | 0.981885 | 0.00583582 | 0.9818784 | 0.005823725
[13 empty] | 678246 | 1.000479 | 0.9866385 | 0.0009748099 | 0.9966945 | 0.004418587 | 0.9966994 | 0.00463271 |  |  | 573360 | 0.9927692 | 0.9670213 | 0.004502471 | 0.9929222 | 0.007278579 | 0.9929222 | 0.009343045 | [12 empty] | 1021560 | 1.002462 | 0.8678712 | 0.01579758 | 0.9818925 | 0.005835727 | 0.9818859 | 0.005823466
[13 empty] | 678546 | 1.000479 | 0.9866385 | 0.0009748099 | 0.9966947 | 0.004418585 | 0.9966996 | 0.004632713 |  |  | 573660 | 0.9916902 | 0.9670213 | 0.004502471 | 0.9929293 | 0.007278191 | 0.9929292 | 0.009342952 | [12 empty] | 1021860 | 0.9957479 | 0.8678712 | 0.01579758 | 0.9819 | 0.005835635 | 0.9818934 | 0.005823208
[13 empty] | 678846 | 0.9985577 | 0.9866385 | 0.0009748099 | 0.996695 | 0.004418582 | 0.9966999 | 0.004632716 |  |  | 573960 | 0.9906112 | 0.9670213 | 0.004502471 | 0.9929363 | 0.007277804 | 0.9929362 | 0.009342859 | [12 empty] | 1022160 | 0.99351 | 0.8678712 | 0.01579758 | 0.9819074 | 0.005835542 | 0.9819009 | 0.00582295
[13 empty] | 679146 | 1.001439 | 0.9866385 | 0.0009748099 | 0.9966952 | 0.004418579 | 0.9967001 | 0.004632719 |  |  | 574260 | 0.9906112 | 0.9670213 | 0.004502471 | 0.9929433 | 0.007277418 | 0.9929432 | 0.009342766 | [12 empty] | 1022460 | 0.9845582 | 0.8678712 | 0.01579758 | 0.9819149 | 0.00583545 | 0.9819083 | 0.005822692
[13 empty] | 679446 | 1.000479 | 0.9866385 | 0.0009748099 | 0.9966954 | 0.004418576 | 0.9967004 | 0.004632721 |  |  | 574560 | 0.9895322 | 0.9670213 | 0.004502471 | 0.9929503 | 0.007277032 | 0.9929502 | 0.009342674 | [12 empty] | 1022760 | 0.9957479 | 0.8678712 | 0.01579758 | 0.9819224 | 0.005835358 | 0.9819158 | 0.005822435
[13 empty] | 679746 | 1.000479 | 0.9866385 | 0.0009748099 | 0.9966957 | 0.004418574 | 0.9967006 | 0.004632724 |  |  | 574860 | 0.9916902 | 0.9670213 | 0.004502471 | 0.9929573 | 0.007276647 | 0.9929572 | 0.009342582 | [12 empty] | 1023060 | 0.99351 | 0.8678712 | 0.01579758 | 0.9819298 | 0.005835266 | 0.9819232 | 0.005822179
[13 empty] | 680046 | 0.9995181 | 0.9866385 | 0.0009748099 | 0.9966959 | 0.004418571 | 0.9967008 | 0.004632727 |  |  | 575160 | 0.9906112 | 0.9670213 | 0.004502471 | 0.9929643 | 0.007276263 | 0.9929642 | 0.00934249 | [12 empty] | 1023360 | 0.9957479 | 0.8678712 | 0.01579758 | 0.9819373 | 0.005835174 | 0.9819307 | 0.005821922
[13 empty] | 680346 | 1.001439 | 0.9866385 | 0.0009748099 | 0.9966961 | 0.004418568 | 0.9967011 | 0.00463273 |  |  | 575460 | 0.9906112 | 0.9670213 | 0.004502471 | 0.9929712 | 0.00727588 | 0.9929712 | 0.009342398 | [12 empty] | 1023660 | 0.991272 | 0.8678712 | 0.01579758 | 0.9819447 | 0.005835083 | 0.9819381 | 0.005821667
[13 empty] | 680646 | 0.9995181 | 0.9866385 | 0.0009748099 | 0.9966964 | 0.004418565 | 0.9967013 | 0.004632733 |  |  | 575760 | 0.9895322 | 0.9670213 | 0.004502471 | 0.9929782 | 0.007275498 | 0.9929781 | 0.009342307 | [12 empty] | 1023960 | 0.9957479 | 0.8678712 | 0.01579758 | 0.9819522 | 0.005834991 | 0.9819455 | 0.005821411
[13 empty] | 680946 | 0.9995181 | 0.9866385 | 0.0009748099 | 0.9966966 | 0.004418563 | 0.9967015 | 0.004632735 |  |  | 576060 | 0.9895322 | 0.9670213 | 0.004502471 | 0.9929851 | 0.007275116 | 0.9929851 | 0.009342216 | [12 empty] | 1024260 | 0.991272 | 0.8678712 | 0.01579758 | 0.9819596 | 0.0058349 | 0.981953 | 0.005821157
[13 empty] | 681246 | 0.9985577 | 0.9866385 | 0.0009748099 | 0.9966969 | 0.00441856 | 0.9967018 | 0.004632738 |  |  | 576360 | 0.9916902 | 0.9670213 | 0.004502471 | 0.9929921 | 0.007274735 | 0.992992 | 0.009342125 | [12 empty] | 1024560 | 0.991272 | 0.8678712 | 0.01579758 | 0.981967 | 0.005834809 | 0.9819604 | 0.005820902
[13 empty] | 681546 | 0.9995181 | 0.9866385 | 0.0009748099 | 0.9966971 | 0.004418558 | 0.996702 | 0.004632741 |  |  | 576660 | 0.9906112 | 0.9670213 | 0.004502471 | 0.992999 | 0.007274356 | 0.9929989 | 0.009342035 | [12 empty] | 1024860 | 0.9890341 | 0.8678712 | 0.01579758 | 0.9819744 | 0.005834719 | 0.9819678 | 0.005820648
[13 empty] | 681846 | 0.9985577 | 0.9866385 | 0.0009748099 | 0.9966973 | 0.004418555 | 0.9967023 | 0.004632744 |  |  | 576960 | 0.9927692 | 0.9670213 | 0.004502471 | 0.9930059 | 0.007273976 | 0.9930058 | 0.009341945 | [12 empty] | 1025160 | 0.9957479 | 0.8678712 | 0.01579758 | 0.9819818 | 0.005834628 | 0.9819752 | 0.005820394
[13 empty] | 682146 | 1.000479 | 0.9866385 | 0.0009748099 | 0.9966976 | 0.004418553 | 0.9967025 | 0.004632747 |  |  | 577260 | 0.9916902 | 0.9670213 | 0.004502471 | 0.9930128 | 0.007273598 | 0.9930127 | 0.009341855 | [12 empty] | 1025460 | 0.99351 | 0.8678712 | 0.01579758 | 0.9819892 | 0.005834537 | 0.9819825 | 0.005820141
[13 empty] | 682446 | 0.9995181 | 0.9866385 | 0.0009748099 | 0.9966978 | 0.00441855 | 0.9967027 | 0.00463275 |  |  | 577560 | 0.9927692 | 0.9670213 | 0.004502471 | 0.9930197 | 0.00727322 | 0.9930196 | 0.009341766 | [12 empty] | 1025760 | 0.99351 | 0.8678712 | 0.01579758 | 0.9819966 | 0.005834447 | 0.9819899 | 0.005819888
[13 empty] | 682746 | 1.000479 | 0.9866385 | 0.0009748099 | 0.996698 | 0.004418548 | 0.996703 | 0.004632752 |  |  | 577860 | 0.9916902 | 0.9670213 | 0.004502471 | 0.9930266 | 0.007272844 | 0.9930265 | 0.009341676 | [12 empty] | 1026060 | 0.9957479 | 0.8678712 | 0.01579758 | 0.9820039 | 0.005834357 | 0.9819973 | 0.005819636
[13 empty] | 683046 | 0.9995181 | 0.9866385 | 0.0009748099 | 0.9966982 | 0.004418545 | 0.9967032 | 0.004632755 |  |  | 578160 | 0.9916902 | 0.9670213 | 0.004502471 | 0.9930334 | 0.007272468 | 0.9930334 | 0.009341587 | [12 empty] | 1026360 | 0.9957479 | 0.8678712 | 0.01579758 | 0.9820113 | 0.005834267 | 0.9820046 | 0.005819384
[13 empty] | 683346 | 1.000479 | 0.9866385 | 0.0009748099 | 0.9966985 | 0.004418543 | 0.9967034 | 0.004632758 |  |  | 578460 | 0.9895322 | 0.9670213 | 0.004502471 | 0.9930403 | 0.007272092 | 0.9930402 | 0.009341499 | [12 empty] | 1026660 | 0.99351 | 0.8678712 | 0.01579758 | 0.9820186 | 0.005834177 | 0.982012 | 0.005819133
[13 empty] | 683646 | 0.9995181 | 0.9866385 | 0.0009748099 | 0.9966987 | 0.00441854 | 0.9967036 | 0.004632761 |  |  | 578760 | 0.9895322 | 0.9670213 | 0.004502471 | 0.9930471 | 0.007271718 | 0.9930471 | 0.00934141 | [12 empty] | 1026960 | 0.99351 | 0.8678712 | 0.01579758 | 0.982026 | 0.005834088 | 0.9820193 | 0.005818881
[13 empty] | 683946 | 1.001439 | 0.9866385 | 0.0009748099 | 0.9966989 | 0.004418538 | 0.9967039 | 0.004632764 |  |  | 579060 | 0.9906112 | 0.9670213 | 0.004502471 | 0.993054 | 0.007271344 | 0.9930539 | 0.009341322 | [12 empty] | 1027260 | 0.991272 | 0.8678712 | 0.01579758 | 0.9820333 | 0.005833998 | 0.9820267 | 0.005818631
[13 empty] | 684246 | 1.001439 | 0.9866385 | 0.0009748099 | 0.9966992 | 0.004418535 | 0.9967041 | 0.004632767 |  |  | 579360 | 0.9916902 | 0.9670213 | 0.004502471 | 0.9930608 | 0.007270971 | 0.9930607 | 0.009341234 | [12 empty] | 1027560 | 0.991272 | 0.8678712 | 0.01579758 | 0.9820407 | 0.005833909 | 0.982034 | 0.005818381
[13 empty] | 684546 | 1.000479 | 0.9866385 | 0.0009748099 | 0.9966994 | 0.004418533 | 0.9967043 | 0.00463277 |  |  | 579660 | 0.9906112 | 0.9670213 | 0.004502471 | 0.9930676 | 0.007270599 | 0.9930675 | 0.009341147 | [12 empty] | 1027860 | 0.99351 | 0.8678712 | 0.01579758 | 0.982048 | 0.00583382 | 0.9820413 | 0.005818131
[13 empty] | 684846 | 0.9995181 | 0.9866385 | 0.0009748099 | 0.9966996 | 0.004418531 | 0.9967046 | 0.004632773 |  |  | 579960 | 0.9895322 | 0.9670213 | 0.004502471 | 0.9930744 | 0.007270228 | 0.9930743 | 0.00934106 | [12 empty] | 1028160 | 0.991272 | 0.8678712 | 0.01579758 | 0.9820553 | 0.005833731 | 0.9820486 | 0.005817881
[13 empty] | 685146 | 1.000479 | 0.9866385 | 0.0009748099 | 0.9966998 | 0.004418529 | 0.9967048 | 0.004632776 |  |  | 580260 | 0.9916902 | 0.9670213 | 0.004502471 | 0.9930812 | 0.007269858 | 0.9930811 | 0.009340973 | [12 empty] | 1028460 | 0.991272 | 0.8678712 | 0.01579758 | 0.9820626 | 0.005833643 | 0.9820559 | 0.005817632
[13 empty] | 685446 | 1.000479 | 0.9866385 | 0.0009748099 | 0.9967001 | 0.004418526 | 0.996705 | 0.004632778 |  |  | 580560 | 0.9938482 | 0.9670213 | 0.004502471 | 0.993088 | 0.007269488 | 0.9930879 | 0.009340886 | [12 empty] | 1028760 | 0.9890341 | 0.8678712 | 0.01579758 | 0.9820699 | 0.005833554 | 0.9820632 | 0.005817384
[13 empty] | 685746 | 1.000479 | 0.9866385 | 0.0009748099 | 0.9967003 | 0.004418524 | 0.9967052 | 0.004632781 |  |  | 580860 | 0.9906112 | 0.9670213 | 0.004502471 | 0.9930947 | 0.007269119 | 0.9930947 | 0.0093408 | [12 empty] | 1029060 | 0.99351 | 0.8678712 | 0.01579758 | 0.9820772 | 0.005833466 | 0.9820705 | 0.005817135
[13 empty] | 686046 | 0.9995181 | 0.9866385 | 0.0009748099 | 0.9967005 | 0.004418522 | 0.9967055 | 0.004632784 |  |  | 581160 | 0.9906112 | 0.9670213 | 0.004502471 | 0.9931015 | 0.007268751 | 0.9931014 | 0.009340713 | [12 empty] | 1029360 | 0.9979859 | 0.8678712 | 0.01579758 | 0.9820845 | 0.005833378 | 0.9820778 | 0.005816888
[13 empty] | 686346 | 1.000479 | 0.9866385 | 0.0009748099 | 0.9967007 | 0.00441852 | 0.9967057 | 0.004632787 |  |  | 581460 | 0.9906112 | 0.9670213 | 0.004502471 | 0.9931082 | 0.007268383 | 0.9931082 | 0.009340628 | [12 empty] | 1029660 | 0.991272 | 0.8678712 | 0.01579758 | 0.9820917 | 0.00583329 | 0.982085 | 0.00581664
[13 empty] | 686646 | 0.9985577 | 0.9866385 | 0.0009748099 | 0.996701 | 0.004418517 | 0.9967059 | 0.00463279 |  |  | 581760 | 0.9916902 | 0.9670213 | 0.004502471 | 0.993115 | 0.007268017 | 0.9931149 | 0.009340542 | [12 empty] | 1029960 | 0.9867961 | 0.8678712 | 0.01579758 | 0.982099 | 0.005833202 | 0.9820923 | 0.005816393
[13 empty] | 686946 | 0.9995181 | 0.9866385 | 0.0009748099 | 0.9967012 | 0.004418515 | 0.9967061 | 0.004632793 |  |  | 582060 | 0.9906112 | 0.9670213 | 0.004502471 | 0.9931217 | 0.007267651 | 0.9931216 | 0.009340457 | [12 empty] | 1030260 | 1.000224 | 0.8678712 | 0.01579758 | 0.9821063 | 0.005833114 | 0.9820996 | 0.005816147
[13 empty] | 687246 | 0.9995181 | 0.9866385 | 0.0009748099 | 0.9967014 | 0.004418513 | 0.9967064 | 0.004632796 |  |  | 582360 | 0.9906112 | 0.9670213 | 0.004502471 | 0.9931284 | 0.007267286 | 0.9931284 | 0.009340372 | [12 empty] | 1030560 | 0.9957479 | 0.8678712 | 0.01579758 | 0.9821135 | 0.005833027 | 0.9821068 | 0.005815901
[13 empty] | 687546 | 0.9995181 | 0.9866385 | 0.0009748099 | 0.9967016 | 0.004418511 | 0.9967066 | 0.004632799 |  |  | 582660 | 0.9895322 | 0.9670213 | 0.004502471 | 0.9931351 | 0.007266921 | 0.9931351 | 0.009340287 | [12 empty] | 1030860 | 0.99351 | 0.8678712 | 0.01579758 | 0.9821207 | 0.00583294 | 0.982114 | 0.005815655
[13 empty] | 687846 | 1.000479 | 0.9866385 | 0.0009748099 | 0.9967019 | 0.004418509 | 0.9967068 | 0.004632802 |  |  | 582960 | 0.9916902 | 0.9670213 | 0.004502471 | 0.9931418 | 0.007266558 | 0.9931417 | 0.009340202 | [12 empty] | 1031160 | 0.991272 | 0.8678712 | 0.01579758 | 0.982128 | 0.005832852 | 0.9821213 | 0.005815409
[13 empty] | 688146 | 1.002399 | 0.9866385 | 0.0009748099 | 0.9967021 | 0.004418507 | 0.996707 | 0.004632805 |  |  | 583260 | 0.9938482 | 0.9670213 | 0.004502471 | 0.9931485 | 0.007266195 | 0.9931484 | 0.009340118 | [12 empty] | 1031460 | 1.002462 | 0.8678712 | 0.01579758 | 0.9821352 | 0.005832765 | 0.9821285 | 0.005815165
[13 empty] | 688446 | 1.000479 | 0.9866385 | 0.0009748099 | 0.9967023 | 0.004418505 | 0.9967073 | 0.004632808 |  |  | 583560 | 0.9916902 | 0.9670213 | 0.004502471 | 0.9931551 | 0.007265833 | 0.9931551 | 0.009340034 | [12 empty] | 1031760 | 0.991272 | 0.8678712 | 0.01579758 | 0.9821424 | 0.005832679 | 0.9821357 | 0.00581492
[13 empty] | 688746 | 1.000479 | 0.9866385 | 0.0009748099 | 0.9967025 | 0.004418503 | 0.9967075 | 0.004632811 |  |  | 583860 | 0.9916902 | 0.9670213 | 0.004502471 | 0.9931618 | 0.007265472 | 0.9931618 | 0.009339951 | [12 empty] | 1032060 | 0.99351 | 0.8678712 | 0.01579758 | 0.9821496 | 0.005832592 | 0.9821429 | 0.005814676
[13 empty] | 689046 | 1.001439 | 0.9866385 | 0.0009748099 | 0.9967027 | 0.004418501 | 0.9967077 | 0.004632814 |  |  | 584160 | 0.9916902 | 0.9670213 | 0.004502471 | 0.9931684 | 0.007265111 | 0.9931684 | 0.009339867 | [12 empty] | 1032360 | 0.9845582 | 0.8678712 | 0.01579758 | 0.9821568 | 0.005832506 | 0.9821501 | 0.005814432
[13 empty] | 689346 | 1.000479 | 0.9866385 | 0.0009748099 | 0.996703 | 0.004418499 | 0.9967079 | 0.004632817 |  |  | 584460 | 0.9906112 | 0.9670213 | 0.004502471 | 0.9931751 | 0.007264752 | 0.993175 | 0.009339784 | [12 empty] | 1032660 | 0.9957479 | 0.8678712 | 0.01579758 | 0.982164 | 0.005832419 | 0.9821573 | 0.005814189
[13 empty] | 689646 | 0.9995181 | 0.9866385 | 0.0009748099 | 0.9967032 | 0.004418497 | 0.9967081 | 0.00463282 |  |  | 584760 | 0.9916902 | 0.9670213 | 0.004502471 | 0.9931817 | 0.007264393 | 0.9931817 | 0.009339701 | [12 empty] | 1032960 | 0.9867961 | 0.8678712 | 0.01579758 | 0.9821712 | 0.005832333 | 0.9821644 | 0.005813946
[13 empty] | 689946 | 1.000479 | 0.9866385 | 0.0009748099 | 0.9967034 | 0.004418495 | 0.9967084 | 0.004632823 |  |  | 585060 | 0.9927692 | 0.9670213 | 0.004502471 | 0.9931883 | 0.007264035 | 0.9931883 | 0.009339619 | [12 empty] | 1033260 | 0.99351 | 0.8678712 | 0.01579758 | 0.9821783 | 0.005832247 | 0.9821716 | 0.005813704
[13 empty] | 690246 | 1.000479 | 0.9866385 | 0.0009748099 | 0.9967036 | 0.004418493 | 0.9967086 | 0.004632826 |  |  | 585360 | 0.9916902 | 0.9670213 | 0.004502471 | 0.9931949 | 0.007263677 | 0.9931949 | 0.009339537 | [12 empty] | 1033560 | 0.991272 | 0.8678712 | 0.01579758 | 0.9821855 | 0.005832162 | 0.9821788 | 0.005813462
[13 empty] | 690546 | 0.9995181 | 0.9866385 | 0.0009748099 | 0.9967038 | 0.004418491 | 0.9967088 | 0.004632829 |  |  | 585660 | 0.9927692 | 0.9670213 | 0.004502471 | 0.9932015 | 0.007263321 | 0.9932015 | 0.009339455 | [12 empty] | 1033860 | 0.9957479 | 0.8678712 | 0.01579758 | 0.9821927 | 0.005832076 | 0.9821859 | 0.00581322
[13 empty] | 690846 | 1.000479 | 0.9866385 | 0.0009748099 | 0.996704 | 0.004418489 | 0.996709 | 0.004632832 |  |  | 585960 | 0.9916902 | 0.9670213 | 0.004502471 | 0.9932081 | 0.007262965 | 0.9932081 | 0.009339373 | [12 empty] | 1034160 | 0.991272 | 0.8678712 | 0.01579758 | 0.9821998 | 0.005831991 | 0.9821931 | 0.005812979
[13 empty] | 691146 | 0.9985577 | 0.9866385 | 0.0009748099 | 0.9967042 | 0.004418487 | 0.9967092 | 0.004632835 |  |  | 586260 | 0.9916902 | 0.9670213 | 0.004502471 | 0.9932147 | 0.00726261 | 0.9932146 | 0.009339291 | [12 empty] | 1034460 | 0.9979859 | 0.8678712 | 0.01579758 | 0.982207 | 0.005831906 | 0.9822002 | 0.005812738
[13 empty] | 691446 | 0.9985577 | 0.9866385 | 0.0009748099 | 0.9967045 | 0.004418486 | 0.9967094 | 0.004632838 |  |  | 586560 | 0.9906112 | 0.9670213 | 0.004502471 | 0.9932212 | 0.007262255 | 0.9932212 | 0.00933921 | [12 empty] | 1034760 | 0.99351 | 0.8678712 | 0.01579758 | 0.9822141 | 0.00583182 | 0.9822073 | 0.005812497
[13 empty] | 691746 | 1.000479 | 0.9866385 | 0.0009748099 | 0.9967047 | 0.004418484 | 0.9967097 | 0.004632841 |  |  | 586860 | 0.9916902 | 0.9670213 | 0.004502471 | 0.9932278 | 0.007261902 | 0.9932278 | 0.009339129 | [12 empty] | 1035060 | 0.991272 | 0.8678712 | 0.01579758 | 0.9822212 | 0.005831736 | 0.9822144 | 0.005812257
[13 empty] | 692046 | 0.9995181 | 0.9866385 | 0.0009748099 | 0.9967049 | 0.004418482 | 0.9967099 | 0.004632844 |  |  | 587160 | 0.9906112 | 0.9670213 | 0.004502471 | 0.9932343 | 0.007261549 | 0.9932343 | 0.009339049 | [12 empty] | 1035360 | 0.9867961 | 0.8678712 | 0.01579758 | 0.9822283 | 0.005831651 | 0.9822215 | 0.005812018
[13 empty] | 692346 | 1.000479 | 0.9866385 | 0.0009748099 | 0.9967051 | 0.00441848 | 0.9967101 | 0.004632847 |  |  | 587460 | 0.9916902 | 0.9670213 | 0.004502471 | 0.9932409 | 0.007261197 | 0.9932408 | 0.009338968 | [12 empty] | 1035660 | 0.9979859 | 0.8678712 | 0.01579758 | 0.9822354 | 0.005831566 | 0.9822286 | 0.005811778
[13 empty] | 692646 | 1.000479 | 0.9866385 | 0.0009748099 | 0.9967053 | 0.004418479 | 0.9967103 | 0.00463285 |  |  | 587760 | 0.9906112 | 0.9670213 | 0.004502471 | 0.9932474 | 0.007260845 | 0.9932474 | 0.009338888 | [12 empty] | 1035960 | 0.9979859 | 0.8678712 | 0.01579758 | 0.9822425 | 0.005831482 | 0.9822357 | 0.005811539
[13 empty] | 692946 | 1.000479 | 0.9866385 | 0.0009748099 | 0.9967055 | 0.004418477 | 0.9967105 | 0.004632853 |  |  | 588060 | 0.9906112 | 0.9670213 | 0.004502471 | 0.9932539 | 0.007260495 | 0.9932539 | 0.009338809 | [12 empty] | 1036260 | 1.000224 | 0.8678712 | 0.01579758 | 0.9822496 | 0.005831398 | 0.9822428 | 0.005811301
[13 empty] | 693246 | 0.9995181 | 0.9866385 | 0.0009748099 | 0.9967057 | 0.004418475 | 0.9967107 | 0.004632856 |  |  | 588360 | 0.9927692 | 0.9670213 | 0.004502471 | 0.9932604 | 0.007260145 | 0.9932604 | 0.009338729 | [12 empty] | 1036560 | 0.9957479 | 0.8678712 | 0.01579758 | 0.9822567 | 0.005831314 | 0.9822499 | 0.005811063
[13 empty] | 693546 | 0.9985577 | 0.9866385 | 0.0009748099 | 0.9967059 | 0.004418473 | 0.9967109 | 0.004632859 |  |  | 588660 | 0.9916902 | 0.9670213 | 0.004502471 | 0.9932669 | 0.007259796 | 0.9932669 | 0.00933865 | [12 empty] | 1036860 | 0.9957479 | 0.8678712 | 0.01579758 | 0.9822638 | 0.00583123 | 0.982257 | 0.005810825
[13 empty] | 693846 | 1.001439 | 0.9866385 | 0.0009748099 | 0.9967062 | 0.004418472 | 0.9967111 | 0.004632862 |  |  | 588960 | 0.9916902 | 0.9670213 | 0.004502471 | 0.9932734 | 0.007259447 | 0.9932733 | 0.009338571 | [12 empty] | 1037160 | 0.99351 | 0.8678712 | 0.01579758 | 0.9822708 | 0.005831146 | 0.982264 | 0.005810588
[13 empty] | 694146 | 0.9995181 | 0.9866385 | 0.0009748099 | 0.9967064 | 0.00441847 | 0.9967114 | 0.004632865 |  |  | 589260 | 0.9916902 | 0.9670213 | 0.004502471 | 0.9932798 | 0.0072591 | 0.9932798 | 0.009338492 | [12 empty] | 1037460 | 0.9867961 | 0.8678712 | 0.01579758 | 0.9822779 | 0.005831063 | 0.9822711 | 0.005810351
[13 empty] | 694446 | 0.9995181 | 0.9866385 | 0.0009748099 | 0.9967066 | 0.004418469 | 0.9967116 | 0.004632868 |  |  | 589560 | 0.9927692 | 0.9670213 | 0.004502471 | 0.9932863 | 0.007258753 | 0.9932863 | 0.009338413 | [12 empty] | 1037760 | 0.99351 | 0.8678712 | 0.01579758 | 0.982285 | 0.005830979 | 0.9822781 | 0.005810115
[13 empty] | 694746 | 0.9995181 | 0.9866385 | 0.0009748099 | 0.9967068 | 0.004418467 | 0.9967118 | 0.004632871 |  |  | 589860 | 0.9949272 | 0.9670213 | 0.004502471 | 0.9932927 | 0.007258407 | 0.9932927 | 0.009338335 | [12 empty] | 1038060 | 0.991272 | 0.8678712 | 0.01579758 | 0.982292 | 0.005830896 | 0.9822852 | 0.005809879
[13 empty] | 695046 | 0.9995181 | 0.9866385 | 0.0009748099 | 0.996707 | 0.004418465 | 0.996712 | 0.004632874 |  |  | 590160 | 0.9927692 | 0.9670213 | 0.004502471 | 0.9932992 | 0.007258061 | 0.9932991 | 0.009338257 | [12 empty] | 1038360 | 0.991272 | 0.8678712 | 0.01579758 | 0.982299 | 0.005830813 | 0.9822922 | 0.005809643
[13 empty] | 695346 | 0.9995181 | 0.9866385 | 0.0009748099 | 0.9967072 | 0.004418464 | 0.9967122 | 0.004632878 |  |  | 590460 | 0.9927692 | 0.9670213 | 0.004502471 | 0.9933056 | 0.007257717 | 0.9933056 | 0.00933818 | [12 empty] | 1038660 | 0.9890341 | 0.8678712 | 0.01579758 | 0.9823061 | 0.00583073 | 0.9822992 | 0.005809408
[13 empty] | 695646 | 0.9995181 | 0.9866385 | 0.0009748099 | 0.9967074 | 0.004418462 | 0.9967124 | 0.004632881 |  |  | 590760 | 0.9895322 | 0.9670213 | 0.004502471 | 0.993312 | 0.007257373 | 0.993312 | 0.009338102 | [12 empty] | 1038960 | 0.9890341 | 0.8678712 | 0.01579758 | 0.9823131 | 0.005830648 | 0.9823062 | 0.005809173
[13 empty] | 695946 | 1.001439 | 0.9866385 | 0.0009748099 | 0.9967076 | 0.004418461 | 0.9967126 | 0.004632884 |  |  | 591060 | 0.9916902 | 0.9670213 | 0.004502471 | 0.9933184 | 0.00725703 | 0.9933184 | 0.009338025 | [12 empty] | 1039260 | 0.9957479 | 0.8678712 | 0.01579758 | 0.9823201 | 0.005830565 | 0.9823132 | 0.005808938
[13 empty] | 696246 | 1.000479 | 0.9866385 | 0.0009748099 | 0.9967078 | 0.004418459 | 0.9967128 | 0.004632887 |  |  | 591360 | 0.9916902 | 0.9670213 | 0.004502471 | 0.9933248 | 0.007256687 | 0.9933248 | 0.009337948 | [12 empty] | 1039560 | 0.9979859 | 0.8678712 | 0.01579758 | 0.9823271 | 0.005830483 | 0.9823202 | 0.005808704
[13 empty] | 696546 | 0.9995181 | 0.9866385 | 0.0009748099 | 0.996708 | 0.004418458 | 0.996713 | 0.00463289 |  |  | 591660 | 0.9916902 | 0.9670213 | 0.004502471 | 0.9933312 | 0.007256346 | 0.9933312 | 0.009337871 | [12 empty] | 1039860 | 0.99351 | 0.8678712 | 0.01579758 | 0.9823341 | 0.0058304 | 0.9823272 | 0.005808471
[13 empty] | 696846 | 1.000479 | 0.9866385 | 0.0009748099 | 0.9967082 | 0.004418456 | 0.9967132 | 0.004632893 |  |  | 591960 | 0.9906112 | 0.9670213 | 0.004502471 | 0.9933376 | 0.007256005 | 0.9933375 | 0.009337795 | [12 empty] | 1040160 | 1.002462 | 0.8678712 | 0.01579758 | 0.9823411 | 0.005830318 | 0.9823342 | 0.005808237
[13 empty] | 697146 | 0.9995181 | 0.9866385 | 0.0009748099 | 0.9967084 | 0.004418455 | 0.9967134 | 0.004632896 |  |  | 592260 | 0.9916902 | 0.9670213 | 0.004502471 | 0.9933439 | 0.007255665 | 0.9933439 | 0.009337719 | [12 empty] | 1040460 | 0.9890341 | 0.8678712 | 0.01579758 | 0.982348 | 0.005830237 | 0.9823412 | 0.005808004
[13 empty] | 697446 | 0.9995181 | 0.9866385 | 0.0009748099 | 0.9967086 | 0.004418453 | 0.9967136 | 0.004632899 |  |  | 592560 | 0.9906112 | 0.9670213 | 0.004502471 | 0.9933503 | 0.007255325 | 0.9933503 | 0.009337643 | [12 empty] | 1040760 | 0.9957479 | 0.8678712 | 0.01579758 | 0.982355 | 0.005830155 | 0.9823482 | 0.005807772
[13 empty] | 697746 | 0.9995181 | 0.9866385 | 0.0009748099 | 0.9967088 | 0.004418452 | 0.9967138 | 0.004632902 |  |  | 592860 | 0.9895322 | 0.9670213 | 0.004502471 | 0.9933566 | 0.007254986 | 0.9933566 | 0.009337568 | [12 empty] | 1041060 | 0.991272 | 0.8678712 | 0.01579758 | 0.982362 | 0.005830073 | 0.9823551 | 0.00580754
[13 empty] | 698046 | 0.9995181 | 0.9866385 | 0.0009748099 | 0.996709 | 0.004418451 | 0.996714 | 0.004632905 |  |  | 593160 | 0.9927692 | 0.9670213 | 0.004502471 | 0.9933629 | 0.007254648 | 0.9933629 | 0.009337492 | [12 empty] | 1041360 | 0.99351 | 0.8678712 | 0.01579758 | 0.9823689 | 0.005829992 | 0.9823621 | 0.005807308
[13 empty] | 698346 | 0.9995181 | 0.9866385 | 0.0009748099 | 0.9967092 | 0.004418449 | 0.9967142 | 0.004632908 |  |  | 593460 | 0.9916902 | 0.9670213 | 0.004502471 | 0.9933693 | 0.007254311 | 0.9933693 | 0.009337417 | [12 empty] | 1041660 | 0.99351 | 0.8678712 | 0.01579758 | 0.9823759 | 0.005829911 | 0.982369 | 0.005807077
[13 empty] | 698646 | 0.9995181 | 0.9866385 | 0.0009748099 | 0.9967094 | 0.004418448 | 0.9967145 | 0.004632912 |  |  | 593760 | 0.9906112 | 0.9670213 | 0.004502471 | 0.9933756 | 0.007253975 | 0.9933756 | 0.009337342 | [12 empty] | 1041960 | 0.99351 | 0.8678712 | 0.01579758 | 0.9823828 | 0.00582983 | 0.9823759 | 0.005806846
[13 empty] | 698946 | 0.9995181 | 0.9866385 | 0.0009748099 | 0.9967096 | 0.004418446 | 0.9967147 | 0.004632915 |  |  | 594060 | 0.9927692 | 0.9670213 | 0.004502471 | 0.9933819 | 0.007253639 | 0.9933819 | 0.009337268 | [12 empty] | 1042260 | 0.9979859 | 0.8678712 | 0.01579758 | 0.9823897 | 0.005829749 | 0.9823829 | 0.005806615
[13 empty] | 699246 | 0.9995181 | 0.9866385 | 0.0009748099 | 0.9967098 | 0.004418445 | 0.9967149 | 0.004632918 |  |  | 594360 | 0.9949272 | 0.9670213 | 0.004502471 | 0.9933882 | 0.007253304 | 0.9933882 | 0.009337194 | [12 empty] | 1042560 | 0.9890341 | 0.8678712 | 0.01579758 | 0.9823967 | 0.005829668 | 0.9823898 | 0.005806385
[13 empty] | 699546 | 0.9995181 | 0.9866385 | 0.0009748099 | 0.99671 | 0.004418444 | 0.9967151 | 0.004632921 |  |  | 594660 | 0.9916902 | 0.9670213 | 0.004502471 | 0.9933945 | 0.007252969 | 0.9933944 | 0.00933712 | [12 empty] | 1042860 | 0.99351 | 0.8678712 | 0.01579758 | 0.9824036 | 0.005829587 | 0.9823967 | 0.005806155
[13 empty] | 699846 | 0.9995181 | 0.9866385 | 0.0009748099 | 0.9967102 | 0.004418443 | 0.9967153 | 0.004632924 |  |  | 594960 | 0.9916902 | 0.9670213 | 0.004502471 | 0.9934007 | 0.007252636 | 0.9934007 | 0.009337046 | [12 empty] | 1043160 | 0.991272 | 0.8678712 | 0.01579758 | 0.9824105 | 0.005829507 | 0.9824036 | 0.005805926
[13 empty] | 700146 | 1.000479 | 0.9866385 | 0.0009748099 | 0.9967104 | 0.004418441 | 0.9967155 | 0.004632927 |  |  | 595260 | 0.9916902 | 0.9670213 | 0.004502471 | 0.993407 | 0.007252303 | 0.993407 | 0.009336972 | [12 empty] | 1043460 | 0.99351 | 0.8678712 | 0.01579758 | 0.9824174 | 0.005829427 | 0.9824105 | 0.005805697
[13 empty] | 700446 | 0.9985577 | 0.9866385 | 0.0009748099 | 0.9967106 | 0.00441844 | 0.9967157 | 0.00463293 |  |  | 595560 | 0.9927692 | 0.9670213 | 0.004502471 | 0.9934132 | 0.007251971 | 0.9934132 | 0.009336899 | [12 empty] | 1043760 | 0.991272 | 0.8678712 | 0.01579758 | 0.9824243 | 0.005829347 | 0.9824174 | 0.005805468
[13 empty] | 700746 | 0.9995181 | 0.9866385 | 0.0009748099 | 0.9967108 | 0.004418439 | 0.9967159 | 0.004632933 |  |  | 595860 | 0.9916902 | 0.9670213 | 0.004502471 | 0.9934195 | 0.007251639 | 0.9934195 | 0.009336826 | [12 empty] | 1044060 | 0.99351 | 0.8678712 | 0.01579758 | 0.9824312 | 0.005829267 | 0.9824243 | 0.00580524
[13 empty] | 701046 | 0.9995181 | 0.9866385 | 0.0009748099 | 0.996711 | 0.004418438 | 0.9967161 | 0.004632937 |  |  | 596160 | 0.9906112 | 0.9670213 | 0.004502471 | 0.9934257 | 0.007251309 | 0.9934257 | 0.009336753 | [12 empty] | 1044360 | 0.9890341 | 0.8678712 | 0.01579758 | 0.982438 | 0.005829187 | 0.9824311 | 0.005805012
[13 empty] | 701346 | 1.001439 | 0.9866385 | 0.0009748099 | 0.9967112 | 0.004418436 | 0.9967162 | 0.00463294 |  |  | 596460 | 0.9916902 | 0.9670213 | 0.004502471 | 0.9934319 | 0.007250979 | 0.9934319 | 0.009336681 | [12 empty] | 1044660 | 0.99351 | 0.8678712 | 0.01579758 | 0.9824449 | 0.005829108 | 0.982438 | 0.005804784
[13 empty] | 701646 | 0.9995181 | 0.9866385 | 0.0009748099 | 0.9967114 | 0.004418435 | 0.9967164 | 0.004632943 |  |  | 596760 | 0.9927692 | 0.9670213 | 0.004502471 | 0.9934381 | 0.007250649 | 0.9934381 | 0.009336609 | [12 empty] | 1044960 | 0.9890341 | 0.8678712 | 0.01579758 | 0.9824518 | 0.005829028 | 0.9824448 | 0.005804557
[13 empty] | 701946 | 0.9995181 | 0.9866385 | 0.0009748099 | 0.9967116 | 0.004418434 | 0.9967166 | 0.004632946 |  |  | 597060 | 0.9927692 | 0.9670213 | 0.004502471 | 0.9934443 | 0.007250321 | 0.9934443 | 0.009336537 | [12 empty] | 1045260 | 0.9957479 | 0.8678712 | 0.01579758 | 0.9824586 | 0.005828949 | 0.9824517 | 0.00580433
[13 empty] | 702246 | 1.000479 | 0.9866385 | 0.0009748099 | 0.9967118 | 0.004418433 | 0.9967168 | 0.004632949 |  |  | 597360 | 0.9927692 | 0.9670213 | 0.004502471 | 0.9934505 | 0.007249993 | 0.9934505 | 0.009336465 | [12 empty] | 1045560 | 0.9957479 | 0.8678712 | 0.01579758 | 0.9824654 | 0.00582887 | 0.9824585 | 0.005804104
[13 empty] | 702546 | 0.9995181 | 0.9866385 | 0.0009748099 | 0.996712 | 0.004418432 | 0.996717 | 0.004632952 |  |  | 597660 | 0.9916902 | 0.9670213 | 0.004502471 | 0.9934567 | 0.007249666 | 0.9934567 | 0.009336394 | [12 empty] | 1045860 | 0.99351 | 0.8678712 | 0.01579758 | 0.9824723 | 0.005828791 | 0.9824654 | 0.005803878
[13 empty] | 702846 | 0.9995181 | 0.9866385 | 0.0009748099 | 0.9967122 | 0.004418431 | 0.9967172 | 0.004632955 |  |  | 597960 | 0.9906112 | 0.9670213 | 0.004502471 | 0.9934629 | 0.007249339 | 0.9934629 | 0.009336323 | [12 empty] | 1046160 | 0.9845582 | 0.8678712 | 0.01579758 | 0.9824791 | 0.005828712 | 0.9824722 | 0.005803653
[13 empty] | 703146 | 1.000479 | 0.9866385 | 0.0009748099 | 0.9967124 | 0.00441843 | 0.9967174 | 0.004632959 |  |  | 598260 | 0.9938482 | 0.9670213 | 0.004502471 | 0.993469 | 0.007249014 | 0.993469 | 0.009336252 | [12 empty] | 1046460 | 1.000224 | 0.8678712 | 0.01579758 | 0.9824859 | 0.005828633 | 0.982479 | 0.005803427
[13 empty] | 703446 | 1.000479 | 0.9866385 | 0.0009748099 | 0.9967126 | 0.004418428 | 0.9967176 | 0.004632962 |  |  | 598560 | 0.9927692 | 0.9670213 | 0.004502471 | 0.9934752 | 0.007248689 | 0.9934752 | 0.009336181 | [12 empty] | 1046760 | 0.991272 | 0.8678712 | 0.01579758 | 0.9824927 | 0.005828555 | 0.9824858 | 0.005803203
[13 empty] | 703746 | 1.000479 | 0.9866385 | 0.0009748099 | 0.9967128 | 0.004418427 | 0.9967178 | 0.004632965 |  |  | 598860 | 0.9916902 | 0.9670213 | 0.004502471 | 0.9934813 | 0.007248364 | 0.9934813 | 0.00933611 | [12 empty] | 1047060 | 0.9957479 | 0.8678712 | 0.01579758 | 0.9824995 | 0.005828477 | 0.9824926 | 0.005802978
[13 empty] | 704046 | 0.9995181 | 0.9866385 | 0.0009748099 | 0.996713 | 0.004418426 | 0.996718 | 0.004632968 |  |  | 599160 | 0.9916902 | 0.9670213 | 0.004502471 | 0.9934875 | 0.007248041 | 0.9934875 | 0.00933604 | [12 empty] | 1047360 | 0.9867961 | 0.8678712 | 0.01579758 | 0.9825063 | 0.005828398 | 0.9824994 | 0.005802754
[13 empty] | 704346 | 0.9985577 | 0.9866385 | 0.0009748099 | 0.9967132 | 0.004418425 | 0.9967182 | 0.004632971 |  |  | 599460 | 0.9916902 | 0.9670213 | 0.004502471 | 0.9934936 | 0.007247718 | 0.9934936 | 0.00933597 | [12 empty] | 1047660 | 0.9979859 | 0.8678712 | 0.01579758 | 0.9825131 | 0.005828321 | 0.9825062 | 0.00580253
[13 empty] | 704646 | 0.9985577 | 0.9866385 | 0.0009748099 | 0.9967133 | 0.004418424 | 0.9967184 | 0.004632974 |  |  | 599760 | 0.9906112 | 0.9670213 | 0.004502471 | 0.9934997 | 0.007247396 | 0.9934997 | 0.009335901 | [12 empty] | 1047960 | 1.000224 | 0.8678712 | 0.01579758 | 0.9825199 | 0.005828243 | 0.982513 | 0.005802307
[13 empty] | 704946 | 0.9975972 | 0.9866385 | 0.0009748099 | 0.9967135 | 0.004418423 | 0.9967186 | 0.004632978 |  |  | 600060 | 0.9938482 | 0.9670213 | 0.004502471 | 0.9935058 | 0.007247074 | 0.9935058 | 0.009335831 | [12 empty] | 1048260 | 0.9979859 | 0.8678712 | 0.01579758 | 0.9825267 | 0.005828165 | 0.9825197 | 0.005802084
[13 empty] | 705246 | 0.9985577 | 0.9866385 | 0.0009748099 | 0.9967137 | 0.004418422 | 0.9967188 | 0.004632981 |  |  | 600360 | 0.9916902 | 0.9670213 | 0.004502471 | 0.9935119 | 0.007246754 | 0.9935119 | 0.009335762 | [12 empty] | 1048560 | 0.99351 | 0.8678712 | 0.01579758 | 0.9825335 | 0.005828087 | 0.9825265 | 0.005801862
[13 empty] | 705546 | 0.9995181 | 0.9866385 | 0.0009748099 | 0.9967139 | 0.004418421 | 0.996719 | 0.004632984 |  |  | 600660 | 0.9916902 | 0.9670213 | 0.004502471 | 0.993518 | 0.007246434 | 0.993518 | 0.009335693 | [12 empty] | 1048860 | 0.9979859 | 0.8678712 | 0.01579758 | 0.9825402 | 0.00582801 | 0.9825332 | 0.005801639
[13 empty] | 705846 | 0.9995181 | 0.9866385 | 0.0009748099 | 0.9967141 | 0.00441842 | 0.9967191 | 0.004632987 |  |  | 600960 | 0.9916902 | 0.9670213 | 0.004502471 | 0.993524 | 0.007246114 | 0.9935241 | 0.009335625 | [12 empty] | 1049160 | 0.9979859 | 0.8678712 | 0.01579758 | 0.982547 | 0.005827933 | 0.98254 | 0.005801418
[13 empty] | 706146 | 1.000479 | 0.9866385 | 0.0009748099 | 0.9967143 | 0.004418419 | 0.9967193 | 0.00463299 |  |  | 601260 | 0.9916902 | 0.9670213 | 0.004502471 | 0.9935301 | 0.007245796 | 0.9935301 | 0.009335556 | [12 empty] | 1049460 | 0.9890341 | 0.8678712 | 0.01579758 | 0.9825537 | 0.005827856 | 0.9825467 | 0.005801196
[13 empty] | 706446 | 0.9995181 | 0.9866385 | 0.0009748099 | 0.9967145 | 0.004418419 | 0.9967195 | 0.004632993 |  |  | 601560 | 0.9916902 | 0.9670213 | 0.004502471 | 0.9935361 | 0.007245478 | 0.9935362 | 0.009335488 | [12 empty] | 1049760 | 1.002462 | 0.8678712 | 0.01579758 | 0.9825604 | 0.005827779 | 0.9825535 | 0.005800975
[13 empty] | 706746 | 1.000479 | 0.9866385 | 0.0009748099 | 0.9967147 | 0.004418418 | 0.9967197 | 0.004632997 |  |  | 601860 | 0.9916902 | 0.9670213 | 0.004502471 | 0.9935422 | 0.00724516 | 0.9935422 | 0.00933542 | [12 empty] | 1050060 | 0.9890341 | 0.8678712 | 0.01579758 | 0.9825672 | 0.005827702 | 0.9825602 | 0.005800754
[13 empty] | 707046 | 1.000479 | 0.9866385 | 0.0009748099 | 0.9967149 | 0.004418417 | 0.9967199 | 0.004633 |  |  | 602160 | 0.9916902 | 0.9670213 | 0.004502471 | 0.9935482 | 0.007244844 | 0.9935482 | 0.009335352 | [12 empty] | 1050360 | 0.9979859 | 0.8678712 | 0.01579758 | 0.9825739 | 0.005827626 | 0.9825669 | 0.005800534
[13 empty] | 707346 | 0.9995181 | 0.9866385 | 0.0009748099 | 0.996715 | 0.004418416 | 0.9967201 | 0.004633003 |  |  | 602460 | 0.9916902 | 0.9670213 | 0.004502471 | 0.9935542 | 0.007244528 | 0.9935543 | 0.009335285 | [12 empty] | 1050660 | 0.9979859 | 0.8678712 | 0.01579758 | 0.9825806 | 0.005827549 | 0.9825736 | 0.005800314
[13 empty] | 707646 | 1.000479 | 0.9866385 | 0.0009748099 | 0.9967152 | 0.004418415 | 0.9967203 | 0.004633006 |  |  | 602760 | 0.9906112 | 0.9670213 | 0.004502471 | 0.9935603 | 0.007244213 | 0.9935603 | 0.009335218 | [12 empty] | 1050960 | 0.9979859 | 0.8678712 | 0.01579758 | 0.9825873 | 0.005827473 | 0.9825803 | 0.005800095
[13 empty] | 707946 | 0.9995181 | 0.9866385 | 0.0009748099 | 0.9967154 | 0.004418414 | 0.9967205 | 0.004633009 |  |  | 603060 | 0.9906112 | 0.9670213 | 0.004502471 | 0.9935663 | 0.007243899 | 0.9935663 | 0.009335151 | [12 empty] | 1051260 | 0.991272 | 0.8678712 | 0.01579758 | 0.982594 | 0.005827397 | 0.982587 | 0.005799875
[13 empty] | 708246 | 0.9985577 | 0.9866385 | 0.0009748099 | 0.9967156 | 0.004418413 | 0.9967206 | 0.004633012 |  |  | 603360 | 0.9916902 | 0.9670213 | 0.004502471 | 0.9935723 | 0.007243585 | 0.9935723 | 0.009335084 | [12 empty] | 1051560 | 0.991272 | 0.8678712 | 0.01579758 | 0.9826007 | 0.005827321 | 0.9825937 | 0.005799657
[13 empty] | 708546 | 0.9995181 | 0.9866385 | 0.0009748099 | 0.9967158 | 0.004418413 | 0.9967208 | 0.004633016 |  |  | 603660 | 0.9916902 | 0.9670213 | 0.004502471 | 0.9935782 | 0.007243272 | 0.9935783 | 0.009335018 | [12 empty] | 1051860 | 0.991272 | 0.8678712 | 0.01579758 | 0.9826074 | 0.005827245 | 0.9826004 | 0.005799438
[13 empty] | 708846 | 1.000479 | 0.9866385 | 0.0009748099 | 0.996716 | 0.004418412 | 0.996721 | 0.004633019 |  |  | 603960 | 0.9916902 | 0.9670213 | 0.004502471 | 0.9935842 | 0.007242959 | 0.9935842 | 0.009334951 | [12 empty] | 1052160 | 0.9979859 | 0.8678712 | 0.01579758 | 0.982614 | 0.00582717 | 0.982607 | 0.00579922
[13 empty] | 709146 | 0.9995181 | 0.9866385 | 0.0009748099 | 0.9967161 | 0.004418411 | 0.9967212 | 0.004633022 |  |  | 604260 | 0.9906112 | 0.9670213 | 0.004502471 | 0.9935902 | 0.007242648 | 0.9935902 | 0.009334885 | [12 empty] | 1052460 | 0.9979859 | 0.8678712 | 0.01579758 | 0.9826207 | 0.005827094 | 0.9826137 | 0.005799002
[13 empty] | 709446 | 0.9995181 | 0.9866385 | 0.0009748099 | 0.9967163 | 0.00441841 | 0.9967214 | 0.004633025 |  |  | 604560 | 0.9916902 | 0.9670213 | 0.004502471 | 0.9935961 | 0.007242337 | 0.9935962 | 0.00933482 | [12 empty] | 1052760 | 0.9867961 | 0.8678712 | 0.01579758 | 0.9826274 | 0.005827019 | 0.9826203 | 0.005798785
[13 empty] | 709746 | 0.9995181 | 0.9866385 | 0.0009748099 | 0.9967165 | 0.004418409 | 0.9967216 | 0.004633028 |  |  | 604860 | 0.9906112 | 0.9670213 | 0.004502471 | 0.9936021 | 0.007242027 | 0.9936021 | 0.009334754 | [12 empty] | 1053060 | 0.991272 | 0.8678712 | 0.01579758 | 0.982634 | 0.005826944 | 0.982627 | 0.005798568
[13 empty] | 710046 | 1.000479 | 0.9866385 | 0.0009748099 | 0.9967167 | 0.004418409 | 0.9967218 | 0.004633032 |  |  | 605160 | 0.9927692 | 0.9670213 | 0.004502471 | 0.993608 | 0.007241717 | 0.993608 | 0.009334689 | [12 empty] | 1053360 | 0.991272 | 0.8678712 | 0.01579758 | 0.9826407 | 0.005826869 | 0.9826336 | 0.005798351
[13 empty] | 710346 | 1.000479 | 0.9866385 | 0.0009748099 | 0.9967169 | 0.004418408 | 0.9967219 | 0.004633035 |  |  | 605460 | 0.9916902 | 0.9670213 | 0.004502471 | 0.9936139 | 0.007241408 | 0.993614 | 0.009334624 | [12 empty] | 1053660 | 0.99351 | 0.8678712 | 0.01579758 | 0.9826473 | 0.005826794 | 0.9826403 | 0.005798135
[13 empty] | 710646 | 0.9995181 | 0.9866385 | 0.0009748099 | 0.996717 | 0.004418407 | 0.9967221 | 0.004633038 |  |  | 605760 | 0.9916902 | 0.9670213 | 0.004502471 | 0.9936198 | 0.0072411 | 0.9936199 | 0.009334559 | [12 empty] | 1053960 | 0.991272 | 0.8678712 | 0.01579758 | 0.9826539 | 0.005826719 | 0.9826469 | 0.005797919
[13 empty] | 710946 | 0.9985577 | 0.9866385 | 0.0009748099 | 0.9967172 | 0.004418406 | 0.9967223 | 0.004633041 |  |  | 606060 | 0.9906112 | 0.9670213 | 0.004502471 | 0.9936258 | 0.007240792 | 0.9936258 | 0.009334495 | [12 empty] | 1054260 | 0.991272 | 0.8678712 | 0.01579758 | 0.9826605 | 0.005826644 | 0.9826535 | 0.005797704
[13 empty] | 711246 | 0.9995181 | 0.9866385 | 0.0009748099 | 0.9967174 | 0.004418406 | 0.9967225 | 0.004633044 |  |  | 606360 | 0.9916902 | 0.9670213 | 0.004502471 | 0.9936317 | 0.007240485 | 0.9936317 | 0.009334431 | [12 empty] | 1054560 | 0.9979859 | 0.8678712 | 0.01579758 | 0.9826672 | 0.00582657 | 0.9826601 | 0.005797489
[13 empty] | 711546 | 0.9995181 | 0.9866385 | 0.0009748099 | 0.9967176 | 0.004418405 | 0.9967227 | 0.004633048 |  |  | 606660 | 0.9916902 | 0.9670213 | 0.004502471 | 0.9936375 | 0.007240179 | 0.9936376 | 0.009334367 | [12 empty] | 1054860 | 1.000224 | 0.8678712 | 0.01579758 | 0.9826738 | 0.005826496 | 0.9826667 | 0.005797274
[13 empty] | 711846 | 1.000479 | 0.9866385 | 0.0009748099 | 0.9967178 | 0.004418404 | 0.9967228 | 0.004633051 |  |  | 606960 | 0.9906112 | 0.9670213 | 0.004502471 | 0.9936434 | 0.007239874 | 0.9936435 | 0.009334303 | [12 empty] | 1055160 | 0.9979859 | 0.8678712 | 0.01579758 | 0.9826804 | 0.005826422 | 0.9826733 | 0.005797059
[13 empty] | 712146 | 1.000479 | 0.9866385 | 0.0009748099 | 0.9967179 | 0.004418404 | 0.996723 | 0.004633054 |  |  | 607260 | 0.9927692 | 0.9670213 | 0.004502471 | 0.9936493 | 0.007239569 | 0.9936493 | 0.009334239 | [12 empty] | 1055460 | 0.9890341 | 0.8678712 | 0.01579758 | 0.9826869 | 0.005826348 | 0.9826799 | 0.005796845
[13 empty] | 712446 | 0.9985577 | 0.9866385 | 0.0009748099 | 0.9967181 | 0.004418403 | 0.9967232 | 0.004633057 |  |  | 607560 | 0.9916902 | 0.9670213 | 0.004502471 | 0.9936551 | 0.007239265 | 0.9936552 | 0.009334176 | [12 empty] | 1055760 | 0.99351 | 0.8678712 | 0.01579758 | 0.9826935 | 0.005826274 | 0.9826865 | 0.005796632
[13 empty] | 712746 | 1.000479 | 0.9866385 | 0.0009748099 | 0.9967183 | 0.004418403 | 0.9967234 | 0.00463306 |  |  | 607860 | 0.9938482 | 0.9670213 | 0.004502471 | 0.993661 | 0.007238961 | 0.993661 | 0.009334113 | [12 empty] | 1056060 | 0.9979859 | 0.8678712 | 0.01579758 | 0.9827001 | 0.0058262 | 0.982693 | 0.005796418
[13 empty] | 713046 | 0.9985577 | 0.9866385 | 0.0009748099 | 0.9967185 | 0.004418402 | 0.9967236 | 0.004633064 |  |  | 608160 | 0.9906112 | 0.9670213 | 0.004502471 | 0.9936668 | 0.007238659 | 0.9936669 | 0.00933405 | [12 empty] | 1056360 | 0.9957479 | 0.8678712 | 0.01579758 | 0.9827067 | 0.005826127 | 0.9826996 | 0.005796205
[13 empty] | 713346 | 0.9995181 | 0.9866385 | 0.0009748099 | 0.9967187 | 0.004418401 | 0.9967237 | 0.004633067 |  |  | 608460 | 0.9916902 | 0.9670213 | 0.004502471 | 0.9936727 | 0.007238357 | 0.9936727 | 0.009333988 | [12 empty] | 1056660 | 1.000224 | 0.8678712 | 0.01579758 | 0.9827132 | 0.005826053 | 0.9827062 | 0.005795993
[13 empty] | 713646 | 1.000479 | 0.9866385 | 0.0009748099 | 0.9967188 | 0.004418401 | 0.9967239 | 0.00463307 |  |  | 608760 | 0.9906112 | 0.9670213 | 0.004502471 | 0.9936785 | 0.007238055 | 0.9936785 | 0.009333925 | [12 empty] | 1056960 | 1.002462 | 0.8678712 | 0.01579758 | 0.9827198 | 0.00582598 | 0.9827127 | 0.005795781
[13 empty] | 713946 | 1.000479 | 0.9866385 | 0.0009748099 | 0.996719 | 0.0044184 | 0.9967241 | 0.004633073 |  |  | 609060 | 0.9916902 | 0.9670213 | 0.004502471 | 0.9936843 | 0.007237754 | 0.9936843 | 0.009333863 | [12 empty] | 1057260 | 1.000224 | 0.8678712 | 0.01579758 | 0.9827263 | 0.005825907 | 0.9827192 | 0.005795569
[13 empty] | 714246 | 1.000479 | 0.9866385 | 0.0009748099 | 0.9967192 | 0.0044184 | 0.9967243 | 0.004633076 |  |  | 609360 | 0.9927692 | 0.9670213 | 0.004502471 | 0.9936901 | 0.007237454 | 0.9936901 | 0.009333801 | [12 empty] | 1057560 | 1.000224 | 0.8678712 | 0.01579758 | 0.9827329 | 0.005825834 | 0.9827258 | 0.005795357
[13 empty] | 714546 | 0.9995181 | 0.9866385 | 0.0009748099 | 0.9967194 | 0.004418399 | 0.9967244 | 0.00463308 |  |  | 609660 | 0.9895322 | 0.9670213 | 0.004502471 | 0.9936959 | 0.007237155 | 0.9936959 | 0.00933374 | [12 empty] | 1057860 | 0.9979859 | 0.8678712 | 0.01579758 | 0.9827394 | 0.005825762 | 0.9827323 | 0.005795146
[13 empty] | 714846 | 1.000479 | 0.9866385 | 0.0009748099 | 0.9967195 | 0.004418399 | 0.9967246 | 0.004633083 |  |  | 609960 | 0.9906112 | 0.9670213 | 0.004502471 | 0.9937017 | 0.007236856 | 0.9937017 | 0.009333678 | [12 empty] | 1058160 | 0.9957479 | 0.8678712 | 0.01579758 | 0.9827459 | 0.005825689 | 0.9827388 | 0.005794935
[13 empty] | 715146 | 0.9995181 | 0.9866385 | 0.0009748099 | 0.9967197 | 0.004418398 | 0.9967248 | 0.004633086 |  |  | 610260 | 0.9916902 | 0.9670213 | 0.004502471 | 0.9937074 | 0.007236558 | 0.9937075 | 0.009333617 | [12 empty] | 1058460 | 1.002462 | 0.8678712 | 0.01579758 | 0.9827524 | 0.005825617 | 0.9827453 | 0.005794725
[13 empty] | 715446 | 0.9995181 | 0.9866385 | 0.0009748099 | 0.9967199 | 0.004418398 | 0.996725 | 0.004633089 |  |  | 610560 | 0.9916902 | 0.9670213 | 0.004502471 | 0.9937132 | 0.007236261 | 0.9937133 | 0.009333556 | [12 empty] | 1058760 | 0.9957479 | 0.8678712 | 0.01579758 | 0.9827589 | 0.005825544 | 0.9827518 | 0.005794515
[13 empty] | 715746 | 0.9985577 | 0.9866385 | 0.0009748099 | 0.99672 | 0.004418397 | 0.9967251 | 0.004633092 |  |  | 610860 | 0.9906112 | 0.9670213 | 0.004502471 | 0.993719 | 0.007235964 | 0.993719 | 0.009333495 | [12 empty] | 1059060 | 0.9867961 | 0.8678712 | 0.01579758 | 0.9827654 | 0.005825472 | 0.9827583 | 0.005794305
[13 empty] | 716046 | 1.000479 | 0.9866385 | 0.0009748099 | 0.9967202 | 0.004418397 | 0.9967253 | 0.004633096 |  |  | 611160 | 0.9906112 | 0.9670213 | 0.004502471 | 0.9937247 | 0.007235668 | 0.9937248 | 0.009333435 | [12 empty] | 1059360 | 0.9890341 | 0.8678712 | 0.01579758 | 0.9827719 | 0.0058254 | 0.9827648 | 0.005794096
[13 empty] | 716346 | 1.000479 | 0.9866385 | 0.0009748099 | 0.9967204 | 0.004418396 | 0.9967255 | 0.004633099 |  |  | 611460 | 0.9906112 | 0.9670213 | 0.004502471 | 0.9937305 | 0.007235372 | 0.9937305 | 0.009333375 | [12 empty] | 1059660 | 0.9867961 | 0.8678712 | 0.01579758 | 0.9827784 | 0.005825328 | 0.9827713 | 0.005793887
[13 empty] | 716646 | 0.9985577 | 0.9866385 | 0.0009748099 | 0.9967206 | 0.004418396 | 0.9967257 | 0.004633102 |  |  | 611760 | 0.9906112 | 0.9670213 | 0.004502471 | 0.9937362 | 0.007235078 | 0.9937362 | 0.009333315 | [12 empty] | 1059960 | 0.99351 | 0.8678712 | 0.01579758 | 0.9827849 | 0.005825257 | 0.9827778 | 0.005793678
[13 empty] | 716946 | 0.9995181 | 0.9866385 | 0.0009748099 | 0.9967207 | 0.004418395 | 0.9967258 | 0.004633105 |  |  | 612060 | 0.9906112 | 0.9670213 | 0.004502471 | 0.9937419 | 0.007234784 | 0.993742 | 0.009333255 | [12 empty] | 1060260 | 0.9979859 | 0.8678712 | 0.01579758 | 0.9827914 | 0.005825185 | 0.9827842 | 0.00579347
[13 empty] | 717246 | 0.9995181 | 0.9866385 | 0.0009748099 | 0.9967209 | 0.004418395 | 0.996726 | 0.004633109 |  |  | 612360 | 0.9884531 | 0.9670213 | 0.004502471 | 0.9937476 | 0.00723449 | 0.9937477 | 0.009333196 | [12 empty] | 1060560 | 1.0047 | 0.8678712 | 0.01579758 | 0.9827978 | 0.005825114 | 0.9827907 | 0.005793262
[13 empty] | 717546 | 1.000479 | 0.9866385 | 0.0009748099 | 0.9967211 | 0.004418394 | 0.9967262 | 0.004633112 |  |  | 612660 | 0.9906112 | 0.9670213 | 0.004502471 | 0.9937533 | 0.007234198 | 0.9937534 | 0.009333136 | [12 empty] | 1060860 | 1.000224 | 0.8678712 | 0.01579758 | 0.9828043 | 0.005825042 | 0.9827972 | 0.005793054
[13 empty] | 717846 | 0.9995181 | 0.9866385 | 0.0009748099 | 0.9967212 | 0.004418394 | 0.9967263 | 0.004633115 |  |  | 612960 | 0.9916902 | 0.9670213 | 0.004502471 | 0.993759 | 0.007233905 | 0.9937591 | 0.009333077 | [12 empty] | 1061160 | 0.9957479 | 0.8678712 | 0.01579758 | 0.9828107 | 0.005824971 | 0.9828036 | 0.005792847
[13 empty] | 718146 | 0.9985577 | 0.9866385 | 0.0009748099 | 0.9967214 | 0.004418394 | 0.9967265 | 0.004633118 |  |  | 613260 | 0.9916902 | 0.9670213 | 0.004502471 | 0.9937647 | 0.007233614 | 0.9937647 | 0.009333018 | [12 empty] | 1061460 | 0.9957479 | 0.8678712 | 0.01579758 | 0.9828172 | 0.0058249 | 0.98281 | 0.00579264
[13 empty] | 718446 | 1.000479 | 0.9866385 | 0.0009748099 | 0.9967216 | 0.004418393 | 0.9967267 | 0.004633121 |  |  | 613560 | 0.9906112 | 0.9670213 | 0.004502471 | 0.9937704 | 0.007233323 | 0.9937704 | 0.00933296 | [12 empty] | 1061760 | 0.9979859 | 0.8678712 | 0.01579758 | 0.9828236 | 0.00582483 | 0.9828165 | 0.005792434
[13 empty] | 718746 | 0.9995181 | 0.9866385 | 0.0009748099 | 0.9967218 | 0.004418393 | 0.9967269 | 0.004633125 |  |  | 613860 | 0.9906112 | 0.9670213 | 0.004502471 | 0.993776 | 0.007233033 | 0.9937761 | 0.009332901 | [12 empty] | 1062060 | 1.002462 | 0.8678712 | 0.01579758 | 0.98283 | 0.005824759 | 0.9828229 | 0.005792228
[13 empty] | 719046 | 0.9995181 | 0.9866385 | 0.0009748099 | 0.9967219 | 0.004418393 | 0.996727 | 0.004633128 |  |  | 614160 | 0.9906112 | 0.9670213 | 0.004502471 | 0.9937817 | 0.007232744 | 0.9937817 | 0.009332843 | [12 empty] | 1062360 | 0.9979859 | 0.8678712 | 0.01579758 | 0.9828364 | 0.005824688 | 0.9828293 | 0.005792022
[13 empty] | 719346 | 0.9995181 | 0.9866385 | 0.0009748099 | 0.9967221 | 0.004418392 | 0.9967272 | 0.004633131 |  |  | 614460 | 0.9916902 | 0.9670213 | 0.004502471 | 0.9937873 | 0.007232455 | 0.9937874 | 0.009332785 | [12 empty] | 1062660 | 1.000224 | 0.8678712 | 0.01579758 | 0.9828429 | 0.005824618 | 0.9828357 | 0.005791816
[13 empty] | 719646 | 1.000479 | 0.9866385 | 0.0009748099 | 0.9967223 | 0.004418392 | 0.9967274 | 0.004633134 |  |  | 614760 | 0.9906112 | 0.9670213 | 0.004502471 | 0.9937929 | 0.007232167 | 0.993793 | 0.009332728 | [12 empty] | 1062960 | 0.9957479 | 0.8678712 | 0.01579758 | 0.9828493 | 0.005824548 | 0.9828421 | 0.005791611
[13 empty] | 719946 | 1.000479 | 0.9866385 | 0.0009748099 | 0.9967224 | 0.004418392 | 0.9967275 | 0.004633137 |  |  | 615060 | 0.9895322 | 0.9670213 | 0.004502471 | 0.9937986 | 0.007231879 | 0.9937986 | 0.00933267 | [12 empty] | 1063260 | 0.9979859 | 0.8678712 | 0.01579758 | 0.9828557 | 0.005824478 | 0.9828485 | 0.005791406
[13 empty] | 720246 | 1.000479 | 0.9866385 | 0.0009748099 | 0.9967226 | 0.004418391 | 0.9967277 | 0.004633141 |  |  | 615360 | 0.9895322 | 0.9670213 | 0.004502471 | 0.9938042 | 0.007231592 | 0.9938043 | 0.009332613 | [12 empty] | 1063560 | 0.99351 | 0.8678712 | 0.01579758 | 0.982862 | 0.005824408 | 0.9828549 | 0.005791202
[13 empty] | 720546 | 1.000479 | 0.9866385 | 0.0009748099 | 0.9967227 | 0.004418391 | 0.9967279 | 0.004633144 |  |  | 615660 | 0.9895322 | 0.9670213 | 0.004502471 | 0.9938098 | 0.007231306 | 0.9938099 | 0.009332556 | [12 empty] | 1063860 | 0.99351 | 0.8678712 | 0.01579758 | 0.9828684 | 0.005824338 | 0.9828613 | 0.005790998
[13 empty] | 720846 | 0.9995181 | 0.9866385 | 0.0009748099 | 0.9967229 | 0.004418391 | 0.996728 | 0.004633147 |  |  | 615960 | 0.9916902 | 0.9670213 | 0.004502471 | 0.9938154 | 0.007231021 | 0.9938155 | 0.009332499 | [12 empty] | 1064160 | 0.991272 | 0.8678712 | 0.01579758 | 0.9828748 | 0.005824268 | 0.9828676 | 0.005790794
[13 empty] | 721146 | 0.9995181 | 0.9866385 | 0.0009748099 | 0.9967231 | 0.00441839 | 0.9967282 | 0.00463315 |  |  | 616260 | 0.9916902 | 0.9670213 | 0.004502471 | 0.993821 | 0.007230736 | 0.9938211 | 0.009332443 | [12 empty] | 1064460 | 0.99351 | 0.8678712 | 0.01579758 | 0.9828812 | 0.005824199 | 0.982874 | 0.005790591
[13 empty] | 721446 | 0.9995181 | 0.9866385 | 0.0009748099 | 0.9967232 | 0.00441839 | 0.9967284 | 0.004633154 |  |  | 616560 | 0.9906112 | 0.9670213 | 0.004502471 | 0.9938266 | 0.007230451 | 0.9938266 | 0.009332386 | [12 empty] | 1064760 | 0.991272 | 0.8678712 | 0.01579758 | 0.9828875 | 0.005824129 | 0.9828804 | 0.005790388
[13 empty] | 721746 | 1.001439 | 0.9866385 | 0.0009748099 | 0.9967234 | 0.00441839 | 0.9967285 | 0.004633157 |  |  | 616860 | 0.9916902 | 0.9670213 | 0.004502471 | 0.9938321 | 0.007230168 | 0.9938322 | 0.00933233 | [12 empty] | 1065060 | 0.9957479 | 0.8678712 | 0.01579758 | 0.9828939 | 0.00582406 | 0.9828867 | 0.005790185
[13 empty] | 722046 | 0.9995181 | 0.9866385 | 0.0009748099 | 0.9967236 | 0.00441839 | 0.9967287 | 0.00463316 |  |  | 617160 | 0.9906112 | 0.9670213 | 0.004502471 | 0.9938377 | 0.007229885 | 0.9938378 | 0.009332274 | [12 empty] | 1065360 | 0.99351 | 0.8678712 | 0.01579758 | 0.9829002 | 0.005823991 | 0.982893 | 0.005789983
[13 empty] | 722346 | 1.000479 | 0.9866385 | 0.0009748099 | 0.9967237 | 0.00441839 | 0.9967288 | 0.004633163 |  |  | 617460 | 0.9906112 | 0.9670213 | 0.004502471 | 0.9938433 | 0.007229602 | 0.9938433 | 0.009332219 | [12 empty] | 1065660 | 0.9890341 | 0.8678712 | 0.01579758 | 0.9829066 | 0.005823922 | 0.9828994 | 0.005789781
[13 empty] | 722646 | 0.9995181 | 0.9866385 | 0.0009748099 | 0.9967239 | 0.004418389 | 0.996729 | 0.004633166 |  |  | 617760 | 0.9895322 | 0.9670213 | 0.004502471 | 0.9938488 | 0.007229321 | 0.9938489 | 0.009332163 | [12 empty] | 1065960 | 0.99351 | 0.8678712 | 0.01579758 | 0.9829129 | 0.005823854 | 0.9829057 | 0.005789579
[13 empty] | 722946 | 1.000479 | 0.9866385 | 0.0009748099 | 0.9967241 | 0.004418389 | 0.9967292 | 0.00463317 |  |  | 618060 | 0.9906112 | 0.9670213 | 0.004502471 | 0.9938543 | 0.00722904 | 0.9938544 | 0.009332108 | [12 empty] | 1066260 | 0.9957479 | 0.8678712 | 0.01579758 | 0.9829192 | 0.005823785 | 0.982912 | 0.005789378
[13 empty] | 723246 | 0.9985577 | 0.9866385 | 0.0009748099 | 0.9967242 | 0.004418389 | 0.9967293 | 0.004633173 |  |  | 618360 | 0.9916902 | 0.9670213 | 0.004502471 | 0.9938599 | 0.007228759 | 0.9938599 | 0.009332053 | [12 empty] | 1066560 | 0.9979859 | 0.8678712 | 0.01579758 | 0.9829255 | 0.005823716 | 0.9829183 | 0.005789177
[13 empty] | 723546 | 1.000479 | 0.9866385 | 0.0009748099 | 0.9967244 | 0.004418389 | 0.9967295 | 0.004633176 |  |  | 618660 | 0.9906112 | 0.9670213 | 0.004502471 | 0.9938654 | 0.00722848 | 0.9938655 | 0.009331998 | [12 empty] | 1066860 | 0.991272 | 0.8678712 | 0.01579758 | 0.9829319 | 0.005823648 | 0.9829246 | 0.005788976
[13 empty] | 723846 | 0.9995181 | 0.9866385 | 0.0009748099 | 0.9967245 | 0.004418389 | 0.9967297 | 0.004633179 |  |  | 618960 | 0.9895322 | 0.9670213 | 0.004502471 | 0.9938709 | 0.0072282 | 0.993871 | 0.009331944 | [12 empty] | 1067160 | 0.9979859 | 0.8678712 | 0.01579758 | 0.9829382 | 0.00582358 | 0.9829309 | 0.005788776
[13 empty] | 724146 | 0.9995181 | 0.9866385 | 0.0009748099 | 0.9967247 | 0.004418388 | 0.9967298 | 0.004633182 |  |  | 619260 | 0.9906112 | 0.9670213 | 0.004502471 | 0.9938764 | 0.007227922 | 0.9938765 | 0.00933189 | [12 empty] | 1067460 | 1.002462 | 0.8678712 | 0.01579758 | 0.9829444 | 0.005823512 | 0.9829372 | 0.005788576
[13 empty] | 724446 | 1.000479 | 0.9866385 | 0.0009748099 | 0.9967249 | 0.004418388 | 0.99673 | 0.004633186 |  |  | 619560 | 0.9906112 | 0.9670213 | 0.004502471 | 0.9938819 | 0.007227644 | 0.993882 | 0.009331836 | [12 empty] | 1067760 | 0.9979859 | 0.8678712 | 0.01579758 | 0.9829507 | 0.005823444 | 0.9829435 | 0.005788377
[13 empty] | 724746 | 1.000479 | 0.9866385 | 0.0009748099 | 0.996725 | 0.004418388 | 0.9967301 | 0.004633189 |  |  | 619860 | 0.9884531 | 0.9670213 | 0.004502471 | 0.9938874 | 0.007227367 | 0.9938875 | 0.009331782 | [12 empty] | 1068060 | 0.9957479 | 0.8678712 | 0.01579758 | 0.982957 | 0.005823376 | 0.9829498 | 0.005788178
[13 empty] | 725046 | 0.9995181 | 0.9866385 | 0.0009748099 | 0.9967252 | 0.004418388 | 0.9967303 | 0.004633192 |  |  | 620160 | 0.9906112 | 0.9670213 | 0.004502471 | 0.9938928 | 0.00722709 | 0.9938929 | 0.009331728 | [12 empty] | 1068360 | 0.99351 | 0.8678712 | 0.01579758 | 0.9829633 | 0.005823308 | 0.9829561 | 0.005787979
[13 empty] | 725346 | 0.9995181 | 0.9866385 | 0.0009748099 | 0.9967253 | 0.004418388 | 0.9967305 | 0.004633195 |  |  | 620460 | 0.9873741 | 0.9670213 | 0.004502471 | 0.9938983 | 0.007226814 | 0.9938984 | 0.009331675 | [12 empty] | 1068660 | 0.99351 | 0.8678712 | 0.01579758 | 0.9829696 | 0.005823241 | 0.9829623 | 0.00578778
[13 empty] | 725646 | 0.9985577 | 0.9866385 | 0.0009748099 | 0.9967255 | 0.004418388 | 0.9967306 | 0.004633198 |  |  | 620760 | 0.9906112 | 0.9670213 | 0.004502471 | 0.9939038 | 0.007226539 | 0.9939039 | 0.009331621 | [12 empty] | 1068960 | 1.002462 | 0.8678712 | 0.01579758 | 0.9829758 | 0.005823174 | 0.9829686 | 0.005787582
[13 empty] | 725946 | 0.9995181 | 0.9866385 | 0.0009748099 | 0.9967257 | 0.004418388 | 0.9967308 | 0.004633202 |  |  | 621060 | 0.9906112 | 0.9670213 | 0.004502471 | 0.9939092 | 0.007226264 | 0.9939093 | 0.009331568 | [12 empty] | 1069260 | 0.991272 | 0.8678712 | 0.01579758 | 0.9829821 | 0.005823106 | 0.9829748 | 0.005787384
[13 empty] | 726246 | 0.9995181 | 0.9866385 | 0.0009748099 | 0.9967258 | 0.004418388 | 0.9967309 | 0.004633205 |  |  | 621360 | 0.9895322 | 0.9670213 | 0.004502471 | 0.9939147 | 0.00722599 | 0.9939147 | 0.009331516 | [12 empty] | 1069560 | 0.9890341 | 0.8678712 | 0.01579758 | 0.9829883 | 0.005823039 | 0.9829811 | 0.005787187
[13 empty] | 726546 | 0.9995181 | 0.9866385 | 0.0009748099 | 0.996726 | 0.004418388 | 0.9967311 | 0.004633208 |  |  | 621660 | 0.9895322 | 0.9670213 | 0.004502471 | 0.9939201 | 0.007225717 | 0.9939202 | 0.009331463 | [12 empty] | 1069860 | 0.9867961 | 0.8678712 | 0.01579758 | 0.9829945 | 0.005822972 | 0.9829873 | 0.005786989
[13 empty] | 726846 | 0.9995181 | 0.9866385 | 0.0009748099 | 0.9967261 | 0.004418387 | 0.9967313 | 0.004633211 |  |  | 621960 | 0.9906112 | 0.9670213 | 0.004502471 | 0.9939255 | 0.007225444 | 0.9939256 | 0.009331411 | [12 empty] | 1070160 | 0.9890341 | 0.8678712 | 0.01579758 | 0.9830008 | 0.005822906 | 0.9829935 | 0.005786793
[13 empty] | 727146 | 1.000479 | 0.9866385 | 0.0009748099 | 0.9967263 | 0.004418387 | 0.9967314 | 0.004633214 |  |  | 622260 | 0.9927692 | 0.9670213 | 0.004502471 | 0.9939309 | 0.007225172 | 0.993931 | 0.009331359 | [12 empty] | 1070460 | 0.9890341 | 0.8678712 | 0.01579758 | 0.983007 | 0.005822839 | 0.9829997 | 0.005786596
[13 empty] | 727446 | 1.000479 | 0.9866385 | 0.0009748099 | 0.9967264 | 0.004418387 | 0.9967316 | 0.004633218 |  |  | 622560 | 0.9916902 | 0.9670213 | 0.004502471 | 0.9939363 | 0.0072249 | 0.9939364 | 0.009331307 | [12 empty] | 1070760 | 0.99351 | 0.8678712 | 0.01579758 | 0.9830132 | 0.005822772 | 0.983006 | 0.0057864
[13 empty] | 727746 | 1.001439 | 0.9866385 | 0.0009748099 | 0.9967266 | 0.004418387 | 0.9967317 | 0.004633221 |  |  | 622860 | 0.9906112 | 0.9670213 | 0.004502471 | 0.9939417 | 0.007224629 | 0.9939418 | 0.009331255 | [12 empty] | 1071060 | 0.9957479 | 0.8678712 | 0.01579758 | 0.9830194 | 0.005822706 | 0.9830122 | 0.005786204
[13 empty] | 728046 | 0.9995181 | 0.9866385 | 0.0009748099 | 0.9967267 | 0.004418387 | 0.9967319 | 0.004633224 |  |  | 623160 | 0.9927692 | 0.9670213 | 0.004502471 | 0.9939471 | 0.007224359 | 0.9939472 | 0.009331204 | [12 empty] | 1071360 | 0.991272 | 0.8678712 | 0.01579758 | 0.9830256 | 0.00582264 | 0.9830184 | 0.005786009
[13 empty] | 728346 | 0.9995181 | 0.9866385 | 0.0009748099 | 0.9967269 | 0.004418387 | 0.996732 | 0.004633227 |  |  | 623460 | 0.9895322 | 0.9670213 | 0.004502471 | 0.9939525 | 0.007224089 | 0.9939526 | 0.009331152 | [12 empty] | 1071660 | 0.991272 | 0.8678712 | 0.01579758 | 0.9830318 | 0.005822574 | 0.9830246 | 0.005785813
[13 empty] | 728646 | 0.9985577 | 0.9866385 | 0.0009748099 | 0.9967271 | 0.004418387 | 0.9967322 | 0.00463323 |  |  | 623760 | 0.9906112 | 0.9670213 | 0.004502471 | 0.9939578 | 0.00722382 | 0.9939579 | 0.009331101 | [12 empty] | 1071960 | 0.9979859 | 0.8678712 | 0.01579758 | 0.983038 | 0.005822508 | 0.9830307 | 0.005785619
[13 empty] | 728946 | 1.000479 | 0.9866385 | 0.0009748099 | 0.9967272 | 0.004418387 | 0.9967324 | 0.004633234 |  |  | 624060 | 0.9906112 | 0.9670213 | 0.004502471 | 0.9939632 | 0.007223552 | 0.9939633 | 0.009331051 | [12 empty] | 1072260 | 1.000224 | 0.8678712 | 0.01579758 | 0.9830442 | 0.005822442 | 0.9830369 | 0.005785424
[13 empty] | 729246 | 0.9995181 | 0.9866385 | 0.0009748099 | 0.9967274 | 0.004418387 | 0.9967325 | 0.004633237 |  |  | 624360 | 0.9895322 | 0.9670213 | 0.004502471 | 0.9939686 | 0.007223284 | 0.9939687 | 0.009331 | [12 empty] | 1072560 | 0.9867961 | 0.8678712 | 0.01579758 | 0.9830504 | 0.005822376 | 0.9830431 | 0.00578523
[13 empty] | 729546 | 1.000479 | 0.9866385 | 0.0009748099 | 0.9967275 | 0.004418387 | 0.9967327 | 0.00463324 |  |  | 624660 | 0.9895322 | 0.9670213 | 0.004502471 | 0.9939739 | 0.007223017 | 0.993974 | 0.00933095 | [12 empty] | 1072860 | 0.9957479 | 0.8678712 | 0.01579758 | 0.9830565 | 0.005822311 | 0.9830492 | 0.005785036
[13 empty] | 729846 | 1.000479 | 0.9866385 | 0.0009748099 | 0.9967277 | 0.004418387 | 0.9967328 | 0.004633243 |  |  | 624960 | 0.9895322 | 0.9670213 | 0.004502471 | 0.9939792 | 0.00722275 | 0.9939793 | 0.009330899 | [12 empty] | 1073160 | 0.991272 | 0.8678712 | 0.01579758 | 0.9830627 | 0.005822245 | 0.9830554 | 0.005784843
[13 empty] | 730146 | 1.001439 | 0.9866385 | 0.0009748099 | 0.9967278 | 0.004418387 | 0.996733 | 0.004633246 |  |  | 625260 | 0.9906112 | 0.9670213 | 0.004502471 | 0.9939846 | 0.007222484 | 0.9939847 | 0.009330849 | [12 empty] | 1073460 | 0.9979859 | 0.8678712 | 0.01579758 | 0.9830688 | 0.00582218 | 0.9830616 | 0.00578465
[13 empty] | 730446 | 0.9995181 | 0.9866385 | 0.0009748099 | 0.996728 | 0.004418387 | 0.9967331 | 0.00463325 |  |  | 625560 | 0.9906112 | 0.9670213 | 0.004502471 | 0.9939899 | 0.007222219 | 0.99399 | 0.0093308 | [12 empty] | 1073760 | 1.000224 | 0.8678712 | 0.01579758 | 0.983075 | 0.005822115 | 0.9830677 | 0.005784457
[13 empty] | 730746 | 1.001439 | 0.9866385 | 0.0009748099 | 0.9967281 | 0.004418387 | 0.9967333 | 0.004633253 |  |  | 625860 | 0.9884531 | 0.9670213 | 0.004502471 | 0.9939952 | 0.007221954 | 0.9939953 | 0.00933075 | [12 empty] | 1074060 | 0.9979859 | 0.8678712 | 0.01579758 | 0.9830811 | 0.00582205 | 0.9830738 | 0.005784264
[13 empty] | 731046 | 1.000479 | 0.9866385 | 0.0009748099 | 0.9967283 | 0.004418388 | 0.9967334 | 0.004633256 |  |  | 626160 | 0.9884531 | 0.9670213 | 0.004502471 | 0.9940005 | 0.00722169 | 0.9940006 | 0.009330701 | [12 empty] | 1074360 | 1.000224 | 0.8678712 | 0.01579758 | 0.9830873 | 0.005821985 | 0.98308 | 0.005784072
[13 empty] | 731346 | 1.000479 | 0.9866385 | 0.0009748099 | 0.9967284 | 0.004418388 | 0.9967336 | 0.004633259 |  |  | 626460 | 0.9895322 | 0.9670213 | 0.004502471 | 0.9940058 | 0.007221426 | 0.9940059 | 0.009330652 | [12 empty] | 1074660 | 0.9957479 | 0.8678712 | 0.01579758 | 0.9830934 | 0.00582192 | 0.9830861 | 0.00578388
[13 empty] | 731646 | 1.001439 | 0.9866385 | 0.0009748099 | 0.9967286 | 0.004418388 | 0.9967337 | 0.004633262 |  |  | 626760 | 0.9906112 | 0.9670213 | 0.004502471 | 0.9940111 | 0.007221163 | 0.9940112 | 0.009330603 | [12 empty] | 1074960 | 1.000224 | 0.8678712 | 0.01579758 | 0.9830995 | 0.005821856 | 0.9830922 | 0.005783689
[13 empty] | 731946 | 1.001439 | 0.9866385 | 0.0009748099 | 0.9967287 | 0.004418388 | 0.9967339 | 0.004633266 |  |  | 627060 | 0.9906112 | 0.9670213 | 0.004502471 | 0.9940163 | 0.007220901 | 0.9940164 | 0.009330554 | [12 empty] | 1075260 | 0.99351 | 0.8678712 | 0.01579758 | 0.9831056 | 0.005821791 | 0.9830983 | 0.005783498
[13 empty] | 732246 | 1.001439 | 0.9866385 | 0.0009748099 | 0.9967289 | 0.004418388 | 0.996734 | 0.004633269 |  |  | 627360 | 0.9895322 | 0.9670213 | 0.004502471 | 0.9940216 | 0.007220639 | 0.9940217 | 0.009330506 | [12 empty] | 1075560 | 0.991272 | 0.8678712 | 0.01579758 | 0.9831117 | 0.005821727 | 0.9831044 | 0.005783307
[13 empty] | 732546 | 1.001439 | 0.9866385 | 0.0009748099 | 0.996729 | 0.004418388 | 0.9967342 | 0.004633272 |  |  | 627660 | 0.9906112 | 0.9670213 | 0.004502471 | 0.9940268 | 0.007220378 | 0.994027 | 0.009330457 | [12 empty] | 1075860 | 0.9979859 | 0.8678712 | 0.01579758 | 0.9831178 | 0.005821663 | 0.9831105 | 0.005783116
[13 empty] | 732846 | 1.001439 | 0.9866385 | 0.0009748099 | 0.9967292 | 0.004418388 | 0.9967343 | 0.004633275 |  |  | 627960 | 0.9895322 | 0.9670213 | 0.004502471 | 0.9940321 | 0.007220118 | 0.9940322 | 0.009330409 | [12 empty] | 1076160 | 0.991272 | 0.8678712 | 0.01579758 | 0.9831239 | 0.005821599 | 0.9831166 | 0.005782926
[13 empty] | 733146 | 0.9995181 | 0.9866385 | 0.0009748099 | 0.9967293 | 0.004418388 | 0.9967345 | 0.004633278 |  |  | 628260 | 0.9906112 | 0.9670213 | 0.004502471 | 0.9940373 | 0.007219858 | 0.9940375 | 0.009330361 | [12 empty] | 1076460 | 0.9957479 | 0.8678712 | 0.01579758 | 0.98313 | 0.005821535 | 0.9831227 | 0.005782736
[13 empty] | 733446 | 1.000479 | 0.9866385 | 0.0009748099 | 0.9967295 | 0.004418388 | 0.9967346 | 0.004633281 |  |  | 628560 | 0.9906112 | 0.9670213 | 0.004502471 | 0.9940426 | 0.007219598 | 0.9940427 | 0.009330314 | [12 empty] | 1076760 | 0.9979859 | 0.8678712 | 0.01579758 | 0.9831361 | 0.005821471 | 0.9831287 | 0.005782547
[13 empty] | 733746 | 1.001439 | 0.9866385 | 0.0009748099 | 0.9967296 | 0.004418389 | 0.9967348 | 0.004633285 |  |  | 628860 | 0.9906112 | 0.9670213 | 0.004502471 | 0.9940478 | 0.00721934 | 0.9940479 | 0.009330266 | [12 empty] | 1077060 | 1.000224 | 0.8678712 | 0.01579758 | 0.9831421 | 0.005821408 | 0.9831348 | 0.005782358
[13 empty] | 734046 | 1.001439 | 0.9866385 | 0.0009748099 | 0.9967298 | 0.004418389 | 0.9967349 | 0.004633288 |  |  | 629160 | 0.9906112 | 0.9670213 | 0.004502471 | 0.994053 | 0.007219082 | 0.9940531 | 0.009330219 | [12 empty] | 1077360 | 0.9979859 | 0.8678712 | 0.01579758 | 0.9831482 | 0.005821344 | 0.9831408 | 0.005782169
[13 empty] | 734346 | 1.000479 | 0.9866385 | 0.0009748099 | 0.9967299 | 0.004418389 | 0.9967351 | 0.004633291 |  |  | 629460 | 0.9906112 | 0.9670213 | 0.004502471 | 0.9940582 | 0.007218824 | 0.9940583 | 0.009330172 | [12 empty] | 1077660 | 0.9957479 | 0.8678712 | 0.01579758 | 0.9831542 | 0.005821281 | 0.9831469 | 0.00578198
[13 empty] | 734646 | 1.001439 | 0.9866385 | 0.0009748099 | 0.9967301 | 0.004418389 | 0.9967352 | 0.004633294 |  |  | 629760 | 0.9906112 | 0.9670213 | 0.004502471 | 0.9940634 | 0.007218567 | 0.9940635 | 0.009330125 | [12 empty] | 1077960 | 0.9957479 | 0.8678712 | 0.01579758 | 0.9831603 | 0.005821217 | 0.9831529 | 0.005781792
[13 empty] | 734946 | 0.9995181 | 0.9866385 | 0.0009748099 | 0.9967302 | 0.004418389 | 0.9967354 | 0.004633297 |  |  | 630060 | 0.9906112 | 0.9670213 | 0.004502471 | 0.9940686 | 0.007218311 | 0.9940687 | 0.009330079 | [12 empty] | 1078260 | 0.991272 | 0.8678712 | 0.01579758 | 0.9831663 | 0.005821154 | 0.983159 | 0.005781604
[13 empty] | 735246 | 0.9995181 | 0.9866385 | 0.0009748099 | 0.9967303 | 0.004418389 | 0.9967355 | 0.0046333 |  |  | 630360 | 0.9884531 | 0.9670213 | 0.004502471 | 0.9940738 | 0.007218055 | 0.9940739 | 0.009330032 | [12 empty] | 1078560 | 0.99351 | 0.8678712 | 0.01579758 | 0.9831724 | 0.005821091 | 0.983165 | 0.005781417
[13 empty] | 735546 | 1.000479 | 0.9866385 | 0.0009748099 | 0.9967305 | 0.00441839 | 0.9967357 | 0.004633304 |  |  | 630660 | 0.9895322 | 0.9670213 | 0.004502471 | 0.994079 | 0.0072178 | 0.9940791 | 0.009329986 | [12 empty] | 1078860 | 0.9979859 | 0.8678712 | 0.01579758 | 0.9831784 | 0.005821029 | 0.983171 | 0.005781229
[13 empty] | 735846 | 1.000479 | 0.9866385 | 0.0009748099 | 0.9967306 | 0.00441839 | 0.9967358 | 0.004633307 |  |  | 630960 | 0.9895322 | 0.9670213 | 0.004502471 | 0.9940841 | 0.007217546 | 0.9940842 | 0.00932994 | [12 empty] | 1079160 | 0.9979859 | 0.8678712 | 0.01579758 | 0.9831844 | 0.005820966 | 0.9831771 | 0.005781042
[13 empty] | 736146 | 1.000479 | 0.9866385 | 0.0009748099 | 0.9967308 | 0.00441839 | 0.9967359 | 0.00463331 |  |  | 631260 | 0.9906112 | 0.9670213 | 0.004502471 | 0.9940893 | 0.007217292 | 0.9940894 | 0.009329894 | [12 empty] | 1079460 | 1.002462 | 0.8678712 | 0.01579758 | 0.9831904 | 0.005820903 | 0.9831831 | 0.005780856
[13 empty] | 736446 | 1.001439 | 0.9866385 | 0.0009748099 | 0.9967309 | 0.00441839 | 0.9967361 | 0.004633313 |  |  | 631560 | 0.9895322 | 0.9670213 | 0.004502471 | 0.9940944 | 0.007217038 | 0.9940945 | 0.009329849 | [12 empty] | 1079760 | 0.9979859 | 0.8678712 | 0.01579758 | 0.9831964 | 0.005820841 | 0.9831891 | 0.00578067
[13 empty] | 736746 | 0.9985577 | 0.9866385 | 0.0009748099 | 0.9967311 | 0.00441839 | 0.9967362 | 0.004633316 |  |  | 631860 | 0.9906112 | 0.9670213 | 0.004502471 | 0.9940996 | 0.007216786 | 0.9940997 | 0.009329803 | [12 empty] | 1080060 | 1.000224 | 0.8678712 | 0.01579758 | 0.9832024 | 0.005820779 | 0.9831951 | 0.005780484
[13 empty] | 737046 | 0.9995181 | 0.9866385 | 0.0009748099 | 0.9967312 | 0.004418391 | 0.9967364 | 0.004633319 |  |  | 632160 | 0.9906112 | 0.9670213 | 0.004502471 | 0.9941047 | 0.007216533 | 0.9941048 | 0.009329758 | [12 empty] | 1080360 | 1.000224 | 0.8678712 | 0.01579758 | 0.9832084 | 0.005820716 | 0.983201 | 0.005780298
[13 empty] | 737346 | 1.001439 | 0.9866385 | 0.0009748099 | 0.9967313 | 0.004418391 | 0.9967365 | 0.004633323 |  |  | 632460 | 0.9906112 | 0.9670213 | 0.004502471 | 0.9941098 | 0.007216282 | 0.9941099 | 0.009329713 | [12 empty] | 1080660 | 1.000224 | 0.8678712 | 0.01579758 | 0.9832144 | 0.005820654 | 0.983207 | 0.005780113
[13 empty] | 737646 | 1.001439 | 0.9866385 | 0.0009748099 | 0.9967315 | 0.004418391 | 0.9967367 | 0.004633326 |  |  | 632760 | 0.9916902 | 0.9670213 | 0.004502471 | 0.9941149 | 0.007216031 | 0.9941151 | 0.009329668 | [12 empty] | 1080960 | 0.9957479 | 0.8678712 | 0.01579758 | 0.9832204 | 0.005820592 | 0.983213 | 0.005779928
[13 empty] | 737946 | 1.001439 | 0.9866385 | 0.0009748099 | 0.9967316 | 0.004418391 | 0.9967368 | 0.004633329 |  |  | 633060 | 0.9884531 | 0.9670213 | 0.004502471 | 0.99412 | 0.007215781 | 0.9941202 | 0.009329624 | [12 empty] | 1081260 | 0.9890341 | 0.8678712 | 0.01579758 | 0.9832264 | 0.005820531 | 0.983219 | 0.005779743
[13 empty] | 738246 | 1.000479 | 0.9866385 | 0.0009748099 | 0.9967318 | 0.004418392 | 0.9967369 | 0.004633332 |  |  | 633360 | 0.9906112 | 0.9670213 | 0.004502471 | 0.9941251 | 0.007215531 | 0.9941253 | 0.009329579 | [12 empty] | 1081560 | 0.9957479 | 0.8678712 | 0.01579758 | 0.9832323 | 0.005820469 | 0.9832249 | 0.005779559
[13 empty] | 738546 | 0.9995181 | 0.9866385 | 0.0009748099 | 0.9967319 | 0.004418392 | 0.9967371 | 0.004633335 |  |  | 633660 | 0.9906112 | 0.9670213 | 0.004502471 | 0.9941302 | 0.007215282 | 0.9941303 | 0.009329535 | [12 empty] | 1081860 | 1.000224 | 0.8678712 | 0.01579758 | 0.9832383 | 0.005820408 | 0.9832309 | 0.005779375
[13 empty] | 738846 | 0.9995181 | 0.9866385 | 0.0009748099 | 0.9967321 | 0.004418392 | 0.9967372 | 0.004633338 |  |  | 633960 | 0.9906112 | 0.9670213 | 0.004502471 | 0.9941353 | 0.007215033 | 0.9941354 | 0.009329491 | [12 empty] | 1082160 | 0.9979859 | 0.8678712 | 0.01579758 | 0.9832442 | 0.005820346 | 0.9832368 | 0.005779191
[13 empty] | 739146 | 0.9995181 | 0.9866385 | 0.0009748099 | 0.9967322 | 0.004418393 | 0.9967374 | 0.004633342 |  |  | 634260 | 0.9916902 | 0.9670213 | 0.004502471 | 0.9941404 | 0.007214785 | 0.9941405 | 0.009329447 | [12 empty] | 1082460 | 1.0047 | 0.8678712 | 0.01579758 | 0.9832502 | 0.005820285 | 0.9832428 | 0.005779008
[13 empty] | 739446 | 1.000479 | 0.9866385 | 0.0009748099 | 0.9967323 | 0.004418393 | 0.9967375 | 0.004633345 |  |  | 634560 | 0.9916902 | 0.9670213 | 0.004502471 | 0.9941454 | 0.007214537 | 0.9941456 | 0.009329404 | [12 empty] | 1082760 | 0.9957479 | 0.8678712 | 0.01579758 | 0.9832561 | 0.005820224 | 0.9832487 | 0.005778825
[13 empty] | 739746 | 1.000479 | 0.9866385 | 0.0009748099 | 0.9967325 | 0.004418393 | 0.9967377 | 0.004633348 |  |  | 634860 | 0.9916902 | 0.9670213 | 0.004502471 | 0.9941505 | 0.007214291 | 0.9941506 | 0.00932936 | [12 empty] | 1083060 | 1.000224 | 0.8678712 | 0.01579758 | 0.9832621 | 0.005820163 | 0.9832546 | 0.005778642
[13 empty] | 740046 | 1.002399 | 0.9866385 | 0.0009748099 | 0.9967326 | 0.004418393 | 0.9967378 | 0.004633351 |  |  | 635160 | 0.9906112 | 0.9670213 | 0.004502471 | 0.9941555 | 0.007214044 | 0.9941557 | 0.009329317 | [12 empty] | 1083360 | 1.000224 | 0.8678712 | 0.01579758 | 0.983268 | 0.005820102 | 0.9832606 | 0.005778459
[13 empty] | 740346 | 1.001439 | 0.9866385 | 0.0009748099 | 0.9967328 | 0.004418394 | 0.9967379 | 0.004633354 |  |  | 635460 | 0.9916902 | 0.9670213 | 0.004502471 | 0.9941606 | 0.007213799 | 0.9941607 | 0.009329274 | [12 empty] | 1083660 | 0.9890341 | 0.8678712 | 0.01579758 | 0.9832739 | 0.005820041 | 0.9832665 | 0.005778277
[13 empty] | 740646 | 1.000479 | 0.9866385 | 0.0009748099 | 0.9967329 | 0.004418394 | 0.9967381 | 0.004633357 |  |  | 635760 | 0.9895322 | 0.9670213 | 0.004502471 | 0.9941656 | 0.007213553 | 0.9941657 | 0.009329231 | [12 empty] | 1083960 | 0.9979859 | 0.8678712 | 0.01579758 | 0.9832798 | 0.005819981 | 0.9832724 | 0.005778095
[13 empty] | 740946 | 1.001439 | 0.9866385 | 0.0009748099 | 0.996733 | 0.004418394 | 0.9967382 | 0.00463336 |  |  | 636060 | 0.9916902 | 0.9670213 | 0.004502471 | 0.9941706 | 0.007213309 | 0.9941708 | 0.009329189 | [12 empty] | 1084260 | 1.0047 | 0.8678712 | 0.01579758 | 0.9832857 | 0.00581992 | 0.9832783 | 0.005777914
[13 empty] | 741246 | 0.9985577 | 0.9866385 | 0.0009748099 | 0.9967332 | 0.004418395 | 0.9967384 | 0.004633364 |  |  | 636360 | 0.9906112 | 0.9670213 | 0.004502471 | 0.9941756 | 0.007213065 | 0.9941758 | 0.009329146 | [12 empty] | 1084560 | 0.9979859 | 0.8678712 | 0.01579758 | 0.9832916 | 0.00581986 | 0.9832842 | 0.005777733
[13 empty] | 741546 | 0.9995181 | 0.9866385 | 0.0009748099 | 0.9967333 | 0.004418395 | 0.9967385 | 0.004633367 |  |  | 636660 | 0.9906112 | 0.9670213 | 0.004502471 | 0.9941807 | 0.007212821 | 0.9941808 | 0.009329104 | [12 empty] | 1084860 | 0.9979859 | 0.8678712 | 0.01579758 | 0.9832975 | 0.0058198 | 0.9832901 | 0.005777552
[13 empty] | 741846 | 0.9995181 | 0.9866385 | 0.0009748099 | 0.9967334 | 0.004418395 | 0.9967386 | 0.00463337 |  |  | 636960 | 0.9906112 | 0.9670213 | 0.004502471 | 0.9941857 | 0.007212579 | 0.9941858 | 0.009329062 | [12 empty] | 1085160 | 1.0047 | 0.8678712 | 0.01579758 | 0.9833034 | 0.00581974 | 0.9832959 | 0.005777371
[13 empty] | 742146 | 1.000479 | 0.9866385 | 0.0009748099 | 0.9967336 | 0.004418396 | 0.9967388 | 0.004633373 |  |  | 637260 | 0.9916902 | 0.9670213 | 0.004502471 | 0.9941906 | 0.007212336 | 0.9941908 | 0.00932902 | [12 empty] | 1085460 | 0.9957479 | 0.8678712 | 0.01579758 | 0.9833093 | 0.00581968 | 0.9833018 | 0.005777191
[13 empty] | 742446 | 1.001439 | 0.9866385 | 0.0009748099 | 0.9967337 | 0.004418396 | 0.9967389 | 0.004633376 |  |  | 637560 | 0.9927692 | 0.9670213 | 0.004502471 | 0.9941956 | 0.007212095 | 0.9941958 | 0.009328979 | [12 empty] | 1085760 | 0.9957479 | 0.8678712 | 0.01579758 | 0.9833151 | 0.00581962 | 0.9833077 | 0.005777011
[13 empty] | 742746 | 1.000479 | 0.9866385 | 0.0009748099 | 0.9967339 | 0.004418397 | 0.996739 | 0.004633379 |  |  | 637860 | 0.9938482 | 0.9670213 | 0.004502471 | 0.9942006 | 0.007211853 | 0.9942008 | 0.009328937 | [12 empty] | 1086060 | 0.9890341 | 0.8678712 | 0.01579758 | 0.983321 | 0.00581956 | 0.9833135 | 0.005776832
[13 empty] | 743046 | 0.9995181 | 0.9866385 | 0.0009748099 | 0.996734 | 0.004418397 | 0.9967392 | 0.004633382 |  |  | 638160 | 0.9916902 | 0.9670213 | 0.004502471 | 0.9942056 | 0.007211613 | 0.9942057 | 0.009328896 | [12 empty] | 1086360 | 0.9979859 | 0.8678712 | 0.01579758 | 0.9833269 | 0.005819501 | 0.9833194 | 0.005776652
[13 empty] | 743346 | 1.000479 | 0.9866385 | 0.0009748099 | 0.9967341 | 0.004418397 | 0.9967393 | 0.004633385 |  |  | 638460 | 0.9895322 | 0.9670213 | 0.004502471 | 0.9942105 | 0.007211373 | 0.9942107 | 0.009328855 | [12 empty] | 1086660 | 0.9979859 | 0.8678712 | 0.01579758 | 0.9833327 | 0.005819441 | 0.9833252 | 0.005776473
[13 empty] | 743646 | 1.001439 | 0.9866385 | 0.0009748099 | 0.9967343 | 0.004418398 | 0.9967395 | 0.004633388 |  |  | 638760 | 0.9906112 | 0.9670213 | 0.004502471 | 0.9942155 | 0.007211134 | 0.9942156 | 0.009328814 | [12 empty] | 1086960 | 1.002462 | 0.8678712 | 0.01579758 | 0.9833386 | 0.005819382 | 0.9833311 | 0.005776295
[13 empty] | 743946 | 1.002399 | 0.9866385 | 0.0009748099 | 0.9967344 | 0.004418398 | 0.9967396 | 0.004633392 |  |  | 639060 | 0.9906112 | 0.9670213 | 0.004502471 | 0.9942204 | 0.007210895 | 0.9942206 | 0.009328774 | [12 empty] | 1087260 | 1.006938 | 0.8678712 | 0.01579758 | 0.9833444 | 0.005819323 | 0.9833369 | 0.005776116
[13 empty] | 744246 | 1.000479 | 0.9866385 | 0.0009748099 | 0.9967345 | 0.004418399 | 0.9967397 | 0.004633395 |  |  | 639360 | 0.9906112 | 0.9670213 | 0.004502471 | 0.9942254 | 0.007210656 | 0.9942255 | 0.009328733 | [12 empty] | 1087560 | 1.000224 | 0.8678712 | 0.01579758 | 0.9833502 | 0.005819264 | 0.9833427 | 0.005775938
[13 empty] | 744546 | 1.000479 | 0.9866385 | 0.0009748099 | 0.9967347 | 0.004418399 | 0.9967399 | 0.004633398 |  |  | 639660 | 0.9906112 | 0.9670213 | 0.004502471 | 0.9942303 | 0.007210419 | 0.9942304 | 0.009328693 | [12 empty] | 1087860 | 0.99351 | 0.8678712 | 0.01579758 | 0.983356 | 0.005819205 | 0.9833486 | 0.005775761
[13 empty] | 744846 | 1.001439 | 0.9866385 | 0.0009748099 | 0.9967348 | 0.004418399 | 0.99674 | 0.004633401 |  |  | 639960 | 0.9916902 | 0.9670213 | 0.004502471 | 0.9942352 | 0.007210181 | 0.9942354 | 0.009328653 | [12 empty] | 1088160 | 1.000224 | 0.8678712 | 0.01579758 | 0.9833619 | 0.005819146 | 0.9833544 | 0.005775583
[13 empty] | 745146 | 0.9995181 | 0.9866385 | 0.0009748099 | 0.9967349 | 0.0044184 | 0.9967401 | 0.004633404 |  |  | 640260 | 0.9916902 | 0.9670213 | 0.004502471 | 0.9942401 | 0.007209945 | 0.9942403 | 0.009328613 | [12 empty] | 1088460 | 1.002462 | 0.8678712 | 0.01579758 | 0.9833677 | 0.005819087 | 0.9833602 | 0.005775406
[13 empty] | 745446 | 1.000479 | 0.9866385 | 0.0009748099 | 0.9967351 | 0.0044184 | 0.9967403 | 0.004633407 |  |  | 640560 | 0.9916902 | 0.9670213 | 0.004502471 | 0.994245 | 0.007209709 | 0.9942452 | 0.009328573 | [12 empty] | 1088760 | 0.9979859 | 0.8678712 | 0.01579758 | 0.9833735 | 0.005819029 | 0.983366 | 0.005775229
[13 empty] | 745746 | 1.000479 | 0.9866385 | 0.0009748099 | 0.9967352 | 0.004418401 | 0.9967404 | 0.00463341 |  |  | 640860 | 0.9916902 | 0.9670213 | 0.004502471 | 0.9942499 | 0.007209473 | 0.9942501 | 0.009328534 | [12 empty] | 1089060 | 0.9979859 | 0.8678712 | 0.01579758 | 0.9833793 | 0.00581897 | 0.9833718 | 0.005775053
[13 empty] | 746046 | 1.000479 | 0.9866385 | 0.0009748099 | 0.9967353 | 0.004418401 | 0.9967405 | 0.004633413 |  |  | 641160 | 0.9916902 | 0.9670213 | 0.004502471 | 0.9942548 | 0.007209238 | 0.994255 | 0.009328494 | [12 empty] | 1089360 | 0.99351 | 0.8678712 | 0.01579758 | 0.9833851 | 0.005818912 | 0.9833776 | 0.005774877
[13 empty] | 746346 | 1.000479 | 0.9866385 | 0.0009748099 | 0.9967355 | 0.004418402 | 0.9967407 | 0.004633416 |  |  | 641460 | 0.9895322 | 0.9670213 | 0.004502471 | 0.9942597 | 0.007209004 | 0.9942598 | 0.009328455 | [12 empty] | 1089660 | 0.9957479 | 0.8678712 | 0.01579758 | 0.9833908 | 0.005818854 | 0.9833833 | 0.005774701
[13 empty] | 746646 | 1.002399 | 0.9866385 | 0.0009748099 | 0.9967356 | 0.004418402 | 0.9967408 | 0.00463342 |  |  | 641760 | 0.9906112 | 0.9670213 | 0.004502471 | 0.9942646 | 0.00720877 | 0.9942647 | 0.009328416 | [12 empty] | 1089960 | 1.011414 | 0.8678712 | 0.01579758 | 0.9833966 | 0.005818796 | 0.9833891 | 0.005774525
[13 empty] | 746946 | 1.000479 | 0.9866385 | 0.0009748099 | 0.9967357 | 0.004418403 | 0.9967409 | 0.004633423 |  |  | 642060 | 0.9916902 | 0.9670213 | 0.004502471 | 0.9942694 | 0.007208537 | 0.9942696 | 0.009328378 | [12 empty] | 1090260 | 1.0047 | 0.8678712 | 0.01579758 | 0.9834024 | 0.005818738 | 0.9833949 | 0.00577435
[13 empty] | 747246 | 1.001439 | 0.9866385 | 0.0009748099 | 0.9967358 | 0.004418403 | 0.9967411 | 0.004633426 |  |  | 642360 | 0.9916902 | 0.9670213 | 0.004502471 | 0.9942743 | 0.007208304 | 0.9942744 | 0.009328339 | [12 empty] | 1090560 | 0.991272 | 0.8678712 | 0.01579758 | 0.9834082 | 0.00581868 | 0.9834006 | 0.005774175
[13 empty] | 747546 | 1.001439 | 0.9866385 | 0.0009748099 | 0.996736 | 0.004418403 | 0.9967412 | 0.004633429 |  |  | 642660 | 0.9906112 | 0.9670213 | 0.004502471 | 0.9942791 | 0.007208072 | 0.9942793 | 0.009328301 | [12 empty] | 1090860 | 1.002462 | 0.8678712 | 0.01579758 | 0.9834139 | 0.005818622 | 0.9834064 | 0.005774
[13 empty] | 747846 | 1.002399 | 0.9866385 | 0.0009748099 | 0.9967361 | 0.004418404 | 0.9967413 | 0.004633432 |  |  | 642960 | 0.9906112 | 0.9670213 | 0.004502471 | 0.994284 | 0.007207841 | 0.9942841 | 0.009328262 | [12 empty] | 1091160 | 0.9979859 | 0.8678712 | 0.01579758 | 0.9834197 | 0.005818565 | 0.9834121 | 0.005773826
[13 empty] | 748146 | 1.001439 | 0.9866385 | 0.0009748099 | 0.9967362 | 0.004418404 | 0.9967414 | 0.004633435 |  |  | 643260 | 0.9906112 | 0.9670213 | 0.004502471 | 0.9942888 | 0.00720761 | 0.994289 | 0.009328224 | [12 empty] | 1091460 | 0.9957479 | 0.8678712 | 0.01579758 | 0.9834254 | 0.005818508 | 0.9834179 | 0.005773652
[13 empty] | 748446 | 1.002399 | 0.9866385 | 0.0009748099 | 0.9967364 | 0.004418405 | 0.9967416 | 0.004633438 |  |  | 643560 | 0.9895322 | 0.9670213 | 0.004502471 | 0.9942936 | 0.007207379 | 0.9942938 | 0.009328187 | [12 empty] | 1091760 | 1.0047 | 0.8678712 | 0.01579758 | 0.9834311 | 0.00581845 | 0.9834236 | 0.005773478
[13 empty] | 748746 | 1.000479 | 0.9866385 | 0.0009748099 | 0.9967365 | 0.004418405 | 0.9967417 | 0.004633441 |  |  | 643860 | 0.9895322 | 0.9670213 | 0.004502471 | 0.9942984 | 0.007207149 | 0.9942986 | 0.009328149 | [12 empty] | 1092060 | 0.991272 | 0.8678712 | 0.01579758 | 0.9834369 | 0.005818393 | 0.9834293 | 0.005773305
[13 empty] | 749046 | 1.000479 | 0.9866385 | 0.0009748099 | 0.9967366 | 0.004418406 | 0.9967418 | 0.004633444 |  |  | 644160 | 0.9916902 | 0.9670213 | 0.004502471 | 0.9943032 | 0.00720692 | 0.9943034 | 0.009328112 | [12 empty] | 1092360 | 0.9979859 | 0.8678712 | 0.01579758 | 0.9834426 | 0.005818336 | 0.9834351 | 0.005773132
[13 empty] | 749346 | 1.000479 | 0.9866385 | 0.0009748099 | 0.9967368 | 0.004418406 | 0.996742 | 0.004633447 |  |  | 644460 | 0.9916902 | 0.9670213 | 0.004502471 | 0.994308 | 0.007206691 | 0.9943082 | 0.009328074 | [12 empty] | 1092660 | 0.9957479 | 0.8678712 | 0.01579758 | 0.9834483 | 0.005818279 | 0.9834408 | 0.005772959
[13 empty] | 749646 | 1.000479 | 0.9866385 | 0.0009748099 | 0.9967369 | 0.004418407 | 0.9967421 | 0.00463345 |  |  | 644760 | 0.9895322 | 0.9670213 | 0.004502471 | 0.9943128 | 0.007206463 | 0.994313 | 0.009328037 | [12 empty] | 1092960 | 0.9957479 | 0.8678712 | 0.01579758 | 0.983454 | 0.005818222 | 0.9834465 | 0.005772786
[13 empty] | 749946 | 1.000479 | 0.9866385 | 0.0009748099 | 0.996737 | 0.004418408 | 0.9967422 | 0.004633453 |  |  | 645060 | 0.9906112 | 0.9670213 | 0.004502471 | 0.9943176 | 0.007206235 | 0.9943178 | 0.009328 | [12 empty] | 1093260 | 1.000224 | 0.8678712 | 0.01579758 | 0.9834597 | 0.005818166 | 0.9834522 | 0.005772614
[13 empty] | 750246 | 1.001439 | 0.9866385 | 0.0009748099 | 0.9967371 | 0.004418408 | 0.9967423 | 0.004633456 |  |  | 645360 | 0.9916902 | 0.9670213 | 0.004502471 | 0.9943224 | 0.007206008 | 0.9943226 | 0.009327964 | [12 empty] | 1093560 | 1.000224 | 0.8678712 | 0.01579758 | 0.9834654 | 0.005818109 | 0.9834579 | 0.005772442
[13 empty] | 750546 | 1.000479 | 0.9866385 | 0.0009748099 | 0.9967373 | 0.004418409 | 0.9967425 | 0.00463346 |  |  | 645660 | 0.9906112 | 0.9670213 | 0.004502471 | 0.9943272 | 0.007205781 | 0.9943273 | 0.009327927 | [12 empty] | 1093860 | 0.9979859 | 0.8678712 | 0.01579758 | 0.9834711 | 0.005818053 | 0.9834636 | 0.00577227
[13 empty] | 750846 | 1.000479 | 0.9866385 | 0.0009748099 | 0.9967374 | 0.004418409 | 0.9967426 | 0.004633463 |  |  | 645960 | 0.9927692 | 0.9670213 | 0.004502471 | 0.9943319 | 0.007205555 | 0.9943321 | 0.009327891 | [12 empty] | 1094160 | 0.99351 | 0.8678712 | 0.01579758 | 0.9834768 | 0.005817996 | 0.9834693 | 0.005772099
[13 empty] | 751146 | 1.000479 | 0.9866385 | 0.0009748099 | 0.9967375 | 0.00441841 | 0.9967427 | 0.004633466 |  |  | 646260 | 0.9916902 | 0.9670213 | 0.004502471 | 0.9943367 | 0.007205329 | 0.9943369 | 0.009327855 | [12 empty] | 1094460 | 0.9979859 | 0.8678712 | 0.01579758 | 0.9834825 | 0.00581794 | 0.9834749 | 0.005771928
[13 empty] | 751446 | 1.000479 | 0.9866385 | 0.0009748099 | 0.9967376 | 0.00441841 | 0.9967429 | 0.004633469 |  |  | 646560 | 0.9916902 | 0.9670213 | 0.004502471 | 0.9943414 | 0.007205104 | 0.9943416 | 0.009327819 | [12 empty] | 1094760 | 1.002462 | 0.8678712 | 0.01579758 | 0.9834882 | 0.005817884 | 0.9834806 | 0.005771757
[13 empty] | 751746 | 1.001439 | 0.9866385 | 0.0009748099 | 0.9967378 | 0.004418411 | 0.996743 | 0.004633472 |  |  | 646860 | 0.9916902 | 0.9670213 | 0.004502471 | 0.9943462 | 0.00720488 | 0.9943464 | 0.009327783 | [12 empty] | 1095060 | 0.99351 | 0.8678712 | 0.01579758 | 0.9834938 | 0.005817828 | 0.9834863 | 0.005771587
[13 empty] | 752046 | 1.001439 | 0.9866385 | 0.0009748099 | 0.9967379 | 0.004418411 | 0.9967431 | 0.004633475 |  |  | 647160 | 0.9916902 | 0.9670213 | 0.004502471 | 0.9943509 | 0.007204656 | 0.9943511 | 0.009327747 | [12 empty] | 1095360 | 1.0047 | 0.8678712 | 0.01579758 | 0.9834995 | 0.005817772 | 0.9834919 | 0.005771417
[13 empty] | 752346 | 1.001439 | 0.9866385 | 0.0009748099 | 0.996738 | 0.004418412 | 0.9967432 | 0.004633478 |  |  | 647460 | 0.9916902 | 0.9670213 | 0.004502471 | 0.9943556 | 0.007204433 | 0.9943558 | 0.009327712 | [12 empty] | 1095660 | 0.99351 | 0.8678712 | 0.01579758 | 0.9835051 | 0.005817717 | 0.9834976 | 0.005771247
[13 empty] | 752646 | 1.000479 | 0.9866385 | 0.0009748099 | 0.9967381 | 0.004418413 | 0.9967434 | 0.004633481 |  |  | 647760 | 0.9906112 | 0.9670213 | 0.004502471 | 0.9943604 | 0.00720421 | 0.9943605 | 0.009327677 | [12 empty] | 1095960 | 0.9979859 | 0.8678712 | 0.01579758 | 0.9835108 | 0.005817661 | 0.9835032 | 0.005771077
[13 empty] | 752946 | 1.001439 | 0.9866385 | 0.0009748099 | 0.9967383 | 0.004418413 | 0.9967435 | 0.004633484 |  |  | 648060 | 0.9916902 | 0.9670213 | 0.004502471 | 0.9943651 | 0.007203987 | 0.9943652 | 0.009327642 | [12 empty] | 1096260 | 1.000224 | 0.8678712 | 0.01579758 | 0.9835164 | 0.005817606 | 0.9835088 | 0.005770908
[13 empty] | 753246 | 0.9995181 | 0.9866385 | 0.0009748099 | 0.9967384 | 0.004418414 | 0.9967436 | 0.004633487 |  |  | 648360 | 0.9927692 | 0.9670213 | 0.004502471 | 0.9943698 | 0.007203766 | 0.9943699 | 0.009327607 | [12 empty] | 1096560 | 1.000224 | 0.8678712 | 0.01579758 | 0.9835221 | 0.00581755 | 0.9835145 | 0.005770739
[13 empty] | 753546 | 0.9995181 | 0.9866385 | 0.0009748099 | 0.9967385 | 0.004418414 | 0.9967437 | 0.00463349 |  |  | 648660 | 0.9916902 | 0.9670213 | 0.004502471 | 0.9943745 | 0.007203544 | 0.9943746 | 0.009327572 | [12 empty] | 1096860 | 1.000224 | 0.8678712 | 0.01579758 | 0.9835277 | 0.005817495 | 0.9835201 | 0.005770571
[13 empty] | 753846 | 1.001439 | 0.9866385 | 0.0009748099 | 0.9967386 | 0.004418415 | 0.9967439 | 0.004633493 |  |  | 648960 | 0.9916902 | 0.9670213 | 0.004502471 | 0.9943791 | 0.007203324 | 0.9943793 | 0.009327537 | [12 empty] | 1097160 | 0.99351 | 0.8678712 | 0.01579758 | 0.9835333 | 0.00581744 | 0.9835257 | 0.005770402
[13 empty] | 754146 | 1.000479 | 0.9866385 | 0.0009748099 | 0.9967388 | 0.004418415 | 0.996744 | 0.004633496 |  |  | 649260 | 0.9906112 | 0.9670213 | 0.004502471 | 0.9943838 | 0.007203103 | 0.994384 | 0.009327503 | [12 empty] | 1097460 | 0.9979859 | 0.8678712 | 0.01579758 | 0.9835389 | 0.005817385 | 0.9835313 | 0.005770234
[13 empty] | 754446 | 0.9995181 | 0.9866385 | 0.0009748099 | 0.9967389 | 0.004418416 | 0.9967441 | 0.004633499 |  |  | 649560 | 0.9916902 | 0.9670213 | 0.004502471 | 0.9943885 | 0.007202884 | 0.9943887 | 0.009327469 | [12 empty] | 1097760 | 1.000224 | 0.8678712 | 0.01579758 | 0.9835445 | 0.00581733 | 0.9835369 | 0.005770066
[13 empty] | 754746 | 1.000479 | 0.9866385 | 0.0009748099 | 0.996739 | 0.004418417 | 0.9967442 | 0.004633502 |  |  | 649860 | 0.9916902 | 0.9670213 | 0.004502471 | 0.9943932 | 0.007202665 | 0.9943933 | 0.009327435 | [12 empty] | 1098060 | 1.002462 | 0.8678712 | 0.01579758 | 0.9835501 | 0.005817275 | 0.9835425 | 0.005769899
[13 empty] | 755046 | 1.001439 | 0.9866385 | 0.0009748099 | 0.9967391 | 0.004418417 | 0.9967444 | 0.004633505 |  |  | 650160 | 0.9916902 | 0.9670213 | 0.004502471 | 0.9943978 | 0.007202446 | 0.994398 | 0.009327401 | [12 empty] | 1098360 | 1.002462 | 0.8678712 | 0.01579758 | 0.9835557 | 0.005817221 | 0.9835481 | 0.005769732
[13 empty] | 755346 | 1.001439 | 0.9866385 | 0.0009748099 | 0.9967392 | 0.004418418 | 0.9967445 | 0.004633508 |  |  | 650460 | 0.9927692 | 0.9670213 | 0.004502471 | 0.9944025 | 0.007202228 | 0.9944026 | 0.009327367 | [12 empty] | 1098660 | 1.000224 | 0.8678712 | 0.01579758 | 0.9835613 | 0.005817166 | 0.9835537 | 0.005769565
[13 empty] | 755646 | 1.001439 | 0.9866385 | 0.0009748099 | 0.9967394 | 0.004418419 | 0.9967446 | 0.004633511 |  |  | 650760 | 0.9906112 | 0.9670213 | 0.004502471 | 0.9944071 | 0.00720201 | 0.9944073 | 0.009327334 | [12 empty] | 1098960 | 0.9979859 | 0.8678712 | 0.01579758 | 0.9835669 | 0.005817112 | 0.9835593 | 0.005769398
[13 empty] | 755946 | 1.001439 | 0.9866385 | 0.0009748099 | 0.9967395 | 0.004418419 | 0.9967447 | 0.004633514 |  |  | 651060 | 0.9895322 | 0.9670213 | 0.004502471 | 0.9944117 | 0.007201793 | 0.9944119 | 0.009327301 | [12 empty] | 1099260 | 1.000224 | 0.8678712 | 0.01579758 | 0.9835725 | 0.005817058 | 0.9835649 | 0.005769232
[13 empty] | 756246 | 1.000479 | 0.9866385 | 0.0009748099 | 0.9967396 | 0.00441842 | 0.9967448 | 0.004633517 |  |  | 651360 | 0.9906112 | 0.9670213 | 0.004502471 | 0.9944164 | 0.007201577 | 0.9944165 | 0.009327268 | [12 empty] | 1099560 | 0.9979859 | 0.8678712 | 0.01579758 | 0.983578 | 0.005817003 | 0.9835704 | 0.005769066
[13 empty] | 756546 | 1.000479 | 0.9866385 | 0.0009748099 | 0.9967397 | 0.00441842 | 0.996745 | 0.00463352 |  |  | 651660 | 0.9927692 | 0.9670213 | 0.004502471 | 0.994421 | 0.007201361 | 0.9944212 | 0.009327235 | [12 empty] | 1099860 | 0.9957479 | 0.8678712 | 0.01579758 | 0.9835836 | 0.005816949 | 0.983576 | 0.0057689
[13 empty] | 756846 | 1.000479 | 0.9866385 | 0.0009748099 | 0.9967398 | 0.004418421 | 0.9967451 | 0.004633523 |  |  | 651960 | 0.9927692 | 0.9670213 | 0.004502471 | 0.9944256 | 0.007201145 | 0.9944258 | 0.009327202 | [12 empty] | 1100160 | 0.9979859 | 0.8678712 | 0.01579758 | 0.9835892 | 0.005816896 | 0.9835815 | 0.005768735
[13 empty] | 757146 | 1.002399 | 0.9866385 | 0.0009748099 | 0.99674 | 0.004418422 | 0.9967452 | 0.004633526 |  |  | 652260 | 0.9916902 | 0.9670213 | 0.004502471 | 0.9944302 | 0.00720093 | 0.9944304 | 0.009327169 | [12 empty] | 1100460 | 0.9957479 | 0.8678712 | 0.01579758 | 0.9835947 | 0.005816842 | 0.9835871 | 0.00576857
[13 empty] | 757446 | 1.002399 | 0.9866385 | 0.0009748099 | 0.9967401 | 0.004418422 | 0.9967453 | 0.004633529 |  |  | 652560 | 0.9906112 | 0.9670213 | 0.004502471 | 0.9944348 | 0.007200716 | 0.994435 | 0.009327137 | [12 empty] | 1100760 | 0.991272 | 0.8678712 | 0.01579758 | 0.9836003 | 0.005816788 | 0.9835926 | 0.005768405
[13 empty] | 757746 | 1.002399 | 0.9866385 | 0.0009748099 | 0.9967402 | 0.004418423 | 0.9967454 | 0.004633532 |  |  | 652860 | 0.9927692 | 0.9670213 | 0.004502471 | 0.9944394 | 0.007200502 | 0.9944396 | 0.009327105 | [12 empty] | 1101060 | 0.9957479 | 0.8678712 | 0.01579758 | 0.9836058 | 0.005816735 | 0.9835982 | 0.00576824
[13 empty] | 758046 | 1.002399 | 0.9866385 | 0.0009748099 | 0.9967403 | 0.004418424 | 0.9967456 | 0.004633535 |  |  | 653160 | 0.9906112 | 0.9670213 | 0.004502471 | 0.994444 | 0.007200289 | 0.9944441 | 0.009327072 | [12 empty] | 1101360 | 1.0047 | 0.8678712 | 0.01579758 | 0.9836113 | 0.005816681 | 0.9836037 | 0.005768076
[13 empty] | 758346 | 1.001439 | 0.9866385 | 0.0009748099 | 0.9967404 | 0.004418424 | 0.9967457 | 0.004633538 |  |  | 653460 | 0.9916902 | 0.9670213 | 0.004502471 | 0.9944485 | 0.007200076 | 0.9944487 | 0.009327041 | [12 empty] | 1101660 | 0.99351 | 0.8678712 | 0.01579758 | 0.9836169 | 0.005816628 | 0.9836092 | 0.005767912
[13 empty] | 758646 | 1.002399 | 0.9866385 | 0.0009748099 | 0.9967406 | 0.004418425 | 0.9967458 | 0.004633541 |  |  | 653760 | 0.9916902 | 0.9670213 | 0.004502471 | 0.9944531 | 0.007199864 | 0.9944533 | 0.009327009 | [12 empty] | 1101960 | 1.002462 | 0.8678712 | 0.01579758 | 0.9836224 | 0.005816575 | 0.9836147 | 0.005767748
[13 empty] | 758946 | 1.001439 | 0.9866385 | 0.0009748099 | 0.9967407 | 0.004418426 | 0.9967459 | 0.004633544 |  |  | 654060 | 0.9895322 | 0.9670213 | 0.004502471 | 0.9944577 | 0.007199652 | 0.9944579 | 0.009326977 | [12 empty] | 1102260 | 0.99351 | 0.8678712 | 0.01579758 | 0.9836279 | 0.005816522 | 0.9836202 | 0.005767585
[13 empty] | 759246 | 1.002399 | 0.9866385 | 0.0009748099 | 0.9967408 | 0.004418426 | 0.996746 | 0.004633547 |  |  | 654360 | 0.9906112 | 0.9670213 | 0.004502471 | 0.9944622 | 0.00719944 | 0.9944624 | 0.009326946 | [12 empty] | 1102560 | 1.002462 | 0.8678712 | 0.01579758 | 0.9836334 | 0.005816469 | 0.9836257 | 0.005767422
[13 empty] | 759546 | 1.002399 | 0.9866385 | 0.0009748099 | 0.9967409 | 0.004418427 | 0.9967462 | 0.00463355 |  |  | 654660 | 0.9916902 | 0.9670213 | 0.004502471 | 0.9944667 | 0.00719923 | 0.9944669 | 0.009326915 | [12 empty] | 1102860 | 1.000224 | 0.8678712 | 0.01579758 | 0.9836389 | 0.005816416 | 0.9836312 | 0.005767259
[13 empty] | 759846 | 1.001439 | 0.9866385 | 0.0009748099 | 0.996741 | 0.004418428 | 0.9967463 | 0.004633553 |  |  | 654960 | 0.9927692 | 0.9670213 | 0.004502471 | 0.9944713 | 0.007199019 | 0.9944715 | 0.009326884 | [12 empty] | 1103160 | 0.9957479 | 0.8678712 | 0.01579758 | 0.9836444 | 0.005816363 | 0.9836367 | 0.005767097
[13 empty] | 760146 | 1.001439 | 0.9866385 | 0.0009748099 | 0.9967411 | 0.004418429 | 0.9967464 | 0.004633556 |  |  | 655260 | 0.9916902 | 0.9670213 | 0.004502471 | 0.9944758 | 0.00719881 | 0.994476 | 0.009326853 | [12 empty] | 1103460 | 0.99351 | 0.8678712 | 0.01579758 | 0.9836499 | 0.00581631 | 0.9836422 | 0.005766934
[13 empty] | 760446 | 1.002399 | 0.9866385 | 0.0009748099 | 0.9967413 | 0.004418429 | 0.9967465 | 0.004633559 |  |  | 655560 | 0.9906112 | 0.9670213 | 0.004502471 | 0.9944803 | 0.0071986 | 0.9944805 | 0.009326822 | [12 empty] | 1103760 | 1.000224 | 0.8678712 | 0.01579758 | 0.9836554 | 0.005816258 | 0.9836477 | 0.005766772
[13 empty] | 760746 | 1.001439 | 0.9866385 | 0.0009748099 | 0.9967414 | 0.00441843 | 0.9967466 | 0.004633562 |  |  | 655860 | 0.9906112 | 0.9670213 | 0.004502471 | 0.9944849 | 0.007198392 | 0.9944851 | 0.009326792 | [12 empty] | 1104060 | 0.9957479 | 0.8678712 | 0.01579758 | 0.9836608 | 0.005816205 | 0.9836532 | 0.005766611
[13 empty] | 761046 | 1.000479 | 0.9866385 | 0.0009748099 | 0.9967415 | 0.004418431 | 0.9967467 | 0.004633565 |  |  | 656160 | 0.9906112 | 0.9670213 | 0.004502471 | 0.9944894 | 0.007198183 | 0.9944896 | 0.009326761 | [12 empty] | 1104360 | 1.000224 | 0.8678712 | 0.01579758 | 0.9836663 | 0.005816153 | 0.9836586 | 0.005766449
[13 empty] | 761346 | 1.001439 | 0.9866385 | 0.0009748099 | 0.9967416 | 0.004418431 | 0.9967469 | 0.004633568 |  |  | 656460 | 0.9906112 | 0.9670213 | 0.004502471 | 0.9944939 | 0.007197976 | 0.9944941 | 0.009326731 | [12 empty] | 1104660 | 1.002462 | 0.8678712 | 0.01579758 | 0.9836718 | 0.005816101 | 0.9836641 | 0.005766288
[13 empty] | 761646 | 1.000479 | 0.9866385 | 0.0009748099 | 0.9967417 | 0.004418432 | 0.996747 | 0.004633571 |  |  | 656760 | 0.9906112 | 0.9670213 | 0.004502471 | 0.9944984 | 0.007197768 | 0.9944986 | 0.009326701 | [12 empty] | 1104960 | 0.991272 | 0.8678712 | 0.01579758 | 0.9836772 | 0.005816049 | 0.9836695 | 0.005766127
[13 empty] | 761946 | 1.000479 | 0.9866385 | 0.0009748099 | 0.9967418 | 0.004418433 | 0.9967471 | 0.004633574 |  |  | 657060 | 0.9895322 | 0.9670213 | 0.004502471 | 0.9945028 | 0.007197562 | 0.994503 | 0.009326671 | [12 empty] | 1105260 | 0.9979859 | 0.8678712 | 0.01579758 | 0.9836827 | 0.005815997 | 0.983675 | 0.005765967
[13 empty] | 762246 | 1.001439 | 0.9866385 | 0.0009748099 | 0.996742 | 0.004418433 | 0.9967472 | 0.004633577 |  |  | 657360 | 0.9906112 | 0.9670213 | 0.004502471 | 0.9945073 | 0.007197356 | 0.9945075 | 0.009326641 | [12 empty] | 1105560 | 0.9979859 | 0.8678712 | 0.01579758 | 0.9836881 | 0.005815945 | 0.9836804 | 0.005765807
[13 empty] | 762546 | 1.001439 | 0.9866385 | 0.0009748099 | 0.9967421 | 0.004418434 | 0.9967473 | 0.00463358 |  |  | 657660 | 0.9916902 | 0.9670213 | 0.004502471 | 0.9945118 | 0.00719715 | 0.994512 | 0.009326612 | [12 empty] | 1105860 | 0.9979859 | 0.8678712 | 0.01579758 | 0.9836935 | 0.005815894 | 0.9836859 | 0.005765647
[13 empty] | 762846 | 1.002399 | 0.9866385 | 0.0009748099 | 0.9967422 | 0.004418435 | 0.9967474 | 0.004633583 |  |  | 657960 | 0.9916902 | 0.9670213 | 0.004502471 | 0.9945163 | 0.007196945 | 0.9945165 | 0.009326582 | [12 empty] | 1106160 | 1.002462 | 0.8678712 | 0.01579758 | 0.983699 | 0.005815842 | 0.9836913 | 0.005765487
[13 empty] | 763146 | 1.001439 | 0.9866385 | 0.0009748099 | 0.9967423 | 0.004418436 | 0.9967476 | 0.004633586 |  |  | 658260 | 0.9927692 | 0.9670213 | 0.004502471 | 0.9945207 | 0.00719674 | 0.9945209 | 0.009326553 | [12 empty] | 1106460 | 0.99351 | 0.8678712 | 0.01579758 | 0.9837044 | 0.005815791 | 0.9836967 | 0.005765327
[13 empty] | 763446 | 1.000479 | 0.9866385 | 0.0009748099 | 0.9967424 | 0.004418436 | 0.9967477 | 0.004633589 |  |  | 658560 | 0.9927692 | 0.9670213 | 0.004502471 | 0.9945252 | 0.007196536 | 0.9945254 | 0.009326524 | [12 empty] | 1106760 | 1.000224 | 0.8678712 | 0.01579758 | 0.9837098 | 0.005815739 | 0.9837021 | 0.005765168
[13 empty] | 763746 | 1.001439 | 0.9866385 | 0.0009748099 | 0.9967425 | 0.004418437 | 0.9967478 | 0.004633591 |  |  | 658860 | 0.9895322 | 0.9670213 | 0.004502471 | 0.9945296 | 0.007196332 | 0.9945298 | 0.009326495 | [12 empty] | 1107060 | 0.9957479 | 0.8678712 | 0.01579758 | 0.9837152 | 0.005815688 | 0.9837075 | 0.00576501
[13 empty] | 764046 | 1.000479 | 0.9866385 | 0.0009748099 | 0.9967426 | 0.004418438 | 0.9967479 | 0.004633594 |  |  | 659160 | 0.9916902 | 0.9670213 | 0.004502471 | 0.994534 | 0.007196129 | 0.9945342 | 0.009326467 | [12 empty] | 1107360 | 1.000224 | 0.8678712 | 0.01579758 | 0.9837206 | 0.005815637 | 0.9837129 | 0.005764851
[13 empty] | 764346 | 1.001439 | 0.9866385 | 0.0009748099 | 0.9967427 | 0.004418439 | 0.996748 | 0.004633597 |  |  | 659460 | 0.9927692 | 0.9670213 | 0.004502471 | 0.9945385 | 0.007195926 | 0.9945387 | 0.009326438 | [12 empty] | 1107660 | 0.991272 | 0.8678712 | 0.01579758 | 0.983726 | 0.005815586 | 0.9837183 | 0.005764693
[13 empty] | 764646 | 1.002399 | 0.9866385 | 0.0009748099 | 0.9967429 | 0.004418439 | 0.9967481 | 0.0046336 |  |  | 659760 | 0.9927692 | 0.9670213 | 0.004502471 | 0.9945429 | 0.007195724 | 0.9945431 | 0.00932641 | [12 empty] | 1107960 | 0.9957479 | 0.8678712 | 0.01579758 | 0.9837314 | 0.005815535 | 0.9837237 | 0.005764535
[13 empty] | 764946 | 1.001439 | 0.9866385 | 0.0009748099 | 0.996743 | 0.00441844 | 0.9967482 | 0.004633603 |  |  | 660060 | 0.9927692 | 0.9670213 | 0.004502471 | 0.9945473 | 0.007195522 | 0.9945475 | 0.009326382 | [12 empty] | 1108260 | 1.002462 | 0.8678712 | 0.01579758 | 0.9837368 | 0.005815484 | 0.9837291 | 0.005764377
[13 empty] | 765246 | 1.001439 | 0.9866385 | 0.0009748099 | 0.9967431 | 0.004418441 | 0.9967483 | 0.004633606 |  |  | 660360 | 0.9916902 | 0.9670213 | 0.004502471 | 0.9945517 | 0.007195321 | 0.9945519 | 0.009326353 | [12 empty] | 1108560 | 0.99351 | 0.8678712 | 0.01579758 | 0.9837422 | 0.005815433 | 0.9837345 | 0.005764219
[13 empty] | 765546 | 1.001439 | 0.9866385 | 0.0009748099 | 0.9967432 | 0.004418442 | 0.9967485 | 0.004633609 |  |  | 660660 | 0.9916902 | 0.9670213 | 0.004502471 | 0.9945561 | 0.00719512 | 0.9945563 | 0.009326326 | [12 empty] | 1108860 | 0.9979859 | 0.8678712 | 0.01579758 | 0.9837476 | 0.005815383 | 0.9837398 | 0.005764062
[13 empty] | 765846 | 1.001439 | 0.9866385 | 0.0009748099 | 0.9967433 | 0.004418442 | 0.9967486 | 0.004633612 |  |  | 660960 | 0.9927692 | 0.9670213 | 0.004502471 | 0.9945605 | 0.00719492 | 0.9945607 | 0.009326298 | [12 empty] | 1109160 | 1.002462 | 0.8678712 | 0.01579758 | 0.9837529 | 0.005815332 | 0.9837452 | 0.005763905
[13 empty] | 766146 | 1.002399 | 0.9866385 | 0.0009748099 | 0.9967434 | 0.004418443 | 0.9967487 | 0.004633615 |  |  | 661260 | 0.9927692 | 0.9670213 | 0.004502471 | 0.9945649 | 0.00719472 | 0.9945651 | 0.00932627 | [12 empty] | 1109460 | 1.0047 | 0.8678712 | 0.01579758 | 0.9837583 | 0.005815282 | 0.9837506 | 0.005763749
[13 empty] | 766446 | 1.001439 | 0.9866385 | 0.0009748099 | 0.9967435 | 0.004418444 | 0.9967488 | 0.004633618 |  |  | 661560 | 0.9916902 | 0.9670213 | 0.004502471 | 0.9945693 | 0.007194521 | 0.9945695 | 0.009326243 | [12 empty] | 1109760 | 0.99351 | 0.8678712 | 0.01579758 | 0.9837637 | 0.005815232 | 0.9837559 | 0.005763592
[13 empty] | 766746 | 0.9995181 | 0.9866385 | 0.0009748099 | 0.9967436 | 0.004418445 | 0.9967489 | 0.004633621 |  |  | 661860 | 0.9916902 | 0.9670213 | 0.004502471 | 0.9945736 | 0.007194322 | 0.9945739 | 0.009326216 | [12 empty] | 1110060 | 0.9957479 | 0.8678712 | 0.01579758 | 0.983769 | 0.005815182 | 0.9837613 | 0.005763436
[13 empty] | 767046 | 1.001439 | 0.9866385 | 0.0009748099 | 0.9967437 | 0.004418446 | 0.996749 | 0.004633623 |  |  | 662160 | 0.9906112 | 0.9670213 | 0.004502471 | 0.994578 | 0.007194124 | 0.9945782 | 0.009326189 | [12 empty] | 1110360 | 1.002462 | 0.8678712 | 0.01579758 | 0.9837744 | 0.005815132 | 0.9837666 | 0.005763281
[13 empty] | 767346 | 0.9995181 | 0.9866385 | 0.0009748099 | 0.9967439 | 0.004418446 | 0.9967491 | 0.004633626 |  |  | 662460 | 0.9927692 | 0.9670213 | 0.004502471 | 0.9945823 | 0.007193926 | 0.9945826 | 0.009326162 | [12 empty] | 1110660 | 1.000224 | 0.8678712 | 0.01579758 | 0.9837797 | 0.005815082 | 0.9837719 | 0.005763125
[13 empty] | 767646 | 1.000479 | 0.9866385 | 0.0009748099 | 0.996744 | 0.004418447 | 0.9967492 | 0.004633629 |  |  | 662760 | 0.9938482 | 0.9670213 | 0.004502471 | 0.9945867 | 0.007193729 | 0.9945869 | 0.009326135 | [12 empty] | 1110960 | 0.9957479 | 0.8678712 | 0.01579758 | 0.983785 | 0.005815032 | 0.9837773 | 0.00576297
[13 empty] | 767946 | 1.000479 | 0.9866385 | 0.0009748099 | 0.9967441 | 0.004418448 | 0.9967493 | 0.004633632 |  |  | 663060 | 0.9927692 | 0.9670213 | 0.004502471 | 0.994591 | 0.007193532 | 0.9945913 | 0.009326108 | [12 empty] | 1111260 | 0.9957479 | 0.8678712 | 0.01579758 | 0.9837904 | 0.005814982 | 0.9837826 | 0.005762815
[13 empty] | 768246 | 1.001439 | 0.9866385 | 0.0009748099 | 0.9967442 | 0.004418449 | 0.9967494 | 0.004633635 |  |  | 663360 | 0.9906112 | 0.9670213 | 0.004502471 | 0.9945954 | 0.007193336 | 0.9945956 | 0.009326082 | [12 empty] | 1111560 | 0.991272 | 0.8678712 | 0.01579758 | 0.9837957 | 0.005814933 | 0.9837879 | 0.00576266
[13 empty] | 768546 | 1.000479 | 0.9866385 | 0.0009748099 | 0.9967443 | 0.00441845 | 0.9967496 | 0.004633638 |  |  | 663660 | 0.9906112 | 0.9670213 | 0.004502471 | 0.9945997 | 0.00719314 | 0.9945999 | 0.009326056 | [12 empty] | 1111860 | 0.9890341 | 0.8678712 | 0.01579758 | 0.983801 | 0.005814883 | 0.9837932 | 0.005762506
[13 empty] | 768846 | 1.001439 | 0.9866385 | 0.0009748099 | 0.9967444 | 0.00441845 | 0.9967497 | 0.004633641 |  |  | 663960 | 0.9927692 | 0.9670213 | 0.004502471 | 0.994604 | 0.007192945 | 0.9946043 | 0.009326029 | [12 empty] | 1112160 | 0.99351 | 0.8678712 | 0.01579758 | 0.9838063 | 0.005814834 | 0.9837985 | 0.005762352
[13 empty] | 769146 | 1.001439 | 0.9866385 | 0.0009748099 | 0.9967445 | 0.004418451 | 0.9967498 | 0.004633644 |  |  | 664260 | 0.9927692 | 0.9670213 | 0.004502471 | 0.9946083 | 0.00719275 | 0.9946086 | 0.009326003 | [12 empty] | 1112460 | 0.9979859 | 0.8678712 | 0.01579758 | 0.9838116 | 0.005814785 | 0.9838038 | 0.005762198
[13 empty] | 769446 | 1.001439 | 0.9866385 | 0.0009748099 | 0.9967446 | 0.004418452 | 0.9967499 | 0.004633647 |  |  | 664560 | 0.9916902 | 0.9670213 | 0.004502471 | 0.9946127 | 0.007192556 | 0.9946129 | 0.009325978 | [12 empty] | 1112760 | 0.9957479 | 0.8678712 | 0.01579758 | 0.9838169 | 0.005814736 | 0.9838091 | 0.005762044
[13 empty] | 769746 | 1.002399 | 0.9866385 | 0.0009748099 | 0.9967447 | 0.004418453 | 0.99675 | 0.004633649 |  |  | 664860 | 0.9916902 | 0.9670213 | 0.004502471 | 0.994617 | 0.007192362 | 0.9946172 | 0.009325952 | [12 empty] | 1113060 | 0.9979859 | 0.8678712 | 0.01579758 | 0.9838222 | 0.005814687 | 0.9838144 | 0.005761891
[13 empty] | 770046 | 1.001439 | 0.9866385 | 0.0009748099 | 0.9967448 | 0.004418454 | 0.9967501 | 0.004633652 |  |  | 665160 | 0.9927692 | 0.9670213 | 0.004502471 | 0.9946212 | 0.007192168 | 0.9946215 | 0.009325927 | [12 empty] | 1113360 | 0.9890341 | 0.8678712 | 0.01579758 | 0.9838275 | 0.005814638 | 0.9838197 | 0.005761738
[13 empty] | 770346 | 1.001439 | 0.9866385 | 0.0009748099 | 0.9967449 | 0.004418454 | 0.9967502 | 0.004633655 |  |  | 665460 | 0.9916902 | 0.9670213 | 0.004502471 | 0.9946255 | 0.007191975 | 0.9946258 | 0.009325901 | [12 empty] | 1113660 | 1.002462 | 0.8678712 | 0.01579758 | 0.9838328 | 0.005814589 | 0.983825 | 0.005761585
[13 empty] | 770646 | 1.001439 | 0.9866385 | 0.0009748099 | 0.996745 | 0.004418455 | 0.9967503 | 0.004633658 |  |  | 665760 | 0.9927692 | 0.9670213 | 0.004502471 | 0.9946298 | 0.007191783 | 0.99463 | 0.009325876 | [12 empty] | 1113960 | 0.9979859 | 0.8678712 | 0.01579758 | 0.983838 | 0.00581454 | 0.9838302 | 0.005761432
[13 empty] | 770946 | 1.000479 | 0.9866385 | 0.0009748099 | 0.9967451 | 0.004418456 | 0.9967504 | 0.004633661 |  |  | 666060 | 0.9916902 | 0.9670213 | 0.004502471 | 0.9946341 | 0.007191591 | 0.9946343 | 0.009325851 | [12 empty] | 1114260 | 0.99351 | 0.8678712 | 0.01579758 | 0.9838433 | 0.005814492 | 0.9838355 | 0.00576128
[13 empty] | 771246 | 1.001439 | 0.9866385 | 0.0009748099 | 0.9967452 | 0.004418457 | 0.9967505 | 0.004633664 |  |  | 666360 | 0.9916902 | 0.9670213 | 0.004502471 | 0.9946384 | 0.007191399 | 0.9946386 | 0.009325826 | [12 empty] | 1114560 | 0.991272 | 0.8678712 | 0.01579758 | 0.9838486 | 0.005814443 | 0.9838408 | 0.005761128
[13 empty] | 771546 | 1.000479 | 0.9866385 | 0.0009748099 | 0.9967454 | 0.004418458 | 0.9967506 | 0.004633667 |  |  | 666660 | 0.9927692 | 0.9670213 | 0.004502471 | 0.9946426 | 0.007191208 | 0.9946428 | 0.009325801 | [12 empty] | 1114860 | 0.991272 | 0.8678712 | 0.01579758 | 0.9838538 | 0.005814395 | 0.983846 | 0.005760977
[13 empty] | 771846 | 1.002399 | 0.9866385 | 0.0009748099 | 0.9967455 | 0.004418459 | 0.9967507 | 0.004633669 |  |  | 666960 | 0.9906112 | 0.9670213 | 0.004502471 | 0.9946469 | 0.007191018 | 0.9946471 | 0.009325777 | [12 empty] | 1115160 | 1.000224 | 0.8678712 | 0.01579758 | 0.9838591 | 0.005814347 | 0.9838512 | 0.005760825
[13 empty] | 772146 | 0.9995181 | 0.9866385 | 0.0009748099 | 0.9967456 | 0.004418459 | 0.9967508 | 0.004633672 |  |  | 667260 | 0.9906112 | 0.9670213 | 0.004502471 | 0.9946511 | 0.007190828 | 0.9946513 | 0.009325752 | [12 empty] | 1115460 | 1.002462 | 0.8678712 | 0.01579758 | 0.9838643 | 0.005814299 | 0.9838565 | 0.005760674
[13 empty] | 772446 | 1.001439 | 0.9866385 | 0.0009748099 | 0.9967457 | 0.00441846 | 0.9967509 | 0.004633675 |  |  | 667560 | 0.9916902 | 0.9670213 | 0.004502471 | 0.9946553 | 0.007190638 | 0.9946556 | 0.009325728 | [12 empty] | 1115760 | 0.9979859 | 0.8678712 | 0.01579758 | 0.9838695 | 0.005814251 | 0.9838617 | 0.005760523
[13 empty] | 772746 | 1.002399 | 0.9866385 | 0.0009748099 | 0.9967458 | 0.004418461 | 0.9967511 | 0.004633678 |  |  | 667860 | 0.9916902 | 0.9670213 | 0.004502471 | 0.9946596 | 0.007190449 | 0.9946598 | 0.009325704 | [12 empty] | 1116060 | 1.000224 | 0.8678712 | 0.01579758 | 0.9838748 | 0.005814203 | 0.9838669 | 0.005760372
[13 empty] | 773046 | 1.000479 | 0.9866385 | 0.0009748099 | 0.9967459 | 0.004418462 | 0.9967512 | 0.004633681 |  |  | 668160 | 0.9916902 | 0.9670213 | 0.004502471 | 0.9946638 | 0.00719026 | 0.994664 | 0.00932568 | [12 empty] | 1116360 | 0.99351 | 0.8678712 | 0.01579758 | 0.98388 | 0.005814155 | 0.9838722 | 0.005760222
[13 empty] | 773346 | 1.000479 | 0.9866385 | 0.0009748099 | 0.996746 | 0.004418463 | 0.9967513 | 0.004633684 |  |  | 668460 | 0.9927692 | 0.9670213 | 0.004502471 | 0.994668 | 0.007190072 | 0.9946683 | 0.009325656 | [12 empty] | 1116660 | 0.99351 | 0.8678712 | 0.01579758 | 0.9838852 | 0.005814107 | 0.9838774 | 0.005760072
[13 empty] | 773646 | 1.001439 | 0.9866385 | 0.0009748099 | 0.9967461 | 0.004418464 | 0.9967514 | 0.004633686 |  |  | 668760 | 0.9916902 | 0.9670213 | 0.004502471 | 0.9946722 | 0.007189884 | 0.9946725 | 0.009325633 | [12 empty] | 1116960 | 0.9979859 | 0.8678712 | 0.01579758 | 0.9838904 | 0.005814059 | 0.9838826 | 0.005759922
[13 empty] | 773946 | 1.002399 | 0.9866385 | 0.0009748099 | 0.9967462 | 0.004418465 | 0.9967515 | 0.004633689 |  |  | 669060 | 0.9916902 | 0.9670213 | 0.004502471 | 0.9946764 | 0.007189697 | 0.9946767 | 0.009325609 | [12 empty] | 1117260 | 0.991272 | 0.8678712 | 0.01579758 | 0.9838956 | 0.005814012 | 0.9838878 | 0.005759773
[13 empty] | 774246 | 1.001439 | 0.9866385 | 0.0009748099 | 0.9967463 | 0.004418465 | 0.9967516 | 0.004633692 |  |  | 669360 | 0.9938482 | 0.9670213 | 0.004502471 | 0.9946806 | 0.00718951 | 0.9946809 | 0.009325586 | [12 empty] | 1117560 | 0.9957479 | 0.8678712 | 0.01579758 | 0.9839008 | 0.005813965 | 0.983893 | 0.005759623
[13 empty] | 774546 | 1.000479 | 0.9866385 | 0.0009748099 | 0.9967464 | 0.004418466 | 0.9967517 | 0.004633695 |  |  | 669660 | 0.9927692 | 0.9670213 | 0.004502471 | 0.9946848 | 0.007189324 | 0.9946851 | 0.009325563 | [12 empty] | 1117860 | 0.9957479 | 0.8678712 | 0.01579758 | 0.983906 | 0.005813917 | 0.9838982 | 0.005759474
[13 empty] | 774846 | 1.001439 | 0.9866385 | 0.0009748099 | 0.9967465 | 0.004418467 | 0.9967518 | 0.004633698 |  |  | 669960 | 0.9938482 | 0.9670213 | 0.004502471 | 0.994689 | 0.007189138 | 0.9946893 | 0.00932554 | [12 empty] | 1118160 | 0.991272 | 0.8678712 | 0.01579758 | 0.9839112 | 0.00581387 | 0.9839034 | 0.005759326
[13 empty] | 775146 | 1.000479 | 0.9866385 | 0.0009748099 | 0.9967466 | 0.004418468 | 0.9967519 | 0.0046337 |  |  | 670260 | 0.9916902 | 0.9670213 | 0.004502471 | 0.9946932 | 0.007188953 | 0.9946934 | 0.009325517 | [12 empty] | 1118460 | 0.9957479 | 0.8678712 | 0.01579758 | 0.9839164 | 0.005813823 | 0.9839085 | 0.005759177
[13 empty] | 775446 | 1.001439 | 0.9866385 | 0.0009748099 | 0.9967467 | 0.004418469 | 0.996752 | 0.004633703 |  |  | 670560 | 0.9927692 | 0.9670213 | 0.004502471 | 0.9946974 | 0.007188768 | 0.9946976 | 0.009325494 | [12 empty] | 1118760 | 0.99351 | 0.8678712 | 0.01579758 | 0.9839216 | 0.005813776 | 0.9839137 | 0.005759029
[13 empty] | 775746 | 1.001439 | 0.9866385 | 0.0009748099 | 0.9967468 | 0.00441847 | 0.9967521 | 0.004633706 |  |  | 670860 | 0.9938482 | 0.9670213 | 0.004502471 | 0.9947015 | 0.007188584 | 0.9947018 | 0.009325471 | [12 empty] | 1119060 | 0.991272 | 0.8678712 | 0.01579758 | 0.9839267 | 0.005813729 | 0.9839189 | 0.005758881
[13 empty] | 776046 | 1.002399 | 0.9866385 | 0.0009748099 | 0.9967469 | 0.004418471 | 0.9967522 | 0.004633709 |  |  | 671160 | 0.9927692 | 0.9670213 | 0.004502471 | 0.9947057 | 0.0071884 | 0.9947059 | 0.009325449 | [12 empty] | 1119360 | 0.9979859 | 0.8678712 | 0.01579758 | 0.9839319 | 0.005813683 | 0.983924 | 0.005758733
[13 empty] | 776346 | 1.000479 | 0.9866385 | 0.0009748099 | 0.996747 | 0.004418471 | 0.9967523 | 0.004633712 |  |  | 671460 | 0.9916902 | 0.9670213 | 0.004502471 | 0.9947098 | 0.007188216 | 0.9947101 | 0.009325427 | [12 empty] | 1119660 | 0.99351 | 0.8678712 | 0.01579758 | 0.9839371 | 0.005813636 | 0.9839292 | 0.005758586
[13 empty] | 776646 | 1.001439 | 0.9866385 | 0.0009748099 | 0.9967471 | 0.004418472 | 0.9967524 | 0.004633714 |  |  | 671760 | 0.9938482 | 0.9670213 | 0.004502471 | 0.994714 | 0.007188033 | 0.9947142 | 0.009325405 | [12 empty] | 1119960 | 0.9957479 | 0.8678712 | 0.01579758 | 0.9839422 | 0.005813589 | 0.9839343 | 0.005758439
[13 empty] | 776946 | 1.000479 | 0.9866385 | 0.0009748099 | 0.9967472 | 0.004418473 | 0.9967525 | 0.004633717 |  |  | 672060 | 0.9949272 | 0.9670213 | 0.004502471 | 0.9947181 | 0.00718785 | 0.9947184 | 0.009325383 | [12 empty] | 1120260 | 0.99351 | 0.8678712 | 0.01579758 | 0.9839474 | 0.005813543 | 0.9839395 | 0.005758292
[13 empty] | 777246 | 1.000479 | 0.9866385 | 0.0009748099 | 0.9967473 | 0.004418474 | 0.9967526 | 0.00463372 |  |  | 672360 | 0.9927692 | 0.9670213 | 0.004502471 | 0.9947222 | 0.007187668 | 0.9947225 | 0.009325361 | [12 empty] | 1120560 | 0.99351 | 0.8678712 | 0.01579758 | 0.9839525 | 0.005813497 | 0.9839446 | 0.005758145
[13 empty] | 777546 | 1.000479 | 0.9866385 | 0.0009748099 | 0.9967474 | 0.004418475 | 0.9967527 | 0.004633723 |  |  | 672660 | 0.9916902 | 0.9670213 | 0.004502471 | 0.9947264 | 0.007187486 | 0.9947266 | 0.009325339 | [12 empty] | 1120860 | 0.9867961 | 0.8678712 | 0.01579758 | 0.9839576 | 0.00581345 | 0.9839498 | 0.005757999
[13 empty] | 777846 | 0.9995181 | 0.9866385 | 0.0009748099 | 0.9967475 | 0.004418476 | 0.9967528 | 0.004633726 |  |  | 672960 | 0.9927692 | 0.9670213 | 0.004502471 | 0.9947305 | 0.007187305 | 0.9947307 | 0.009325317 | [12 empty] | 1121160 | 0.99351 | 0.8678712 | 0.01579758 | 0.9839628 | 0.005813404 | 0.9839549 | 0.005757853
[13 empty] | 778146 | 0.9995181 | 0.9866385 | 0.0009748099 | 0.9967476 | 0.004418477 | 0.9967529 | 0.004633728 |  |  | 673260 | 0.9916902 | 0.9670213 | 0.004502471 | 0.9947346 | 0.007187124 | 0.9947348 | 0.009325296 | [12 empty] | 1121460 | 1.000224 | 0.8678712 | 0.01579758 | 0.9839679 | 0.005813358 | 0.98396 | 0.005757707
[13 empty] | 778446 | 1.000479 | 0.9866385 | 0.0009748099 | 0.9967477 | 0.004418478 | 0.996753 | 0.004633731 |  |  | 673560 | 0.9927692 | 0.9670213 | 0.004502471 | 0.9947387 | 0.007186944 | 0.9947389 | 0.009325275 | [12 empty] | 1121760 | 0.991272 | 0.8678712 | 0.01579758 | 0.983973 | 0.005813312 | 0.9839651 | 0.005757561
[13 empty] | 778746 | 1.000479 | 0.9866385 | 0.0009748099 | 0.9967478 | 0.004418479 | 0.9967531 | 0.004633734 |  |  | 673860 | 0.9927692 | 0.9670213 | 0.004502471 | 0.9947428 | 0.007186764 | 0.994743 | 0.009325254 | [12 empty] | 1122060 | 0.9957479 | 0.8678712 | 0.01579758 | 0.9839781 | 0.005813266 | 0.9839702 | 0.005757416
[13 empty] | 779046 | 1.000479 | 0.9866385 | 0.0009748099 | 0.9967479 | 0.00441848 | 0.9967532 | 0.004633737 |  |  | 674160 | 0.9927692 | 0.9670213 | 0.004502471 | 0.9947469 | 0.007186585 | 0.9947471 | 0.009325233 | [12 empty] | 1122360 | 0.9890341 | 0.8678712 | 0.01579758 | 0.9839832 | 0.005813221 | 0.9839753 | 0.005757271
[13 empty] | 779346 | 1.001439 | 0.9866385 | 0.0009748099 | 0.996748 | 0.00441848 | 0.9967533 | 0.004633739 |  |  | 674460 | 0.9916902 | 0.9670213 | 0.004502471 | 0.994751 | 0.007186406 | 0.9947512 | 0.009325212 | [12 empty] | 1122660 | 0.9957479 | 0.8678712 | 0.01579758 | 0.9839883 | 0.005813175 | 0.9839804 | 0.005757126
[13 empty] | 779646 | 1.002399 | 0.9866385 | 0.0009748099 | 0.9967481 | 0.004418481 | 0.9967534 | 0.004633742 |  |  | 674760 | 0.9916902 | 0.9670213 | 0.004502471 | 0.994755 | 0.007186227 | 0.9947553 | 0.009325191 | [12 empty] | 1122960 | 0.9890341 | 0.8678712 | 0.01579758 | 0.9839934 | 0.00581313 | 0.9839855 | 0.005756981
[13 empty] | 779946 | 1.002399 | 0.9866385 | 0.0009748099 | 0.9967482 | 0.004418482 | 0.9967535 | 0.004633745 |  |  | 675060 | 0.9916902 | 0.9670213 | 0.004502471 | 0.9947591 | 0.007186049 | 0.9947594 | 0.009325171 | [12 empty] | 1123260 | 1.000224 | 0.8678712 | 0.01579758 | 0.9839985 | 0.005813084 | 0.9839906 | 0.005756837
[13 empty] | 780246 | 1.001439 | 0.9866385 | 0.0009748099 | 0.9967483 | 0.004418483 | 0.9967536 | 0.004633748 |  |  | 675360 | 0.9927692 | 0.9670213 | 0.004502471 | 0.9947632 | 0.007185872 | 0.9947634 | 0.00932515 | [12 empty] | 1123560 | 0.991272 | 0.8678712 | 0.01579758 | 0.9840036 | 0.005813039 | 0.9839957 | 0.005756693
[13 empty] | 780546 | 1.001439 | 0.9866385 | 0.0009748099 | 0.9967484 | 0.004418484 | 0.9967537 | 0.00463375 |  |  | 675660 | 0.9949272 | 0.9670213 | 0.004502471 | 0.9947672 | 0.007185694 | 0.9947675 | 0.00932513 | [12 empty] | 1123860 | 0.9890341 | 0.8678712 | 0.01579758 | 0.9840087 | 0.005812994 | 0.9840008 | 0.005756549
[13 empty] | 780846 | 1.000479 | 0.9866385 | 0.0009748099 | 0.9967485 | 0.004418485 | 0.9967538 | 0.004633753 |  |  | 675960 | 0.9927692 | 0.9670213 | 0.004502471 | 0.9947713 | 0.007185518 | 0.9947715 | 0.00932511 | [12 empty] | 1124160 | 0.991272 | 0.8678712 | 0.01579758 | 0.9840137 | 0.005812949 | 0.9840058 | 0.005756405
[13 empty] | 781146 | 1.000479 | 0.9866385 | 0.0009748099 | 0.9967486 | 0.004418486 | 0.9967539 | 0.004633756 |  |  | 676260 | 0.9916902 | 0.9670213 | 0.004502471 | 0.9947753 | 0.007185341 | 0.9947756 | 0.00932509 | [12 empty] | 1124460 | 0.99351 | 0.8678712 | 0.01579758 | 0.9840188 | 0.005812904 | 0.9840109 | 0.005756262
[13 empty] | 781446 | 1.000479 | 0.9866385 | 0.0009748099 | 0.9967487 | 0.004418487 | 0.996754 | 0.004633758 |  |  | 676560 | 0.9927692 | 0.9670213 | 0.004502471 | 0.9947794 | 0.007185166 | 0.9947796 | 0.00932507 | [12 empty] | 1124760 | 0.99351 | 0.8678712 | 0.01579758 | 0.9840239 | 0.005812859 | 0.9840159 | 0.005756119
[13 empty] | 781746 | 1.001439 | 0.9866385 | 0.0009748099 | 0.9967488 | 0.004418488 | 0.9967541 | 0.004633761 |  |  | 676860 | 0.9927692 | 0.9670213 | 0.004502471 | 0.9947834 | 0.00718499 | 0.9947837 | 0.00932505 | [12 empty] | 1125060 | 0.99351 | 0.8678712 | 0.01579758 | 0.9840289 | 0.005812814 | 0.984021 | 0.005755976
[13 empty] | 782046 | 1.001439 | 0.9866385 | 0.0009748099 | 0.9967489 | 0.004418489 | 0.9967542 | 0.004633764 |  |  | 677160 | 0.9927692 | 0.9670213 | 0.004502471 | 0.9947874 | 0.007184815 | 0.9947877 | 0.009325031 | [12 empty] | 1125360 | 1.002462 | 0.8678712 | 0.01579758 | 0.984034 | 0.005812769 | 0.984026 | 0.005755834
[13 empty] | 782346 | 1.001439 | 0.9866385 | 0.0009748099 | 0.996749 | 0.00441849 | 0.9967543 | 0.004633767 |  |  | 677460 | 0.9949272 | 0.9670213 | 0.004502471 | 0.9947914 | 0.007184641 | 0.9947917 | 0.009325011 | [12 empty] | 1125660 | 1.002462 | 0.8678712 | 0.01579758 | 0.984039 | 0.005812725 | 0.9840311 | 0.005755692
[13 empty] | 782646 | 1.000479 | 0.9866385 | 0.0009748099 | 0.9967491 | 0.00441849 | 0.9967544 | 0.004633769 |  |  | 677760 | 0.9938482 | 0.9670213 | 0.004502471 | 0.9947955 | 0.007184467 | 0.9947957 | 0.009324992 | [12 empty] | 1125960 | 0.991272 | 0.8678712 | 0.01579758 | 0.984044 | 0.00581268 | 0.9840361 | 0.00575555
[13 empty] | 782946 | 1.000479 | 0.9866385 | 0.0009748099 | 0.9967492 | 0.004418491 | 0.9967545 | 0.004633772 |  |  | 678060 | 0.9927692 | 0.9670213 | 0.004502471 | 0.9947995 | 0.007184293 | 0.9947997 | 0.009324973 | [12 empty] | 1126260 | 0.9845582 | 0.8678712 | 0.01579758 | 0.9840491 | 0.005812636 | 0.9840411 | 0.005755408
[13 empty] | 783246 | 1.000479 | 0.9866385 | 0.0009748099 | 0.9967492 | 0.004418492 | 0.9967546 | 0.004633775 |  |  | 678360 | 0.9927692 | 0.9670213 | 0.004502471 | 0.9948035 | 0.00718412 | 0.9948037 | 0.009324954 | [12 empty] | 1126560 | 0.9890341 | 0.8678712 | 0.01579758 | 0.9840541 | 0.005812592 | 0.9840461 | 0.005755266
[13 empty] | 783546 | 0.9995181 | 0.9866385 | 0.0009748099 | 0.9967493 | 0.004418493 | 0.9967547 | 0.004633777 |  |  | 678660 | 0.9927692 | 0.9670213 | 0.004502471 | 0.9948074 | 0.007183947 | 0.9948077 | 0.009324935 | [12 empty] | 1126860 | 0.9890341 | 0.8678712 | 0.01579758 | 0.9840591 | 0.005812548 | 0.9840512 | 0.005755125
[13 empty] | 783846 | 1.000479 | 0.9866385 | 0.0009748099 | 0.9967494 | 0.004418494 | 0.9967547 | 0.00463378 |  |  | 678960 | 0.9927692 | 0.9670213 | 0.004502471 | 0.9948114 | 0.007183775 | 0.9948117 | 0.009324917 | [12 empty] | 1127160 | 0.99351 | 0.8678712 | 0.01579758 | 0.9840641 | 0.005812503 | 0.9840562 | 0.005754984
[13 empty] | 784146 | 0.9995181 | 0.9866385 | 0.0009748099 | 0.9967495 | 0.004418495 | 0.9967548 | 0.004633783 |  |  | 679260 | 0.9916902 | 0.9670213 | 0.004502471 | 0.9948154 | 0.007183603 | 0.9948157 | 0.009324898 | [12 empty] | 1127460 | 0.991272 | 0.8678712 | 0.01579758 | 0.9840691 | 0.00581246 | 0.9840612 | 0.005754843
[13 empty] | 784446 | 1.001439 | 0.9866385 | 0.0009748099 | 0.9967496 | 0.004418496 | 0.9967549 | 0.004633786 |  |  | 679560 | 0.9927692 | 0.9670213 | 0.004502471 | 0.9948194 | 0.007183432 | 0.9948197 | 0.00932488 | [12 empty] | 1127760 | 1.000224 | 0.8678712 | 0.01579758 | 0.9840741 | 0.005812416 | 0.9840662 | 0.005754703
[13 empty] | 784746 | 1.001439 | 0.9866385 | 0.0009748099 | 0.9967497 | 0.004418497 | 0.996755 | 0.004633788 |  |  | 679860 | 0.9916902 | 0.9670213 | 0.004502471 | 0.9948234 | 0.007183261 | 0.9948236 | 0.009324861 | [12 empty] | 1128060 | 0.9957479 | 0.8678712 | 0.01579758 | 0.9840791 | 0.005812372 | 0.9840712 | 0.005754563
[13 empty] | 785046 | 1.001439 | 0.9866385 | 0.0009748099 | 0.9967498 | 0.004418498 | 0.9967551 | 0.004633791 |  |  | 680160 | 0.9927692 | 0.9670213 | 0.004502471 | 0.9948273 | 0.00718309 | 0.9948276 | 0.009324843 | [12 empty] | 1128360 | 0.991272 | 0.8678712 | 0.01579758 | 0.9840841 | 0.005812328 | 0.9840762 | 0.005754423
[13 empty] | 785346 | 1.002399 | 0.9866385 | 0.0009748099 | 0.9967499 | 0.004418499 | 0.9967552 | 0.004633794 |  |  | 680460 | 0.9949272 | 0.9670213 | 0.004502471 | 0.9948313 | 0.00718292 | 0.9948315 | 0.009324825 | [12 empty] | 1128660 | 1.006938 | 0.8678712 | 0.01579758 | 0.9840891 | 0.005812285 | 0.9840811 | 0.005754283
[13 empty] | 785646 | 1.001439 | 0.9866385 | 0.0009748099 | 0.99675 | 0.0044185 | 0.9967553 | 0.004633796 |  |  | 680760 | 0.9927692 | 0.9670213 | 0.004502471 | 0.9948352 | 0.00718275 | 0.9948355 | 0.009324807 | [12 empty] | 1128960 | 0.9957479 | 0.8678712 | 0.01579758 | 0.9840941 | 0.005812241 | 0.9840861 | 0.005754143
[13 empty] | 785946 | 1.002399 | 0.9866385 | 0.0009748099 | 0.9967501 | 0.004418501 | 0.9967554 | 0.004633799 |  |  | 681060 | 0.9938482 | 0.9670213 | 0.004502471 | 0.9948392 | 0.007182581 | 0.9948394 | 0.009324789 | [12 empty] | 1129260 | 0.991272 | 0.8678712 | 0.01579758 | 0.984099 | 0.005812198 | 0.9840911 | 0.005754004
[13 empty] | 786246 | 1.000479 | 0.9866385 | 0.0009748099 | 0.9967502 | 0.004418502 | 0.9967555 | 0.004633802 |  |  | 681360 | 0.9938482 | 0.9670213 | 0.004502471 | 0.9948431 | 0.007182412 | 0.9948434 | 0.009324772 | [12 empty] | 1129560 | 0.9979859 | 0.8678712 | 0.01579758 | 0.984104 | 0.005812155 | 0.984096 | 0.005753865
[13 empty] | 786546 | 1.000479 | 0.9866385 | 0.0009748099 | 0.9967503 | 0.004418503 | 0.9967556 | 0.004633804 |  |  | 681660 | 0.9927692 | 0.9670213 | 0.004502471 | 0.994847 | 0.007182244 | 0.9948473 | 0.009324754 | [12 empty] | 1129860 | 0.99351 | 0.8678712 | 0.01579758 | 0.984109 | 0.005812111 | 0.984101 | 0.005753726
[13 empty] | 786846 | 1.000479 | 0.9866385 | 0.0009748099 | 0.9967504 | 0.004418504 | 0.9967557 | 0.004633807 |  |  | 681960 | 0.9916902 | 0.9670213 | 0.004502471 | 0.9948509 | 0.007182076 | 0.9948512 | 0.009324737 | [12 empty] | 1130160 | 1.000224 | 0.8678712 | 0.01579758 | 0.9841139 | 0.005812068 | 0.984106 | 0.005753588
[13 empty] | 787146 | 1.000479 | 0.9866385 | 0.0009748099 | 0.9967505 | 0.004418505 | 0.9967558 | 0.00463381 |  |  | 682260 | 0.9949272 | 0.9670213 | 0.004502471 | 0.9948549 | 0.007181908 | 0.9948551 | 0.00932472 | [12 empty] | 1130460 | 0.9957479 | 0.8678712 | 0.01579758 | 0.9841189 | 0.005812025 | 0.9841109 | 0.00575345
[13 empty] | 787446 | 1.001439 | 0.9866385 | 0.0009748099 | 0.9967506 | 0.004418506 | 0.9967559 | 0.004633812 |  |  | 682560 | 0.9927692 | 0.9670213 | 0.004502471 | 0.9948588 | 0.007181741 | 0.994859 | 0.009324703 | [12 empty] | 1130760 | 0.991272 | 0.8678712 | 0.01579758 | 0.9841238 | 0.005811982 | 0.9841158 | 0.005753312
[13 empty] | 787746 | 1.001439 | 0.9866385 | 0.0009748099 | 0.9967506 | 0.004418506 | 0.996756 | 0.004633815 |  |  | 682860 | 0.9927692 | 0.9670213 | 0.004502471 | 0.9948627 | 0.007181574 | 0.9948629 | 0.009324686 | [12 empty] | 1131060 | 1.000224 | 0.8678712 | 0.01579758 | 0.9841288 | 0.00581194 | 0.9841208 | 0.005753174
[13 empty] | 788046 | 1.000479 | 0.9866385 | 0.0009748099 | 0.9967507 | 0.004418507 | 0.9967561 | 0.004633818 |  |  | 683160 | 0.9916902 | 0.9670213 | 0.004502471 | 0.9948666 | 0.007181408 | 0.9948668 | 0.009324669 | [12 empty] | 1131360 | 0.99351 | 0.8678712 | 0.01579758 | 0.9841337 | 0.005811897 | 0.9841257 | 0.005753036
[13 empty] | 788346 | 0.9995181 | 0.9866385 | 0.0009748099 | 0.9967508 | 0.004418508 | 0.9967561 | 0.00463382 |  |  | 683460 | 0.9927692 | 0.9670213 | 0.004502471 | 0.9948704 | 0.007181242 | 0.9948707 | 0.009324652 | [12 empty] | 1131660 | 0.99351 | 0.8678712 | 0.01579758 | 0.9841386 | 0.005811854 | 0.9841306 | 0.005752899
[13 empty] | 788646 | 1.000479 | 0.9866385 | 0.0009748099 | 0.9967509 | 0.004418509 | 0.9967562 | 0.004633823 |  |  | 683760 | 0.9938482 | 0.9670213 | 0.004502471 | 0.9948743 | 0.007181077 | 0.9948746 | 0.009324636 | [12 empty] | 1131960 | 0.99351 | 0.8678712 | 0.01579758 | 0.9841436 | 0.005811812 | 0.9841356 | 0.005752762
[13 empty] | 788946 | 1.001439 | 0.9866385 | 0.0009748099 | 0.996751 | 0.00441851 | 0.9967563 | 0.004633825 |  |  | 684060 | 0.9916902 | 0.9670213 | 0.004502471 | 0.9948782 | 0.007180912 | 0.9948785 | 0.00932462 | [12 empty] | 1132260 | 1.000224 | 0.8678712 | 0.01579758 | 0.9841485 | 0.00581177 | 0.9841405 | 0.005752625
[13 empty] | 789246 | 1.000479 | 0.9866385 | 0.0009748099 | 0.9967511 | 0.004418511 | 0.9967564 | 0.004633828 |  |  | 684360 | 0.9927692 | 0.9670213 | 0.004502471 | 0.9948821 | 0.007180747 | 0.9948824 | 0.009324603 | [12 empty] | 1132560 | 0.9957479 | 0.8678712 | 0.01579758 | 0.9841534 | 0.005811727 | 0.9841454 | 0.005752489
[13 empty] | 789546 | 1.001439 | 0.9866385 | 0.0009748099 | 0.9967512 | 0.004418512 | 0.9967565 | 0.004633831 |  |  | 684660 | 0.9927692 | 0.9670213 | 0.004502471 | 0.9948859 | 0.007180583 | 0.9948862 | 0.009324587 | [12 empty] | 1132860 | 0.9979859 | 0.8678712 | 0.01579758 | 0.9841583 | 0.005811685 | 0.9841503 | 0.005752353
[13 empty] | 789846 | 0.9985577 | 0.9866385 | 0.0009748099 | 0.9967513 | 0.004418513 | 0.9967566 | 0.004633833 |  |  | 684960 | 0.9916902 | 0.9670213 | 0.004502471 | 0.9948898 | 0.007180419 | 0.9948901 | 0.009324571 | [12 empty] | 1133160 | 0.9979859 | 0.8678712 | 0.01579758 | 0.9841632 | 0.005811643 | 0.9841552 | 0.005752217
[13 empty] | 790146 | 0.9995181 | 0.9866385 | 0.0009748099 | 0.9967514 | 0.004418514 | 0.9967567 | 0.004633836 |  |  | 685260 | 0.9927692 | 0.9670213 | 0.004502471 | 0.9948937 | 0.007180256 | 0.9948939 | 0.009324555 | [12 empty] | 1133460 | 0.9979859 | 0.8678712 | 0.01579758 | 0.9841681 | 0.005811601 | 0.9841601 | 0.005752081
[13 empty] | 790446 | 1.000479 | 0.9866385 | 0.0009748099 | 0.9967515 | 0.004418515 | 0.9967568 | 0.004633839 |  |  | 685560 | 0.9938482 | 0.9670213 | 0.004502471 | 0.9948975 | 0.007180093 | 0.9948978 | 0.00932454 | [12 empty] | 1133760 | 0.9957479 | 0.8678712 | 0.01579758 | 0.984173 | 0.005811559 | 0.9841649 | 0.005751945
[13 empty] | 790746 | 1.001439 | 0.9866385 | 0.0009748099 | 0.9967515 | 0.004418516 | 0.9967569 | 0.004633841 |  |  | 685860 | 0.9938482 | 0.9670213 | 0.004502471 | 0.9949013 | 0.007179931 | 0.9949016 | 0.009324524 | [12 empty] | 1134060 | 0.99351 | 0.8678712 | 0.01579758 | 0.9841778 | 0.005811517 | 0.9841698 | 0.00575181
[13 empty] | 791046 | 1.002399 | 0.9866385 | 0.0009748099 | 0.9967516 | 0.004418517 | 0.996757 | 0.004633844 |  |  | 686160 | 0.9916902 | 0.9670213 | 0.004502471 | 0.9949052 | 0.007179769 | 0.9949055 | 0.009324509 | [12 empty] | 1134360 | 1.000224 | 0.8678712 | 0.01579758 | 0.9841827 | 0.005811476 | 0.9841747 | 0.005751675
[13 empty] | 791346 | 1.001439 | 0.9866385 | 0.0009748099 | 0.9967517 | 0.004418518 | 0.996757 | 0.004633846 |  |  | 686460 | 0.9927692 | 0.9670213 | 0.004502471 | 0.994909 | 0.007179607 | 0.9949093 | 0.009324493 | [12 empty] | 1134660 | 0.9979859 | 0.8678712 | 0.01579758 | 0.9841876 | 0.005811434 | 0.9841796 | 0.00575154
[13 empty] | 791646 | 1.001439 | 0.9866385 | 0.0009748099 | 0.9967518 | 0.004418519 | 0.9967571 | 0.004633849 |  |  | 686760 | 0.9938482 | 0.9670213 | 0.004502471 | 0.9949128 | 0.007179446 | 0.9949131 | 0.009324478 | [12 empty] | 1134960 | 1.002462 | 0.8678712 | 0.01579758 | 0.9841925 | 0.005811393 | 0.9841844 | 0.005751406
[13 empty] | 791946 | 1.000479 | 0.9866385 | 0.0009748099 | 0.9967519 | 0.00441852 | 0.9967572 | 0.004633852 |  |  | 687060 | 0.9927692 | 0.9670213 | 0.004502471 | 0.9949166 | 0.007179285 | 0.9949169 | 0.009324463 | [12 empty] | 1135260 | 0.991272 | 0.8678712 | 0.01579758 | 0.9841973 | 0.005811351 | 0.9841893 | 0.005751271
[13 empty] | 792246 | 1.000479 | 0.9866385 | 0.0009748099 | 0.996752 | 0.004418521 | 0.9967573 | 0.004633854 |  |  | 687360 | 0.9938482 | 0.9670213 | 0.004502471 | 0.9949205 | 0.007179125 | 0.9949207 | 0.009324448 | [12 empty] | 1135560 | 0.9890341 | 0.8678712 | 0.01579758 | 0.9842022 | 0.00581131 | 0.9841941 | 0.005751137
[13 empty] | 792546 | 0.9995181 | 0.9866385 | 0.0009748099 | 0.9967521 | 0.004418522 | 0.9967574 | 0.004633857 |  |  | 687660 | 0.9938482 | 0.9670213 | 0.004502471 | 0.9949243 | 0.007178965 | 0.9949246 | 0.009324433 | [12 empty] | 1135860 | 0.9867961 | 0.8678712 | 0.01579758 | 0.984207 | 0.005811269 | 0.984199 | 0.005751003
[13 empty] | 792846 | 0.9985577 | 0.9866385 | 0.0009748099 | 0.9967522 | 0.004418523 | 0.9967575 | 0.004633859 |  |  | 687960 | 0.9916902 | 0.9670213 | 0.004502471 | 0.9949281 | 0.007178805 | 0.9949284 | 0.009324418 | [12 empty] | 1136160 | 0.9957479 | 0.8678712 | 0.01579758 | 0.9842119 | 0.005811227 | 0.9842038 | 0.00575087
[13 empty] | 793146 | 0.9995181 | 0.9866385 | 0.0009748099 | 0.9967522 | 0.004418524 | 0.9967576 | 0.004633862 |  |  | 688260 | 0.9916902 | 0.9670213 | 0.004502471 | 0.9949318 | 0.007178646 | 0.9949321 | 0.009324404 | [12 empty] | 1136460 | 1.000224 | 0.8678712 | 0.01579758 | 0.9842167 | 0.005811186 | 0.9842087 | 0.005750736
[13 empty] | 793446 | 1.000479 | 0.9866385 | 0.0009748099 | 0.9967523 | 0.004418525 | 0.9967577 | 0.004633865 |  |  | 688560 | 0.9927692 | 0.9670213 | 0.004502471 | 0.9949356 | 0.007178487 | 0.9949359 | 0.009324389 | [12 empty] | 1136760 | 1.002462 | 0.8678712 | 0.01579758 | 0.9842215 | 0.005811146 | 0.9842135 | 0.005750603
[13 empty] | 793746 | 1.000479 | 0.9866385 | 0.0009748099 | 0.9967524 | 0.004418526 | 0.9967578 | 0.004633867 |  |  | 688860 | 0.9927692 | 0.9670213 | 0.004502471 | 0.9949394 | 0.007178329 | 0.9949397 | 0.009324375 | [12 empty] | 1137060 | 0.9890341 | 0.8678712 | 0.01579758 | 0.9842264 | 0.005811105 | 0.9842183 | 0.00575047
[13 empty] | 794046 | 1.000479 | 0.9866385 | 0.0009748099 | 0.9967525 | 0.004418527 | 0.9967578 | 0.00463387 |  |  | 689160 | 0.9916902 | 0.9670213 | 0.004502471 | 0.9949432 | 0.007178171 | 0.9949435 | 0.009324361 | [12 empty] | 1137360 | 1.002462 | 0.8678712 | 0.01579758 | 0.9842312 | 0.005811064 | 0.9842231 | 0.005750338
[13 empty] | 794346 | 1.00336 | 0.9866385 | 0.0009748099 | 0.9967526 | 0.004418528 | 0.9967579 | 0.004633872 |  |  | 689460 | 0.9906112 | 0.9670213 | 0.004502471 | 0.9949469 | 0.007178014 | 0.9949472 | 0.009324347 | [12 empty] | 1137660 | 0.9957479 | 0.8678712 | 0.01579758 | 0.984236 | 0.005811023 | 0.9842279 | 0.005750205
[13 empty] | 794646 | 1.001439 | 0.9866385 | 0.0009748099 | 0.9967527 | 0.004418529 | 0.996758 | 0.004633875 |  |  | 689760 | 0.9927692 | 0.9670213 | 0.004502471 | 0.9949507 | 0.007177856 | 0.994951 | 0.009324333 | [12 empty] | 1137960 | 0.99351 | 0.8678712 | 0.01579758 | 0.9842408 | 0.005810983 | 0.9842328 | 0.005750073
[13 empty] | 794946 | 1.001439 | 0.9866385 | 0.0009748099 | 0.9967528 | 0.00441853 | 0.9967581 | 0.004633877 |  |  | 690060 | 0.9916902 | 0.9670213 | 0.004502471 | 0.9949545 | 0.0071777 | 0.9949548 | 0.009324319 | [12 empty] | 1138260 | 0.99351 | 0.8678712 | 0.01579758 | 0.9842456 | 0.005810942 | 0.9842376 | 0.005749941
[13 empty] | 795246 | 1.001439 | 0.9866385 | 0.0009748099 | 0.9967528 | 0.004418531 | 0.9967582 | 0.00463388 |  |  | 690360 | 0.9927692 | 0.9670213 | 0.004502471 | 0.9949582 | 0.007177543 | 0.9949585 | 0.009324306 | [12 empty] | 1138560 | 1.000224 | 0.8678712 | 0.01579758 | 0.9842504 | 0.005810902 | 0.9842424 | 0.00574981
[13 empty] | 795546 | 1.000479 | 0.9866385 | 0.0009748099 | 0.9967529 | 0.004418532 | 0.9967583 | 0.004633882 |  |  | 690660 | 0.9938482 | 0.9670213 | 0.004502471 | 0.9949619 | 0.007177388 | 0.9949623 | 0.009324292 | [12 empty] | 1138860 | 0.9979859 | 0.8678712 | 0.01579758 | 0.9842552 | 0.005810862 | 0.9842471 | 0.005749678
[13 empty] | 795846 | 0.9985577 | 0.9866385 | 0.0009748099 | 0.996753 | 0.004418533 | 0.9967584 | 0.004633885 |  |  | 690960 | 0.9906112 | 0.9670213 | 0.004502471 | 0.9949657 | 0.007177232 | 0.994966 | 0.009324279 | [12 empty] | 1139160 | 0.9957479 | 0.8678712 | 0.01579758 | 0.98426 | 0.005810821 | 0.9842519 | 0.005749547
[13 empty] | 796146 | 1.000479 | 0.9866385 | 0.0009748099 | 0.9967531 | 0.004418534 | 0.9967584 | 0.004633888 |  |  | 691260 | 0.9927692 | 0.9670213 | 0.004502471 | 0.9949694 | 0.007177077 | 0.9949697 | 0.009324265 | [12 empty] | 1139460 | 0.9979859 | 0.8678712 | 0.01579758 | 0.9842648 | 0.005810781 | 0.9842567 | 0.005749416
[13 empty] | 796446 | 1.001439 | 0.9866385 | 0.0009748099 | 0.9967532 | 0.004418535 | 0.9967585 | 0.00463389 |  |  | 691560 | 0.9906112 | 0.9670213 | 0.004502471 | 0.9949731 | 0.007176922 | 0.9949734 | 0.009324252 | [12 empty] | 1139760 | 0.991272 | 0.8678712 | 0.01579758 | 0.9842696 | 0.005810741 | 0.9842615 | 0.005749285
[13 empty] | 796746 | 1.002399 | 0.9866385 | 0.0009748099 | 0.9967533 | 0.004418536 | 0.9967586 | 0.004633893 |  |  | 691860 | 0.9906112 | 0.9670213 | 0.004502471 | 0.9949769 | 0.007176768 | 0.9949772 | 0.009324239 | [12 empty] | 1140060 | 0.9957479 | 0.8678712 | 0.01579758 | 0.9842743 | 0.005810701 | 0.9842663 | 0.005749155
[13 empty] | 797046 | 1.000479 | 0.9866385 | 0.0009748099 | 0.9967534 | 0.004418537 | 0.9967587 | 0.004633895 |  |  | 692160 | 0.9927692 | 0.9670213 | 0.004502471 | 0.9949806 | 0.007176614 | 0.9949809 | 0.009324226 | [12 empty] | 1140360 | 0.99351 | 0.8678712 | 0.01579758 | 0.9842791 | 0.005810662 | 0.984271 | 0.005749025
[13 empty] | 797346 | 1.001439 | 0.9866385 | 0.0009748099 | 0.9967534 | 0.004418538 | 0.9967588 | 0.004633898 |  |  | 692460 | 0.9927692 | 0.9670213 | 0.004502471 | 0.9949843 | 0.007176461 | 0.9949846 | 0.009324213 | [12 empty] | 1140660 | 1.000224 | 0.8678712 | 0.01579758 | 0.9842839 | 0.005810622 | 0.9842758 | 0.005748895
[13 empty] | 797646 | 1.001439 | 0.9866385 | 0.0009748099 | 0.9967535 | 0.004418539 | 0.9967589 | 0.0046339 |  |  | 692760 | 0.9916902 | 0.9670213 | 0.004502471 | 0.994988 | 0.007176308 | 0.9949883 | 0.009324201 | [12 empty] | 1140960 | 0.9979859 | 0.8678712 | 0.01579758 | 0.9842886 | 0.005810582 | 0.9842805 | 0.005748765
[13 empty] | 797946 | 1.000479 | 0.9866385 | 0.0009748099 | 0.9967536 | 0.00441854 | 0.9967589 | 0.004633903 |  |  | 693060 | 0.9938482 | 0.9670213 | 0.004502471 | 0.9949917 | 0.007176155 | 0.994992 | 0.009324188 | [12 empty] | 1141260 | 0.9890341 | 0.8678712 | 0.01579758 | 0.9842934 | 0.005810543 | 0.9842853 | 0.005748635
[13 empty] | 798246 | 1.000479 | 0.9866385 | 0.0009748099 | 0.9967537 | 0.004418541 | 0.996759 | 0.004633905 |  |  | 693360 | 0.9916902 | 0.9670213 | 0.004502471 | 0.9949954 | 0.007176003 | 0.9949957 | 0.009324176 | [12 empty] | 1141560 | 0.9957479 | 0.8678712 | 0.01579758 | 0.9842981 | 0.005810503 | 0.98429 | 0.005748506
[13 empty] | 798546 | 1.001439 | 0.9866385 | 0.0009748099 | 0.9967538 | 0.004418542 | 0.9967591 | 0.004633908 |  |  | 693660 | 0.9916902 | 0.9670213 | 0.004502471 | 0.994999 | 0.007175851 | 0.9949994 | 0.009324163 | [12 empty] | 1141860 | 0.991272 | 0.8678712 | 0.01579758 | 0.9843029 | 0.005810464 | 0.9842948 | 0.005748377
[13 empty] | 798846 | 1.000479 | 0.9866385 | 0.0009748099 | 0.9967539 | 0.004418543 | 0.9967592 | 0.00463391 |  |  | 693960 | 0.9906112 | 0.9670213 | 0.004502471 | 0.9950027 | 0.007175699 | 0.995003 | 0.009324151 | [12 empty] | 1142160 | 0.9957479 | 0.8678712 | 0.01579758 | 0.9843076 | 0.005810425 | 0.9842995 | 0.005748248
[13 empty] | 799146 | 1.000479 | 0.9866385 | 0.0009748099 | 0.9967539 | 0.004418544 | 0.9967593 | 0.004633913 |  |  | 694260 | 0.9916902 | 0.9670213 | 0.004502471 | 0.9950064 | 0.007175548 | 0.9950067 | 0.009324139 | [12 empty] | 1142460 | 0.991272 | 0.8678712 | 0.01579758 | 0.9843123 | 0.005810386 | 0.9843042 | 0.005748119
[13 empty] | 799446 | 1.000479 | 0.9866385 | 0.0009748099 | 0.996754 | 0.004418545 | 0.9967594 | 0.004633915 |  |  | 694560 | 0.9916902 | 0.9670213 | 0.004502471 | 0.99501 | 0.007175397 | 0.9950104 | 0.009324127 | [12 empty] | 1142760 | 1.002462 | 0.8678712 | 0.01579758 | 0.984317 | 0.005810347 | 0.9843089 | 0.005747991
[13 empty] | 799746 | 1.000479 | 0.9866385 | 0.0009748099 | 0.9967541 | 0.004418546 | 0.9967594 | 0.004633918 |  |  | 694860 | 0.9916902 | 0.9670213 | 0.004502471 | 0.9950137 | 0.007175247 | 0.995014 | 0.009324115 | [12 empty] | 1143060 | 0.9957479 | 0.8678712 | 0.01579758 | 0.9843218 | 0.005810308 | 0.9843136 | 0.005747863
[13 empty] | 800046 | 1.001439 | 0.9866385 | 0.0009748099 | 0.9967542 | 0.004418547 | 0.9967595 | 0.00463392 |  |  | 695160 | 0.9916902 | 0.9670213 | 0.004502471 | 0.9950174 | 0.007175097 | 0.9950177 | 0.009324103 | [12 empty] | 1143360 | 0.9890341 | 0.8678712 | 0.01579758 | 0.9843265 | 0.005810269 | 0.9843184 | 0.005747735
[13 empty] | 800346 | 0.9985577 | 0.9866385 | 0.0009748099 | 0.9967543 | 0.004418548 | 0.9967596 | 0.004633923 |  |  | 695460 | 0.9949272 | 0.9670213 | 0.004502471 | 0.995021 | 0.007174948 | 0.9950213 | 0.009324092 | [12 empty] | 1143660 | 0.99351 | 0.8678712 | 0.01579758 | 0.9843312 | 0.00581023 | 0.9843231 | 0.005747607
[13 empty] | 800646 | 1.002399 | 0.9866385 | 0.0009748099 | 0.9967543 | 0.004418549 | 0.9967597 | 0.004633925 |  |  | 695760 | 0.9916902 | 0.9670213 | 0.004502471 | 0.9950246 | 0.007174799 | 0.995025 | 0.00932408 | [12 empty] | 1143960 | 0.9979859 | 0.8678712 | 0.01579758 | 0.9843359 | 0.005810191 | 0.9843278 | 0.00574748
[13 empty] | 800946 | 1.001439 | 0.9866385 | 0.0009748099 | 0.9967544 | 0.00441855 | 0.9967598 | 0.004633928 |  |  | 696060 | 0.9916902 | 0.9670213 | 0.004502471 | 0.9950283 | 0.00717465 | 0.9950286 | 0.009324069 | [12 empty] | 1144260 | 0.9979859 | 0.8678712 | 0.01579758 | 0.9843406 | 0.005810153 | 0.9843325 | 0.005747353
[13 empty] | 801246 | 1.002399 | 0.9866385 | 0.0009748099 | 0.9967545 | 0.004418551 | 0.9967599 | 0.00463393 |  |  | 696360 | 0.9895322 | 0.9670213 | 0.004502471 | 0.9950319 | 0.007174501 | 0.9950322 | 0.009324058 | [12 empty] | 1144560 | 0.9957479 | 0.8678712 | 0.01579758 | 0.9843453 | 0.005810114 | 0.9843371 | 0.005747226
[13 empty] | 801546 | 1.000479 | 0.9866385 | 0.0009748099 | 0.9967546 | 0.004418552 | 0.9967599 | 0.004633933 |  |  | 696660 | 0.9949272 | 0.9670213 | 0.004502471 | 0.9950355 | 0.007174353 | 0.9950359 | 0.009324047 | [12 empty] | 1144860 | 0.9957479 | 0.8678712 | 0.01579758 | 0.98435 | 0.005810076 | 0.9843418 | 0.005747099
[13 empty] | 801846 | 1.000479 | 0.9866385 | 0.0009748099 | 0.9967547 | 0.004418553 | 0.99676 | 0.004633935 |  |  | 696960 | 0.9916902 | 0.9670213 | 0.004502471 | 0.9950391 | 0.007174206 | 0.9950395 | 0.009324036 | [12 empty] | 1145160 | 0.9979859 | 0.8678712 | 0.01579758 | 0.9843546 | 0.005810037 | 0.9843465 | 0.005746972
[13 empty] | 802146 | 1.000479 | 0.9866385 | 0.0009748099 | 0.9967547 | 0.004418554 | 0.9967601 | 0.004633938 |  |  | 697260 | 0.9927692 | 0.9670213 | 0.004502471 | 0.9950428 | 0.007174059 | 0.9950431 | 0.009324025 | [12 empty] | 1145460 | 0.99351 | 0.8678712 | 0.01579758 | 0.9843593 | 0.005809999 | 0.9843512 | 0.005746846
[13 empty] | 802446 | 0.9995181 | 0.9866385 | 0.0009748099 | 0.9967548 | 0.004418555 | 0.9967602 | 0.00463394 |  |  | 697560 | 0.9927692 | 0.9670213 | 0.004502471 | 0.9950464 | 0.007173912 | 0.9950467 | 0.009324014 | [12 empty] | 1145760 | 1.006938 | 0.8678712 | 0.01579758 | 0.984364 | 0.005809961 | 0.9843558 | 0.00574672
[13 empty] | 802746 | 1.000479 | 0.9866385 | 0.0009748099 | 0.9967549 | 0.004418556 | 0.9967603 | 0.004633943 |  |  | 697860 | 0.9916902 | 0.9670213 | 0.004502471 | 0.99505 | 0.007173765 | 0.9950503 | 0.009324003 | [12 empty] | 1146060 | 1.000224 | 0.8678712 | 0.01579758 | 0.9843687 | 0.005809923 | 0.9843605 | 0.005746594
[13 empty] | 803046 | 1.001439 | 0.9866385 | 0.0009748099 | 0.996755 | 0.004418557 | 0.9967603 | 0.004633945 |  |  | 698160 | 0.9927692 | 0.9670213 | 0.004502471 | 0.9950536 | 0.007173619 | 0.9950539 | 0.009323993 | [12 empty] | 1146360 | 0.99351 | 0.8678712 | 0.01579758 | 0.9843733 | 0.005809885 | 0.9843652 | 0.005746468
[13 empty] | 803346 | 1.000479 | 0.9866385 | 0.0009748099 | 0.9967551 | 0.004418558 | 0.9967604 | 0.004633947 |  |  | 698460 | 0.9927692 | 0.9670213 | 0.004502471 | 0.9950571 | 0.007173474 | 0.9950575 | 0.009323982 | [12 empty] | 1146660 | 1.000224 | 0.8678712 | 0.01579758 | 0.984378 | 0.005809847 | 0.9843698 | 0.005746343
[13 empty] | 803646 | 1.000479 | 0.9866385 | 0.0009748099 | 0.9967551 | 0.004418559 | 0.9967605 | 0.00463395 |  |  | 698760 | 0.9927692 | 0.9670213 | 0.004502471 | 0.9950607 | 0.007173328 | 0.9950611 | 0.009323972 | [12 empty] | 1146960 | 0.99351 | 0.8678712 | 0.01579758 | 0.9843826 | 0.005809809 | 0.9843744 | 0.005746218
[13 empty] | 803946 | 1.001439 | 0.9866385 | 0.0009748099 | 0.9967552 | 0.00441856 | 0.9967606 | 0.004633952 |  |  | 699060 | 0.9927692 | 0.9670213 | 0.004502471 | 0.9950643 | 0.007173184 | 0.9950646 | 0.009323962 | [12 empty] | 1147260 | 0.9957479 | 0.8678712 | 0.01579758 | 0.9843873 | 0.005809771 | 0.9843791 | 0.005746093
[13 empty] | 804246 | 1.002399 | 0.9866385 | 0.0009748099 | 0.9967553 | 0.004418561 | 0.9967607 | 0.004633955 |  |  | 699360 | 0.9916902 | 0.9670213 | 0.004502471 | 0.9950679 | 0.007173039 | 0.9950682 | 0.009323952 | [12 empty] | 1147560 | 1.000224 | 0.8678712 | 0.01579758 | 0.9843919 | 0.005809734 | 0.9843837 | 0.005745968
[13 empty] | 804546 | 1.001439 | 0.9866385 | 0.0009748099 | 0.9967554 | 0.004418562 | 0.9967607 | 0.004633957 |  |  | 699660 | 0.9916902 | 0.9670213 | 0.004502471 | 0.9950714 | 0.007172895 | 0.9950718 | 0.009323942 | [12 empty] | 1147860 | 1.0047 | 0.8678712 | 0.01579758 | 0.9843965 | 0.005809696 | 0.9843884 | 0.005745844
[13 empty] | 804846 | 1.000479 | 0.9866385 | 0.0009748099 | 0.9967555 | 0.004418563 | 0.9967608 | 0.00463396 |  |  | 699960 | 0.9927692 | 0.9670213 | 0.004502471 | 0.995075 | 0.007172751 | 0.9950753 | 0.009323932 | [12 empty] | 1148160 | 0.9957479 | 0.8678712 | 0.01579758 | 0.9844012 | 0.005809659 | 0.984393 | 0.005745719
[13 empty] | 805146 | 1.001439 | 0.9866385 | 0.0009748099 | 0.9967555 | 0.004418564 | 0.9967609 | 0.004633962 |  |  | 700260 | 0.9916902 | 0.9670213 | 0.004502471 | 0.9950785 | 0.007172608 | 0.9950789 | 0.009323922 | [12 empty] | 1148460 | 1.002462 | 0.8678712 | 0.01579758 | 0.9844058 | 0.005809622 | 0.9843976 | 0.005745595
[13 empty] | 805446 | 1.002399 | 0.9866385 | 0.0009748099 | 0.9967556 | 0.004418565 | 0.996761 | 0.004633964 |  |  | 700560 | 0.9916902 | 0.9670213 | 0.004502471 | 0.9950821 | 0.007172465 | 0.9950824 | 0.009323913 | [12 empty] | 1148760 | 0.9979859 | 0.8678712 | 0.01579758 | 0.9844104 | 0.005809584 | 0.9844022 | 0.005745472
[13 empty] | 805746 | 1.000479 | 0.9866385 | 0.0009748099 | 0.9967557 | 0.004418566 | 0.9967611 | 0.004633967 |  |  | 700860 | 0.9916902 | 0.9670213 | 0.004502471 | 0.9950856 | 0.007172322 | 0.995086 | 0.009323903 | [12 empty] | 1149060 | 0.9957479 | 0.8678712 | 0.01579758 | 0.984415 | 0.005809547 | 0.9844068 | 0.005745348
[13 empty] | 806046 | 1.001439 | 0.9866385 | 0.0009748099 | 0.9967558 | 0.004418567 | 0.9967611 | 0.004633969 |  |  | 701160 | 0.9916902 | 0.9670213 | 0.004502471 | 0.9950892 | 0.00717218 | 0.9950895 | 0.009323894 | [12 empty] | 1149360 | 0.9957479 | 0.8678712 | 0.01579758 | 0.9844196 | 0.00580951 | 0.9844114 | 0.005745225
[13 empty] | 806346 | 1.000479 | 0.9866385 | 0.0009748099 | 0.9967559 | 0.004418568 | 0.9967612 | 0.004633972 |  |  | 701460 | 0.9906112 | 0.9670213 | 0.004502471 | 0.9950927 | 0.007172038 | 0.995093 | 0.009323885 | [12 empty] | 1149660 | 0.9957479 | 0.8678712 | 0.01579758 | 0.9844242 | 0.005809473 | 0.984416 | 0.005745102
[13 empty] | 806646 | 1.000479 | 0.9866385 | 0.0009748099 | 0.9967559 | 0.004418569 | 0.9967613 | 0.004633974 |  |  | 701760 | 0.9916902 | 0.9670213 | 0.004502471 | 0.9950962 | 0.007171897 | 0.9950966 | 0.009323875 | [12 empty] | 1149960 | 0.9979859 | 0.8678712 | 0.01579758 | 0.9844288 | 0.005809436 | 0.9844206 | 0.005744979
[13 empty] | 806946 | 1.002399 | 0.9866385 | 0.0009748099 | 0.996756 | 0.00441857 | 0.9967614 | 0.004633977 |  |  | 702060 | 0.9906112 | 0.9670213 | 0.004502471 | 0.9950997 | 0.007171755 | 0.9951001 | 0.009323866 | [12 empty] | 1150260 | 0.99351 | 0.8678712 | 0.01579758 | 0.9844334 | 0.005809399 | 0.9844252 | 0.005744856
[13 empty] | 807246 | 1.000479 | 0.9866385 | 0.0009748099 | 0.9967561 | 0.004418571 | 0.9967614 | 0.004633979 |  |  | 702360 | 0.9916902 | 0.9670213 | 0.004502471 | 0.9951033 | 0.007171615 | 0.9951036 | 0.009323857 | [12 empty] | 1150560 | 0.9979859 | 0.8678712 | 0.01579758 | 0.984438 | 0.005809362 | 0.9844298 | 0.005744734
[13 empty] | 807546 | 1.000479 | 0.9866385 | 0.0009748099 | 0.9967562 | 0.004418572 | 0.9967615 | 0.004633981 |  |  | 702660 | 0.9906112 | 0.9670213 | 0.004502471 | 0.9951068 | 0.007171474 | 0.9951071 | 0.009323849 | [12 empty] | 1150860 | 1.000224 | 0.8678712 | 0.01579758 | 0.9844426 | 0.005809326 | 0.9844344 | 0.005744611
[13 empty] | 807846 | 0.9995181 | 0.9866385 | 0.0009748099 | 0.9967562 | 0.004418573 | 0.9967616 | 0.004633984 |  |  | 702960 | 0.9916902 | 0.9670213 | 0.004502471 | 0.9951103 | 0.007171334 | 0.9951106 | 0.00932384 | [12 empty] | 1151160 | 1.002462 | 0.8678712 | 0.01579758 | 0.9844471 | 0.005809289 | 0.9844389 | 0.005744489
[13 empty] | 808146 | 1.000479 | 0.9866385 | 0.0009748099 | 0.9967563 | 0.004418574 | 0.9967617 | 0.004633986 |  |  | 703260 | 0.9916902 | 0.9670213 | 0.004502471 | 0.9951138 | 0.007171195 | 0.9951141 | 0.009323831 | [12 empty] | 1151460 | 1.002462 | 0.8678712 | 0.01579758 | 0.9844517 | 0.005809253 | 0.9844435 | 0.005744367
[13 empty] | 808446 | 1.000479 | 0.9866385 | 0.0009748099 | 0.9967564 | 0.004418575 | 0.9967618 | 0.004633988 |  |  | 703560 | 0.9916902 | 0.9670213 | 0.004502471 | 0.9951173 | 0.007171055 | 0.9951176 | 0.009323823 | [12 empty] | 1151760 | 0.9957479 | 0.8678712 | 0.01579758 | 0.9844563 | 0.005809216 | 0.9844481 | 0.005744246
[13 empty] | 808746 | 1.000479 | 0.9866385 | 0.0009748099 | 0.9967565 | 0.004418576 | 0.9967618 | 0.004633991 |  |  | 703860 | 0.9916902 | 0.9670213 | 0.004502471 | 0.9951207 | 0.007170916 | 0.9951211 | 0.009323815 | [12 empty] | 1152060 | 1.002462 | 0.8678712 | 0.01579758 | 0.9844608 | 0.00580918 | 0.9844526 | 0.005744125
[13 empty] | 809046 | 1.001439 | 0.9866385 | 0.0009748099 | 0.9967565 | 0.004418577 | 0.9967619 | 0.004633993 |  |  | 704160 | 0.9916902 | 0.9670213 | 0.004502471 | 0.9951242 | 0.007170778 | 0.9951246 | 0.009323806 | [12 empty] | 1152360 | 0.9957479 | 0.8678712 | 0.01579758 | 0.9844654 | 0.005809144 | 0.9844572 | 0.005744003
[13 empty] | 809346 | 1.001439 | 0.9866385 | 0.0009748099 | 0.9967566 | 0.004418578 | 0.996762 | 0.004633996 |  |  | 704460 | 0.9938482 | 0.9670213 | 0.004502471 | 0.9951277 | 0.00717064 | 0.995128 | 0.009323798 | [12 empty] | 1152660 | 0.9957479 | 0.8678712 | 0.01579758 | 0.9844699 | 0.005809108 | 0.9844617 | 0.005743882
[13 empty] | 809646 | 1.000479 | 0.9866385 | 0.0009748099 | 0.9967567 | 0.004418579 | 0.9967621 | 0.004633998 |  |  | 704760 | 0.9927692 | 0.9670213 | 0.004502471 | 0.9951312 | 0.007170502 | 0.9951315 | 0.00932379 | [12 empty] | 1152960 | 1.002462 | 0.8678712 | 0.01579758 | 0.9844745 | 0.005809072 | 0.9844662 | 0.005743762
[13 empty] | 809946 | 0.9995181 | 0.9866385 | 0.0009748099 | 0.9967568 | 0.00441858 | 0.9967621 | 0.004634 |  |  | 705060 | 0.9938482 | 0.9670213 | 0.004502471 | 0.9951346 | 0.007170364 | 0.995135 | 0.009323782 | [12 empty] | 1153260 | 0.9957479 | 0.8678712 | 0.01579758 | 0.984479 | 0.005809036 | 0.9844708 | 0.005743641
[13 empty] | 810246 | 1.001439 | 0.9866385 | 0.0009748099 | 0.9967568 | 0.004418581 | 0.9967622 | 0.004634003 |  |  | 705360 | 0.9916902 | 0.9670213 | 0.004502471 | 0.9951381 | 0.007170227 | 0.9951384 | 0.009323774 | [12 empty] | 1153560 | 0.99351 | 0.8678712 | 0.01579758 | 0.9844835 | 0.005809 | 0.9844753 | 0.005743521
[13 empty] | 810546 | 0.9995181 | 0.9866385 | 0.0009748099 | 0.9967569 | 0.004418582 | 0.9967623 | 0.004634005 |  |  | 705660 | 0.9906112 | 0.9670213 | 0.004502471 | 0.9951415 | 0.007170091 | 0.9951419 | 0.009323767 | [12 empty] | 1153860 | 0.9979859 | 0.8678712 | 0.01579758 | 0.9844881 | 0.005808964 | 0.9844798 | 0.005743401
[13 empty] | 810846 | 1.000479 | 0.9866385 | 0.0009748099 | 0.996757 | 0.004418583 | 0.9967624 | 0.004634007 |  |  | 705960 | 0.9916902 | 0.9670213 | 0.004502471 | 0.995145 | 0.007169954 | 0.9951453 | 0.009323759 | [12 empty] | 1154160 | 0.9890341 | 0.8678712 | 0.01579758 | 0.9844926 | 0.005808928 | 0.9844844 | 0.005743281
[13 empty] | 811146 | 0.9995181 | 0.9866385 | 0.0009748099 | 0.9967571 | 0.004418584 | 0.9967624 | 0.00463401 |  |  | 706260 | 0.9938482 | 0.9670213 | 0.004502471 | 0.9951484 | 0.007169818 | 0.9951488 | 0.009323751 | [12 empty] | 1154460 | 0.9979859 | 0.8678712 | 0.01579758 | 0.9844971 | 0.005808893 | 0.9844889 | 0.005743162
[13 empty] | 811446 | 1.000479 | 0.9866385 | 0.0009748099 | 0.9967571 | 0.004418585 | 0.9967625 | 0.004634012 |  |  | 706560 | 0.9927692 | 0.9670213 | 0.004502471 | 0.9951518 | 0.007169683 | 0.9951522 | 0.009323744 | [12 empty] | 1154760 | 1.002462 | 0.8678712 | 0.01579758 | 0.9845016 | 0.005808857 | 0.9844934 | 0.005743042
[13 empty] | 811746 | 1.001439 | 0.9866385 | 0.0009748099 | 0.9967572 | 0.004418586 | 0.9967626 | 0.004634014 |  |  | 706860 | 0.9906112 | 0.9670213 | 0.004502471 | 0.9951553 | 0.007169548 | 0.9951556 | 0.009323737 | [12 empty] | 1155060 | 1.000224 | 0.8678712 | 0.01579758 | 0.9845061 | 0.005808822 | 0.9844979 | 0.005742923
[13 empty] | 812046 | 1.000479 | 0.9866385 | 0.0009748099 | 0.9967573 | 0.004418587 | 0.9967627 | 0.004634017 |  |  | 707160 | 0.9927692 | 0.9670213 | 0.004502471 | 0.9951587 | 0.007169413 | 0.995159 | 0.00932373 | [12 empty] | 1155360 | 0.99351 | 0.8678712 | 0.01579758 | 0.9845106 | 0.005808786 | 0.9845024 | 0.005742804
[13 empty] | 812346 | 1.001439 | 0.9866385 | 0.0009748099 | 0.9967574 | 0.004418588 | 0.9967627 | 0.004634019 |  |  | 707460 | 0.9895322 | 0.9670213 | 0.004502471 | 0.9951621 | 0.007169278 | 0.9951625 | 0.009323722 | [12 empty] | 1155660 | 0.99351 | 0.8678712 | 0.01579758 | 0.9845151 | 0.005808751 | 0.9845069 | 0.005742685
[13 empty] | 812646 | 1.000479 | 0.9866385 | 0.0009748099 | 0.9967574 | 0.004418589 | 0.9967628 | 0.004634021 |  |  | 707760 | 0.9916902 | 0.9670213 | 0.004502471 | 0.9951655 | 0.007169144 | 0.9951659 | 0.009323716 | [12 empty] | 1155960 | 1.011414 | 0.8678712 | 0.01579758 | 0.9845196181 | 0.005808716 | 0.9845114 | 0.005742567
[13 empty] | 812946 | 0.9995181 | 0.9866385 | 0.0009748099 | 0.9967575 | 0.004418591 | 0.9967629 | 0.004634024 |  |  | 708060 | 0.9927692 | 0.9670213 | 0.004502471 | 0.9951689 | 0.00716901 | 0.9951693 | 0.009323709 | [12 empty] | 1156260 | 1.002462 | 0.8678712 | 0.01579758 | 0.9845241 | 0.005808681 | 0.9845158 | 0.005742449
[13 empty] | 813246 | 1.001439 | 0.9866385 | 0.0009748099 | 0.9967576 | 0.004418592 | 0.996763 | 0.004634026 |  |  | 708360 | 0.9927692 | 0.9670213 | 0.004502471 | 0.9951723 | 0.007168877 | 0.9951727 | 0.009323702 | [12 empty] | 1156560 | 0.9979859 | 0.8678712 | 0.01579758 | 0.9845286 | 0.005808646 | 0.9845203 | 0.005742331
[13 empty] | 813546 | 1.000479 | 0.9866385 | 0.0009748099 | 0.9967576 | 0.004418593 | 0.996763 | 0.004634028 |  |  | 708660 | 0.9916902 | 0.9670213 | 0.004502471 | 0.9951757 | 0.007168744 | 0.9951761 | 0.009323695 | [12 empty] | 1156860 | 1.002462 | 0.8678712 | 0.01579758 | 0.9845331 | 0.005808611 | 0.9845248 | 0.005742213
[13 empty] | 813846 | 1.000479 | 0.9866385 | 0.0009748099 | 0.9967577 | 0.004418594 | 0.9967631 | 0.004634031 |  |  | 708960 | 0.9916902 | 0.9670213 | 0.004502471 | 0.9951791 | 0.007168611 | 0.9951795 | 0.009323689 | [12 empty] | 1157160 | 0.9957479 | 0.8678712 | 0.01579758 | 0.9845375 | 0.005808576 | 0.9845293 | 0.005742095
[13 empty] | 814146 | 1.001439 | 0.9866385 | 0.0009748099 | 0.9967578 | 0.004418595 | 0.9967632 | 0.004634033 |  |  | 709260 | 0.9916902 | 0.9670213 | 0.004502471 | 0.9951825 | 0.007168478 | 0.9951829 | 0.009323682 | [12 empty] | 1157460 | 1.000224 | 0.8678712 | 0.01579758 | 0.984542 | 0.005808541 | 0.9845337 | 0.005741978
[13 empty] | 814446 | 1.000479 | 0.9866385 | 0.0009748099 | 0.9967579 | 0.004418596 | 0.9967632 | 0.004634035 |  |  | 709560 | 0.9906112 | 0.9670213 | 0.004502471 | 0.9951859 | 0.007168346 | 0.9951862 | 0.009323676 | [12 empty] | 1157760 | 1.009176 | 0.8678712 | 0.01579758 | 0.9845465 | 0.005808507 | 0.9845382 | 0.00574186
[13 empty] | 814746 | 1.000479 | 0.9866385 | 0.0009748099 | 0.9967579 | 0.004418597 | 0.9967633 | 0.004634038 |  |  | 709860 | 0.9927692 | 0.9670213 | 0.004502471 | 0.9951893 | 0.007168215 | 0.9951896 | 0.00932367 | [12 empty] | 1158060 | 0.9979859 | 0.8678712 | 0.01579758 | 0.9845509 | 0.005808472 | 0.9845426 | 0.005741743
[13 empty] | 815046 | 1.001439 | 0.9866385 | 0.0009748099 | 0.996758 | 0.004418598 | 0.9967634 | 0.00463404 |  |  | 710160 | 0.9927692 | 0.9670213 | 0.004502471 | 0.9951926 | 0.007168083 | 0.995193 | 0.009323664 | [12 empty] | 1158360 | 0.9957479 | 0.8678712 | 0.01579758 | 0.9845554 | 0.005808438 | 0.9845471 | 0.005741627
[13 empty] | 815346 | 1.001439 | 0.9866385 | 0.0009748099 | 0.9967581 | 0.004418599 | 0.9967635 | 0.004634042 |  |  | 710460 | 0.9938482 | 0.9670213 | 0.004502471 | 0.995196 | 0.007167952 | 0.9951963 | 0.009323658 | [12 empty] | 1158660 | 1.002462 | 0.8678712 | 0.01579758 | 0.9845598 | 0.005808403 | 0.9845515 | 0.00574151
[13 empty] | 815646 | 0.9995181 | 0.9866385 | 0.0009748099 | 0.9967581 | 0.0044186 | 0.9967635 | 0.004634045 |  |  | 710760 | 0.9916902 | 0.9670213 | 0.004502471 | 0.9951993 | 0.007167822 | 0.9951997 | 0.009323652 | [12 empty] | 1158960 | 1.000224 | 0.8678712 | 0.01579758 | 0.9845643 | 0.005808369 | 0.984556 | 0.005741394
[13 empty] | 815946 | 1.001439 | 0.9866385 | 0.0009748099 | 0.9967582 | 0.004418601 | 0.9967636 | 0.004634047 |  |  | 711060 | 0.9916902 | 0.9670213 | 0.004502471 | 0.9952027 | 0.007167691 | 0.9952031 | 0.009323646 | [12 empty] | 1159260 | 1.000224 | 0.8678712 | 0.01579758 | 0.9845687 | 0.005808334 | 0.9845604 | 0.005741278
[13 empty] | 816246 | 1.001439 | 0.9866385 | 0.0009748099 | 0.9967583 | 0.004418602 | 0.9967637 | 0.004634049 |  |  | 711360 | 0.9927692 | 0.9670213 | 0.004502471 | 0.995206 | 0.007167561 | 0.9952064 | 0.00932364 | [12 empty] | 1159560 | 0.9957479 | 0.8678712 | 0.01579758 | 0.9845731 | 0.0058083 | 0.9845648 | 0.005741162
[13 empty] | 816546 | 1.001439 | 0.9866385 | 0.0009748099 | 0.9967584 | 0.004418603 | 0.9967637 | 0.004634051 |  |  | 711660 | 0.9927692 | 0.9670213 | 0.004502471 | 0.9952094 | 0.007167432 | 0.9952097 | 0.009323634 | [12 empty] | 1159860 | 0.9890341 | 0.8678712 | 0.01579758 | 0.9845775 | 0.005808266 | 0.9845692 | 0.005741046
[13 empty] | 816846 | 1.000479 | 0.9866385 | 0.0009748099 | 0.9967584 | 0.004418604 | 0.9967638 | 0.004634054 |  |  | 711960 | 0.9927692 | 0.9670213 | 0.004502471 | 0.9952127 | 0.007167303 | 0.9952131 | 0.009323629 | [12 empty] | 1160160 | 1.000224 | 0.8678712 | 0.01579758 | 0.984582 | 0.005808232 | 0.9845737 | 0.00574093
[13 empty] | 817146 | 1.000479 | 0.9866385 | 0.0009748099 | 0.9967585 | 0.004418605 | 0.9967639 | 0.004634056 |  |  | 712260 | 0.9916902 | 0.9670213 | 0.004502471 | 0.9952161 | 0.007167174 | 0.9952164 | 0.009323624 | [12 empty] | 1160460 | 1.0047 | 0.8678712 | 0.01579758 | 0.9845864 | 0.005808198 | 0.9845781 | 0.005740815
[13 empty] | 817446 | 1.000479 | 0.9866385 | 0.0009748099 | 0.9967586 | 0.004418606 | 0.996764 | 0.004634058 |  |  | 712560 | 0.9927692 | 0.9670213 | 0.004502471 | 0.9952194 | 0.007167045 | 0.9952197 | 0.009323618 | [12 empty] | 1160760 | 1.000224 | 0.8678712 | 0.01579758 | 0.9845908 | 0.005808164 | 0.9845825 | 0.0057407
[13 empty] | 817746 | 0.9995181 | 0.9866385 | 0.0009748099 | 0.9967586 | 0.004418607 | 0.996764 | 0.00463406 |  |  | 712860 | 0.9906112 | 0.9670213 | 0.004502471 | 0.9952227 | 0.007166917 | 0.9952231 | 0.009323613 | [12 empty] | 1161060 | 0.9979859 | 0.8678712 | 0.01579758 | 0.9845952 | 0.005808131 | 0.9845869 | 0.005740585
[13 empty] | 818046 | 1.001439 | 0.9866385 | 0.0009748099 | 0.9967587 | 0.004418608 | 0.9967641 | 0.004634063 |  |  | 713160 | 0.9916902 | 0.9670213 | 0.004502471 | 0.995226 | 0.007166789 | 0.9952264 | 0.009323608 | [12 empty] | 1161360 | 0.9979859 | 0.8678712 | 0.01579758 | 0.9845996 | 0.005808097 | 0.9845913 | 0.005740471
[13 empty] | 818346 | 1.002399 | 0.9866385 | 0.0009748099 | 0.9967588 | 0.004418609 | 0.9967642 | 0.004634065 |  |  | 713460 | 0.9916902 | 0.9670213 | 0.004502471 | 0.9952293 | 0.007166662 | 0.9952297 | 0.009323603 | [12 empty] | 1161660 | 0.99351 | 0.8678712 | 0.01579758 | 0.984604 | 0.005808063 | 0.9845957 | 0.005740356
[13 empty] | 818646 | 1.001439 | 0.9866385 | 0.0009748099 | 0.9967589 | 0.00441861 | 0.9967642 | 0.004634067 |  |  | 713760 | 0.9927692 | 0.9670213 | 0.004502471 | 0.9952326 | 0.007166534 | 0.995233 | 0.009323598 | [12 empty] | 1161960 | 0.9979859 | 0.8678712 | 0.01579758 | 0.9846084 | 0.00580803 | 0.9846001 | 0.005740242
[13 empty] | 818946 | 1.001439 | 0.9866385 | 0.0009748099 | 0.9967589 | 0.004418611 | 0.9967643 | 0.004634069 |  |  | 714060 | 0.9927692 | 0.9670213 | 0.004502471 | 0.9952359 | 0.007166408 | 0.9952363 | 0.009323593 | [12 empty] | 1162260 | 1.009176 | 0.8678712 | 0.01579758 | 0.9846128 | 0.005807996 | 0.9846044 | 0.005740128
[13 empty] | 819246 | 1.000479 | 0.9866385 | 0.0009748099 | 0.996759 | 0.004418612 | 0.9967644 | 0.004634072 |  |  | 714360 | 0.9916902 | 0.9670213 | 0.004502471 | 0.9952392 | 0.007166281 | 0.9952396 | 0.009323589 | [12 empty] | 1162560 | 0.9979859 | 0.8678712 | 0.01579758 | 0.9846171 | 0.005807963 | 0.9846088 | 0.005740014
[13 empty] | 819546 | 1.000479 | 0.9866385 | 0.0009748099 | 0.9967591 | 0.004418613 | 0.9967644 | 0.004634074 |  |  | 714660 | 0.9927692 | 0.9670213 | 0.004502471 | 0.9952425 | 0.007166155 | 0.9952429 | 0.009323584 | [12 empty] | 1162860 | 0.99351 | 0.8678712 | 0.01579758 | 0.9846215 | 0.00580793 | 0.9846132 | 0.0057399
[13 empty] | 819846 | 1.000479 | 0.9866385 | 0.0009748099 | 0.9967591 | 0.004418614 | 0.9967645 | 0.004634076 |  |  | 714960 | 0.9927692 | 0.9670213 | 0.004502471 | 0.9952458 | 0.007166029 | 0.9952462 | 0.009323579 | [12 empty] | 1163160 | 0.99351 | 0.8678712 | 0.01579758 | 0.9846259 | 0.005807896 | 0.9846176 | 0.005739787
[13 empty] | 820146 | 0.9995181 | 0.9866385 | 0.0009748099 | 0.9967592 | 0.004418615 | 0.9967646 | 0.004634078 |  |  | 715260 | 0.9916902 | 0.9670213 | 0.004502471 | 0.9952491 | 0.007165904 | 0.9952494 | 0.009323575 | [12 empty] | 1163460 | 0.9979859 | 0.8678712 | 0.01579758 | 0.9846303 | 0.005807863 | 0.9846219 | 0.005739674
[13 empty] | 820446 | 1.000479 | 0.9866385 | 0.0009748099 | 0.9967593 | 0.004418616 | 0.9967647 | 0.004634081 |  |  | 715560 | 0.9927692 | 0.9670213 | 0.004502471 | 0.9952523 | 0.007165779 | 0.9952527 | 0.009323571 | [12 empty] | 1163760 | 1.002462 | 0.8678712 | 0.01579758 | 0.9846346 | 0.00580783 | 0.9846263 | 0.005739561
[13 empty] | 820746 | 0.9995181 | 0.9866385 | 0.0009748099 | 0.9967593 | 0.004418617 | 0.9967647 | 0.004634083 |  |  | 715860 | 0.9927692 | 0.9670213 | 0.004502471 | 0.9952556 | 0.007165654 | 0.995256 | 0.009323566 | [12 empty] | 1164060 | 1.002462 | 0.8678712 | 0.01579758 | 0.984639 | 0.005807797 | 0.9846306 | 0.005739448
[13 empty] | 821046 | 1.002399 | 0.9866385 | 0.0009748099 | 0.9967594 | 0.004418618 | 0.9967648 | 0.004634085 |  |  | 716160 | 0.9927692 | 0.9670213 | 0.004502471 | 0.9952589 | 0.007165529 | 0.9952592 | 0.009323562 | [12 empty] | 1164360 | 1.002462 | 0.8678712 | 0.01579758 | 0.9846433 | 0.005807764 | 0.984635 | 0.005739335
[13 empty] | 821346 | 1.001439 | 0.9866385 | 0.0009748099 | 0.9967595 | 0.004418619 | 0.9967649 | 0.004634087 |  |  | 716460 | 0.9927692 | 0.9670213 | 0.004502471 | 0.9952621 | 0.007165405 | 0.9952625 | 0.009323558 | [12 empty] | 1164660 | 0.99351 | 0.8678712 | 0.01579758 | 0.9846477 | 0.005807732 | 0.9846393 | 0.005739223
[13 empty] | 821646 | 1.000479 | 0.9866385 | 0.0009748099 | 0.9967595 | 0.00441862 | 0.9967649 | 0.004634089 |  |  | 716760 | 0.9927692 | 0.9670213 | 0.004502471 | 0.9952654 | 0.007165281 | 0.9952657 | 0.009323554 | [12 empty] | 1164960 | 0.9979859 | 0.8678712 | 0.01579758 | 0.984652 | 0.005807699 | 0.9846436 | 0.005739111
[13 empty] | 821946 | 1.000479 | 0.9866385 | 0.0009748099 | 0.9967596 | 0.004418621 | 0.996765 | 0.004634092 |  |  | 717060 | 0.9927692 | 0.9670213 | 0.004502471 | 0.9952686 | 0.007165158 | 0.995269 | 0.009323551 | [12 empty] | 1165260 | 1.0047 | 0.8678712 | 0.01579758 | 0.9846563 | 0.005807666 | 0.984648 | 0.005738999
[13 empty] | 822246 | 1.001439 | 0.9866385 | 0.0009748099 | 0.9967597 | 0.004418622 | 0.9967651 | 0.004634094 |  |  | 717360 | 0.9916902 | 0.9670213 | 0.004502471 | 0.9952718 | 0.007165035 | 0.9952722 | 0.009323547 | [12 empty] | 1165560 | 0.9957479 | 0.8678712 | 0.01579758 | 0.9846607 | 0.005807634 | 0.9846523 | 0.005738887
[13 empty] | 822546 | 1.000479 | 0.9866385 | 0.0009748099 | 0.9967597 | 0.004418623 | 0.9967651 | 0.004634096 |  |  | 717660 | 0.9916902 | 0.9670213 | 0.004502471 | 0.9952751 | 0.007164912 | 0.9952755 | 0.009323543 | [12 empty] | 1165860 | 0.991272 | 0.8678712 | 0.01579758 | 0.984665 | 0.005807601 | 0.9846566 | 0.005738776
[13 empty] | 822846 | 1.002399 | 0.9866385 | 0.0009748099 | 0.9967598 | 0.004418624 | 0.9967652 | 0.004634098 |  |  | 717960 | 0.9927692 | 0.9670213 | 0.004502471 | 0.9952783 | 0.00716479 | 0.9952787 | 0.00932354 | [12 empty] | 1166160 | 0.991272 | 0.8678712 | 0.01579758 | 0.9846693 | 0.005807569 | 0.9846609 | 0.005738664
[13 empty] | 823146 | 1.002399 | 0.9866385 | 0.0009748099 | 0.9967599 | 0.004418625 | 0.9967653 | 0.0046341 |  |  | 718260 | 0.9916902 | 0.9670213 | 0.004502471 | 0.9952815 | 0.007164668 | 0.9952819 | 0.009323536 | [12 empty] | 1166460 | 0.9957479 | 0.8678712 | 0.01579758 | 0.9846736 | 0.005807537 | 0.9846653 | 0.005738553
[13 empty] | 823446 | 1.001439 | 0.9866385 | 0.0009748099 | 0.9967599 | 0.004418626 | 0.9967653 | 0.004634103 |  |  | 718560 | 0.9927692 | 0.9670213 | 0.004502471 | 0.9952848 | 0.007164546 | 0.9952851 | 0.009323533 | [12 empty] | 1166760 | 0.99351 | 0.8678712 | 0.01579758 | 0.9846779 | 0.005807504 | 0.9846696 | 0.005738442
[13 empty] | 823746 | 1.001439 | 0.9866385 | 0.0009748099 | 0.99676 | 0.004418627 | 0.9967654 | 0.004634105 |  |  | 718860 | 0.9938482 | 0.9670213 | 0.004502471 | 0.995288 | 0.007164424 | 0.9952884 | 0.00932353 | [12 empty] | 1167060 | 1.006938 | 0.8678712 | 0.01579758 | 0.9846822 | 0.005807472 | 0.9846739 | 0.005738332
[13 empty] | 824046 | 1.000479 | 0.9866385 | 0.0009748099 | 0.9967601 | 0.004418628 | 0.9967655 | 0.004634107 |  |  | 719160 | 0.9927692 | 0.9670213 | 0.004502471 | 0.9952912 | 0.007164303 | 0.9952916 | 0.009323527 | [12 empty] | 1167360 | 0.9979859 | 0.8678712 | 0.01579758 | 0.9846865 | 0.00580744 | 0.9846782 | 0.005738221
[13 empty] | 824346 | 1.000479 | 0.9866385 | 0.0009748099 | 0.9967601 | 0.004418629 | 0.9967655 | 0.004634109 |  |  | 719460 | 0.9927692 | 0.9670213 | 0.004502471 | 0.9952944 | 0.007164182 | 0.9952948 | 0.009323523 | [12 empty] | 1167660 | 1.000224 | 0.8678712 | 0.01579758 | 0.9846908 | 0.005807408 | 0.9846825 | 0.005738111
[13 empty] | 824646 | 1.001439 | 0.9866385 | 0.0009748099 | 0.9967602 | 0.00441863 | 0.9967656 | 0.004634111 |  |  | 719760 | 0.9927692 | 0.9670213 | 0.004502471 | 0.9952976 | 0.007164062 | 0.995298 | 0.00932352 | [12 empty] | 1167960 | 0.9957479 | 0.8678712 | 0.01579758 | 0.9846951 | 0.005807376 | 0.9846867 | 0.005738001
[13 empty] | 824946 | 1.001439 | 0.9866385 | 0.0009748099 | 0.9967603 | 0.004418631 | 0.9967657 | 0.004634114 |  |  | 720060 | 0.9916902 | 0.9670213 | 0.004502471 | 0.9953008 | 0.007163942 | 0.9953012 | 0.009323518 | [12 empty] | 1168260 | 1.002462 | 0.8678712 | 0.01579758 | 0.9846994 | 0.005807344 | 0.984691 | 0.005737891
[13 empty] | 825246 | 1.001439 | 0.9866385 | 0.0009748099 | 0.9967603 | 0.004418633 | 0.9967657 | 0.004634116 |  |  | 720360 | 0.9916902 | 0.9670213 | 0.004502471 | 0.995304 | 0.007163822 | 0.9953043 | 0.009323515 | [12 empty] | 1168560 | 1.000224 | 0.8678712 | 0.01579758 | 0.9847037 | 0.005807312 | 0.9846953 | 0.005737781
[13 empty] | 825546 | 1.002399 | 0.9866385 | 0.0009748099 | 0.9967604 | 0.004418634 | 0.9967658 | 0.004634118 |  |  | 720660 | 0.9916902 | 0.9670213 | 0.004502471 | 0.9953071 | 0.007163703 | 0.9953075 | 0.009323512 | [12 empty] | 1168860 | 1.0047 | 0.8678712 | 0.01579758 | 0.984708 | 0.005807281 | 0.9846996 | 0.005737671
[13 empty] | 825846 | 1.002399 | 0.9866385 | 0.0009748099 | 0.9967605 | 0.004418635 | 0.9967659 | 0.00463412 |  |  | 720960 | 0.9927692 | 0.9670213 | 0.004502471 | 0.9953103 | 0.007163583 | 0.9953107 | 0.00932351 | [12 empty] | 1169160 | 1.000224 | 0.8678712 | 0.01579758 | 0.9847122 | 0.005807249 | 0.9847038 | 0.005737562
[13 empty] | 826146 | 1.001439 | 0.9866385 | 0.0009748099 | 0.9967605 | 0.004418636 | 0.9967659 | 0.004634122 |  |  | 721260 | 0.9916902 | 0.9670213 | 0.004502471 | 0.9953135 | 0.007163465 | 0.9953139 | 0.009323507 | [12 empty] | 1169460 | 0.991272 | 0.8678712 | 0.01579758 | 0.9847165 | 0.005807218 | 0.9847081 | 0.005737453
[13 empty] | 826446 | 1.000479 | 0.9866385 | 0.0009748099 | 0.9967606 | 0.004418637 | 0.996766 | 0.004634124 |  |  | 721560 | 0.9938482 | 0.9670213 | 0.004502471 | 0.9953167 | 0.007163346 | 0.995317 | 0.009323505 | [12 empty] | 1169760 | 0.9957479 | 0.8678712 | 0.01579758 | 0.9847208 | 0.005807186 | 0.9847124 | 0.005737344
[13 empty] | 826746 | 1.002399 | 0.9866385 | 0.0009748099 | 0.9967607 | 0.004418638 | 0.9967661 | 0.004634127 |  |  | 721860 | 0.9938482 | 0.9670213 | 0.004502471 | 0.9953198 | 0.007163228 | 0.9953202 | 0.009323502 | [12 empty] | 1170060 | 0.9979859 | 0.8678712 | 0.01579758 | 0.984725 | 0.005807155 | 0.9847166 | 0.005737235
[13 empty] | 827046 | 1.001439 | 0.9866385 | 0.0009748099 | 0.9967607 | 0.004418639 | 0.9967661 | 0.004634129 |  |  | 722160 | 0.9927692 | 0.9670213 | 0.004502471 | 0.995323 | 0.00716311 | 0.9953234 | 0.0093235 | [12 empty] | 1170360 | 0.9979859 | 0.8678712 | 0.01579758 | 0.9847293 | 0.005807123 | 0.9847209 | 0.005737127
[13 empty] | 827346 | 1.000479 | 0.9866385 | 0.0009748099 | 0.9967608 | 0.00441864 | 0.9967662 | 0.004634131 |  |  | 722460 | 0.9906112 | 0.9670213 | 0.004502471 | 0.9953261 | 0.007162993 | 0.9953265 | 0.009323498 | [12 empty] | 1170660 | 0.9957479 | 0.8678712 | 0.01579758 | 0.9847335 | 0.005807092 | 0.9847251 | 0.005737019
[13 empty] | 827646 | 1.001439 | 0.9866385 | 0.0009748099 | 0.9967608 | 0.004418641 | 0.9967663 | 0.004634133 |  |  | 722760 | 0.9916902 | 0.9670213 | 0.004502471 | 0.9953293 | 0.007162875 | 0.9953297 | 0.009323496 | [12 empty] | 1170960 | 0.9957479 | 0.8678712 | 0.01579758 | 0.9847378 | 0.005807061 | 0.9847294 | 0.00573691
[13 empty] | 827946 | 1.000479 | 0.9866385 | 0.0009748099 | 0.9967609 | 0.004418642 | 0.9967663 | 0.004634135 |  |  | 723060 | 0.9916902 | 0.9670213 | 0.004502471 | 0.9953324 | 0.007162758 | 0.9953328 | 0.009323494 | [12 empty] | 1171260 | 1.002462 | 0.8678712 | 0.01579758 | 0.984742 | 0.00580703 | 0.9847336 | 0.005736803
[13 empty] | 828246 | 0.9995181 | 0.9866385 | 0.0009748099 | 0.996761 | 0.004418643 | 0.9967664 | 0.004634137 |  |  | 723360 | 0.9938482 | 0.9670213 | 0.004502471 | 0.9953356 | 0.007162642 | 0.995336 | 0.009323492 | [12 empty] | 1171560 | 1.002462 | 0.8678712 | 0.01579758 | 0.9847462 | 0.005806999 | 0.9847378 | 0.005736695
[13 empty] | 828546 | 1.000479 | 0.9866385 | 0.0009748099 | 0.996761 | 0.004418644 | 0.9967664 | 0.004634139 |  |  | 723660 | 0.9927692 | 0.9670213 | 0.004502471 | 0.9953387 | 0.007162526 | 0.9953391 | 0.00932349 | [12 empty] | 1171860 | 0.9979859 | 0.8678712 | 0.01579758 | 0.9847505 | 0.005806968 | 0.984742 | 0.005736587
[13 empty] | 828846 | 1.002399 | 0.9866385 | 0.0009748099 | 0.9967611 | 0.004418645 | 0.9967665 | 0.004634141 |  |  | 723960 | 0.9927692 | 0.9670213 | 0.004502471 | 0.9953418 | 0.00716241 | 0.9953422 | 0.009323489 | [12 empty] | 1172160 | 0.9979859 | 0.8678712 | 0.01579758 | 0.9847547 | 0.005806937 | 0.9847463 | 0.00573648
[13 empty] | 829146 | 1.002399 | 0.9866385 | 0.0009748099 | 0.9967612 | 0.004418646 | 0.9967666 | 0.004634144 |  |  | 724260 | 0.9927692 | 0.9670213 | 0.004502471 | 0.9953449 | 0.007162294 | 0.9953453 | 0.009323487 | [12 empty] | 1172460 | 1.000224 | 0.8678712 | 0.01579758 | 0.9847589 | 0.005806906 | 0.9847505 | 0.005736373
[13 empty] | 829446 | 1.001439 | 0.9866385 | 0.0009748099 | 0.9967612 | 0.004418647 | 0.9967666 | 0.004634146 |  |  | 724560 | 0.9916902 | 0.9670213 | 0.004502471 | 0.9953481 | 0.007162179 | 0.9953484 | 0.009323486 | [12 empty] | 1172760 | 1.0047 | 0.8678712 | 0.01579758 | 0.9847631 | 0.005806876 | 0.9847547 | 0.005736266
[13 empty] | 829746 | 1.001439 | 0.9866385 | 0.0009748099 | 0.9967613 | 0.004418648 | 0.9967667 | 0.004634148 |  |  | 724860 | 0.9927692 | 0.9670213 | 0.004502471 | 0.9953512 | 0.007162064 | 0.9953516 | 0.009323484 | [12 empty] | 1173060 | 1.000224 | 0.8678712 | 0.01579758 | 0.9847673 | 0.005806845 | 0.9847589 | 0.005736159
[13 empty] | 830046 | 0.9995181 | 0.9866385 | 0.0009748099 | 0.9967614 | 0.004418649 | 0.9967668 | 0.00463415 |  |  | 725160 | 0.9938482 | 0.9670213 | 0.004502471 | 0.9953543 | 0.007161949 | 0.9953547 | 0.009323483 | [12 empty] | 1173360 | 1.002462 | 0.8678712 | 0.01579758 | 0.9847715 | 0.005806815 | 0.9847631 | 0.005736053
[13 empty] | 830346 | 1.001439 | 0.9866385 | 0.0009748099 | 0.9967614 | 0.00441865 | 0.9967668 | 0.004634152 |  |  | 725460 | 0.9960063 | 0.9670213 | 0.004502471 | 0.9953574 | 0.007161835 | 0.9953578 | 0.009323482 | [12 empty] | 1173660 | 0.99351 | 0.8678712 | 0.01579758 | 0.9847757 | 0.005806784 | 0.9847673 | 0.005735946
[13 empty] | 830646 | 1.001439 | 0.9866385 | 0.0009748099 | 0.9967615 | 0.004418651 | 0.9967669 | 0.004634154 |  |  | 725760 | 0.9916902 | 0.9670213 | 0.004502471 | 0.9953605 | 0.007161721 | 0.9953609 | 0.009323481 | [12 empty] | 1173960 | 1.0047 | 0.8678712 | 0.01579758 | 0.9847799 | 0.005806754 | 0.9847715 | 0.00573584
[13 empty] | 830946 | 1.001439 | 0.9866385 | 0.0009748099 | 0.9967615 | 0.004418652 | 0.996767 | 0.004634156 |  |  | 726060 | 0.9927692 | 0.9670213 | 0.004502471 | 0.9953636 | 0.007161607 | 0.995364 | 0.009323479 | [12 empty] | 1174260 | 1.013651 | 0.8678712 | 0.01579758 | 0.9847841 | 0.005806723 | 0.9847757 | 0.005735734
[13 empty] | 831246 | 1.000479 | 0.9866385 | 0.0009748099 | 0.9967616 | 0.004418653 | 0.996767 | 0.004634158 |  |  | 726360 | 0.9906112 | 0.9670213 | 0.004502471 | 0.9953666 | 0.007161494 | 0.995367 | 0.009323478 | [12 empty] | 1174560 | 1.009176 | 0.8678712 | 0.01579758 | 0.9847883 | 0.005806693 | 0.9847798 | 0.005735629
[13 empty] | 831546 | 1.000479 | 0.9866385 | 0.0009748099 | 0.9967617 | 0.004418654 | 0.9967671 | 0.00463416 |  |  | 726660 | 0.9895322 | 0.9670213 | 0.004502471 | 0.9953697 | 0.00716138 | 0.9953701 | 0.009323478 | [12 empty] | 1174860 | 1.002462 | 0.8678712 | 0.01579758 | 0.9847925 | 0.005806663 | 0.984784 | 0.005735523
[13 empty] | 831846 | 1.001439 | 0.9866385 | 0.0009748099 | 0.9967617 | 0.004418655 | 0.9967671 | 0.004634162 |  |  | 726960 | 0.9927692 | 0.9670213 | 0.004502471 | 0.9953728 | 0.007161268 | 0.9953732 | 0.009323477 | [12 empty] | 1175160 | 1.0047 | 0.8678712 | 0.01579758 | 0.9847966 | 0.005806633 | 0.9847882 | 0.005735418
[13 empty] | 832146 | 1.001439 | 0.9866385 | 0.0009748099 | 0.9967618 | 0.004418656 | 0.9967672 | 0.004634164 |  |  | 727260 | 0.9927692 | 0.9670213 | 0.004502471 | 0.9953759 | 0.007161155 | 0.9953763 | 0.009323476 | [12 empty] | 1175460 | 0.9957479 | 0.8678712 | 0.01579758 | 0.9848008 | 0.005806603 | 0.9847924 | 0.005735313
[13 empty] | 832446 | 1.001439 | 0.9866385 | 0.0009748099 | 0.9967619 | 0.004418657 | 0.9967673 | 0.004634167 |  |  | 727560 | 0.9916902 | 0.9670213 | 0.004502471 | 0.9953789 | 0.007161043 | 0.9953793 | 0.009323475 | [12 empty] | 1175760 | 0.99351 | 0.8678712 | 0.01579758 | 0.984805 | 0.005806573 | 0.9847965 | 0.005735208
[13 empty] | 832746 | 1.000479 | 0.9866385 | 0.0009748099 | 0.9967619 | 0.004418658 | 0.9967673 | 0.004634169 |  |  | 727860 | 0.9927692 | 0.9670213 | 0.004502471 | 0.995382 | 0.007160931 | 0.9953824 | 0.009323475 | [12 empty] | 1176060 | 1.002462 | 0.8678712 | 0.01579758 | 0.9848091 | 0.005806543 | 0.9848007 | 0.005735103
[13 empty] | 833046 | 1.001439 | 0.9866385 | 0.0009748099 | 0.996762 | 0.004418659 | 0.9967674 | 0.004634171 |  |  | 728160 | 0.9927692 | 0.9670213 | 0.004502471 | 0.9953851 | 0.00716082 | 0.9953855 | 0.009323475 | [12 empty] | 1176360 | 1.0047 | 0.8678712 | 0.01579758 | 0.9848133 | 0.005806513 | 0.9848048 | 0.005734998
[13 empty] | 833346 | 1.001439 | 0.9866385 | 0.0009748099 | 0.996762 | 0.00441866 | 0.9967674 | 0.004634173 |  |  | 728460 | 0.9927692 | 0.9670213 | 0.004502471 | 0.9953881 | 0.007160708 | 0.9953885 | 0.009323474 | [12 empty] | 1176660 | 1.0047 | 0.8678712 | 0.01579758 | 0.9848174 | 0.005806484 | 0.984809 | 0.005734894
[13 empty] | 833646 | 1.000479 | 0.9866385 | 0.0009748099 | 0.9967621 | 0.004418661 | 0.9967675 | 0.004634175 |  |  | 728760 | 0.9927692 | 0.9670213 | 0.004502471 | 0.9953912 | 0.007160597 | 0.9953916 | 0.009323474 | [12 empty] | 1176960 | 1.0047 | 0.8678712 | 0.01579758 | 0.9848216 | 0.005806454 | 0.9848131 | 0.00573479
[13 empty] | 833946 | 0.9995181 | 0.9866385 | 0.0009748099 | 0.9967622 | 0.004418662 | 0.9967676 | 0.004634177 |  |  | 729060 | 0.9916902 | 0.9670213 | 0.004502471 | 0.9953942 | 0.007160487 | 0.9953946 | 0.009323474 | [12 empty] | 1177260 | 0.9979859 | 0.8678712 | 0.01579758 | 0.9848257 | 0.005806424 | 0.9848173 | 0.005734686
[13 empty] | 834246 | 1.001439 | 0.9866385 | 0.0009748099 | 0.9967622 | 0.004418663 | 0.9967676 | 0.004634179 |  |  | 729360 | 0.9927692 | 0.9670213 | 0.004502471 | 0.9953972 | 0.007160377 | 0.9953976 | 0.009323474 | [12 empty] | 1177560 | 1.000224 | 0.8678712 | 0.01579758 | 0.9848299 | 0.005806395 | 0.9848214 | 0.005734582
[13 empty] | 834546 | 1.001439 | 0.9866385 | 0.0009748099 | 0.9967623 | 0.004418664 | 0.9967677 | 0.004634181 |  |  | 729660 | 0.9949272 | 0.9670213 | 0.004502471 | 0.9954003 | 0.007160267 | 0.9954007 | 0.009323474 | [12 empty] | 1177860 | 1.002462 | 0.8678712 | 0.01579758 | 0.984834 | 0.005806366 | 0.9848255 | 0.005734479
[13 empty] | 834846 | 1.001439 | 0.9866385 | 0.0009748099 | 0.9967623 | 0.004418665 | 0.9967678 | 0.004634183 |  |  | 729960 | 0.9938482 | 0.9670213 | 0.004502471 | 0.9954033 | 0.007160157 | 0.9954037 | 0.009323474 | [12 empty] | 1178160 | 1.000224 | 0.8678712 | 0.01579758 | 0.9848381 | 0.005806336 | 0.9848296 | 0.005734375
[13 empty] | 835146 | 1.001439 | 0.9866385 | 0.0009748099 | 0.9967624 | 0.004418666 | 0.9967678 | 0.004634185 |  |  | 730260 | 0.9927692 | 0.9670213 | 0.004502471 | 0.9954063 | 0.007160047 | 0.9954067 | 0.009323474 | [12 empty] | 1178460 | 0.9979859 | 0.8678712 | 0.01579758 | 0.9848422 | 0.005806307 | 0.9848338 | 0.005734272
[13 empty] | 835446 | 0.9995181 | 0.9866385 | 0.0009748099 | 0.9967625 | 0.004418667 | 0.9967679 | 0.004634187 |  |  | 730560 | 0.9916902 | 0.9670213 | 0.004502471 | 0.9954093 | 0.007159938 | 0.9954097 | 0.009323474 | [12 empty] | 1178760 | 1.009176 | 0.8678712 | 0.01579758 | 0.9848464 | 0.005806278 | 0.9848379 | 0.005734169
[13 empty] | 835746 | 1.002399 | 0.9866385 | 0.0009748099 | 0.9967625 | 0.004418668 | 0.9967679 | 0.004634189 |  |  | 730860 | 0.9906112 | 0.9670213 | 0.004502471 | 0.9954123 | 0.00715983 | 0.9954128 | 0.009323474 | [12 empty] | 1179060 | 1.0047 | 0.8678712 | 0.01579758 | 0.9848505 | 0.005806249 | 0.984842 | 0.005734066
[13 empty] | 836046 | 1.002399 | 0.9866385 | 0.0009748099 | 0.9967626 | 0.004418669 | 0.996768 | 0.004634191 |  |  | 731160 | 0.9927692 | 0.9670213 | 0.004502471 | 0.9954154 | 0.007159721 | 0.9954158 | 0.009323475 | [12 empty] | 1179360 | 1.000224 | 0.8678712 | 0.01579758 | 0.9848546 | 0.00580622 | 0.9848461 | 0.005733963
[13 empty] | 836346 | 1.002399 | 0.9866385 | 0.0009748099 | 0.9967626 | 0.00441867 | 0.9967681 | 0.004634193 |  |  | 731460 | 0.9938482 | 0.9670213 | 0.004502471 | 0.9954184 | 0.007159613 | 0.9954188 | 0.009323475 | [12 empty] | 1179660 | 0.9979859 | 0.8678712 | 0.01579758 | 0.9848587 | 0.005806191 | 0.9848502 | 0.005733861
[13 empty] | 836646 | 1.001439 | 0.9866385 | 0.0009748099 | 0.9967627 | 0.004418671 | 0.9967681 | 0.004634195 |  |  | 731760 | 0.9960063 | 0.9670213 | 0.004502471 | 0.9954214 | 0.007159505 | 0.9954218 | 0.009323476 | [12 empty] | 1179960 | 1.006938 | 0.8678712 | 0.01579758 | 0.9848628 | 0.005806162 | 0.9848543 | 0.005733759
[13 empty] | 836946 | 1.001439 | 0.9866385 | 0.0009748099 | 0.9967628 | 0.004418672 | 0.9967682 | 0.004634197 |  |  | 732060 | 0.9938482 | 0.9670213 | 0.004502471 | 0.9954243 | 0.007159397 | 0.9954248 | 0.009323476 | [12 empty] | 1180260 | 1.0047 | 0.8678712 | 0.01579758 | 0.9848669 | 0.005806133 | 0.9848584 | 0.005733657
[13 empty] | 837246 | 1.001439 | 0.9866385 | 0.0009748099 | 0.9967628 | 0.004418673 | 0.9967682 | 0.004634199 |  |  | 732360 | 0.9927692 | 0.9670213 | 0.004502471 | 0.9954273 | 0.00715929 | 0.9954277 | 0.009323477 | [12 empty] | 1180560 | 1.006938 | 0.8678712 | 0.01579758 | 0.984871 | 0.005806104 | 0.9848625 | 0.005733555
[13 empty] | 837546 | 1.000479 | 0.9866385 | 0.0009748099 | 0.9967629 | 0.004418674 | 0.9967683 | 0.004634201 |  |  | 732660 | 0.9938482 | 0.9670213 | 0.004502471 | 0.9954303 | 0.007159183 | 0.9954307 | 0.009323478 | [12 empty] | 1180860 | 1.002462 | 0.8678712 | 0.01579758 | 0.9848751 | 0.005806075 | 0.9848665 | 0.005733453
[13 empty] | 837846 | 1.002399 | 0.9866385 | 0.0009748099 | 0.9967629 | 0.004418675 | 0.9967684 | 0.004634203 |  |  | 732960 | 0.9927692 | 0.9670213 | 0.004502471 | 0.9954333 | 0.007159076 | 0.9954337 | 0.009323479 | [12 empty] | 1181160 | 0.99351 | 0.8678712 | 0.01579758 | 0.9848791 | 0.005806047 | 0.9848706 | 0.005733352
[13 empty] | 838146 | 1.000479 | 0.9866385 | 0.0009748099 | 0.996763 | 0.004418676 | 0.9967684 | 0.004634205 |  |  | 733260 | 0.9927692 | 0.9670213 | 0.004502471 | 0.9954363 | 0.00715897 | 0.9954367 | 0.00932348 | [12 empty] | 1181460 | 1.002462 | 0.8678712 | 0.01579758 | 0.9848832 | 0.005806018 | 0.9848747 | 0.00573325
[13 empty] | 838446 | 1.000479 | 0.9866385 | 0.0009748099 | 0.996763 | 0.004418677 | 0.9967685 | 0.004634207 |  |  | 733560 | 0.9906112 | 0.9670213 | 0.004502471 | 0.9954392 | 0.007158864 | 0.9954397 | 0.009323481 | [12 empty] | 1181760 | 1.006938 | 0.8678712 | 0.01579758 | 0.9848873 | 0.00580599 | 0.9848788 | 0.005733149
[13 empty] | 838746 | 1.001439 | 0.9866385 | 0.0009748099 | 0.9967631 | 0.004418678 | 0.9967685 | 0.004634209 |  |  | 733860 | 0.9906112 | 0.9670213 | 0.004502471 | 0.9954422 | 0.007158758 | 0.9954426 | 0.009323482 | [12 empty] | 1182060 | 1.002462 | 0.8678712 | 0.01579758 | 0.9848913 | 0.005805961 | 0.9848828 | 0.005733048
[13 empty] | 839046 | 1.002399 | 0.9866385 | 0.0009748099 | 0.9967632 | 0.004418679 | 0.9967686 | 0.004634211 |  |  | 734160 | 0.9938482 | 0.9670213 | 0.004502471 | 0.9954452 | 0.007158652 | 0.9954456 | 0.009323483 | [12 empty] | 1182360 | 0.9979859 | 0.8678712 | 0.01579758 | 0.9848954 | 0.005805933 | 0.9848869 | 0.005732947
[13 empty] | 839346 | 1.002399 | 0.9866385 | 0.0009748099 | 0.9967632 | 0.00441868 | 0.9967686 | 0.004634213 |  |  | 734460 | 0.9916902 | 0.9670213 | 0.004502471 | 0.9954481 | 0.007158547 | 0.9954485 | 0.009323485 | [12 empty] | 1182660 | 1.002462 | 0.8678712 | 0.01579758 | 0.9848995 | 0.005805905 | 0.9848909 | 0.005732847
[13 empty] | 839646 | 1.00336 | 0.9866385 | 0.0009748099 | 0.9967633 | 0.004418681 | 0.9967687 | 0.004634215 |  |  | 734760 | 0.9938482 | 0.9670213 | 0.004502471 | 0.9954511 | 0.007158442 | 0.9954515 | 0.009323486 | [12 empty] | 1182960 | 1.002462 | 0.8678712 | 0.01579758 | 0.9849035 | 0.005805877 | 0.984895 | 0.005732746
[13 empty] | 839946 | 1.001439 | 0.9866385 | 0.0009748099 | 0.9967633 | 0.004418682 | 0.9967688 | 0.004634217 |  |  | 735060 | 0.9938482 | 0.9670213 | 0.004502471 | 0.995454 | 0.007158338 | 0.9954544 | 0.009323487 | [12 empty] | 1183260 | 0.9979859 | 0.8678712 | 0.01579758 | 0.9849076 | 0.005805848 | 0.984899 | 0.005732646
[13 empty] | 840246 | 1.002399 | 0.9866385 | 0.0009748099 | 0.9967634 | 0.004418683 | 0.9967688 | 0.004634219 |  |  | 735360 | 0.9938482 | 0.9670213 | 0.004502471 | 0.9954569 | 0.007158233 | 0.9954574 | 0.009323489 | [12 empty] | 1183560 | 0.9979859 | 0.8678712 | 0.01579758 | 0.9849116 | 0.00580582 | 0.9849031 | 0.005732546
[13 empty] | 840546 | 1.000479 | 0.9866385 | 0.0009748099 | 0.9967634 | 0.004418684 | 0.9967689 | 0.004634221 |  |  | 735660 | 0.9916902 | 0.9670213 | 0.004502471 | 0.9954599 | 0.007158129 | 0.9954603 | 0.009323491 | [12 empty] | 1183860 | 1.002462 | 0.8678712 | 0.01579758 | 0.9849156 | 0.005805792 | 0.9849071 | 0.005732446
[13 empty] | 840846 | 1.001439 | 0.9866385 | 0.0009748099 | 0.9967635 | 0.004418685 | 0.9967689 | 0.004634223 |  |  | 735960 | 0.9938482 | 0.9670213 | 0.004502471 | 0.9954628 | 0.007158026 | 0.9954632 | 0.009323492 | [12 empty] | 1184160 | 0.9957479 | 0.8678712 | 0.01579758 | 0.9849197 | 0.005805765 | 0.9849111 | 0.005732347
[13 empty] | 841146 | 1.001439 | 0.9866385 | 0.0009748099 | 0.9967636 | 0.004418686 | 0.996769 | 0.004634225 |  |  | 736260 | 0.9916902 | 0.9670213 | 0.004502471 | 0.9954657 | 0.007157922 | 0.9954662 | 0.009323494 | [12 empty] | 1184460 | 0.99351 | 0.8678712 | 0.01579758 | 0.9849237 | 0.005805737 | 0.9849152 | 0.005732247
[13 empty] | 841446 | 1.002399 | 0.9866385 | 0.0009748099 | 0.9967636 | 0.004418687 | 0.996769 | 0.004634227 |  |  | 736560 | 0.9927692 | 0.9670213 | 0.004502471 | 0.9954687 | 0.007157819 | 0.9954691 | 0.009323496 | [12 empty] | 1184760 | 0.99351 | 0.8678712 | 0.01579758 | 0.9849277 | 0.005805709 | 0.9849192 | 0.005732148
[13 empty] | 841746 | 1.002399 | 0.9866385 | 0.0009748099 | 0.9967637 | 0.004418688 | 0.9967691 | 0.004634229 |  |  | 736860 | 0.9938482 | 0.9670213 | 0.004502471 | 0.9954716 | 0.007157716 | 0.995472 | 0.009323498 | [12 empty] | 1185060 | 1.0047 | 0.8678712 | 0.01579758 | 0.9849318 | 0.005805681 | 0.9849232 | 0.005732049
[13 empty] | 842046 | 1.001439 | 0.9866385 | 0.0009748099 | 0.9967637 | 0.004418689 | 0.9967692 | 0.004634231 |  |  | 737160 | 0.9927692 | 0.9670213 | 0.004502471 | 0.9954745 | 0.007157613 | 0.9954749 | 0.0093235 | [12 empty] | 1185360 | 1.009176 | 0.8678712 | 0.01579758 | 0.9849358 | 0.005805654 | 0.9849272 | 0.00573195
[13 empty] | 842346 | 1.002399 | 0.9866385 | 0.0009748099 | 0.9967638 | 0.00441869 | 0.9967692 | 0.004634233 |  |  | 737460 | 0.9927692 | 0.9670213 | 0.004502471 | 0.9954774 | 0.007157511 | 0.9954778 | 0.009323502 | [12 empty] | 1185660 | 0.9979859 | 0.8678712 | 0.01579758 | 0.9849398 | 0.005805626 | 0.9849312 | 0.005731851
[13 empty] | 842646 | 1.002399 | 0.9866385 | 0.0009748099 | 0.9967638 | 0.004418691 | 0.9967693 | 0.004634235 |  |  | 737760 | 0.9927692 | 0.9670213 | 0.004502471 | 0.9954803 | 0.007157409 | 0.9954807 | 0.009323504 | [12 empty] | 1185960 | 1.000224 | 0.8678712 | 0.01579758 | 0.9849438 | 0.005805599 | 0.9849352 | 0.005731753
[13 empty] | 842946 | 1.002399 | 0.9866385 | 0.0009748099 | 0.9967639 | 0.004418692 | 0.9967693 | 0.004634237 |  |  | 738060 | 0.9938482 | 0.9670213 | 0.004502471 | 0.9954832 | 0.007157307 | 0.9954836 | 0.009323506 | [12 empty] | 1186260 | 1.006938 | 0.8678712 | 0.01579758 | 0.9849478 | 0.005805571 | 0.9849392 | 0.005731655
[13 empty] | 843246 | 1.002399 | 0.9866385 | 0.0009748099 | 0.996764 | 0.004418693 | 0.9967694 | 0.004634239 |  |  | 738360 | 0.9938482 | 0.9670213 | 0.004502471 | 0.9954861 | 0.007157206 | 0.9954865 | 0.009323509 | [12 empty] | 1186560 | 0.9957479 | 0.8678712 | 0.01579758 | 0.9849518 | 0.005805544 | 0.9849432 | 0.005731556
[13 empty] | 843546 | 1.002399 | 0.9866385 | 0.0009748099 | 0.996764 | 0.004418694 | 0.9967694 | 0.004634241 |  |  | 738660 | 0.9938482 | 0.9670213 | 0.004502471 | 0.995489 | 0.007157105 | 0.9954894 | 0.009323511 | [12 empty] | 1186860 | 1.002462 | 0.8678712 | 0.01579758 | 0.9849558 | 0.005805517 | 0.9849472 | 0.005731458
[13 empty] | 843846 | 1.002399 | 0.9866385 | 0.0009748099 | 0.9967641 | 0.004418695 | 0.9967695 | 0.004634243 |  |  | 738960 | 0.9916902 | 0.9670213 | 0.004502471 | 0.9954919 | 0.007157004 | 0.9954923 | 0.009323514 | [12 empty] | 1187160 | 0.9979859 | 0.8678712 | 0.01579758 | 0.9849598 | 0.005805489 | 0.9849512 | 0.005731361
[13 empty] | 844146 | 1.002399 | 0.9866385 | 0.0009748099 | 0.9967641 | 0.004418696 | 0.9967696 | 0.004634244 |  |  | 739260 | 0.9938482 | 0.9670213 | 0.004502471 | 0.9954947 | 0.007156903 | 0.9954952 | 0.009323516 | [12 empty] | 1187460 | 1.000224 | 0.8678712 | 0.01579758 | 0.9849637 | 0.005805462 | 0.9849552 | 0.005731263
[13 empty] | 844446 | 1.002399 | 0.9866385 | 0.0009748099 | 0.9967642 | 0.004418697 | 0.9967696 | 0.004634246 |  |  | 739560 | 0.9938482 | 0.9670213 | 0.004502471 | 0.9954976 | 0.007156803 | 0.995498 | 0.009323519 | [12 empty] | 1187760 | 1.002462 | 0.8678712 | 0.01579758 | 0.9849677 | 0.005805435 | 0.9849591 | 0.005731166
[13 empty] | 844746 | 1.000479 | 0.9866385 | 0.0009748099 | 0.9967642 | 0.004418698 | 0.9967697 | 0.004634248 |  |  | 739860 | 0.9927692 | 0.9670213 | 0.004502471 | 0.9955005 | 0.007156703 | 0.9955009 | 0.009323521 | [12 empty] | 1188060 | 1.006938 | 0.8678712 | 0.01579758 | 0.9849717 | 0.005805408 | 0.9849631 | 0.005731068
[13 empty] | 845046 | 1.00336 | 0.9866385 | 0.0009748099 | 0.9967643 | 0.004418699 | 0.9967697 | 0.00463425 |  |  | 740160 | 0.9927692 | 0.9670213 | 0.004502471 | 0.9955033 | 0.007156603 | 0.9955038 | 0.009323524 | [12 empty] | 1188360 | 0.9979859 | 0.8678712 | 0.01579758 | 0.9849757 | 0.005805381 | 0.9849671 | 0.005730971
[13 empty] | 845346 | 1.001439 | 0.9866385 | 0.0009748099 | 0.9967643 | 0.0044187 | 0.9967698 | 0.004634252 |  |  | 740460 | 0.9938482 | 0.9670213 | 0.004502471 | 0.9955062 | 0.007156504 | 0.9955066 | 0.009323527 | [12 empty] | 1188660 | 0.99351 | 0.8678712 | 0.01579758 | 0.9849796 | 0.005805355 | 0.984971 | 0.005730874
[13 empty] | 845646 | 1.002399 | 0.9866385 | 0.0009748099 | 0.9967644 | 0.004418701 | 0.9967698 | 0.004634254 |  |  | 740760 | 0.9938482 | 0.9670213 | 0.004502471 | 0.9955091 | 0.007156404 | 0.9955095 | 0.00932353 | [12 empty] | 1188960 | 1.000224 | 0.8678712 | 0.01579758 | 0.9849836 | 0.005805328 | 0.984975 | 0.005730778
[13 empty] | 845946 | 1.001439 | 0.9866385 | 0.0009748099 | 0.9967645 | 0.004418702 | 0.9967699 | 0.004634256 |  |  | 741060 | 0.9960063 | 0.9670213 | 0.004502471 | 0.9955119 | 0.007156305 | 0.9955124 | 0.009323533 | [12 empty] | 1189260 | 0.9979859 | 0.8678712 | 0.01579758 | 0.9849875 | 0.005805301 | 0.984979 | 0.005730681
[13 empty] | 846246 | 1.002399 | 0.9866385 | 0.0009748099 | 0.9967645 | 0.004418703 | 0.9967699 | 0.004634258 |  |  | 741360 | 0.9949272 | 0.9670213 | 0.004502471 | 0.9955148 | 0.007156207 | 0.9955152 | 0.009323536 | [12 empty] | 1189560 | 1.002462 | 0.8678712 | 0.01579758 | 0.9849915 | 0.005805274 | 0.9849829 | 0.005730585
[13 empty] | 846546 | 1.002399 | 0.9866385 | 0.0009748099 | 0.9967646 | 0.004418704 | 0.99677 | 0.00463426 |  |  | 741660 | 0.9949272 | 0.9670213 | 0.004502471 | 0.9955176 | 0.007156108 | 0.995518 | 0.009323539 | [12 empty] | 1189860 | 1.000224 | 0.8678712 | 0.01579758 | 0.9849954 | 0.005805248 | 0.9849868 | 0.005730489
[13 empty] | 846846 | 1.00336 | 0.9866385 | 0.0009748099 | 0.9967646 | 0.004418705 | 0.9967701 | 0.004634262 |  |  | 741960 | 0.9938482 | 0.9670213 | 0.004502471 | 0.9955204 | 0.00715601 | 0.9955209 | 0.009323543 | [12 empty] | 1190160 | 0.9979859 | 0.8678712 | 0.01579758 | 0.9849994 | 0.005805221 | 0.9849908 | 0.005730393
[13 empty] | 847146 | 1.001439 | 0.9866385 | 0.0009748099 | 0.9967647 | 0.004418706 | 0.9967701 | 0.004634264 |  |  | 742260 | 0.9938482 | 0.9670213 | 0.004502471 | 0.9955233 | 0.007155913 | 0.9955237 | 0.009323546 | [12 empty] | 1190460 | 0.99351 | 0.8678712 | 0.01579758 | 0.9850033 | 0.005805195 | 0.9849947 | 0.005730297
[13 empty] | 847446 | 1.001439 | 0.9866385 | 0.0009748099 | 0.9967647 | 0.004418707 | 0.9967702 | 0.004634265 |  |  | 742560 | 0.9949272 | 0.9670213 | 0.004502471 | 0.9955261 | 0.007155815 | 0.9955265 | 0.009323549 | [12 empty] | 1190760 | 1.002462 | 0.8678712 | 0.01579758 | 0.9850073 | 0.005805168 | 0.9849986 | 0.005730201
[13 empty] | 847746 | 1.001439 | 0.9866385 | 0.0009748099 | 0.9967648 | 0.004418708 | 0.9967702 | 0.004634267 |  |  | 742860 | 0.9927692 | 0.9670213 | 0.004502471 | 0.9955289 | 0.007155718 | 0.9955294 | 0.009323553 | [12 empty] | 1191060 | 0.9957479 | 0.8678712 | 0.01579758 | 0.9850112 | 0.005805142 | 0.9850026 | 0.005730106
[13 empty] | 848046 | 1.001439 | 0.9866385 | 0.0009748099 | 0.9967648 | 0.004418709 | 0.9967703 | 0.004634269 |  |  | 743160 | 0.9949272 | 0.9670213 | 0.004502471 | 0.9955317 | 0.007155621 | 0.9955322 | 0.009323556 | [12 empty] | 1191360 | 0.9979859 | 0.8678712 | 0.01579758 | 0.9850151 | 0.005805116 | 0.9850065 | 0.005730011
[13 empty] | 848346 | 1.001439 | 0.9866385 | 0.0009748099 | 0.9967649 | 0.00441871 | 0.9967703 | 0.004634271 |  |  | 743460 | 0.9927692 | 0.9670213 | 0.004502471 | 0.9955346 | 0.007155524 | 0.995535 | 0.00932356 | [12 empty] | 1191660 | 0.9979859 | 0.8678712 | 0.01579758 | 0.985019 | 0.00580509 | 0.9850104 | 0.005729916
[13 empty] | 848646 | 1.001439 | 0.9866385 | 0.0009748099 | 0.9967649 | 0.004418711 | 0.9967704 | 0.004634273 |  |  | 743760 | 0.9949272 | 0.9670213 | 0.004502471 | 0.9955374 | 0.007155428 | 0.9955378 | 0.009323563 | [12 empty] | 1191960 | 0.9957479 | 0.8678712 | 0.01579758 | 0.9850229 | 0.005805064 | 0.9850143 | 0.005729821
[13 empty] | 848946 | 1.002399 | 0.9866385 | 0.0009748099 | 0.996765 | 0.004418711 | 0.9967704 | 0.004634275 |  |  | 744060 | 0.9949272 | 0.9670213 | 0.004502471 | 0.9955402 | 0.007155332 | 0.9955406 | 0.009323567 | [12 empty] | 1192260 | 1.000224 | 0.8678712 | 0.01579758 | 0.9850269 | 0.005805038 | 0.9850182 | 0.005729726
[13 empty] | 849246 | 1.002399 | 0.9866385 | 0.0009748099 | 0.996765 | 0.004418712 | 0.9967705 | 0.004634277 |  |  | 744360 | 0.9938482 | 0.9670213 | 0.004502471 | 0.995543 | 0.007155236 | 0.9955434 | 0.009323571 | [12 empty] | 1192560 | 1.002462 | 0.8678712 | 0.01579758 | 0.9850308 | 0.005805012 | 0.9850221 | 0.005729631
[13 empty] | 849546 | 1.001439 | 0.9866385 | 0.0009748099 | 0.9967651 | 0.004418713 | 0.9967705 | 0.004634279 |  |  | 744660 | 0.9949272 | 0.9670213 | 0.004502471 | 0.9955458 | 0.00715514 | 0.9955462 | 0.009323575 | [12 empty] | 1192860 | 0.9979859 | 0.8678712 | 0.01579758 | 0.9850347 | 0.005804986 | 0.985026 | 0.005729537
[13 empty] | 849846 | 1.001439 | 0.9866385 | 0.0009748099 | 0.9967651 | 0.004418714 | 0.9967706 | 0.00463428 |  |  | 744960 | 0.9949272 | 0.9670213 | 0.004502471 | 0.9955486 | 0.007155045 | 0.995549 | 0.009323579 | [12 empty] | 1193160 | 0.9957479 | 0.8678712 | 0.01579758 | 0.9850386 | 0.00580496 | 0.9850299 | 0.005729443
[13 empty] | 850146 | 1.000479 | 0.9866385 | 0.0009748099 | 0.9967652 | 0.004418715 | 0.9967706 | 0.004634282 |  |  | 745260 | 0.9949272 | 0.9670213 | 0.004502471 | 0.9955513 | 0.00715495 | 0.9955518 | 0.009323583 | [12 empty] | 1193460 | 1.002462 | 0.8678712 | 0.01579758 | 0.9850425 | 0.005804934 | 0.9850338 | 0.005729349
[13 empty] | 850446 | 1.002399 | 0.9866385 | 0.0009748099 | 0.9967653 | 0.004418716 | 0.9967707 | 0.004634284 |  |  | 745560 | 0.9938482 | 0.9670213 | 0.004502471 | 0.9955541 | 0.007154855 | 0.9955546 | 0.009323587 | [12 empty] | 1193760 | 0.99351 | 0.8678712 | 0.01579758 | 0.9850463 | 0.005804908 | 0.9850377 | 0.005729255
[13 empty] | 850746 | 1.001439 | 0.9866385 | 0.0009748099 | 0.9967653 | 0.004418717 | 0.9967707 | 0.004634286 |  |  | 745860 | 0.9949272 | 0.9670213 | 0.004502471 | 0.9955569 | 0.00715476 | 0.9955574 | 0.009323591 | [12 empty] | 1194060 | 1.002462 | 0.8678712 | 0.01579758 | 0.9850502 | 0.005804883 | 0.9850416 | 0.005729161
[13 empty] | 851046 | 1.000479 | 0.9866385 | 0.0009748099 | 0.9967654 | 0.004418718 | 0.9967708 | 0.004634288 |  |  | 746160 | 0.9960063 | 0.9670213 | 0.004502471 | 0.9955597 | 0.007154666 | 0.9955601 | 0.009323595 | [12 empty] | 1194360 | 1.006938 | 0.8678712 | 0.01579758 | 0.9850541 | 0.005804857 | 0.9850455 | 0.005729068
[13 empty] | 851346 | 1.000479 | 0.9866385 | 0.0009748099 | 0.9967654 | 0.004418719 | 0.9967709 | 0.00463429 |  |  | 746460 | 0.9949272 | 0.9670213 | 0.004502471 | 0.9955625 | 0.007154572 | 0.9955629 | 0.0093236 | [12 empty] | 1194660 | 0.9957479 | 0.8678712 | 0.01579758 | 0.985058 | 0.005804832 | 0.9850493 | 0.005728974
[13 empty] | 851646 | 1.002399 | 0.9866385 | 0.0009748099 | 0.9967655 | 0.00441872 | 0.9967709 | 0.004634291 |  |  | 746760 | 0.9927692 | 0.9670213 | 0.004502471 | 0.9955652 | 0.007154478 | 0.9955657 | 0.009323604 | [12 empty] | 1194960 | 1.0047 | 0.8678712 | 0.01579758 | 0.9850619 | 0.005804806 | 0.9850532 | 0.005728881
[13 empty] | 851946 | 1.000479 | 0.9866385 | 0.0009748099 | 0.9967655 | 0.004418721 | 0.996771 | 0.004634293 |  |  | 747060 | 0.9927692 | 0.9670213 | 0.004502471 | 0.995568 | 0.007154385 | 0.9955684 | 0.009323608 | [12 empty] | 1195260 | 1.002462 | 0.8678712 | 0.01579758 | 0.9850657 | 0.005804781 | 0.9850571 | 0.005728788
[13 empty] | 852246 | 1.002399 | 0.9866385 | 0.0009748099 | 0.9967656 | 0.004418722 | 0.996771 | 0.004634295 |  |  | 747360 | 0.9938482 | 0.9670213 | 0.004502471 | 0.9955707 | 0.007154292 | 0.9955712 | 0.009323613 | [12 empty] | 1195560 | 1.000224 | 0.8678712 | 0.01579758 | 0.9850696 | 0.005804756 | 0.9850609 | 0.005728696
[13 empty] | 852546 | 1.002399 | 0.9866385 | 0.0009748099 | 0.9967656 | 0.004418723 | 0.9967711 | 0.004634297 |  |  | 747660 | 0.9960063 | 0.9670213 | 0.004502471 | 0.9955735 | 0.007154199 | 0.9955739 | 0.009323618 | [12 empty] | 1195860 | 1.002462 | 0.8678712 | 0.01579758 | 0.9850734 | 0.00580473 | 0.9850648 | 0.005728603
[13 empty] | 852846 | 1.001439 | 0.9866385 | 0.0009748099 | 0.9967657 | 0.004418724 | 0.9967711 | 0.004634299 |  |  | 747960 | 0.9949272 | 0.9670213 | 0.004502471 | 0.9955762 | 0.007154106 | 0.9955767 | 0.009323622 | [12 empty] | 1196160 | 1.006938 | 0.8678712 | 0.01579758 | 0.9850773 | 0.005804705 | 0.9850686 | 0.00572851
[13 empty] | 853146 | 1.000479 | 0.9866385 | 0.0009748099 | 0.9967657 | 0.004418725 | 0.9967712 | 0.004634301 |  |  | 748260 | 0.9938482 | 0.9670213 | 0.004502471 | 0.995579 | 0.007154014 | 0.9955794 | 0.009323627 | [12 empty] | 1196460 | 1.002462 | 0.8678712 | 0.01579758 | 0.9850811 | 0.00580468 | 0.9850725 | 0.005728418
[13 empty] | 853446 | 1.002399 | 0.9866385 | 0.0009748099 | 0.9967658 | 0.004418726 | 0.9967712 | 0.004634302 |  |  | 748560 | 0.9938482 | 0.9670213 | 0.004502471 | 0.9955817 | 0.007153922 | 0.9955822 | 0.009323632 | [12 empty] | 1196760 | 1.000224 | 0.8678712 | 0.01579758 | 0.985085 | 0.005804655 | 0.9850763 | 0.005728326
[13 empty] | 853746 | 1.001439 | 0.9866385 | 0.0009748099 | 0.9967658 | 0.004418727 | 0.9967713 | 0.004634304 |  |  | 748860 | 0.9938482 | 0.9670213 | 0.004502471 | 0.9955844 | 0.00715383 | 0.9955849 | 0.009323637 | [12 empty] | 1197060 | 1.000224 | 0.8678712 | 0.01579758 | 0.9850888 | 0.00580463 | 0.9850802 | 0.005728234
[13 empty] | 854046 | 1.001439 | 0.9866385 | 0.0009748099 | 0.9967659 | 0.004418728 | 0.9967713 | 0.004634306 |  |  | 749160 | 0.9949272 | 0.9670213 | 0.004502471 | 0.9955872 | 0.007153738 | 0.9955876 | 0.009323642 | [12 empty] | 1197360 | 1.0047 | 0.8678712 | 0.01579758 | 0.9850927 | 0.005804605 | 0.985084 | 0.005728142
[13 empty] | 854346 | 1.001439 | 0.9866385 | 0.0009748099 | 0.9967659 | 0.004418729 | 0.9967714 | 0.004634308 |  |  | 749460 | 0.9927692 | 0.9670213 | 0.004502471 | 0.9955899 | 0.007153647 | 0.9955904 | 0.009323647 | [12 empty] | 1197660 | 1.002462 | 0.8678712 | 0.01579758 | 0.9850965 | 0.00580458 | 0.9850878 | 0.005728051
[13 empty] | 854646 | 1.000479 | 0.9866385 | 0.0009748099 | 0.996766 | 0.00441873 | 0.9967714 | 0.00463431 |  |  | 749760 | 0.9949272 | 0.9670213 | 0.004502471 | 0.9955926 | 0.007153556 | 0.9955931 | 0.009323652 | [12 empty] | 1197960 | 0.9979859 | 0.8678712 | 0.01579758 | 0.9851003 | 0.005804556 | 0.9850916 | 0.005727959
[13 empty] | 854946 | 0.9995181 | 0.9866385 | 0.0009748099 | 0.996766 | 0.004418731 | 0.9967715 | 0.004634311 |  |  | 750060 | 0.9949272 | 0.9670213 | 0.004502471 | 0.9955953 | 0.007153465 | 0.9955958 | 0.009323657 | [12 empty] | 1198260 | 0.9979859 | 0.8678712 | 0.01579758 | 0.9851041 | 0.005804531 | 0.9850955 | 0.005727868
[13 empty] | 855246 | 1.00336 | 0.9866385 | 0.0009748099 | 0.9967661 | 0.004418732 | 0.9967715 | 0.004634313 |  |  | 750360 | 0.9949272 | 0.9670213 | 0.004502471 | 0.995598 | 0.007153375 | 0.9955985 | 0.009323662 | [12 empty] | 1198560 | 0.99351 | 0.8678712 | 0.01579758 | 0.985108 | 0.005804506 | 0.9850993 | 0.005727777
[13 empty] | 855546 | 1.002399 | 0.9866385 | 0.0009748099 | 0.9967661 | 0.004418733 | 0.9967716 | 0.004634315 |  |  | 750660 | 0.9927692 | 0.9670213 | 0.004502471 | 0.9956008 | 0.007153284 | 0.9956012 | 0.009323667 | [12 empty] | 1198860 | 0.991272 | 0.8678712 | 0.01579758 | 0.9851118 | 0.005804482 | 0.9851031 | 0.005727686
[13 empty] | 855846 | 1.001439 | 0.9866385 | 0.0009748099 | 0.9967662 | 0.004418734 | 0.9967716 | 0.004634317 |  |  | 750960 | 0.9938482 | 0.9670213 | 0.004502471 | 0.9956035 | 0.007153194 | 0.9956039 | 0.009323673 | [12 empty] | 1199160 | 1.000224 | 0.8678712 | 0.01579758 | 0.9851156 | 0.005804457 | 0.9851069 | 0.005727596
[13 empty] | 856146 | 1.002399 | 0.9866385 | 0.0009748099 | 0.9967662 | 0.004418735 | 0.9967717 | 0.004634319 |  |  | 751260 | 0.9938482 | 0.9670213 | 0.004502471 | 0.9956062 | 0.007153105 | 0.9956066 | 0.009323678 | [12 empty] | 1199460 | 0.991272 | 0.8678712 | 0.01579758 | 0.9851194 | 0.005804433 | 0.9851107 | 0.005727505
[13 empty] | 856446 | 1.002399 | 0.9866385 | 0.0009748099 | 0.9967663 | 0.004418735 | 0.9967717 | 0.00463432 |  |  | 751560 | 0.9927692 | 0.9670213 | 0.004502471 | 0.9956088 | 0.007153015 | 0.9956093 | 0.009323683 | [12 empty] | 1199760 | 1.002462 | 0.8678712 | 0.01579758 | 0.9851232 | 0.005804408 | 0.9851145 | 0.005727415
[13 empty] | 856746 | 1.001439 | 0.9866385 | 0.0009748099 | 0.9967663 | 0.004418736 | 0.9967718 | 0.004634322 |  |  | 751860 | 0.9938482 | 0.9670213 | 0.004502471 | 0.9956115 | 0.007152926 | 0.995612 | 0.009323689 | [12 empty] | 1200060 | 0.9979859 | 0.8678712 | 0.01579758 | 0.985127 | 0.005804384 | 0.9851183 | 0.005727324
[13 empty] | 857046 | 1.001439 | 0.9866385 | 0.0009748099 | 0.9967664 | 0.004418737 | 0.9967718 | 0.004634324 |  |  | 752160 | 0.9938482 | 0.9670213 | 0.004502471 | 0.9956142 | 0.007152837 | 0.9956147 | 0.009323695 | [12 empty] | 1200360 | 0.99351 | 0.8678712 | 0.01579758 | 0.9851308 | 0.00580436 | 0.9851221 | 0.005727234
[13 empty] | 857346 | 1.001439 | 0.9866385 | 0.0009748099 | 0.9967664 | 0.004418738 | 0.9967719 | 0.004634326 |  |  | 752460 | 0.9949272 | 0.9670213 | 0.004502471 | 0.9956169 | 0.007152748 | 0.9956174 | 0.0093237
[13 empty] | 857646 | 1.000479 | 0.9866385 | 0.0009748099 | 0.9967665 | 0.004418739 | 0.9967719 | 0.004634327 |  |  | 752760 | 0.9960063 | 0.9670213 | 0.004502471 | 0.9956196 | 0.00715266 | 0.99562 | 0.009323706
[13 empty] | 857946 | 1.000479 | 0.9866385 | 0.0009748099 | 0.9967665 | 0.00441874 | 0.996772 | 0.004634329 |  |  | 753060 | 0.9960063 | 0.9670213 | 0.004502471 | 0.9956223 | 0.007152571 | 0.9956227 | 0.009323712
[13 empty] | 858246 | 1.002399 | 0.9866385 | 0.0009748099 | 0.9967666 | 0.004418741 | 0.996772 | 0.004634331 |  |  | 753360 | 0.9960063 | 0.9670213 | 0.004502471 | 0.9956249 | 0.007152483 | 0.9956254 | 0.009323718
[13 empty] | 858546 | 1.00336 | 0.9866385 | 0.0009748099 | 0.9967666 | 0.004418742 | 0.9967721 | 0.004634333 |  |  | 753660 | 0.9949272 | 0.9670213 | 0.004502471 | 0.9956276 | 0.007152396 | 0.995628 | 0.009323723
[13 empty] | 858846 | 1.002399 | 0.9866385 | 0.0009748099 | 0.9967667 | 0.004418743 | 0.9967721 | 0.004634335 |  |  | 753960 | 0.9927692 | 0.9670213 | 0.004502471 | 0.9956302 | 0.007152308 | 0.9956307 | 0.009323729
[13 empty] | 859146 | 1.002399 | 0.9866385 | 0.0009748099 | 0.9967667 | 0.004418744 | 0.9967722 | 0.004634336 |  |  | 754260 | 0.9938482 | 0.9670213 | 0.004502471 | 0.9956329 | 0.007152221 | 0.9956334 | 0.009323736
[13 empty] | 859446 | 1.002399 | 0.9866385 | 0.0009748099 | 0.9967668 | 0.004418745 | 0.9967722 | 0.004634338 |  |  | 754560 | 0.9949272 | 0.9670213 | 0.004502471 | 0.9956355 | 0.007152134 | 0.995636 | 0.009323742
[23 empty] | 754860 | 0.9960063 | 0.9670213 | 0.004502471 | 0.9956382 | 0.007152047 | 0.9956387 | 0.009323748
[23 empty] | 755160 | 0.9960063 | 0.9670213 | 0.004502471 | 0.9956408 | 0.007151961 | 0.9956413 | 0.009323754
[23 empty] | 755460 | 0.9927692 | 0.9670213 | 0.004502471 | 0.9956435 | 0.007151875 | 0.9956439 | 0.00932376
[23 empty] | 755760 | 0.9960063 | 0.9670213 | 0.004502471 | 0.9956461 | 0.007151789 | 0.9956466 | 0.009323767
[23 empty] | 756060 | 0.9960063 | 0.9670213 | 0.004502471 | 0.9956487 | 0.007151703 | 0.9956492 | 0.009323773
[23 empty] | 756360 | 0.9949272 | 0.9670213 | 0.004502471 | 0.9956514 | 0.007151617 | 0.9956518 | 0.00932378
[23 empty] | 756660 | 0.9927692 | 0.9670213 | 0.004502471 | 0.995654 | 0.007151532 | 0.9956545 | 0.009323786
[23 empty] | 756960 | 0.9938482 | 0.9670213 | 0.004502471 | 0.9956566 | 0.007151447 | 0.9956571 | 0.009323793
[23 empty] | 757260 | 0.9949272 | 0.9670213 | 0.004502471 | 0.9956592 | 0.007151363 | 0.9956597 | 0.009323799
[23 empty] | 757560 | 0.9938482 | 0.9670213 | 0.004502471 | 0.9956618 | 0.007151278 | 0.9956623 | 0.009323806
[23 empty] | 757860 | 0.9960063 | 0.9670213 | 0.004502471 | 0.9956644 | 0.007151194 | 0.9956649 | 0.009323813
[23 empty] | 758160 | 0.9949272 | 0.9670213 | 0.004502471 | 0.995667 | 0.00715111 | 0.9956675 | 0.00932382
[23 empty] | 758460 | 0.9938482 | 0.9670213 | 0.004502471 | 0.9956696 | 0.007151026 | 0.9956701 | 0.009323827
[23 empty] | 758760 | 0.9949272 | 0.9670213 | 0.004502471 | 0.9956722 | 0.007150943 | 0.9956727 | 0.009323834
[23 empty] | 759060 | 0.9927692 | 0.9670213 | 0.004502471 | 0.9956748 | 0.007150859 | 0.9956753 | 0.009323841
[23 empty] | 759360 | 0.9949272 | 0.9670213 | 0.004502471 | 0.9956774 | 0.007150776 | 0.9956779 | 0.009323848
[23 empty] | 759660 | 0.9949272 | 0.9670213 | 0.004502471 | 0.99568 | 0.007150694 | 0.9956804 | 0.009323855
[23 empty] | 759960 | 0.9949272 | 0.9670213 | 0.004502471 | 0.9956825 | 0.007150611 | 0.995683 | 0.009323862
[23 empty] | 760260 | 0.9949272 | 0.9670213 | 0.004502471 | 0.9956851 | 0.007150529 | 0.9956856 | 0.00932387
[23 empty] | 760560 | 0.9938482 | 0.9670213 | 0.004502471 | 0.9956877 | 0.007150447 | 0.9956882 | 0.009323877
[23 empty] | 760860 | 0.9949272 | 0.9670213 | 0.004502471 | 0.9956902 | 0.007150365 | 0.9956907 | 0.009323884
[23 empty] | 761160 | 0.9938482 | 0.9670213 | 0.004502471 | 0.9956928 | 0.007150283 | 0.9956933 | 0.009323892
[23 empty] | 761460 | 0.9949272 | 0.9670213 | 0.004502471 | 0.9956953 | 0.007150202 | 0.9956958 | 0.009323899
[23 empty] | 761760 | 0.9938482 | 0.9670213 | 0.004502471 | 0.9956979 | 0.007150121 | 0.9956984 | 0.009323907
[23 empty] | 762060 | 0.9949272 | 0.9670213 | 0.004502471 | 0.9957004 | 0.00715004 | 0.9957009 | 0.009323915
[23 empty] | 762360 | 0.9949272 | 0.9670213 | 0.004502471 | 0.995703 | 0.00714996 | 0.9957035 | 0.009323922
[23 empty] | 762660 | 0.9960063 | 0.9670213 | 0.004502471 | 0.9957055 | 0.007149879 | 0.995706 | 0.00932393
[23 empty] | 762960 | 0.9938482 | 0.9670213 | 0.004502471 | 0.9957081 | 0.007149799 | 0.9957085 | 0.009323938
[23 empty] | 763260 | 0.9960063 | 0.9670213 | 0.004502471 | 0.9957106 | 0.007149719 | 0.9957111 | 0.009323946
[23 empty] | 763560 | 0.9970853 | 0.9670213 | 0.004502471 | 0.9957131 | 0.00714964 | 0.9957136 | 0.009323954
[23 empty] | 763860 | 0.9960063 | 0.9670213 | 0.004502471 | 0.9957156 | 0.00714956 | 0.9957161 | 0.009323962
[23 empty] | 764160 | 0.9960063 | 0.9670213 | 0.004502471 | 0.9957181 | 0.007149481 | 0.9957186 | 0.00932397
[23 empty] | 764460 | 0.9960063 | 0.9670213 | 0.004502471 | 0.9957207 | 0.007149402 | 0.9957211 | 0.009323978
[23 empty] | 764760 | 0.9949272 | 0.9670213 | 0.004502471 | 0.9957232 | 0.007149323 | 0.9957237 | 0.009323986
[23 empty] | 765060 | 0.9949272 | 0.9670213 | 0.004502471 | 0.9957257 | 0.007149245 | 0.9957262 | 0.009323994
[23 empty] | 765360 | 0.9949272 | 0.9670213 | 0.004502471 | 0.9957282 | 0.007149166 | 0.9957287 | 0.009324002
[23 empty] | 765660 | 0.9960063 | 0.9670213 | 0.004502471 | 0.9957307 | 0.007149088 | 0.9957312 | 0.009324011
[23 empty] | 765960 | 0.9960063 | 0.9670213 | 0.004502471 | 0.9957332 | 0.007149011 | 0.9957337 | 0.009324019
[23 empty] | 766260 | 0.9970853 | 0.9670213 | 0.004502471 | 0.9957356 | 0.007148933 | 0.9957361 | 0.009324027
[23 empty] | 766560 | 0.9992433 | 0.9670213 | 0.004502471 | 0.9957381 | 0.007148856 | 0.9957386 | 0.009324036
[23 empty] | 766860 | 0.9949272 | 0.9670213 | 0.004502471 | 0.9957406 | 0.007148779 | 0.9957411 | 0.009324044
[23 empty] | 767160 | 0.9949272 | 0.9670213 | 0.004502471 | 0.9957431 | 0.007148702 | 0.9957436 | 0.009324053
[23 empty] | 767460 | 0.9938482 | 0.9670213 | 0.004502471 | 0.9957456 | 0.007148625 | 0.9957461 | 0.009324062
[23 empty] | 767760 | 0.9960063 | 0.9670213 | 0.004502471 | 0.995748 | 0.007148549 | 0.9957485 | 0.00932407
[23 empty] | 768060 | 0.9970853 | 0.9670213 | 0.004502471 | 0.9957505 | 0.007148472 | 0.995751 | 0.009324079
[23 empty] | 768360 | 0.9949272 | 0.9670213 | 0.004502471 | 0.995753 | 0.007148396 | 0.9957535 | 0.009324088
[23 empty] | 768660 | 0.9927692 | 0.9670213 | 0.004502471 | 0.9957554 | 0.007148321 | 0.9957559 | 0.009324097
[23 empty] | 768960 | 0.9960063 | 0.9670213 | 0.004502471 | 0.9957579 | 0.007148245 | 0.9957584 | 0.009324106
[23 empty] | 769260 | 0.9949272 | 0.9670213 | 0.004502471 | 0.9957603 | 0.00714817 | 0.9957608 | 0.009324115
[23 empty] | 769560 | 0.9960063 | 0.9670213 | 0.004502471 | 0.9957628 | 0.007148095 | 0.9957633 | 0.009324124
[23 empty] | 769860 | 0.9960063 | 0.9670213 | 0.004502471 | 0.9957652 | 0.00714802 | 0.9957657 | 0.009324133
[23 empty] | 770160 | 0.9960063 | 0.9670213 | 0.004502471 | 0.9957676 | 0.007147945 | 0.9957681 | 0.009324142
[23 empty] | 770460 | 0.9960063 | 0.9670213 | 0.004502471 | 0.9957701 | 0.007147871 | 0.9957706 | 0.009324151
[23 empty] | 770760 | 0.9960063 | 0.9670213 | 0.004502471 | 0.9957725 | 0.007147797 | 0.995773 | 0.00932416
[23 empty] | 771060 | 0.9949272 | 0.9670213 | 0.004502471 | 0.9957749 | 0.007147723 | 0.9957754 | 0.009324169
[23 empty] | 771360 | 0.9970853 | 0.9670213 | 0.004502471 | 0.9957773 | 0.007147649 | 0.9957778 | 0.009324179
[23 empty] | 771660 | 0.9949272 | 0.9670213 | 0.004502471 | 0.9957798 | 0.007147575 | 0.9957803 | 0.009324188
[23 empty] | 771960 | 0.9949272 | 0.9670213 | 0.004502471 | 0.9957822 | 0.007147502 | 0.9957827 | 0.009324198
[23 empty] | 772260 | 0.9960063 | 0.9670213 | 0.004502471 | 0.9957846 | 0.007147429 | 0.9957851 | 0.009324207
[23 empty] | 772560 | 0.9960063 | 0.9670213 | 0.004502471 | 0.995787 | 0.007147356 | 0.9957875 | 0.009324217
[23 empty] | 772860 | 0.9960063 | 0.9670213 | 0.004502471 | 0.9957894 | 0.007147283 | 0.9957899 | 0.009324226
[23 empty] | 773160 | 0.9960063 | 0.9670213 | 0.004502471 | 0.9957918 | 0.007147211 | 0.9957923 | 0.009324236
[23 empty] | 773460 | 0.9960063 | 0.9670213 | 0.004502471 | 0.9957942 | 0.007147139 | 0.9957947 | 0.009324246
[23 empty] | 773760 | 0.9970853 | 0.9670213 | 0.004502471 | 0.9957966 | 0.007147067 | 0.9957971 | 0.009324255
[23 empty] | 774060 | 0.9970853 | 0.9670213 | 0.004502471 | 0.995799 | 0.007146995 | 0.9957995 | 0.009324265
[23 empty] | 774360 | 0.9970853 | 0.9670213 | 0.004502471 | 0.9958013 | 0.007146923 | 0.9958019 | 0.009324275
[23 empty] | 774660 | 0.9960063 | 0.9670213 | 0.004502471 | 0.9958037 | 0.007146852 | 0.9958042 | 0.009324285
[23 empty] | 774960 | 0.9949272 | 0.9670213 | 0.004502471 | 0.9958061 | 0.007146781 | 0.9958066 | 0.009324295
[23 empty] | 775260 | 0.9960063 | 0.9670213 | 0.004502471 | 0.9958085 | 0.00714671 | 0.995809 | 0.009324305
[23 empty] | 775560 | 0.9960063 | 0.9670213 | 0.004502471 | 0.9958108 | 0.007146639 | 0.9958113 | 0.009324315
[23 empty] | 775860 | 0.9960063 | 0.9670213 | 0.004502471 | 0.9958132 | 0.007146569 | 0.9958137 | 0.009324325
[23 empty] | 776160 | 0.9960063 | 0.9670213 | 0.004502471 | 0.9958156 | 0.007146498 | 0.9958161 | 0.009324335
[23 empty] | 776460 | 0.9949272 | 0.9670213 | 0.004502471 | 0.9958179 | 0.007146428 | 0.9958184 | 0.009324345
[23 empty] | 776760 | 0.9949272 | 0.9670213 | 0.004502471 | 0.9958203 | 0.007146358 | 0.9958208 | 0.009324355
[23 empty] | 777060 | 0.9960063 | 0.9670213 | 0.004502471 | 0.9958226 | 0.007146289 | 0.9958231 | 0.009324366
[23 empty] | 777360 | 0.9949272 | 0.9670213 | 0.004502471 | 0.9958249 | 0.007146219 | 0.9958255 | 0.009324376
[23 empty] | 777660 | 0.9981643 | 0.9670213 | 0.004502471 | 0.9958273 | 0.00714615 | 0.9958278 | 0.009324386
[23 empty] | 777960 | 0.9970853 | 0.9670213 | 0.004502471 | 0.9958296 | 0.007146081 | 0.9958301 | 0.009324397
[23 empty] | 778260 | 0.9949272 | 0.9670213 | 0.004502471 | 0.995832 | 0.007146012 | 0.9958325 | 0.009324407
[23 empty] | 778560 | 0.9949272 | 0.9670213 | 0.004502471 | 0.9958343 | 0.007145944 | 0.9958348 | 0.009324418
[23 empty] | 778860 | 0.9949272 | 0.9670213 | 0.004502471 | 0.9958366 | 0.007145875 | 0.9958371 | 0.009324428
[23 empty] | 779160 | 0.9938482 | 0.9670213 | 0.004502471 | 0.9958389 | 0.007145807 | 0.9958395 | 0.009324439
[23 empty] | 779460 | 0.9970853 | 0.9670213 | 0.004502471 | 0.9958413 | 0.007145739 | 0.9958418 | 0.009324449
[23 empty] | 779760 | 0.9981643 | 0.9670213 | 0.004502471 | 0.9958436 | 0.007145671 | 0.9958441 | 0.00932446
[23 empty] | 780060 | 0.9970853 | 0.9670213 | 0.004502471 | 0.9958459 | 0.007145604 | 0.9958464 | 0.009324471
[23 empty] | 780360 | 0.9970853 | 0.9670213 | 0.004502471 | 0.9958482 | 0.007145536 | 0.9958487 | 0.009324482
[23 empty] | 780660 | 0.9949272 | 0.9670213 | 0.004502471 | 0.9958505 | 0.007145469 | 0.995851 | 0.009324492
[23 empty] | 780960 | 0.9949272 | 0.9670213 | 0.004502471 | 0.9958528 | 0.007145402 | 0.9958533 | 0.009324503
[23 empty] | 781260 | 0.9938482 | 0.9670213 | 0.004502471 | 0.9958551 | 0.007145335 | 0.9958556 | 0.009324514
[23 empty] | 781560 | 0.9960063 | 0.9670213 | 0.004502471 | 0.9958574 | 0.007145269 | 0.9958579 | 0.009324525
[23 empty] | 781860 | 0.9970853 | 0.9670213 | 0.004502471 | 0.9958597 | 0.007145202 | 0.9958602 | 0.009324536
[23 empty] | 782160 | 0.9960063 | 0.9670213 | 0.004502471 | 0.9958619 | 0.007145136 | 0.9958625 | 0.009324547
[23 empty] | 782460 | 0.9960063 | 0.9670213 | 0.004502471 | 0.9958642 | 0.00714507 | 0.9958647 | 0.009324558
[23 empty] | 782760 | 0.9960063 | 0.9670213 | 0.004502471 | 0.9958665 | 0.007145005 | 0.995867 | 0.00932457
[23 empty] | 783060 | 0.9960063 | 0.9670213 | 0.004502471 | 0.9958688 | 0.007144939 | 0.9958693 | 0.009324581
[23 empty] | 783360 | 0.9960063 | 0.9670213 | 0.004502471 | 0.995871 | 0.007144874 | 0.9958716 | 0.009324592
[23 empty] | 783660 | 0.9938482 | 0.9670213 | 0.004502471 | 0.9958733 | 0.007144809 | 0.9958738 | 0.009324603
[23 empty] | 783960 | 0.9960063 | 0.9670213 | 0.004502471 | 0.9958756 | 0.007144744 | 0.9958761 | 0.009324615
[23 empty] | 784260 | 0.9960063 | 0.9670213 | 0.004502471 | 0.9958778 | 0.007144679 | 0.9958784 | 0.009324626
[23 empty] | 784560 | 0.9960063 | 0.9670213 | 0.004502471 | 0.9958801 | 0.007144614 | 0.9958806 | 0.009324637
[23 empty] | 784860 | 0.9960063 | 0.9670213 | 0.004502471 | 0.9958823 | 0.00714455 | 0.9958829 | 0.009324649
[23 empty] | 785160 | 0.9949272 | 0.9670213 | 0.004502471 | 0.9958846 | 0.007144486 | 0.9958851 | 0.00932466
[23 empty] | 785460 | 0.9949272 | 0.9670213 | 0.004502471 | 0.9958868 | 0.007144422 | 0.9958874 | 0.009324672
[23 empty] | 785760 | 0.9960063 | 0.9670213 | 0.004502471 | 0.9958891 | 0.007144358 | 0.9958896 | 0.009324683
[23 empty] | 786060 | 0.9960063 | 0.9670213 | 0.004502471 | 0.9958913 | 0.007144294 | 0.9958918 | 0.009324695
[23 empty] | 786360 | 0.9960063 | 0.9670213 | 0.004502471 | 0.9958935 | 0.007144231 | 0.9958941 | 0.009324707
[23 empty] | 786660 | 0.9949272 | 0.9670213 | 0.004502471 | 0.9958958 | 0.007144168 | 0.9958963 | 0.009324718
[23 empty] | 786960 | 0.9970853 | 0.9670213 | 0.004502471 | 0.995898 | 0.007144105 | 0.9958985 | 0.00932473
[23 empty] | 787260 | 0.9960063 | 0.9670213 | 0.004502471 | 0.9959002 | 0.007144042 | 0.9959007 | 0.009324742
[23 empty] | 787560 | 0.9970853 | 0.9670213 | 0.004502471 | 0.9959024 | 0.00714398 | 0.995903 | 0.009324754
[23 empty] | 787860 | 0.9970853 | 0.9670213 | 0.004502471 | 0.9959046 | 0.007143917 | 0.9959052 | 0.009324766
[23 empty] | 788160 | 0.9949272 | 0.9670213 | 0.004502471 | 0.9959069 | 0.007143855 | 0.9959074 | 0.009324777
[23 empty] | 788460 | 0.9938482 | 0.9670213 | 0.004502471 | 0.9959091 | 0.007143793 | 0.9959096 | 0.009324789
[23 empty] | 788760 | 0.9938482 | 0.9670213 | 0.004502471 | 0.9959113 | 0.007143731 | 0.9959118 | 0.009324801
[23 empty] | 789060 | 0.9960063 | 0.9670213 | 0.004502471 | 0.9959135 | 0.007143669 | 0.995914 | 0.009324813
[23 empty] | 789360 | 0.9949272 | 0.9670213 | 0.004502471 | 0.9959157 | 0.007143608 | 0.9959162 | 0.009324825
[23 empty] | 789660 | 0.9949272 | 0.9670213 | 0.004502471 | 0.9959179 | 0.007143547 | 0.9959184 | 0.009324838
[23 empty] | 789960 | 0.9970853 | 0.9670213 | 0.004502471 | 0.99592 | 0.007143486 | 0.9959206 | 0.00932485
[23 empty] | 790260 | 0.9970853 | 0.9670213 | 0.004502471 | 0.9959222 | 0.007143425 | 0.9959228 | 0.009324862
[23 empty] | 790560 | 0.9927692 | 0.9670213 | 0.004502471 | 0.9959244 | 0.007143364 | 0.995925 | 0.009324874
[23 empty] | 790860 | 0.9938482 | 0.9670213 | 0.004502471 | 0.9959266 | 0.007143304 | 0.9959271 | 0.009324886
[23 empty] | 791160 | 0.9960063 | 0.9670213 | 0.004502471 | 0.9959288 | 0.007143243 | 0.9959293 | 0.009324899
[23 empty] | 791460 | 0.9970853 | 0.9670213 | 0.004502471 | 0.9959309 | 0.007143183 | 0.9959315 | 0.009324911
[23 empty] | 791760 | 0.9960063 | 0.9670213 | 0.004502471 | 0.9959331 | 0.007143123 | 0.9959337 | 0.009324923
[23 empty] | 792060 | 0.9970853 | 0.9670213 | 0.004502471 | 0.9959353 | 0.007143063 | 0.9959358 | 0.009324936
[23 empty] | 792360 | 0.9960063 | 0.9670213 | 0.004502471 | 0.9959374 | 0.007143004 | 0.995938 | 0.009324948
[23 empty] | 792660 | 0.9949272 | 0.9670213 | 0.004502471 | 0.9959396 | 0.007142944 | 0.9959401 | 0.009324961
[23 empty] | 792960 | 0.9960063 | 0.9670213 | 0.004502471 | 0.9959417 | 0.007142885 | 0.9959423 | 0.009324973
[23 empty] | 793260 | 0.9960063 | 0.9670213 | 0.004502471 | 0.9959439 | 0.007142826 | 0.9959444 | 0.009324986
[23 empty] | 793560 | 0.9970853 | 0.9670213 | 0.004502471 | 0.995946 | 0.007142767 | 0.9959466 | 0.009324998
[23 empty] | 793860 | 0.9938482 | 0.9670213 | 0.004502471 | 0.9959482 | 0.007142709 | 0.9959487 | 0.009325011
[23 empty] | 794160 | 0.9960063 | 0.9670213 | 0.004502471 | 0.9959503 | 0.00714265 | 0.9959509 | 0.009325024
[23 empty] | 794460 | 0.9960063 | 0.9670213 | 0.004502471 | 0.9959525 | 0.007142592 | 0.995953 | 0.009325037
[23 empty] | 794760 | 0.9949272 | 0.9670213 | 0.004502471 | 0.9959546 | 0.007142534 | 0.9959552 | 0.009325049
[23 empty] | 795060 | 0.9970853 | 0.9670213 | 0.004502471 | 0.9959567 | 0.007142476 | 0.9959573 | 0.009325062
[23 empty] | 795360 | 0.9970853 | 0.9670213 | 0.004502471 | 0.9959589 | 0.007142418 | 0.9959594 | 0.009325075
[23 empty] | 795660 | 0.9960063 | 0.9670213 | 0.004502471 | 0.995961 | 0.007142361 | 0.9959615 | 0.009325088
[23 empty] | 795960 | 0.9949272 | 0.9670213 | 0.004502471 | 0.9959631 | 0.007142303 | 0.9959637 | 0.009325101
[23 empty] | 796260 | 0.9949272 | 0.9670213 | 0.004502471 | 0.9959652 | 0.007142246 | 0.9959658 | 0.009325114
[23 empty] | 796560 | 0.9960063 | 0.9670213 | 0.004502471 | 0.9959673 | 0.007142189 | 0.9959679 | 0.009325127
[23 empty] | 796860 | 0.9949272 | 0.9670213 | 0.004502471 | 0.9959694 | 0.007142132 | 0.99597 | 0.00932514
[23 empty] | 797160 | 0.9960063 | 0.9670213 | 0.004502471 | 0.9959715 | 0.007142076 | 0.9959721 | 0.009325153
[23 empty] | 797460 | 0.9949272 | 0.9670213 | 0.004502471 | 0.9959737 | 0.007142019 | 0.9959742 | 0.009325166
[23 empty] | 797760 | 0.9949272 | 0.9670213 | 0.004502471 | 0.9959758 | 0.007141963 | 0.9959763 | 0.009325179
[23 empty] | 798060 | 0.9960063 | 0.9670213 | 0.004502471 | 0.9959778 | 0.007141907 | 0.9959784 | 0.009325192
[23 empty] | 798360 | 0.9970853 | 0.9670213 | 0.004502471 | 0.9959799 | 0.007141851 | 0.9959805 | 0.009325205
[23 empty] | 798660 | 0.9938482 | 0.9670213 | 0.004502471 | 0.995982 | 0.007141795 | 0.9959826 | 0.009325218
[23 empty] | 798960 | 0.9949272 | 0.9670213 | 0.004502471 | 0.9959841 | 0.007141739 | 0.9959847 | 0.009325232
[23 empty] | 799260 | 0.9960063 | 0.9670213 | 0.004502471 | 0.9959862 | 0.007141684 | 0.9959868 | 0.009325245
[23 empty] | 799560 | 0.9960063 | 0.9670213 | 0.004502471 | 0.9959883 | 0.007141629 | 0.9959888 | 0.009325258
[23 empty] | 799860 | 0.9949272 | 0.9670213 | 0.004502471 | 0.9959904 | 0.007141574 | 0.9959909 | 0.009325272
[23 empty] | 800160 | 0.9960063 | 0.9670213 | 0.004502471 | 0.9959924 | 0.007141519 | 0.995993 | 0.009325285
[23 empty] | 800460 | 0.9970853 | 0.9670213 | 0.004502471 | 0.9959945 | 0.007141464 | 0.9959951 | 0.009325298
[23 empty] | 800760 | 0.9960063 | 0.9670213 | 0.004502471 | 0.9959966 | 0.007141409 | 0.9959971 | 0.009325312
[23 empty] | 801060 | 0.9949272 | 0.9670213 | 0.004502471 | 0.9959986 | 0.007141355 | 0.9959992 | 0.009325325
[23 empty] | 801360 | 0.9949272 | 0.9670213 | 0.004502471 | 0.9960007 | 0.007141301 | 0.9960013 | 0.009325339
[23 empty] | 801660 | 0.9960063 | 0.9670213 | 0.004502471 | 0.9960027 | 0.007141247 | 0.9960033 | 0.009325353
[23 empty] | 801960 | 0.9949272 | 0.9670213 | 0.004502471 | 0.9960048 | 0.007141193 | 0.9960054 | 0.009325366
[23 empty] | 802260 | 0.9927692 | 0.9670213 | 0.004502471 | 0.9960068 | 0.007141139 | 0.9960074 | 0.00932538
[23 empty] | 802560 | 0.9970853 | 0.9670213 | 0.004502471 | 0.9960089 | 0.007141086 | 0.9960095 | 0.009325393
[23 empty] | 802860 | 0.9960063 | 0.9670213 | 0.004502471 | 0.9960109 | 0.007141032 | 0.9960115 | 0.009325407
[23 empty] | 803160 | 0.9970853 | 0.9670213 | 0.004502471 | 0.996013 | 0.007140979 | 0.9960135 | 0.009325421
[23 empty] | 803460 | 0.9981643 | 0.9670213 | 0.004502471 | 0.996015 | 0.007140926 | 0.9960156 | 0.009325435
[23 empty] | 803760 | 0.9960063 | 0.9670213 | 0.004502471 | 0.996017 | 0.007140873 | 0.9960176 | 0.009325448
[23 empty] | 804060 | 0.9970853 | 0.9670213 | 0.004502471 | 0.9960191 | 0.007140821 | 0.9960196 | 0.009325462
[23 empty] | 804360 | 0.9970853 | 0.9670213 | 0.004502471 | 0.9960211 | 0.007140768 | 0.9960217 | 0.009325476
[23 empty] | 804660 | 0.9970853 | 0.9670213 | 0.004502471 | 0.9960231 | 0.007140716 | 0.9960237 | 0.00932549
[23 empty] | 804960 | 0.9949272 | 0.9670213 | 0.004502471 | 0.9960251 | 0.007140664 | 0.9960257 | 0.009325504
[23 empty] | 805260 | 0.9970853 | 0.9670213 | 0.004502471 | 0.9960272 | 0.007140612 | 0.9960277 | 0.009325518
[23 empty] | 805560 | 0.9949272 | 0.9670213 | 0.004502471 | 0.9960292 | 0.00714056 | 0.9960297 | 0.009325532
[23 empty] | 805860 | 0.9949272 | 0.9670213 | 0.004502471 | 0.9960312 | 0.007140508 | 0.9960318 | 0.009325546
[23 empty] | 806160 | 0.9938482 | 0.9670213 | 0.004502471 | 0.9960332 | 0.007140457 | 0.9960338 | 0.00932556
[23 empty] | 806460 | 0.9970853 | 0.9670213 | 0.004502471 | 0.9960352 | 0.007140405 | 0.9960358 | 0.009325574
[23 empty] | 806760 | 0.9970853 | 0.9670213 | 0.004502471 | 0.9960372 | 0.007140354 | 0.9960378 | 0.009325588
[23 empty] | 807060 | 0.9981643 | 0.9670213 | 0.004502471 | 0.9960392 | 0.007140303 | 0.9960398 | 0.009325602
[23 empty] | 807360 | 0.9960063 | 0.9670213 | 0.004502471 | 0.9960412 | 0.007140252 | 0.9960418 | 0.009325616
[23 empty] | 807660 | 0.9949272 | 0.9670213 | 0.004502471 | 0.9960432 | 0.007140201 | 0.9960437 | 0.009325631
[23 empty] | 807960 | 0.9949272 | 0.9670213 | 0.004502471 | 0.9960452 | 0.007140151 | 0.9960457 | 0.009325645
[23 empty] | 808260 | 0.9960063 | 0.9670213 | 0.004502471 | 0.9960471 | 0.007140101 | 0.9960477 | 0.009325659
[23 empty] | 808560 | 0.9938482 | 0.9670213 | 0.004502471 | 0.9960491 | 0.00714005 | 0.9960497 | 0.009325673
[23 empty] | 808860 | 0.9970853 | 0.9670213 | 0.004502471 | 0.9960511 | 0.00714 | 0.9960517 | 0.009325688
[23 empty] | 809160 | 0.9938482 | 0.9670213 | 0.004502471 | 0.9960531 | 0.00713995 | 0.9960537 | 0.009325702
[23 empty] | 809460 | 0.9970853 | 0.9670213 | 0.004502471 | 0.996055 | 0.007139901 | 0.9960556 | 0.009325716
[23 empty] | 809760 | 0.9970853 | 0.9670213 | 0.004502471 | 0.996057 | 0.007139851 | 0.9960576 | 0.009325731
[23 empty] | 810060 | 0.9981643 | 0.9670213 | 0.004502471 | 0.996059 | 0.007139802 | 0.9960596 | 0.009325745
[23 empty] | 810360 | 0.9960063 | 0.9670213 | 0.004502471 | 0.9960609 | 0.007139753 | 0.9960615 | 0.00932576
[23 empty] | 810660 | 0.9981643 | 0.9670213 | 0.004502471 | 0.9960629 | 0.007139703 | 0.9960635 | 0.009325774
[23 empty] | 810960 | 0.9970853 | 0.9670213 | 0.004502471 | 0.9960648 | 0.007139655 | 0.9960654 | 0.009325789
[23 empty] | 811260 | 0.9938482 | 0.9670213 | 0.004502471 | 0.9960668 | 0.007139606 | 0.9960674 | 0.009325803
[23 empty] | 811560 | 0.9970853 | 0.9670213 | 0.004502471 | 0.9960687 | 0.007139557 | 0.9960693 | 0.009325818
[23 empty] | 811860 | 0.9960063 | 0.9670213 | 0.004502471 | 0.9960707 | 0.007139509 | 0.9960713 | 0.009325832
[23 empty] | 812160 | 0.9960063 | 0.9670213 | 0.004502471 | 0.9960726 | 0.00713946 | 0.9960732 | 0.009325847
[23 empty] | 812460 | 0.9960063 | 0.9670213 | 0.004502471 | 0.9960746 | 0.007139412 | 0.9960752 | 0.009325862
[23 empty] | 812760 | 0.9938482 | 0.9670213 | 0.004502471 | 0.9960765 | 0.007139364 | 0.9960771 | 0.009325876
[23 empty] | 813060 | 0.9970853 | 0.9670213 | 0.004502471 | 0.9960784 | 0.007139317 | 0.996079 | 0.009325891
[23 empty] | 813360 | 0.9970853 | 0.9670213 | 0.004502471 | 0.9960804 | 0.007139269 | 0.996081 | 0.009325906
[23 empty] | 813660 | 0.9981643 | 0.9670213 | 0.004502471 | 0.9960823 | 0.007139221 | 0.9960829 | 0.00932592
[23 empty] | 813960 | 0.9960063 | 0.9670213 | 0.004502471 | 0.9960842 | 0.007139174 | 0.9960848 | 0.009325935
[23 empty] | 814260 | 0.9960063 | 0.9670213 | 0.004502471 | 0.9960861 | 0.007139127 | 0.9960867 | 0.00932595
[23 empty] | 814560 | 0.9981643 | 0.9670213 | 0.004502471 | 0.9960881 | 0.00713908 | 0.9960887 | 0.009325965
[23 empty] | 814860 | 0.9960063 | 0.9670213 | 0.004502471 | 0.99609 | 0.007139033 | 0.9960906 | 0.00932598
[23 empty] | 815160 | 0.9970853 | 0.9670213 | 0.004502471 | 0.9960919 | 0.007138986 | 0.9960925 | 0.009325995
[23 empty] | 815460 | 0.9960063 | 0.9670213 | 0.004502471 | 0.9960938 | 0.00713894 | 0.9960944 | 0.00932601
[23 empty] | 815760 | 0.9970853 | 0.9670213 | 0.004502471 | 0.9960957 | 0.007138893 | 0.9960963 | 0.009326025
[23 empty] | 816060 | 0.9981643 | 0.9670213 | 0.004502471 | 0.9960976 | 0.007138847 | 0.9960982 | 0.00932604
[23 empty] | 816360 | 0.9960063 | 0.9670213 | 0.004502471 | 0.9960995 | 0.007138801 | 0.9961001 | 0.009326055
[23 empty] | 816660 | 0.9949272 | 0.9670213 | 0.004502471 | 0.9961014 | 0.007138755 | 0.996102 | 0.00932607
[23 empty] | 816960 | 0.9970853 | 0.9670213 | 0.004502471 | 0.9961033 | 0.007138709 | 0.9961039 | 0.009326085
[23 empty] | 817260 | 0.9981643 | 0.9670213 | 0.004502471 | 0.9961052 | 0.007138663 | 0.9961058 | 0.0093261
[23 empty] | 817560 | 0.9960063 | 0.9670213 | 0.004502471 | 0.9961071 | 0.007138618 | 0.9961077 | 0.009326115
[23 empty] | 817860 | 0.9970853 | 0.9670213 | 0.004502471 | 0.996109 | 0.007138572 | 0.9961096 | 0.00932613
[23 empty] | 818160 | 0.9981643 | 0.9670213 | 0.004502471 | 0.9961108 | 0.007138527 | 0.9961114 | 0.009326145
[23 empty] | 818460 | 0.9981643 | 0.9670213 | 0.004502471 | 0.9961127 | 0.007138482 | 0.9961133 | 0.00932616
[23 empty] | 818760 | 0.9981643 | 0.9670213 | 0.004502471 | 0.9961146 | 0.007138437 | 0.9961152 | 0.009326175
[23 empty] | 819060 | 0.9970853 | 0.9670213 | 0.004502471 | 0.9961165 | 0.007138392 | 0.9961171 | 0.009326191
[23 empty] | 819360 | 0.9981643 | 0.9670213 | 0.004502471 | 0.9961183 | 0.007138348 | 0.9961189 | 0.009326206
[23 empty] | 819660 | 0.9981643 | 0.9670213 | 0.004502471 | 0.9961202 | 0.007138303 | 0.9961208 | 0.009326221
[23 empty] | 819960 | 0.9960063 | 0.9670213 | 0.004502471 | 0.9961221 | 0.007138259 | 0.9961227 | 0.009326237
[23 empty] | 820260 | 0.9960063 | 0.9670213 | 0.004502471 | 0.9961239 | 0.007138215 | 0.9961245 | 0.009326252
[23 empty] | 820560 | 0.9949272 | 0.9670213 | 0.004502471 | 0.9961258 | 0.007138171 | 0.9961264 | 0.009326267
[23 empty] | 820860 | 0.9981643 | 0.9670213 | 0.004502471 | 0.9961276 | 0.007138127 | 0.9961282 | 0.009326283
[23 empty] | 821160 | 0.9970853 | 0.9670213 | 0.004502471 | 0.9961295 | 0.007138083 | 0.9961301 | 0.009326298
[23 empty] | 821460 | 0.9981643 | 0.9670213 | 0.004502471 | 0.9961313 | 0.007138039 | 0.9961319 | 0.009326313
[23 empty] | 821760 | 0.9992433 | 0.9670213 | 0.004502471 | 0.9961332 | 0.007137996 | 0.9961338 | 0.009326329
[23 empty] | 822060 | 0.9960063 | 0.9670213 | 0.004502471 | 0.996135 | 0.007137952 | 0.9961356 | 0.009326344
[23 empty] | 822360 | 0.9992433 | 0.9670213 | 0.004502471 | 0.9961369 | 0.007137909 | 0.9961375 | 0.00932636
[23 empty] | 822660 | 0.9970853 | 0.9670213 | 0.004502471 | 0.9961387 | 0.007137866 | 0.9961393 | 0.009326375
[23 empty] | 822960 | 0.9960063 | 0.9670213 | 0.004502471 | 0.9961405 | 0.007137823 | 0.9961411 | 0.009326391
[23 empty] | 823260 | 0.9981643 | 0.9670213 | 0.004502471 | 0.9961423 | 0.007137781 | 0.996143 | 0.009326406
[23 empty] | 823560 | 0.9970853 | 0.9670213 | 0.004502471 | 0.9961442 | 0.007137738 | 0.9961448 | 0.009326422
[23 empty] | 823860 | 0.9981643 | 0.9670213 | 0.004502471 | 0.996146 | 0.007137696 | 0.9961466 | 0.009326438
[23 empty] | 824160 | 0.9981643 | 0.9670213 | 0.004502471 | 0.9961478 | 0.007137653 | 0.9961484 | 0.009326453
[23 empty] | 824460 | 0.9970853 | 0.9670213 | 0.004502471 | 0.9961496 | 0.007137611 | 0.9961502 | 0.009326469
[23 empty] | 824760 | 0.9960063 | 0.9670213 | 0.004502471 | 0.9961515 | 0.007137569 | 0.9961521 | 0.009326485
[23 empty] | 825060 | 0.9970853 | 0.9670213 | 0.004502471 | 0.9961533 | 0.007137527 | 0.9961539 | 0.0093265
[23 empty] | 825360 | 0.9981643 | 0.9670213 | 0.004502471 | 0.9961551 | 0.007137485 | 0.9961557 | 0.009326516
[23 empty] | 825660 | 0.9981643 | 0.9670213 | 0.004502471 | 0.9961569 | 0.007137444 | 0.9961575 | 0.009326532
[23 empty] | 825960 | 0.9992433 | 0.9670213 | 0.004502471 | 0.9961587 | 0.007137402 | 0.9961593 | 0.009326547
[23 empty] | 826260 | 0.9960063 | 0.9670213 | 0.004502471 | 0.9961605 | 0.007137361 | 0.9961611 | 0.009326563
[23 empty] | 826560 | 0.9970853 | 0.9670213 | 0.004502471 | 0.9961623 | 0.00713732 | 0.9961629 | 0.009326579
[23 empty] | 826860 | 0.9981643 | 0.9670213 | 0.004502471 | 0.9961641 | 0.007137279 | 0.9961647 | 0.009326595
[23 empty] | 827160 | 0.9970853 | 0.9670213 | 0.004502471 | 0.9961659 | 0.007137238 | 0.9961665 | 0.009326611
[23 empty] | 827460 | 0.9981643 | 0.9670213 | 0.004502471 | 0.9961677 | 0.007137197 | 0.9961683 | 0.009326627
[23 empty] | 827760 | 0.9992433 | 0.9670213 | 0.004502471 | 0.9961694 | 0.007137156 | 0.9961701 | 0.009326642
[23 empty] | 828060 | 0.9981643 | 0.9670213 | 0.004502471 | 0.9961712 | 0.007137116 | 0.9961718 | 0.009326658
[23 empty] | 828360 | 0.9970853 | 0.9670213 | 0.004502471 | 0.996173 | 0.007137075 | 0.9961736 | 0.009326674
[23 empty] | 828660 | 0.9960063 | 0.9670213 | 0.004502471 | 0.9961748 | 0.007137035 | 0.9961754 | 0.00932669
[23 empty] | 828960 | 0.9970853 | 0.9670213 | 0.004502471 | 0.9961766 | 0.007136995 | 0.9961772 | 0.009326706
[23 empty] | 829260 | 0.9970853 | 0.9670213 | 0.004502471 | 0.9961783 | 0.007136955 | 0.9961789 | 0.009326722
[23 empty] | 829560 | 0.9981643 | 0.9670213 | 0.004502471 | 0.9961801 | 0.007136915 | 0.9961807 | 0.009326738
[23 empty] | 829860 | 0.9992433 | 0.9670213 | 0.004502471 | 0.9961819 | 0.007136875 | 0.9961825 | 0.009326754
[23 empty] | 830160 | 0.9992433 | 0.9670213 | 0.004502471 | 0.9961836 | 0.007136836 | 0.9961842 | 0.00932677
[23 empty] | 830460 | 0.9992433 | 0.9670213 | 0.004502471 | 0.9961854 | 0.007136796 | 0.996186 | 0.009326786
[23 empty] | 830760 | 0.9981643 | 0.9670213 | 0.004502471 | 0.9961871 | 0.007136757 | 0.9961878 | 0.009326802
[23 empty] | 831060 | 0.9960063 | 0.9670213 | 0.004502471 | 0.9961889 | 0.007136718 | 0.9961895 | 0.009326819
[23 empty] | 831360 | 0.9949272 | 0.9670213 | 0.004502471 | 0.9961906 | 0.007136679 | 0.9961913 | 0.009326835
[23 empty] | 831660 | 0.9981643 | 0.9670213 | 0.004502471 | 0.9961924 | 0.00713664 | 0.996193 | 0.009326851
[23 empty] | 831960 | 0.9981643 | 0.9670213 | 0.004502471 | 0.9961941 | 0.007136601 | 0.9961948 | 0.009326867
[23 empty] | 832260 | 0.9970853 | 0.9670213 | 0.004502471 | 0.9961959 | 0.007136563 | 0.9961965 | 0.009326883
[23 empty] | 832560 | 0.9981643 | 0.9670213 | 0.004502471 | 0.9961976 | 0.007136524 | 0.9961982 | 0.009326899
[23 empty] | 832860 | 0.9970853 | 0.9670213 | 0.004502471 | 0.9961994 | 0.007136486 | 0.9962 | 0.009326916
[23 empty] | 833160 | 0.9981643 | 0.9670213 | 0.004502471 | 0.9962011 | 0.007136447 | 0.9962017 | 0.009326932
[23 empty] | 833460 | 0.9981643 | 0.9670213 | 0.004502471 | 0.9962028 | 0.007136409 | 0.9962035 | 0.009326948
[23 empty] | 833760 | 0.9970853 | 0.9670213 | 0.004502471 | 0.9962046 | 0.007136371 | 0.9962052 | 0.009326964
[23 empty] | 834060 | 0.9981643 | 0.9670213 | 0.004502471 | 0.9962063 | 0.007136334 | 0.9962069 | 0.009326981
[23 empty] | 834360 | 0.9992433 | 0.9670213 | 0.004502471 | 0.996208 | 0.007136296 | 0.9962086 | 0.009326997
[23 empty] | 834660 | 0.9981643 | 0.9670213 | 0.004502471 | 0.9962097 | 0.007136258 | 0.9962104 | 0.009327013
[23 empty] | 834960 | 0.9981643 | 0.9670213 | 0.004502471 | 0.9962114 | 0.007136221 | 0.9962121 | 0.00932703
[23 empty] | 835260 | 0.9981643 | 0.9670213 | 0.004502471 | 0.9962132 | 0.007136183 | 0.9962138 | 0.009327046
[23 empty] | 835560 | 1.000322 | 0.9670213 | 0.004502471 | 0.9962149 | 0.007136146 | 0.9962155 | 0.009327062
[23 empty] | 835860 | 0.9992433 | 0.9670213 | 0.004502471 | 0.9962166 | 0.007136109 | 0.9962172 | 0.009327079
[23 empty] | 836160 | 0.9981643 | 0.9670213 | 0.004502471 | 0.9962183 | 0.007136072 | 0.9962189 | 0.009327095
[23 empty] | 836460 | 0.9970853 | 0.9670213 | 0.004502471 | 0.99622 | 0.007136035 | 0.9962206 | 0.009327112
[23 empty] | 836760 | 0.9981643 | 0.9670213 | 0.004502471 | 0.9962217 | 0.007135999 | 0.9962223 | 0.009327128
[23 empty] | 837060 | 0.9970853 | 0.9670213 | 0.004502471 | 0.9962234 | 0.007135962 | 0.996224 | 0.009327144
[23 empty] | 837360 | 0.9981643 | 0.9670213 | 0.004502471 | 0.9962251 | 0.007135926 | 0.9962257 | 0.009327161
[23 empty] | 837660 | 1.000322 | 0.9670213 | 0.004502471 | 0.9962268 | 0.007135889 | 0.9962274 | 0.009327177
[23 empty] | 837960 | 0.9992433 | 0.9670213 | 0.004502471 | 0.9962285 | 0.007135853 | 0.9962291 | 0.009327194
[23 empty] | 838260 | 0.9981643 | 0.9670213 | 0.004502471 | 0.9962302 | 0.007135817 | 0.9962308 | 0.009327211
[23 empty] | 838560 | 0.9992433 | 0.9670213 | 0.004502471 | 0.9962318 | 0.007135781 | 0.9962325 | 0.009327227
[23 empty] | 838860 | 0.9981643 | 0.9670213 | 0.004502471 | 0.9962335 | 0.007135745 | 0.9962342 | 0.009327244
[23 empty] | 839160 | 0.9981643 | 0.9670213 | 0.004502471 | 0.9962352 | 0.00713571 | 0.9962358 | 0.00932726
[23 empty] | 839460 | 0.9970853 | 0.9670213 | 0.004502471 | 0.9962369 | 0.007135674 | 0.9962375 | 0.009327277
[23 empty] | 839760 | 0.9970853 | 0.9670213 | 0.004502471 | 0.9962386 | 0.007135638 | 0.9962392 | 0.009327293
[23 empty] | 840060 | 0.9981643 | 0.9670213 | 0.004502471 | 0.9962402 | 0.007135603 | 0.9962409 | 0.00932731
[23 empty] | 840360 | 0.9981643 | 0.9670213 | 0.004502471 | 0.9962419 | 0.007135568 | 0.9962425 | 0.009327327
[23 empty] | 840660 | 0.9970853 | 0.9670213 | 0.004502471 | 0.9962436 | 0.007135533 | 0.9962442 | 0.009327343
[23 empty] | 840960 | 0.9992433 | 0.9670213 | 0.004502471 | 0.9962452 | 0.007135498 | 0.9962459 | 0.00932736
[23 empty] | 841260 | 0.9970853 | 0.9670213 | 0.004502471 | 0.9962469 | 0.007135463 | 0.9962475 | 0.009327377
[23 empty] | 841560 | 0.9992433 | 0.9670213 | 0.004502471 | 0.9962485 | 0.007135428 | 0.9962492 | 0.009327393
[23 empty] | 841860 | 0.9981643 | 0.9670213 | 0.004502471 | 0.9962502 | 0.007135394 | 0.9962508 | 0.00932741
[23 empty] | 842160 | 0.9981643 | 0.9670213 | 0.004502471 | 0.9962518 | 0.007135359 | 0.9962525 | 0.009327427
[23 empty] | 842460 | 0.9981643 | 0.9670213 | 0.004502471 | 0.9962535 | 0.007135325 | 0.9962541 | 0.009327444
[23 empty] | 842760 | 0.9981643 | 0.9670213 | 0.004502471 | 0.9962551 | 0.007135291 | 0.9962558 | 0.00932746
[23 empty] | 843060 | 0.9981643 | 0.9670213 | 0.004502471 | 0.9962568 | 0.007135257 | 0.9962574 | 0.009327477
[23 empty] | 843360 | 0.9981643 | 0.9670213 | 0.004502471 | 0.9962584 | 0.007135223 | 0.9962591 | 0.009327494
[23 empty] | 843660 | 0.9992433 | 0.9670213 | 0.004502471 | 0.9962601 | 0.007135189 | 0.9962607 | 0.009327511
[23 empty] | 843960 | 0.9981643 | 0.9670213 | 0.004502471 | 0.9962617 | 0.007135155 | 0.9962624 | 0.009327528
[23 empty] | 844260 | 0.9981643 | 0.9670213 | 0.004502471 | 0.9962633 | 0.007135121 | 0.996264 | 0.009327544
[23 empty] | 844560 | 0.9992433 | 0.9670213 | 0.004502471 | 0.996265 | 0.007135088 | 0.9962656 | 0.009327561
[23 empty] | 844860 | 0.9960063 | 0.9670213 | 0.004502471 | 0.9962666 | 0.007135054 | 0.9962672 | 0.009327578
[23 empty] | 845160 | 0.9992433 | 0.9670213 | 0.004502471 | 0.9962682 | 0.007135021 | 0.9962689 | 0.009327595
[23 empty] | 845460 | 0.9981643 | 0.9670213 | 0.004502471 | 0.9962699 | 0.007134988 | 0.9962705 | 0.009327612
[23 empty] | 845760 | 0.9992433 | 0.9670213 | 0.004502471 | 0.9962715 | 0.007134955 | 0.9962721 | 0.009327629
[23 empty] | 846060 | 0.9992433 | 0.9670213 | 0.004502471 | 0.9962731 | 0.007134922 | 0.9962737 | 0.009327646
[23 empty] | 846360 | 0.9992433 | 0.9670213 | 0.004502471 | 0.9962747 | 0.007134889 | 0.9962754 | 0.009327663
[23 empty] | 846660 | 0.9981643 | 0.9670213 | 0.004502471 | 0.9962763 | 0.007134856 | 0.996277 | 0.00932768
[23 empty] | 846960 | 0.9981643 | 0.9670213 | 0.004502471 | 0.9962779 | 0.007134824 | 0.9962786 | 0.009327697
[23 empty] | 847260 | 0.9981643 | 0.9670213 | 0.004502471 | 0.9962795 | 0.007134791 | 0.9962802 | 0.009327714
[23 empty] | 847560 | 0.9981643 | 0.9670213 | 0.004502471 | 0.9962811 | 0.007134759 | 0.9962818 | 0.009327731
[23 empty] | 847860 | 0.9981643 | 0.9670213 | 0.004502471 | 0.9962827 | 0.007134727 | 0.9962834 | 0.009327748
[23 empty] | 848160 | 0.9970853 | 0.9670213 | 0.004502471 | 0.9962843 | 0.007134695 | 0.996285 | 0.009327765
[23 empty] | 848460 | 0.9981643 | 0.9670213 | 0.004502471 | 0.9962859 | 0.007134663 | 0.9962866 | 0.009327782
[23 empty] | 848760 | 0.9970853 | 0.9670213 | 0.004502471 | 0.9962875 | 0.007134631 | 0.9962882 | 0.009327799
[23 empty] | 849060 | 0.9981643 | 0.9670213 | 0.004502471 | 0.9962891 | 0.007134599 | 0.9962898 | 0.009327816
[23 empty] | 849360 | 0.9981643 | 0.9670213 | 0.004502471 | 0.9962907 | 0.007134567 | 0.9962914 | 0.009327833
[23 empty] | 849660 | 0.9981643 | 0.9670213 | 0.004502471 | 0.9962923 | 0.007134536 | 0.996293 | 0.00932785
[23 empty] | 849960 | 0.9981643 | 0.9670213 | 0.004502471 | 0.9962939 | 0.007134504 | 0.9962945 | 0.009327867
[23 empty] | 850260 | 0.9981643 | 0.9670213 | 0.004502471 | 0.9962955 | 0.007134473 | 0.9962961 | 0.009327884
[23 empty] | 850560 | 0.9992433 | 0.9670213 | 0.004502471 | 0.996297 | 0.007134442 | 0.9962977 | 0.009327901
[23 empty] | 850860 | 0.9981643 | 0.9670213 | 0.004502471 | 0.9962986 | 0.007134411 | 0.9962993 | 0.009327918
[23 empty] | 851160 | 0.9981643 | 0.9670213 | 0.004502471 | 0.9963002 | 0.007134379 | 0.9963009 | 0.009327936
[23 empty] | 851460 | 0.9970853 | 0.9670213 | 0.004502471 | 0.9963018 | 0.007134349 | 0.9963024 | 0.009327953
[23 empty] | 851760 | 0.9992433 | 0.9670213 | 0.004502471 | 0.9963033 | 0.007134318 | 0.996304 | 0.00932797
[23 empty] | 852060 | 0.9970853 | 0.9670213 | 0.004502471 | 0.9963049 | 0.007134287 | 0.9963056 | 0.009327987
[23 empty] | 852360 | 0.9970853 | 0.9670213 | 0.004502471 | 0.9963065 | 0.007134257 | 0.9963071 | 0.009328004
[23 empty] | 852660 | 0.9970853 | 0.9670213 | 0.004502471 | 0.996308 | 0.007134226 | 0.9963087 | 0.009328021
[23 empty] | 852960 | 0.9960063 | 0.9670213 | 0.004502471 | 0.9963096 | 0.007134196 | 0.9963102 | 0.009328039
[23 empty] | 853260 | 0.9992433 | 0.9670213 | 0.004502471 | 0.9963111 | 0.007134166 | 0.9963118 | 0.009328056
[23 empty] | 853560 | 0.9992433 | 0.9670213 | 0.004502471 | 0.9963127 | 0.007134135 | 0.9963134 | 0.009328073
[23 empty] | 853860 | 0.9981643 | 0.9670213 | 0.004502471 | 0.9963142 | 0.007134105 | 0.9963149 | 0.00932809
[23 empty] | 854160 | 0.9970853 | 0.9670213 | 0.004502471 | 0.9963158 | 0.007134076 | 0.9963165 | 0.009328108
[23 empty] | 854460 | 0.9981643 | 0.9670213 | 0.004502471 | 0.9963173 | 0.007134046 | 0.996318 | 0.009328125
[23 empty] | 854760 | 0.9970853 | 0.9670213 | 0.004502471 | 0.9963189 | 0.007134016 | 0.9963195 | 0.009328142
[23 empty] | 855060 | 0.9970853 | 0.9670213 | 0.004502471 | 0.9963204 | 0.007133986 | 0.9963211 | 0.009328159
[23 empty] | 855360 | 0.9960063 | 0.9670213 | 0.004502471 | 0.996322 | 0.007133957 | 0.9963226 | 0.009328177
[23 empty] | 855660 | 0.9981643 | 0.9670213 | 0.004502471 | 0.9963235 | 0.007133928 | 0.9963242 | 0.009328194
[23 empty] | 855960 | 0.9981643 | 0.9670213 | 0.004502471 | 0.996325 | 0.007133898 | 0.9963257 | 0.009328211
[23 empty] | 856260 | 0.9981643 | 0.9670213 | 0.004502471 | 0.9963266 | 0.007133869 | 0.9963272 | 0.009328229
[23 empty] | 856560 | 0.9981643 | 0.9670213 | 0.004502471 | 0.9963281 | 0.00713384 | 0.9963288 | 0.009328246
[23 empty] | 856860 | 1.000322 | 0.9670213 | 0.004502471 | 0.9963296 | 0.007133811 | 0.9963303 | 0.009328263
[23 empty] | 857160 | 0.9970853 | 0.9670213 | 0.004502471 | 0.9963311 | 0.007133782 | 0.9963318 | 0.009328281
[23 empty] | 857460 | 0.9981643 | 0.9670213 | 0.004502471 | 0.9963327 | 0.007133754 | 0.9963333 | 0.009328298
[23 empty] | 857760 | 0.9992433 | 0.9670213 | 0.004502471 | 0.9963342 | 0.007133725 | 0.9963349 | 0.009328315
[23 empty] | 858060 | 0.9981643 | 0.9670213 | 0.004502471 | 0.9963357 | 0.007133696 | 0.9963364 | 0.009328333
[23 empty] | 858360 | 0.9981643 | 0.9670213 | 0.004502471 | 0.9963372 | 0.007133668 | 0.9963379 | 0.00932835
[23 empty] | 858660 | 0.9992433 | 0.9670213 | 0.004502471 | 0.9963387 | 0.00713364 | 0.9963394 | 0.009328368
[23 empty] | 858960 | 0.9981643 | 0.9670213 | 0.004502471 | 0.9963402 | 0.007133612 | 0.9963409 | 0.009328385
[23 empty] | 859260 | 0.9981643 | 0.9670213 | 0.004502471 | 0.9963417 | 0.007133583 | 0.9963424 | 0.009328402
[23 empty] | 859560 | 0.9992433 | 0.9670213 | 0.004502471 | 0.9963432 | 0.007133555 | 0.9963439 | 0.00932842
[23 empty] | 859860 | 1.000322 | 0.9670213 | 0.004502471 | 0.9963448 | 0.007133527 | 0.9963454 | 0.009328437
[23 empty] | 860160 | 0.9992433 | 0.9670213 | 0.004502471 | 0.9963463 | 0.0071335 | 0.9963469 | 0.009328455
[23 empty] | 860460 | 0.9970853 | 0.9670213 | 0.004502471 | 0.9963477 | 0.007133472 | 0.9963484 | 0.009328472
[23 empty] | 860760 | 0.9981643 | 0.9670213 | 0.004502471 | 0.9963492 | 0.007133444 | 0.9963499 | 0.00932849
[23 empty] | 861060 | 0.9981643 | 0.9670213 | 0.004502471 | 0.9963507 | 0.007133417 | 0.9963514 | 0.009328507
[23 empty] | 861360 | 0.9970853 | 0.9670213 | 0.004502471 | 0.9963522 | 0.007133389 | 0.9963529 | 0.009328525
[23 empty] | 861660 | 0.9949272 | 0.9670213 | 0.004502471 | 0.9963537 | 0.007133362 | 0.9963544 | 0.009328542
[23 empty] | 861960 | 0.9981643 | 0.9670213 | 0.004502471 | 0.9963552 | 0.007133335 | 0.9963559 | 0.00932856
[23 empty] | 862260 | 0.9992433 | 0.9670213 | 0.004502471 | 0.9963567 | 0.007133308 | 0.9963574 | 0.009328577
[23 empty] | 862560 | 0.9970853 | 0.9670213 | 0.004502471 | 0.9963582 | 0.007133281 | 0.9963588 | 0.009328595
[23 empty] | 862860 | 0.9981643 | 0.9670213 | 0.004502471 | 0.9963596 | 0.007133254 | 0.9963603 | 0.009328612
[23 empty] | 863160 | 0.9981643 | 0.9670213 | 0.004502471 | 0.9963611 | 0.007133227 | 0.9963618 | 0.00932863
[23 empty] | 863460 | 0.9992433 | 0.9670213 | 0.004502471 | 0.9963626 | 0.007133201 | 0.9963633 | 0.009328647
[23 empty] | 863760 | 0.9981643 | 0.9670213 | 0.004502471 | 0.9963641 | 0.007133174 | 0.9963647 | 0.009328665
[23 empty] | 864060 | 0.9981643 | 0.9670213 | 0.004502471 | 0.9963655 | 0.007133147 | 0.9963662 | 0.009328682
[23 empty] | 864360 | 0.9981643 | 0.9670213 | 0.004502471 | 0.996367 | 0.007133121 | 0.9963677 | 0.0093287
[23 empty] | 864660 | 0.9970853 | 0.9670213 | 0.004502471 | 0.9963685 | 0.007133095 | 0.9963691 | 0.009328718
[23 empty] | 864960 | 0.9981643 | 0.9670213 | 0.004502471 | 0.9963699 | 0.007133069 | 0.9963706 | 0.009328735
[23 empty] | 865260 | 0.9981643 | 0.9670213 | 0.004502471 | 0.9963714 | 0.007133042 | 0.996372 | 0.009328753
[23 empty] | 865560 | 0.9981643 | 0.9670213 | 0.004502471 | 0.9963728 | 0.007133016 | 0.9963735 | 0.00932877
[23 empty] | 865860 | 0.9981643 | 0.9670213 | 0.004502471 | 0.9963743 | 0.007132991 | 0.996375 | 0.009328788
[23 empty] | 866160 | 0.9970853 | 0.9670213 | 0.004502471 | 0.9963757 | 0.007132965 | 0.9963764 | 0.009328806
[23 empty] | 866460 | 0.9992433 | 0.9670213 | 0.004502471 | 0.9963772 | 0.007132939 | 0.9963779 | 0.009328823
[23 empty] | 866760 | 0.9970853 | 0.9670213 | 0.004502471 | 0.9963786 | 0.007132913 | 0.9963793 | 0.009328841
[23 empty] | 867060 | 0.9970853 | 0.9670213 | 0.004502471 | 0.9963801 | 0.007132888 | 0.9963808 | 0.009328858
[23 empty] | 867360 | 0.9949272 | 0.9670213 | 0.004502471 | 0.9963815 | 0.007132862 | 0.9963822 | 0.009328876
[23 empty] | 867660 | 0.9981643 | 0.9670213 | 0.004502471 | 0.996383 | 0.007132837 | 0.9963836 | 0.009328894
[23 empty] | 867960 | 0.9970853 | 0.9670213 | 0.004502471 | 0.9963844 | 0.007132812 | 0.9963851 | 0.009328911
[23 empty] | 868260 | 0.9960063 | 0.9670213 | 0.004502471 | 0.9963858 | 0.007132787 | 0.9963865 | 0.009328929
[23 empty] | 868560 | 0.9981643 | 0.9670213 | 0.004502471 | 0.9963873 | 0.007132762 | 0.9963879 | 0.009328947
[23 empty] | 868860 | 0.9970853 | 0.9670213 | 0.004502471 | 0.9963887 | 0.007132737 | 0.9963894 | 0.009328964
[23 empty] | 869160 | 0.9970853 | 0.9670213 | 0.004502471 | 0.9963901 | 0.007132712 | 0.9963908 | 0.009328982
[23 empty] | 869460 | 0.9970853 | 0.9670213 | 0.004502471 | 0.9963915 | 0.007132687 | 0.9963922 | 0.009329
[23 empty] | 869760 | 0.9981643 | 0.9670213 | 0.004502471 | 0.996393 | 0.007132662 | 0.9963937 | 0.009329017
[23 empty] | 870060 | 0.9960063 | 0.9670213 | 0.004502471 | 0.9963944 | 0.007132638 | 0.9963951 | 0.009329035
[23 empty] | 870360 | 0.9970853 | 0.9670213 | 0.004502471 | 0.9963958 | 0.007132613 | 0.9963965 | 0.009329053
[23 empty] | 870660 | 0.9970853 | 0.9670213 | 0.004502471 | 0.9963972 | 0.007132589 | 0.9963979 | 0.009329071
[23 empty] | 870960 | 0.9960063 | 0.9670213 | 0.004502471 | 0.9963986 | 0.007132565 | 0.9963993 | 0.009329088
[23 empty] | 871260 | 0.9970853 | 0.9670213 | 0.004502471 | 0.9964001 | 0.007132541 | 0.9964007 | 0.009329106
[23 empty] | 871560 | 0.9981643 | 0.9670213 | 0.004502471 | 0.9964015 | 0.007132516 | 0.9964022 | 0.009329124
[23 empty] | 871860 | 0.9992433 | 0.9670213 | 0.004502471 | 0.9964029 | 0.007132492 | 0.9964036 | 0.009329142
[23 empty] | 872160 | 0.9981643 | 0.9670213 | 0.004502471 | 0.9964043 | 0.007132468 | 0.996405 | 0.009329159
[23 empty] | 872460 | 0.9970853 | 0.9670213 | 0.004502471 | 0.9964057 | 0.007132445 | 0.9964064 | 0.009329177
[23 empty] | 872760 | 0.9981643 | 0.9670213 | 0.004502471 | 0.9964071 | 0.007132421 | 0.9964078 | 0.009329195
[23 empty] | 873060 | 0.9960063 | 0.9670213 | 0.004502471 | 0.9964085 | 0.007132397 | 0.9964092 | 0.009329213
[23 empty] | 873360 | 0.9970853 | 0.9670213 | 0.004502471 | 0.9964099 | 0.007132374 | 0.9964106 | 0.00932923
[23 empty] | 873660 | 0.9981643 | 0.9670213 | 0.004502471 | 0.9964113 | 0.00713235 | 0.996412 | 0.009329248
[23 empty] | 873960 | 0.9970853 | 0.9670213 | 0.004502471 | 0.9964127 | 0.007132327 | 0.9964134 | 0.009329266
[23 empty] | 874260 | 0.9970853 | 0.9670213 | 0.004502471 | 0.9964141 | 0.007132304 | 0.9964147 | 0.009329284
[23 empty] | 874560 | 0.9970853 | 0.9670213 | 0.004502471 | 0.9964154 | 0.00713228 | 0.9964161 | 0.009329301
[23 empty] | 874860 | 0.9949272 | 0.9670213 | 0.004502471 | 0.9964168 | 0.007132257 | 0.9964175 | 0.009329319
[23 empty] | 875160 | 0.9960063 | 0.9670213 | 0.004502471 | 0.9964182 | 0.007132234 | 0.9964189 | 0.009329337
[23 empty] | 875460 | 0.9970853 | 0.9670213 | 0.004502471 | 0.9964196 | 0.007132211 | 0.9964203 | 0.009329355
[23 empty] | 875760 | 0.9981643 | 0.9670213 | 0.004502471 | 0.996421 | 0.007132188 | 0.9964217 | 0.009329373
[23 empty] | 876060 | 0.9981643 | 0.9670213 | 0.004502471 | 0.9964223 | 0.007132166 | 0.996423 | 0.00932939
[23 empty] | 876360 | 0.9992433 | 0.9670213 | 0.004502471 | 0.9964237 | 0.007132143 | 0.9964244 | 0.009329408
[23 empty] | 876660 | 0.9981643 | 0.9670213 | 0.004502471 | 0.9964251 | 0.00713212 | 0.9964258 | 0.009329426
[23 empty] | 876960 | 0.9960063 | 0.9670213 | 0.004502471 | 0.9964265 | 0.007132098 | 0.9964272 | 0.009329444
[23 empty] | 877260 | 0.9949272 | 0.9670213 | 0.004502471 | 0.9964278 | 0.007132075 | 0.9964285 | 0.009329462
[23 empty] | 877560 | 0.9970853 | 0.9670213 | 0.004502471 | 0.9964292 | 0.007132053 | 0.9964299 | 0.009329479
[23 empty] | 877860 | 0.9981643 | 0.9670213 | 0.004502471 | 0.9964306 | 0.007132031 | 0.9964312 | 0.009329497
[23 empty] | 878160 | 0.9981643 | 0.9670213 | 0.004502471 | 0.9964319 | 0.007132009 | 0.9964326 | 0.009329515
[23 empty] | 878460 | 0.9970853 | 0.9670213 | 0.004502471 | 0.9964333 | 0.007131987 | 0.996434 | 0.009329533
[23 empty] | 878760 | 0.9981643 | 0.9670213 | 0.004502471 | 0.9964346 | 0.007131965 | 0.9964353 | 0.009329551
[23 empty] | 879060 | 0.9970853 | 0.9670213 | 0.004502471 | 0.996436 | 0.007131943 | 0.9964367 | 0.009329569
[23 empty] | 879360 | 0.9981643 | 0.9670213 | 0.004502471 | 0.9964373 | 0.007131921 | 0.996438 | 0.009329586
[23 empty] | 879660 | 0.9981643 | 0.9670213 | 0.004502471 | 0.9964387 | 0.007131899 | 0.9964394 | 0.009329604
[23 empty] | 879960 | 0.9970853 | 0.9670213 | 0.004502471 | 0.99644 | 0.007131878 | 0.9964407 | 0.009329622
[23 empty] | 880260 | 0.9981643 | 0.9670213 | 0.004502471 | 0.9964414 | 0.007131856 | 0.9964421 | 0.00932964
[23 empty] | 880560 | 0.9970853 | 0.9670213 | 0.004502471 | 0.9964427 | 0.007131835 | 0.9964434 | 0.009329658
[23 empty] | 880860 | 0.9960063 | 0.9670213 | 0.004502471 | 0.9964441 | 0.007131813 | 0.9964448 | 0.009329676
[23 empty] | 881160 | 0.9960063 | 0.9670213 | 0.004502471 | 0.9964454 | 0.007131792 | 0.9964461 | 0.009329694
[23 empty] | 881460 | 0.9960063 | 0.9670213 | 0.004502471 | 0.9964467 | 0.007131771 | 0.9964474 | 0.009329711
[23 empty] | 881760 | 0.9992433 | 0.9670213 | 0.004502471 | 0.9964481 | 0.00713175 | 0.9964488 | 0.009329729
[23 empty] | 882060 | 0.9970853 | 0.9670213 | 0.004502471 | 0.9964494 | 0.007131729 | 0.9964501 | 0.009329747
[23 empty] | 882360 | 0.9970853 | 0.9670213 | 0.004502471 | 0.9964507 | 0.007131708 | 0.9964514 | 0.009329765
[23 empty] | 882660 | 0.9981643 | 0.9670213 | 0.004502471 | 0.9964521 | 0.007131687 | 0.9964528 | 0.009329783
[23 empty] | 882960 | 0.9970853 | 0.9670213 | 0.004502471 | 0.9964534 | 0.007131666 | 0.9964541 | 0.009329801
[23 empty] | 883260 | 0.9992433 | 0.9670213 | 0.004502471 | 0.9964547 | 0.007131645 | 0.9964554 | 0.009329819
[23 empty] | 883560 | 0.9970853 | 0.9670213 | 0.004502471 | 0.996456 | 0.007131625 | 0.9964567 | 0.009329837
[23 empty] | 883860 | 0.9970853 | 0.9670213 | 0.004502471 | 0.9964574 | 0.007131604 | 0.9964581 | 0.009329855
[23 empty] | 884160 | 0.9992433 | 0.9670213 | 0.004502471 | 0.9964587 | 0.007131584 | 0.9964594 | 0.009329872
[23 empty] | 884460 | 0.9981643 | 0.9670213 | 0.004502471 | 0.99646 | 0.007131563 | 0.9964607 | 0.00932989
[23 empty] | 884760 | 0.9970853 | 0.9670213 | 0.004502471 | 0.9964613 | 0.007131543 | 0.996462 | 0.009329908
[23 empty] | 885060 | 1.000322 | 0.9670213 | 0.004502471 | 0.9964626 | 0.007131523 | 0.9964633 | 0.009329926
[23 empty] | 885360 | 0.9981643 | 0.9670213 | 0.004502471 | 0.9964639 | 0.007131503 | 0.9964646 | 0.009329944
[23 empty] | 885660 | 0.9970853 | 0.9670213 | 0.004502471 | 0.9964652 | 0.007131482 | 0.9964659 | 0.009329962
[23 empty] | 885960 | 0.9992433 | 0.9670213 | 0.004502471 | 0.9964665 | 0.007131463 | 0.9964672 | 0.00932998
[23 empty] | 886260 | 0.9960063 | 0.9670213 | 0.004502471 | 0.9964678 | 0.007131443 | 0.9964685 | 0.009329998
[23 empty] | 886560 | 0.9981643 | 0.9670213 | 0.004502471 | 0.9964691 | 0.007131423 | 0.9964698 | 0.009330016
[23 empty] | 886860 | 0.9981643 | 0.9670213 | 0.004502471 | 0.9964704 | 0.007131403 | 0.9964711 | 0.009330034
[23 empty] | 887160 | 0.9981643 | 0.9670213 | 0.004502471 | 0.9964717 | 0.007131383 | 0.9964724 | 0.009330052
[23 empty] | 887460 | 0.9981643 | 0.9670213 | 0.004502471 | 0.996473 | 0.007131364 | 0.9964737 | 0.009330069
[23 empty] | 887760 | 0.9981643 | 0.9670213 | 0.004502471 | 0.9964743 | 0.007131344 | 0.996475 | 0.009330087
[23 empty] | 888060 | 0.9949272 | 0.9670213 | 0.004502471 | 0.9964756 | 0.007131325 | 0.9964763 | 0.009330105
[23 empty] | 888360 | 0.9981643 | 0.9670213 | 0.004502471 | 0.9964769 | 0.007131306 | 0.9964776 | 0.009330123
[23 empty] | 888660 | 0.9981643 | 0.9670213 | 0.004502471 | 0.9964782 | 0.007131286 | 0.9964789 | 0.009330141
[23 empty] | 888960 | 0.9970853 | 0.9670213 | 0.004502471 | 0.9964795 | 0.007131267 | 0.9964802 | 0.009330159
[23 empty] | 889260 | 0.9992433 | 0.9670213 | 0.004502471 | 0.9964807 | 0.007131248 | 0.9964815 | 0.009330177
[23 empty] | 889560 | 0.9992433 | 0.9670213 | 0.004502471 | 0.996482 | 0.007131229 | 0.9964827 | 0.009330195
[23 empty] | 889860 | 0.9960063 | 0.9670213 | 0.004502471 | 0.9964833 | 0.00713121 | 0.996484 | 0.009330213
[23 empty] | 890160 | 0.9970853 | 0.9670213 | 0.004502471 | 0.9964846 | 0.007131191 | 0.9964853 | 0.009330231
[23 empty] | 890460 | 0.9970853 | 0.9670213 | 0.004502471 | 0.9964858 | 0.007131172 | 0.9964866 | 0.009330249
[23 empty] | 890760 | 1.000322 | 0.9670213 | 0.004502471 | 0.9964871 | 0.007131154 | 0.9964878 | 0.009330267
[23 empty] | 891060 | 0.9981643 | 0.9670213 | 0.004502471 | 0.9964884 | 0.007131135 | 0.9964891 | 0.009330285
[23 empty] | 891360 | 0.9981643 | 0.9670213 | 0.004502471 | 0.9964897 | 0.007131116 | 0.9964904 | 0.009330303
[23 empty] | 891660 | 0.9981643 | 0.9670213 | 0.004502471 | 0.9964909 | 0.007131098 | 0.9964916 | 0.00933032
[23 empty] | 891960 | 0.9970853 | 0.9670213 | 0.004502471 | 0.9964922 | 0.007131079 | 0.9964929 | 0.009330338
[23 empty] | 892260 | 0.9981643 | 0.9670213 | 0.004502471 | 0.9964934 | 0.007131061 | 0.9964942 | 0.009330356
[23 empty] | 892560 | 0.9970853 | 0.9670213 | 0.004502471 | 0.9964947 | 0.007131043 | 0.9964954 | 0.009330374
[23 empty] | 892860 | 0.9970853 | 0.9670213 | 0.004502471 | 0.996496 | 0.007131025 | 0.9964967 | 0.009330392
[23 empty] | 893160 | 0.9960063 | 0.9670213 | 0.004502471 | 0.9964972 | 0.007131006 | 0.9964979 | 0.00933041
[23 empty] | 893460 | 0.9970853 | 0.9670213 | 0.004502471 | 0.9964985 | 0.007130988 | 0.9964992 | 0.009330428
[23 empty] | 893760 | 0.9981643 | 0.9670213 | 0.004502471 | 0.9964997 | 0.00713097 | 0.9965004 | 0.009330446
[23 empty] | 894060 | 0.9981643 | 0.9670213 | 0.004502471 | 0.996501 | 0.007130953 | 0.9965017 | 0.009330464
[23 empty] | 894360 | 0.9970853 | 0.9670213 | 0.004502471 | 0.9965022 | 0.007130935 | 0.9965029 | 0.009330482
[23 empty] | 894660 | 0.9970853 | 0.9670213 | 0.004502471 | 0.9965035 | 0.007130917 | 0.9965042 | 0.0093305
[23 empty] | 894960 | 0.9992433 | 0.9670213 | 0.004502471 | 0.9965047 | 0.007130899 | 0.9965054 | 0.009330518
[23 empty] | 895260 | 0.9981643 | 0.9670213 | 0.004502471 | 0.9965059 | 0.007130882 | 0.9965067 | 0.009330536
[23 empty] | 895560 | 0.9981643 | 0.9670213 | 0.004502471 | 0.9965072 | 0.007130864 | 0.9965079 | 0.009330554
[23 empty] | 895860 | 0.9970853 | 0.9670213 | 0.004502471 | 0.9965084 | 0.007130847 | 0.9965091 | 0.009330572
[23 empty] | 896160 | 0.9970853 | 0.9670213 | 0.004502471 | 0.9965097 | 0.007130829 | 0.9965104 | 0.00933059
[23 empty] | 896460 | 0.9981643 | 0.9670213 | 0.004502471 | 0.9965109 | 0.007130812 | 0.9965116 | 0.009330607
[23 empty] | 896760 | 0.9970853 | 0.9670213 | 0.004502471 | 0.9965121 | 0.007130795 | 0.9965128 | 0.009330625
[23 empty] | 897060 | 0.9970853 | 0.9670213 | 0.004502471 | 0.9965133 | 0.007130778 | 0.9965141 | 0.009330643
[23 empty] | 897360 | 0.9981643 | 0.9670213 | 0.004502471 | 0.9965146 | 0.007130761 | 0.9965153 | 0.009330661
[23 empty] | 897660 | 0.9981643 | 0.9670213 | 0.004502471 | 0.9965158 | 0.007130744 | 0.9965165 | 0.009330679
[23 empty] | 897960 | 0.9970853 | 0.9670213 | 0.004502471 | 0.996517 | 0.007130727 | 0.9965177 | 0.009330697
[23 empty] | 898260 | 0.9981643 | 0.9670213 | 0.004502471 | 0.9965182 | 0.00713071 | 0.996519 | 0.009330715
[23 empty] | 898560 | 0.9992433 | 0.9670213 | 0.004502471 | 0.9965195 | 0.007130693 | 0.9965202 | 0.009330733
[23 empty] | 898860 | 0.9992433 | 0.9670213 | 0.004502471 | 0.9965207 | 0.007130676 | 0.9965214 | 0.009330751
[23 empty] | 899160 | 0.9981643 | 0.9670213 | 0.004502471 | 0.9965219 | 0.007130659 | 0.9965226 | 0.009330769
[23 empty] | 899460 | 0.9970853 | 0.9670213 | 0.004502471 | 0.9965231 | 0.007130643 | 0.9965238 | 0.009330787
[23 empty] | 899760 | 0.9970853 | 0.9670213 | 0.004502471 | 0.9965243 | 0.007130626 | 0.996525 | 0.009330805
[23 empty] | 900060 | 0.9960063 | 0.9670213 | 0.004502471 | 0.9965255 | 0.00713061 | 0.9965262 | 0.009330823
[23 empty] | 900360 | 0.9960063 | 0.9670213 | 0.004502471 | 0.9965267 | 0.007130594 | 0.9965275 | 0.009330841
[23 empty] | 900660 | 0.9970853 | 0.9670213 | 0.004502471 | 0.9965279 | 0.007130577 | 0.9965287 | 0.009330859
[23 empty] | 900960 | 0.9970853 | 0.9670213 | 0.004502471 | 0.9965291 | 0.007130561 | 0.9965299 | 0.009330876
[23 empty] | 901260 | 0.9981643 | 0.9670213 | 0.004502471 | 0.9965303 | 0.007130545 | 0.9965311 | 0.009330894
[23 empty] | 901560 | 0.9981643 | 0.9670213 | 0.004502471 | 0.9965315 | 0.007130529 | 0.9965323 | 0.009330912
[23 empty] | 901860 | 0.9992433 | 0.9670213 | 0.004502471 | 0.9965327 | 0.007130513 | 0.9965335 | 0.00933093
[23 empty] | 902160 | 0.9970853 | 0.9670213 | 0.004502471 | 0.9965339 | 0.007130497 | 0.9965347 | 0.009330948
[23 empty] | 902460 | 0.9981643 | 0.9670213 | 0.004502471 | 0.9965351 | 0.007130481 | 0.9965359 | 0.009330966
[23 empty] | 902760 | 0.9981643 | 0.9670213 | 0.004502471 | 0.9965363 | 0.007130465 | 0.996537 | 0.009330984
[23 empty] | 903060 | 1.000322 | 0.9670213 | 0.004502471 | 0.9965375 | 0.007130449 | 0.9965382 | 0.009331002
[23 empty] | 903360 | 0.9992433 | 0.9670213 | 0.004502471 | 0.9965387 | 0.007130433 | 0.9965394 | 0.00933102
[23 empty] | 903660 | 0.9981643 | 0.9670213 | 0.004502471 | 0.9965399 | 0.007130418 | 0.9965406 | 0.009331038
[23 empty] | 903960 | 0.9981643 | 0.9670213 | 0.004502471 | 0.9965411 | 0.007130402 | 0.9965418 | 0.009331056
[23 empty] | 904260 | 0.9960063 | 0.9670213 | 0.004502471 | 0.9965422 | 0.007130387 | 0.996543 | 0.009331074
[23 empty] | 904560 | 0.9981643 | 0.9670213 | 0.004502471 | 0.9965434 | 0.007130371 | 0.9965442 | 0.009331092
[23 empty] | 904860 | 0.9992433 | 0.9670213 | 0.004502471 | 0.9965446 | 0.007130356 | 0.9965453 | 0.009331109
[23 empty] | 905160 | 0.9970853 | 0.9670213 | 0.004502471 | 0.9965458 | 0.007130341 | 0.9965465 | 0.009331127
[23 empty] | 905460 | 0.9970853 | 0.9670213 | 0.004502471 | 0.996547 | 0.007130325 | 0.9965477 | 0.009331145
[23 empty] | 905760 | 0.9970853 | 0.9670213 | 0.004502471 | 0.9965481 | 0.00713031 | 0.9965489 | 0.009331163
[23 empty] | 906060 | 0.9981643 | 0.9670213 | 0.004502471 | 0.9965493 | 0.007130295 | 0.99655 | 0.009331181
[23 empty] | 906360 | 0.9970853 | 0.9670213 | 0.004502471 | 0.9965505 | 0.00713028 | 0.9965512 | 0.009331199
[23 empty] | 906660 | 0.9981643 | 0.9670213 | 0.004502471 | 0.9965516 | 0.007130265 | 0.9965524 | 0.009331217
[23 empty] | 906960 | 0.9970853 | 0.9670213 | 0.004502471 | 0.9965528 | 0.00713025 | 0.9965535 | 0.009331235
[23 empty] | 907260 | 0.9981643 | 0.9670213 | 0.004502471 | 0.996554 | 0.007130235 | 0.9965547 | 0.009331253
[23 empty] | 907560 | 0.9981643 | 0.9670213 | 0.004502471 | 0.9965551 | 0.007130221 | 0.9965559 | 0.00933127
[23 empty] | 907860 | 1.000322 | 0.9670213 | 0.004502471 | 0.9965563 | 0.007130206 | 0.996557 | 0.009331288
[23 empty] | 908160 | 1.000322 | 0.9670213 | 0.004502471 | 0.9965574 | 0.007130191 | 0.9965582 | 0.009331306
[23 empty] | 908460 | 0.9981643 | 0.9670213 | 0.004502471 | 0.9965586 | 0.007130177 | 0.9965593 | 0.009331324
[23 empty] | 908760 | 0.9970853 | 0.9670213 | 0.004502471 | 0.9965597 | 0.007130162 | 0.9965605 | 0.009331342
[23 empty] | 909060 | 0.9981643 | 0.9670213 | 0.004502471 | 0.9965609 | 0.007130148 | 0.9965616 | 0.00933136
[23 empty] | 909360 | 0.9992433 | 0.9670213 | 0.004502471 | 0.996562 | 0.007130133 | 0.9965628 | 0.009331378
[23 empty] | 909660 | 0.9970853 | 0.9670213 | 0.004502471 | 0.9965632 | 0.007130119 | 0.9965639 | 0.009331396
[23 empty] | 909960 | 0.9970853 | 0.9670213 | 0.004502471 | 0.9965643 | 0.007130105 | 0.9965651 | 0.009331413
[23 empty] | 910260 | 0.9992433 | 0.9670213 | 0.004502471 | 0.9965655 | 0.007130091 | 0.9965662 | 0.009331431
[23 empty] | 910560 | 0.9992433 | 0.9670213 | 0.004502471 | 0.9965666 | 0.007130077 | 0.9965674 | 0.009331449
[23 empty] | 910860 | 0.9970853 | 0.9670213 | 0.004502471 | 0.9965678 | 0.007130062 | 0.9965685 | 0.009331467
[23 empty] | 911160 | 0.9992433 | 0.9670213 | 0.004502471 | 0.9965689 | 0.007130048 | 0.9965696 | 0.009331485
[23 empty] | 911460 | 0.9992433 | 0.9670213 | 0.004502471 | 0.99657 | 0.007130035 | 0.9965708 | 0.009331503
[23 empty] | 911760 | 0.9981643 | 0.9670213 | 0.004502471 | 0.9965712 | 0.007130021 | 0.9965719 | 0.009331521
[23 empty] | 912060 | 0.9981643 | 0.9670213 | 0.004502471 | 0.9965723 | 0.007130007 | 0.9965731 | 0.009331538
[23 empty] | 912360 | 0.9981643 | 0.9670213 | 0.004502471 | 0.9965734 | 0.007129993 | 0.9965742 | 0.009331556
[23 empty] | 912660 | 0.9981643 | 0.9670213 | 0.004502471 | 0.9965746 | 0.007129979 | 0.9965753 | 0.009331574
[23 empty] | 912960 | 0.9992433 | 0.9670213 | 0.004502471 | 0.9965757 | 0.007129966 | 0.9965764 | 0.009331592
[23 empty] | 913260 | 0.9992433 | 0.9670213 | 0.004502471 | 0.9965768 | 0.007129952 | 0.9965776 | 0.00933161
[23 empty] | 913560 | 0.9981643 | 0.9670213 | 0.004502471 | 0.9965779 | 0.007129939 | 0.9965787 | 0.009331628
[23 empty] | 913860 | 0.9981643 | 0.9670213 | 0.004502471 | 0.9965791 | 0.007129925 | 0.9965798 | 0.009331645
[23 empty] | 914160 | 0.9992433 | 0.9670213 | 0.004502471 | 0.9965802 | 0.007129912 | 0.9965809 | 0.009331663
[23 empty] | 914460 | 1.000322 | 0.9670213 | 0.004502471 | 0.9965813 | 0.007129898 | 0.9965821 | 0.009331681
[23 empty] | 914760 | 0.9981643 | 0.9670213 | 0.004502471 | 0.9965824 | 0.007129885 | 0.9965832 | 0.009331699
[23 empty] | 915060 | 1.000322 | 0.9670213 | 0.004502471 | 0.9965835 | 0.007129872 | 0.9965843 | 0.009331717
[23 empty] | 915360 | 0.9960063 | 0.9670213 | 0.004502471 | 0.9965847 | 0.007129859 | 0.9965854 | 0.009331735
[23 empty] | 915660 | 0.9981643 | 0.9670213 | 0.004502471 | 0.9965858 | 0.007129846 | 0.9965865 | 0.009331752
[23 empty] | 915960 | 1.000322 | 0.9670213 | 0.004502471 | 0.9965869 | 0.007129833 | 0.9965876 | 0.00933177
[23 empty] | 916260 | 0.9992433 | 0.9670213 | 0.004502471 | 0.996588 | 0.00712982 | 0.9965887 | 0.009331788
[23 empty] | 916560 | 0.9981643 | 0.9670213 | 0.004502471 | 0.9965891 | 0.007129807 | 0.9965898 | 0.009331806
[23 empty] | 916860 | 0.9981643 | 0.9670213 | 0.004502471 | 0.9965902 | 0.007129794 | 0.9965909 | 0.009331823
[23 empty] | 917160 | 0.9981643 | 0.9670213 | 0.004502471 | 0.9965913 | 0.007129781 | 0.996592 | 0.009331841
[23 empty] | 917460 | 0.9981643 | 0.9670213 | 0.004502471 | 0.9965924 | 0.007129769 | 0.9965931 | 0.009331859
[23 empty] | 917760 | 0.9992433 | 0.9670213 | 0.004502471 | 0.9965935 | 0.007129756 | 0.9965942 | 0.009331877
[23 empty] | 918060 | 1.000322 | 0.9670213 | 0.004502471 | 0.9965946 | 0.007129743 | 0.9965953 | 0.009331895
[23 empty] | 918360 | 1.001401 | 0.9670213 | 0.004502471 | 0.9965957 | 0.007129731 | 0.9965964 | 0.009331912
[23 empty] | 918660 | 0.9981643 | 0.9670213 | 0.004502471 | 0.9965968 | 0.007129718 | 0.9965975 | 0.00933193
[23 empty] | 918960 | 0.9981643 | 0.9670213 | 0.004502471 | 0.9965979 | 0.007129706 | 0.9965986 | 0.009331948
[23 empty] | 919260 | 0.9970853 | 0.9670213 | 0.004502471 | 0.996599 | 0.007129693 | 0.9965997 | 0.009331966
[23 empty] | 919560 | 0.9981643 | 0.9670213 | 0.004502471 | 0.9966001 | 0.007129681 | 0.9966008 | 0.009331983
[23 empty] | 919860 | 1.001401 | 0.9670213 | 0.004502471 | 0.9966011 | 0.007129669 | 0.9966019 | 0.009332001
[23 empty] | 920160 | 0.9992433 | 0.9670213 | 0.004502471 | 0.9966022 | 0.007129657 | 0.996603 | 0.009332019
[23 empty] | 920460 | 1.000322 | 0.9670213 | 0.004502471 | 0.9966033 | 0.007129644 | 0.9966041 | 0.009332037
[23 empty] | 920760 | 0.9981643 | 0.9670213 | 0.004502471 | 0.9966044 | 0.007129632 | 0.9966051 | 0.009332054
[23 empty] | 921060 | 1.000322 | 0.9670213 | 0.004502471 | 0.9966055 | 0.00712962 | 0.9966062 | 0.009332072
[23 empty] | 921360 | 0.9981643 | 0.9670213 | 0.004502471 | 0.9966065 | 0.007129608 | 0.9966073 | 0.00933209
[23 empty] | 921660 | 0.9981643 | 0.9670213 | 0.004502471 | 0.9966076 | 0.007129596 | 0.9966084 | 0.009332107
[23 empty] | 921960 | 0.9981643 | 0.9670213 | 0.004502471 | 0.9966087 | 0.007129585 | 0.9966095 | 0.009332125
[23 empty] | 922260 | 0.9992433 | 0.9670213 | 0.004502471 | 0.9966098 | 0.007129573 | 0.9966105 | 0.009332143
[23 empty] | 922560 | 0.9981643 | 0.9670213 | 0.004502471 | 0.9966108 | 0.007129561 | 0.9966116 | 0.009332161
[23 empty] | 922860 | 0.9981643 | 0.9670213 | 0.004502471 | 0.9966119 | 0.007129549 | 0.9966127 | 0.009332178
[23 empty] | 923160 | 0.9992433 | 0.9670213 | 0.004502471 | 0.996613 | 0.007129538 | 0.9966137 | 0.009332196
[23 empty] | 923460 | 0.9992433 | 0.9670213 | 0.004502471 | 0.996614 | 0.007129526 | 0.9966148 | 0.009332214
[23 empty] | 923760 | 0.9970853 | 0.9670213 | 0.004502471 | 0.9966151 | 0.007129515 | 0.9966159 | 0.009332231
[23 empty] | 924060 | 0.9992433 | 0.9670213 | 0.004502471 | 0.9966162 | 0.007129503 | 0.9966169 | 0.009332249
[23 empty] | 924360 | 1.000322 | 0.9670213 | 0.004502471 | 0.9966172 | 0.007129492 | 0.996618 | 0.009332267
[23 empty] | 924660 | 0.9992433 | 0.9670213 | 0.004502471 | 0.9966183 | 0.00712948 | 0.996619 | 0.009332284
[23 empty] | 924960 | 0.9992433 | 0.9670213 | 0.004502471 | 0.9966193 | 0.007129469 | 0.9966201 | 0.009332302
[23 empty] | 925260 | 0.9992433 | 0.9670213 | 0.004502471 | 0.9966204 | 0.007129458 | 0.9966212 | 0.00933232
[23 empty] | 925560 | 0.9970853 | 0.9670213 | 0.004502471 | 0.9966215 | 0.007129446 | 0.9966222 | 0.009332337
[23 empty] | 925860 | 0.9992433 | 0.9670213 | 0.004502471 | 0.9966225 | 0.007129435 | 0.9966233 | 0.009332355
[23 empty] | 926160 | 0.9981643 | 0.9670213 | 0.004502471 | 0.9966236 | 0.007129424 | 0.9966243 | 0.009332373
[23 empty] | 926460 | 0.9981643 | 0.9670213 | 0.004502471 | 0.9966246 | 0.007129413 | 0.9966254 | 0.00933239
[23 empty] | 926760 | 0.9981643 | 0.9670213 | 0.004502471 | 0.9966256 | 0.007129402 | 0.9966264 | 0.009332408
[23 empty] | 927060 | 1.000322 | 0.9670213 | 0.004502471 | 0.9966267 | 0.007129391 | 0.9966275 | 0.009332425
[23 empty] | 927360 | 1.000322 | 0.9670213 | 0.004502471 | 0.9966277 | 0.00712938 | 0.9966285 | 0.009332443
[23 empty] | 927660 | 0.9981643 | 0.9670213 | 0.004502471 | 0.9966288 | 0.00712937 | 0.9966295 | 0.009332461
[23 empty] | 927960 | 0.9981643 | 0.9670213 | 0.004502471 | 0.9966298 | 0.007129359 | 0.9966306 | 0.009332478
[23 empty] | 928260 | 1.000322 | 0.9670213 | 0.004502471 | 0.9966309 | 0.007129348 | 0.9966316 | 0.009332496
[23 empty] | 928560 | 1.001401 | 0.9670213 | 0.004502471 | 0.9966319 | 0.007129337 | 0.9966327 | 0.009332514
[23 empty] | 928860 | 0.9992433 | 0.9670213 | 0.004502471 | 0.9966329 | 0.007129327 | 0.9966337 | 0.009332531
[23 empty] | 929160 | 0.9981643 | 0.9670213 | 0.004502471 | 0.996634 | 0.007129316 | 0.9966347 | 0.009332549
[23 empty] | 929460 | 0.9992433 | 0.9670213 | 0.004502471 | 0.996635 | 0.007129306 | 0.9966358 | 0.009332566
[23 empty] | 929760 | 1.000322 | 0.9670213 | 0.004502471 | 0.996636 | 0.007129295 | 0.9966368 | 0.009332584
[23 empty] | 930060 | 0.9992433 | 0.9670213 | 0.004502471 | 0.9966371 | 0.007129285 | 0.9966378 | 0.009332601
[23 empty] | 930360 | 1.000322 | 0.9670213 | 0.004502471 | 0.9966381 | 0.007129274 | 0.9966388 | 0.009332619
[23 empty] | 930660 | 0.9981643 | 0.9670213 | 0.004502471 | 0.9966391 | 0.007129264 | 0.9966399 | 0.009332637
[23 empty] | 930960 | 1.000322 | 0.9670213 | 0.004502471 | 0.9966401 | 0.007129254 | 0.9966409 | 0.009332654
[23 empty] | 931260 | 1.001401 | 0.9670213 | 0.004502471 | 0.9966412 | 0.007129244 | 0.9966419 | 0.009332672
[23 empty] | 931560 | 0.9992433 | 0.9670213 | 0.004502471 | 0.9966422 | 0.007129234 | 0.9966429 | 0.009332689
[23 empty] | 931860 | 0.9981643 | 0.9670213 | 0.004502471 | 0.9966432 | 0.007129223 | 0.996644 | 0.009332707
[23 empty] | 932160 | 0.9992433 | 0.9670213 | 0.004502471 | 0.9966442 | 0.007129213 | 0.996645 | 0.009332724
[23 empty] | 932460 | 0.9981643 | 0.9670213 | 0.004502471 | 0.9966452 | 0.007129203 | 0.996646 | 0.009332742
[23 empty] | 932760 | 0.9992433 | 0.9670213 | 0.004502471 | 0.9966462 | 0.007129193 | 0.996647 | 0.009332759
[23 empty] | 933060 | 0.9992433 | 0.9670213 | 0.004502471 | 0.9966472 | 0.007129184 | 0.996648 | 0.009332777
[23 empty] | 933360 | 1.000322 | 0.9670213 | 0.004502471 | 0.9966483 | 0.007129174 | 0.996649 | 0.009332794
[23 empty] | 933660 | 1.000322 | 0.9670213 | 0.004502471 | 0.9966493 | 0.007129164 | 0.99665 | 0.009332812
[23 empty] | 933960 | 0.9981643 | 0.9670213 | 0.004502471 | 0.9966503 | 0.007129154 | 0.996651 | 0.009332829
[23 empty] | 934260 | 1.000322 | 0.9670213 | 0.004502471 | 0.9966513 | 0.007129144 | 0.996652 | 0.009332847
[23 empty] | 934560 | 0.9992433 | 0.9670213 | 0.004502471 | 0.9966523 | 0.007129135 | 0.996653 | 0.009332864
[23 empty] | 934860 | 0.9981643 | 0.9670213 | 0.004502471 | 0.9966533 | 0.007129125 | 0.9966541 | 0.009332882
[23 empty] | 935160 | 0.9970853 | 0.9670213 | 0.004502471 | 0.9966543 | 0.007129116 | 0.9966551 | 0.009332899
[23 empty] | 935460 | 0.9981643 | 0.9670213 | 0.004502471 | 0.9966553 | 0.007129106 | 0.9966561 | 0.009332916
[23 empty] | 935760 | 1.000322 | 0.9670213 | 0.004502471 | 0.9966563 | 0.007129097 | 0.996657 | 0.009332934
[23 empty] | 936060 | 1.000322 | 0.9670213 | 0.004502471 | 0.9966573 | 0.007129087 | 0.996658 | 0.009332951
[23 empty] | 936360 | 0.9992433 | 0.9670213 | 0.004502471 | 0.9966583 | 0.007129078 | 0.996659 | 0.009332969
[23 empty] | 936660 | 0.9970853 | 0.9670213 | 0.004502471 | 0.9966593 | 0.007129069 | 0.99666 | 0.009332986
[23 empty] | 936960 | 0.9992433 | 0.9670213 | 0.004502471 | 0.9966603 | 0.007129059 | 0.996661 | 0.009333004
[23 empty] | 937260 | 0.9992433 | 0.9670213 | 0.004502471 | 0.9966612 | 0.00712905 | 0.996662 | 0.009333021
[23 empty] | 937560 | 0.9992433 | 0.9670213 | 0.004502471 | 0.9966622 | 0.007129041 | 0.996663 | 0.009333038
[23 empty] | 937860 | 0.9981643 | 0.9670213 | 0.004502471 | 0.9966632 | 0.007129032 | 0.996664 | 0.009333056
[23 empty] | 938160 | 0.9981643 | 0.9670213 | 0.004502471 | 0.9966642 | 0.007129023 | 0.996665 | 0.009333073
[23 empty] | 938460 | 0.9992433 | 0.9670213 | 0.004502471 | 0.9966652 | 0.007129014 | 0.996666 | 0.009333091
[23 empty] | 938760 | 0.9981643 | 0.9670213 | 0.004502471 | 0.9966662 | 0.007129005 | 0.9966669 | 0.009333108
[23 empty] | 939060 | 0.9992433 | 0.9670213 | 0.004502471 | 0.9966671 | 0.007128996 | 0.9966679 | 0.009333125
[23 empty] | 939360 | 0.9992433 | 0.9670213 | 0.004502471 | 0.9966681 | 0.007128987 | 0.9966689 | 0.009333143
[23 empty] | 939660 | 0.9960063 | 0.9670213 | 0.004502471 | 0.9966691 | 0.007128978 | 0.9966699 | 0.00933316
[23 empty] | 939960 | 0.9927692 | 0.9670213 | 0.004502471 | 0.9966701 | 0.007128969 | 0.9966708 | 0.009333177
[23 empty] | 940260 | 0.9906112 | 0.9670213 | 0.004502471 | 0.996671 | 0.00712896 | 0.9966718 | 0.009333195
[23 empty] | 940560 | 0.9927692 | 0.9670213 | 0.004502471 | 0.996672 | 0.007128952 | 0.9966728 | 0.009333212
[23 empty] | 940860 | 0.9938482 | 0.9670213 | 0.004502471 | 0.996673 | 0.007128943 | 0.9966738 | 0.009333229
[23 empty] | 941160 | 0.9938482 | 0.9670213 | 0.004502471 | 0.996674 | 0.007128935 | 0.9966747 | 0.009333247
[23 empty] | 941460 | 0.9916902 | 0.9670213 | 0.004502471 | 0.9966749 | 0.007128926 | 0.9966757 | 0.009333264
[23 empty] | 941760 | 0.9949272 | 0.9670213 | 0.004502471 | 0.9966759 | 0.007128917 | 0.9966767 | 0.009333281
[23 empty] | 942060 | 0.9938482 | 0.9670213 | 0.004502471 | 0.9966769 | 0.007128909 | 0.9966776 | 0.009333299
[23 empty] | 942360 | 0.9960063 | 0.9670213 | 0.004502471 | 0.9966778 | 0.007128901 | 0.9966786 | 0.009333316
[23 empty] | 942660 | 0.9960063 | 0.9670213 | 0.004502471 | 0.9966788 | 0.007128892 | 0.9966796 | 0.009333333
[23 empty] | 942960 | 0.9970853 | 0.9670213 | 0.004502471 | 0.9966797 | 0.007128884 | 0.9966805 | 0.00933335
[23 empty] | 943260 | 0.9970853 | 0.9670213 | 0.004502471 | 0.9966807 | 0.007128876 | 0.9966815 | 0.009333368
[23 empty] | 943560 | 0.9992433 | 0.9670213 | 0.004502471 | 0.9966816 | 0.007128867 | 0.9966824 | 0.009333385
[23 empty] | 943860 | 0.9981643 | 0.9670213 | 0.004502471 | 0.9966826 | 0.007128859 | 0.9966834 | 0.009333402
[23 empty] | 944160 | 1.001401 | 0.9670213 | 0.004502471 | 0.9966836 | 0.007128851 | 0.9966843 | 0.009333419
[23 empty] | 944460 | 0.9992433 | 0.9670213 | 0.004502471 | 0.9966845 | 0.007128843 | 0.9966853 | 0.009333437
[23 empty] | 944760 | 1.000322 | 0.9670213 | 0.004502471 | 0.9966855 | 0.007128835 | 0.9966862 | 0.009333454
[23 empty] | 945060 | 0.9992433 | 0.9670213 | 0.004502471 | 0.9966864 | 0.007128827 | 0.9966872 | 0.009333471
[23 empty] | 945360 | 1.000322 | 0.9670213 | 0.004502471 | 0.9966874 | 0.007128819 | 0.9966881 | 0.009333488
[23 empty] | 945660 | 1.001401 | 0.9670213 | 0.004502471 | 0.9966883 | 0.007128811 | 0.9966891 | 0.009333506
[23 empty] | 945960 | 1.001401 | 0.9670213 | 0.004502471 | 0.9966892 | 0.007128803 | 0.99669 | 0.009333523
[23 empty] | 946260 | 1.00248 | 0.9670213 | 0.004502471 | 0.9966902 | 0.007128795 | 0.996691 | 0.00933354
[23 empty] | 946560 | 1.004638 | 0.9670213 | 0.004502471 | 0.9966911 | 0.007128787 | 0.9966919 | 0.009333557
[23 empty] | 946860 | 1.00248 | 0.9670213 | 0.004502471 | 0.9966921 | 0.00712878 | 0.9966928 | 0.009333574
[23 empty] | 947160 | 1.005717 | 0.9670213 | 0.004502471 | 0.996693 | 0.007128772 | 0.9966938 | 0.009333591
[23 empty] | 947460 | 1.005717 | 0.9670213 | 0.004502471 | 0.9966939 | 0.007128764 | 0.9966947 | 0.009333609
[23 empty] | 947760 | 1.006796 | 0.9670213 | 0.004502471 | 0.9966949 | 0.007128757 | 0.9966957 | 0.009333626
[23 empty] | 948060 | 1.004638 | 0.9670213 | 0.004502471 | 0.9966958 | 0.007128749 | 0.9966966 | 0.009333643
[23 empty] | 948360 | 1.000322 | 0.9670213 | 0.004502471 | 0.9966967 | 0.007128741 | 0.9966975 | 0.00933366
[23 empty] | 948660 | 0.9970853 | 0.9670213 | 0.004502471 | 0.9966977 | 0.007128734 | 0.9966985 | 0.009333677
[23 empty] | 948960 | 0.9970853 | 0.9670213 | 0.004502471 | 0.9966986 | 0.007128726 | 0.9966994 | 0.009333694
[23 empty] | 949260 | 0.9981643 | 0.9670213 | 0.004502471 | 0.9966995 | 0.007128719 | 0.9967003 | 0.009333711
[23 empty] | 949560 | 0.9992433 | 0.9670213 | 0.004502471 | 0.9967004 | 0.007128712 | 0.9967012 | 0.009333728
[23 empty] | 949860 | 1.000322 | 0.9670213 | 0.004502471 | 0.9967014 | 0.007128704 | 0.9967022 | 0.009333746
[23 empty] | 950160 | 0.9992433 | 0.9670213 | 0.004502471 | 0.9967023 | 0.007128697 | 0.9967031 | 0.009333763
[23 empty] | 950460 | 1.000322 | 0.9670213 | 0.004502471 | 0.9967032 | 0.00712869 | 0.996704 | 0.00933378
[23 empty] | 950760 | 1.00248 | 0.9670213 | 0.004502471 | 0.9967041 | 0.007128683 | 0.9967049 | 0.009333797
[23 empty] | 951060 | 1.001401 | 0.9670213 | 0.004502471 | 0.9967051 | 0.007128675 | 0.9967058 | 0.009333814
[23 empty] | 951360 | 1.000322 | 0.9670213 | 0.004502471 | 0.996706 | 0.007128668 | 0.9967068 | 0.009333831
[23 empty] | 951660 | 0.9992433 | 0.9670213 | 0.004502471 | 0.9967069 | 0.007128661 | 0.9967077 | 0.009333848
[23 empty] | 951960 | 1.000322 | 0.9670213 | 0.004502471 | 0.9967078 | 0.007128654 | 0.9967086 | 0.009333865
[23 empty] | 952260 | 1.000322 | 0.9670213 | 0.004502471 | 0.9967087 | 0.007128647 | 0.9967095 | 0.009333882
[23 empty] | 952560 | 0.9992433 | 0.9670213 | 0.004502471 | 0.9967096 | 0.00712864 | 0.9967104 | 0.009333899
[23 empty] | 952860 | 0.9992433 | 0.9670213 | 0.004502471 | 0.9967105 | 0.007128633 | 0.9967113 | 0.009333916
[23 empty] | 953160 | 0.9981643 | 0.9670213 | 0.004502471 | 0.9967114 | 0.007128626 | 0.9967122 | 0.009333933
[23 empty] | 953460 | 1.001401 | 0.9670213 | 0.004502471 | 0.9967123 | 0.00712862 | 0.9967131 | 0.00933395
[23 empty] | 953760 | 0.9992433 | 0.9670213 | 0.004502471 | 0.9967132 | 0.007128613 | 0.996714 | 0.009333967
[23 empty] | 954060 | 1.001401 | 0.9670213 | 0.004502471 | 0.9967142 | 0.007128606 | 0.9967149 | 0.009333984
[23 empty] | 954360 | 1.000322 | 0.9670213 | 0.004502471 | 0.9967151 | 0.007128599 | 0.9967158 | 0.009334001
[23 empty] | 954660 | 1.000322 | 0.9670213 | 0.004502471 | 0.996716 | 0.007128593 | 0.9967167 | 0.009334018
[23 empty] | 954960 | 1.001401 | 0.9670213 | 0.004502471 | 0.9967169 | 0.007128586 | 0.9967176 | 0.009334035
[23 empty] | 955260 | 0.9992433 | 0.9670213 | 0.004502471 | 0.9967178 | 0.007128579 | 0.9967185 | 0.009334052
[23 empty] | 955560 | 1.00248 | 0.9670213 | 0.004502471 | 0.9967186 | 0.007128573 | 0.9967194 | 0.009334069
[23 empty] | 955860 | 1.000322 | 0.9670213 | 0.004502471 | 0.9967195 | 0.007128566 | 0.9967203 | 0.009334086
[23 empty] | 956160 | 1.001401 | 0.9670213 | 0.004502471 | 0.9967204 | 0.00712856 | 0.9967212 | 0.009334102
[23 empty] | 956460 | 1.000322 | 0.9670213 | 0.004502471 | 0.9967213 | 0.007128553 | 0.9967221 | 0.009334119
[23 empty] | 956760 | 1.001401 | 0.9670213 | 0.004502471 | 0.9967222 | 0.007128547 | 0.996723 | 0.009334136
[23 empty] | 957060 | 1.001401 | 0.9670213 | 0.004502471 | 0.9967231 | 0.007128541 | 0.9967239 | 0.009334153
[23 empty] | 957360 | 0.9992433 | 0.9670213 | 0.004502471 | 0.996724 | 0.007128534 | 0.9967248 | 0.00933417
[23 empty] | 957660 | 1.000322 | 0.9670213 | 0.004502471 | 0.9967249 | 0.007128528 | 0.9967257 | 0.009334187
[23 empty] | 957960 | 1.000322 | 0.9670213 | 0.004502471 | 0.9967258 | 0.007128522 | 0.9967266 | 0.009334204
[23 empty] | 958260 | 1.001401 | 0.9670213 | 0.004502471 | 0.9967266 | 0.007128516 | 0.9967274 | 0.009334221
[23 empty] | 958560 | 1.000322 | 0.9670213 | 0.004502471 | 0.9967275 | 0.007128509 | 0.9967283 | 0.009334237
[23 empty] | 958860 | 1.000322 | 0.9670213 | 0.004502471 | 0.9967284 | 0.007128503 | 0.9967292 | 0.009334254
[23 empty] | 959160 | 1.000322 | 0.9670213 | 0.004502471 | 0.9967293 | 0.007128497 | 0.9967301 | 0.009334271
[23 empty] | 959460 | 1.000322 | 0.9670213 | 0.004502471 | 0.9967302 | 0.007128491 | 0.996731 | 0.009334288
[23 empty] | 959760 | 1.001401 | 0.9670213 | 0.004502471 | 0.996731 | 0.007128485 | 0.9967318 | 0.009334305
[23 empty] | 960060 | 1.001401 | 0.9670213 | 0.004502471 | 0.9967319 | 0.007128479 | 0.9967327 | 0.009334321
[23 empty] | 960360 | 1.000322 | 0.9670213 | 0.004502471 | 0.9967328 | 0.007128473 | 0.9967336 | 0.009334338
[23 empty] | 960660 | 1.001401 | 0.9670213 | 0.004502471 | 0.9967337 | 0.007128467 | 0.9967345 | 0.009334355
[23 empty] | 960960 | 1.001401 | 0.9670213 | 0.004502471 | 0.9967345 | 0.007128461 | 0.9967353 | 0.009334372
[23 empty] | 961260 | 1.000322 | 0.9670213 | 0.004502471 | 0.9967354 | 0.007128456 | 0.9967362 | 0.009334389
[23 empty] | 961560 | 0.9992433 | 0.9670213 | 0.004502471 | 0.9967363 | 0.00712845 | 0.9967371 | 0.009334405
[23 empty] | 961860 | 1.000322 | 0.9670213 | 0.004502471 | 0.9967371 | 0.007128444 | 0.9967379 | 0.009334422
[23 empty] | 962160 | 1.001401 | 0.9670213 | 0.004502471 | 0.996738 | 0.007128438 | 0.9967388 | 0.009334439
[23 empty] | 962460 | 1.000322 | 0.9670213 | 0.004502471 | 0.9967389 | 0.007128433 | 0.9967397 | 0.009334455
[23 empty] | 962760 | 1.00248 | 0.9670213 | 0.004502471 | 0.9967397 | 0.007128427 | 0.9967405 | 0.009334472
[23 empty] | 963060 | 1.001401 | 0.9670213 | 0.004502471 | 0.9967406 | 0.007128421 | 0.9967414 | 0.009334489
[23 empty] | 963360 | 1.001401 | 0.9670213 | 0.004502471 | 0.9967414 | 0.007128416 | 0.9967422 | 0.009334506
[23 empty] | 963660 | 1.001401 | 0.9670213 | 0.004502471 | 0.9967423 | 0.00712841 | 0.9967431 | 0.009334522
[23 empty] | 963960 | 1.001401 | 0.9670213 | 0.004502471 | 0.9967432 | 0.007128405 | 0.996744 | 0.009334539
[23 empty] | 964260 | 1.001401 | 0.9670213 | 0.004502471 | 0.996744 | 0.007128399 | 0.9967448 | 0.009334556
[23 empty] | 964560 | 1.003559 | 0.9670213 | 0.004502471 | 0.9967449 | 0.007128394 | 0.9967457 | 0.009334572
[23 empty] | 964860 | 1.00248 | 0.9670213 | 0.004502471 | 0.9967457 | 0.007128388 | 0.9967465 | 0.009334589
[23 empty] | 965160 | 1.001401 | 0.9670213 | 0.004502471 | 0.9967466 | 0.007128383 | 0.9967474 | 0.009334605
[23 empty] | 965460 | 1.000322 | 0.9670213 | 0.004502471 | 0.9967474 | 0.007128378 | 0.9967482 | 0.009334622
[23 empty] | 965760 | 0.9992433 | 0.9670213 | 0.004502471 | 0.9967483 | 0.007128372 | 0.9967491 | 0.009334639
[23 empty] | 966060 | 1.000322 | 0.9670213 | 0.004502471 | 0.9967491 | 0.007128367 | 0.9967499 | 0.009334655
[23 empty] | 966360 | 1.000322 | 0.9670213 | 0.004502471 | 0.99675 | 0.007128362 | 0.9967508 | 0.009334672
[23 empty] | 966660 | 1.000322 | 0.9670213 | 0.004502471 | 0.9967508 | 0.007128357 | 0.9967516 | 0.009334688
[23 empty] | 966960 | 1.001401 | 0.9670213 | 0.004502471 | 0.9967516 | 0.007128352 | 0.9967525 | 0.009334705
[23 empty] | 967260 | 1.001401 | 0.9670213 | 0.004502471 | 0.9967525 | 0.007128346 | 0.9967533 | 0.009334722
[23 empty] | 967560 | 1.000322 | 0.9670213 | 0.004502471 | 0.9967533 | 0.007128341 | 0.9967541 | 0.009334738
[23 empty] | 967860 | 0.9992433 | 0.9670213 | 0.004502471 | 0.9967542 | 0.007128336 | 0.996755 | 0.009334755
[23 empty] | 968160 | 1.00248 | 0.9670213 | 0.004502471 | 0.996755 | 0.007128331 | 0.9967558 | 0.009334771
[23 empty] | 968460 | 1.000322 | 0.9670213 | 0.004502471 | 0.9967558 | 0.007128326 | 0.9967566 | 0.009334788
[23 empty] | 968760 | 0.9992433 | 0.9670213 | 0.004502471 | 0.9967567 | 0.007128321 | 0.9967575 | 0.009334804
[23 empty] | 969060 | 1.000322 | 0.9670213 | 0.004502471 | 0.9967575 | 0.007128316 | 0.9967583 | 0.009334821
[23 empty] | 969360 | 0.9981643 | 0.9670213 | 0.004502471 | 0.9967583 | 0.007128312 | 0.9967591 | 0.009334837
[23 empty] | 969660 | 1.000322 | 0.9670213 | 0.004502471 | 0.9967592 | 0.007128307 | 0.99676 | 0.009334854
[23 empty] | 969960 | 1.000322 | 0.9670213 | 0.004502471 | 0.99676 | 0.007128302 | 0.9967608 | 0.00933487
[23 empty] | 970260 | 1.000322 | 0.9670213 | 0.004502471 | 0.9967608 | 0.007128297 | 0.9967616 | 0.009334887
[23 empty] | 970560 | 1.000322 | 0.9670213 | 0.004502471 | 0.9967617 | 0.007128292 | 0.9967625 | 0.009334903
[23 empty] | 970860 | 1.001401 | 0.9670213 | 0.004502471 | 0.9967625 | 0.007128288 | 0.9967633 | 0.009334919
[23 empty] | 971160 | 1.001401 | 0.9670213 | 0.004502471 | 0.9967633 | 0.007128283 | 0.9967641 | 0.009334936
[23 empty] | 971460 | 0.9992433 | 0.9670213 | 0.004502471 | 0.9967641 | 0.007128278 | 0.9967649 | 0.009334952
[23 empty] | 971760 | 0.9992433 | 0.9670213 | 0.004502471 | 0.9967649 | 0.007128274 | 0.9967658 | 0.009334969
[23 empty] | 972060 | 1.001401 | 0.9670213 | 0.004502471 | 0.9967658 | 0.007128269 | 0.9967666 | 0.009334985
[23 empty] | 972360 | 0.9992433 | 0.9670213 | 0.004502471 | 0.9967666 | 0.007128265 | 0.9967674 | 0.009335002
[23 empty] | 972660 | 0.9992433 | 0.9670213 | 0.004502471 | 0.9967674 | 0.00712826 | 0.9967682 | 0.009335018
[23 empty] | 972960 | 0.9992433 | 0.9670213 | 0.004502471 | 0.9967682 | 0.007128256 | 0.996769 | 0.009335034
[23 empty] | 973260 | 0.9992433 | 0.9670213 | 0.004502471 | 0.996769 | 0.007128251 | 0.9967698 | 0.009335051
[23 empty] | 973560 | 0.9992433 | 0.9670213 | 0.004502471 | 0.9967698 | 0.007128247 | 0.9967707 | 0.009335067
[23 empty] | 973860 | 1.000322 | 0.9670213 | 0.004502471 | 0.9967707 | 0.007128242 | 0.9967715 | 0.009335083
[23 empty] | 974160 | 1.000322 | 0.9670213 | 0.004502471 | 0.9967715 | 0.007128238 | 0.9967723 | 0.0093351
[23 empty] | 974460 | 1.001401 | 0.9670213 | 0.004502471 | 0.9967723 | 0.007128234 | 0.9967731 | 0.009335116
[23 empty] | 974760 | 1.00248 | 0.9670213 | 0.004502471 | 0.9967731 | 0.007128229 | 0.9967739 | 0.009335132
[23 empty] | 975060 | 1.00248 | 0.9670213 | 0.004502471 | 0.9967739 | 0.007128225 | 0.9967747 | 0.009335149
[23 empty] | 975360 | 1.000322 | 0.9670213 | 0.004502471 | 0.9967747 | 0.007128221 | 0.9967755 | 0.009335165
[23 empty] | 975660 | 1.000322 | 0.9670213 | 0.004502471 | 0.9967755 | 0.007128217 | 0.9967763 | 0.009335181
[23 empty] | 975960 | 0.9992433 | 0.9670213 | 0.004502471 | 0.9967763 | 0.007128213 | 0.9967771 | 0.009335197
[23 empty] | 976260 | 0.9992433 | 0.9670213 | 0.004502471 | 0.9967771 | 0.007128209 | 0.9967779 | 0.009335214
[23 empty] | 976560 | 0.9981643 | 0.9670213 | 0.004502471 | 0.9967779 | 0.007128204 | 0.9967787 | 0.00933523
[23 empty] | 976860 | 0.9992433 | 0.9670213 | 0.004502471 | 0.9967787 | 0.0071282 | 0.9967795 | 0.009335246
[23 empty] | 977160 | 0.9992433 | 0.9670213 | 0.004502471 | 0.9967795 | 0.007128196 | 0.9967803 | 0.009335262
[23 empty] | 977460 | 0.9981643 | 0.9670213 | 0.004502471 | 0.9967803 | 0.007128192 | 0.9967811 | 0.009335279
[23 empty] | 977760 | 1.000322 | 0.9670213 | 0.004502471 | 0.9967811 | 0.007128188 | 0.9967819 | 0.009335295
[23 empty] | 978060 | 1.000322 | 0.9670213 | 0.004502471 | 0.9967819 | 0.007128184 | 0.9967827 | 0.009335311
[23 empty] | 978360 | 1.001401 | 0.9670213 | 0.004502471 | 0.9967827 | 0.00712818 | 0.9967835 | 0.009335327
[23 empty] | 978660 | 1.001401 | 0.9670213 | 0.004502471 | 0.9967835 | 0.007128177 | 0.9967843 | 0.009335343
[23 empty] | 978960 | 1.000322 | 0.9670213 | 0.004502471 | 0.9967843 | 0.007128173 | 0.9967851 | 0.009335359
[23 empty] | 979260 | 1.001401 | 0.9670213 | 0.004502471 | 0.9967851 | 0.007128169 | 0.9967859 | 0.009335376
[23 empty] | 979560 | 0.9992433 | 0.9670213 | 0.004502471 | 0.9967858 | 0.007128165 | 0.9967867 | 0.009335392
[23 empty] | 979860 | 1.000322 | 0.9670213 | 0.004502471 | 0.9967866 | 0.007128161 | 0.9967874 | 0.009335408
[23 empty] | 980160 | 1.000322 | 0.9670213 | 0.004502471 | 0.9967874 | 0.007128158 | 0.9967882 | 0.009335424
[23 empty] | 980460 | 0.9992433 | 0.9670213 | 0.004502471 | 0.9967882 | 0.007128154 | 0.996789 | 0.00933544
[23 empty] | 980760 | 0.9992433 | 0.9670213 | 0.004502471 | 0.996789 | 0.00712815 | 0.9967898 | 0.009335456
[23 empty] | 981060 | 1.00248 | 0.9670213 | 0.004502471 | 0.9967898 | 0.007128147 | 0.9967906 | 0.009335472
[23 empty] | 981360 | 1.000322 | 0.9670213 | 0.004502471 | 0.9967905 | 0.007128143 | 0.9967914 | 0.009335488
[23 empty] | 981660 | 1.001401 | 0.9670213 | 0.004502471 | 0.9967913 | 0.007128139 | 0.9967921 | 0.009335504
[23 empty] | 981960 | 1.000322 | 0.9670213 | 0.004502471 | 0.9967921 | 0.007128136 | 0.9967929 | 0.00933552
[23 empty] | 982260 | 1.001401 | 0.9670213 | 0.004502471 | 0.9967929 | 0.007128132 | 0.9967937 | 0.009335536
[23 empty] | 982560 | 0.9992433 | 0.9670213 | 0.004502471 | 0.9967936 | 0.007128129 | 0.9967945 | 0.009335553
[23 empty] | 982860 | 1.000322 | 0.9670213 | 0.004502471 | 0.9967944 | 0.007128125 | 0.9967952 | 0.009335569
[23 empty] | 983160 | 1.000322 | 0.9670213 | 0.004502471 | 0.9967952 | 0.007128122 | 0.996796 | 0.009335585
[23 empty] | 983460 | 1.000322 | 0.9670213 | 0.004502471 | 0.996796 | 0.007128119 | 0.9967968 | 0.009335601
[23 empty] | 983760 | 1.001401 | 0.9670213 | 0.004502471 | 0.9967967 | 0.007128115 | 0.9967975 | 0.009335617
[23 empty] | 984060 | 1.00248 | 0.9670213 | 0.004502471 | 0.9967975 | 0.007128112 | 0.9967983 | 0.009335632
[23 empty] | 984360 | 1.001401 | 0.9670213 | 0.004502471 | 0.9967983 | 0.007128108 | 0.9967991 | 0.009335648
[23 empty] | 984660 | 1.001401 | 0.9670213 | 0.004502471 | 0.996799 | 0.007128105 | 0.9967999 | 0.009335664
[23 empty] | 984960 | 1.00248 | 0.9670213 | 0.004502471 | 0.9967998 | 0.007128102 | 0.9968006 | 0.00933568
[23 empty] | 985260 | 1.00248 | 0.9670213 | 0.004502471 | 0.9968006 | 0.007128099 | 0.9968014 | 0.009335696
[23 empty] | 985560 | 1.000322 | 0.9670213 | 0.004502471 | 0.9968013 | 0.007128095 | 0.9968021 | 0.009335712
[23 empty] | 985860 | 1.001401 | 0.9670213 | 0.004502471 | 0.9968021 | 0.007128092 | 0.9968029 | 0.009335728
[23 empty] | 986160 | 0.9981643 | 0.9670213 | 0.004502471 | 0.9968028 | 0.007128089 | 0.9968037 | 0.009335744
[23 empty] | 986460 | 0.9992433 | 0.9670213 | 0.004502471 | 0.9968036 | 0.007128086 | 0.9968044 | 0.00933576
[23 empty] | 986760 | 1.000322 | 0.9670213 | 0.004502471 | 0.9968044 | 0.007128083 | 0.9968052 | 0.009335776
[23 empty] | 987060 | 1.001401 | 0.9670213 | 0.004502471 | 0.9968051 | 0.00712808 | 0.9968059 | 0.009335792
[23 empty] | 987360 | 1.000322 | 0.9670213 | 0.004502471 | 0.9968059 | 0.007128077 | 0.9968067 | 0.009335807
[23 empty] | 987660 | 0.9992433 | 0.9670213 | 0.004502471 | 0.9968066 | 0.007128074 | 0.9968074 | 0.009335823
[23 empty] | 987960 | 0.9992433 | 0.9670213 | 0.004502471 | 0.9968074 | 0.007128071 | 0.9968082 | 0.009335839
[23 empty] | 988260 | 1.001401 | 0.9670213 | 0.004502471 | 0.9968081 | 0.007128068 | 0.9968089 | 0.009335855
[23 empty] | 988560 | 1.001401 | 0.9670213 | 0.004502471 | 0.9968089 | 0.007128065 | 0.9968097 | 0.009335871
[23 empty] | 988860 | 1.000322 | 0.9670213 | 0.004502471 | 0.9968096 | 0.007128062 | 0.9968104 | 0.009335887
[23 empty] | 989160 | 1.001401 | 0.9670213 | 0.004502471 | 0.9968104 | 0.007128059 | 0.9968112 | 0.009335902
[23 empty] | 989460 | 0.9992433 | 0.9670213 | 0.004502471 | 0.9968111 | 0.007128056 | 0.9968119 | 0.009335918
[23 empty] | 989760 | 1.001401 | 0.9670213 | 0.004502471 | 0.9968119 | 0.007128053 | 0.9968127 | 0.009335934
[23 empty] | 990060 | 1.000322 | 0.9670213 | 0.004502471 | 0.9968126 | 0.007128051 | 0.9968134 | 0.00933595
[23 empty] | 990360 | 0.9992433 | 0.9670213 | 0.004502471 | 0.9968133 | 0.007128048 | 0.9968142 | 0.009335965
[23 empty] | 990660 | 0.9992433 | 0.9670213 | 0.004502471 | 0.9968141 | 0.007128045 | 0.9968149 | 0.009335981
[23 empty] | 990960 | 1.00248 | 0.9670213 | 0.004502471 | 0.9968148 | 0.007128042 | 0.9968157 | 0.009335997
[23 empty] | 991260 | 1.003559 | 0.9670213 | 0.004502471 | 0.9968156 | 0.00712804 | 0.9968164 | 0.009336013
[23 empty] | 991560 | 1.001401 | 0.9670213 | 0.004502471 | 0.9968163 | 0.007128037 | 0.9968171 | 0.009336028
[23 empty] | 991860 | 1.001401 | 0.9670213 | 0.004502471 | 0.996817 | 0.007128034356 | 0.9968179 | 0.009336044
[23 empty] | 992160 | 1.001401 | 0.9670213 | 0.004502471 | 0.9968178 | 0.007128032 | 0.9968186 | 0.00933606
[23 empty] | 992460 | 1.00248 | 0.9670213 | 0.004502471 | 0.9968185 | 0.007128029 | 0.9968193 | 0.009336075
[23 empty] | 992760 | 1.001401 | 0.9670213 | 0.004502471 | 0.9968192 | 0.007128027 | 0.9968201 | 0.009336091
[23 empty] | 993060 | 1.00248 | 0.9670213 | 0.004502471 | 0.99682 | 0.007128024 | 0.9968208 | 0.009336107
[23 empty] | 993360 | 1.00248 | 0.9670213 | 0.004502471 | 0.9968207 | 0.007128022 | 0.9968215 | 0.009336122
[23 empty] | 993660 | 1.001401 | 0.9670213 | 0.004502471 | 0.9968214 | 0.007128019 | 0.9968223 | 0.009336138
[23 empty] | 993960 | 1.001401 | 0.9670213 | 0.004502471 | 0.9968222 | 0.007128017 | 0.996823 | 0.009336153
[23 empty] | 994260 | 1.001401 | 0.9670213 | 0.004502471 | 0.9968229 | 0.007128014 | 0.9968237 | 0.009336169
[23 empty] | 994560 | 1.000322 | 0.9670213 | 0.004502471 | 0.9968236 | 0.007128012 | 0.9968245 | 0.009336185
[23 empty] | 994860 | 1.001401 | 0.9670213 | 0.004502471 | 0.9968243 | 0.007128009 | 0.9968252 | 0.0093362
[23 empty] | 995160 | 1.000322 | 0.9670213 | 0.004502471 | 0.9968251 | 0.007128007 | 0.9968259 | 0.009336216
[23 empty] | 995460 | 1.000322 | 0.9670213 | 0.004502471 | 0.9968258 | 0.007128005 | 0.9968266 | 0.009336231
[23 empty] | 995760 | 1.001401 | 0.9670213 | 0.004502471 | 0.9968265 | 0.007128002 | 0.9968273 | 0.009336247
[23 empty] | 996060 | 1.001401 | 0.9670213 | 0.004502471 | 0.9968272 | 0.007128 | 0.9968281 | 0.009336262
[23 empty] | 996360 | 1.000322 | 0.9670213 | 0.004502471 | 0.996828 | 0.007127998 | 0.9968288 | 0.009336278
[23 empty] | 996660 | 1.000322 | 0.9670213 | 0.004502471 | 0.9968287 | 0.007127996 | 0.9968295 | 0.009336293
[23 empty] | 996960 | 1.001401 | 0.9670213 | 0.004502471 | 0.9968294 | 0.007127993 | 0.9968302 | 0.009336309
[23 empty] | 997260 | 1.001401 | 0.9670213 | 0.004502471 | 0.9968301 | 0.007127991 | 0.9968309 | 0.009336324
[23 empty] | 997560 | 1.001401 | 0.9670213 | 0.004502471 | 0.9968308 | 0.007127989 | 0.9968317 | 0.00933634
[23 empty] | 997860 | 1.00248 | 0.9670213 | 0.004502471 | 0.9968315 | 0.007127987 | 0.9968324 | 0.009336355
[23 empty] | 998160 | 1.000322 | 0.9670213 | 0.004502471 | 0.9968322 | 0.007127985 | 0.9968331 | 0.009336371
[23 empty] | 998460 | 1.001401 | 0.9670213 | 0.004502471 | 0.996833 | 0.007127983 | 0.9968338 | 0.009336386
[23 empty] | 998760 | 1.000322 | 0.9670213 | 0.004502471 | 0.9968337 | 0.007127981 | 0.9968345 | 0.009336401
[23 empty] | 999060 | 1.001401 | 0.9670213 | 0.004502471 | 0.9968344 | 0.007127979 | 0.9968352 | 0.009336417
[23 empty] | 999360 | 1.000322 | 0.9670213 | 0.004502471 | 0.9968351 | 0.007127977 | 0.9968359 | 0.009336432
[23 empty] | 999660 | 1.00248 | 0.9670213 | 0.004502471 | 0.9968358 | 0.007127975 | 0.9968366 | 0.009336448
[23 empty] | 999960 | 1.000322 | 0.9670213 | 0.004502471 | 0.9968365 | 0.007127973 | 0.9968373 | 0.009336463
[23 empty] | 1000260 | 1.001401 | 0.9670213 | 0.004502471 | 0.9968372 | 0.007127971 | 0.996838 | 0.009336478
[23 empty] | 1000560 | 1.001401 | 0.9670213 | 0.004502471 | 0.9968379 | 0.007127969 | 0.9968387 | 0.009336494
[23 empty] | 1000860 | 1.003559 | 0.9670213 | 0.004502471 | 0.9968386 | 0.007127967 | 0.9968394 | 0.009336509
[23 empty] | 1001160 | 1.001401 | 0.9670213 | 0.004502471 | 0.9968393 | 0.007127965 | 0.9968401 | 0.009336524
[23 empty] | 1001460 | 1.001401 | 0.9670213 | 0.004502471 | 0.99684 | 0.007127963 | 0.9968408 | 0.00933654
[23 empty] | 1001760 | 1.000322 | 0.9670213 | 0.004502471 | 0.9968407 | 0.007127961 | 0.9968415 | 0.009336555
[23 empty] | 1002060 | 1.000322 | 0.9670213 | 0.004502471 | 0.9968414 | 0.007127959 | 0.9968422 | 0.00933657
[23 empty] | 1002360 | 1.001401 | 0.9670213 | 0.004502471 | 0.9968421 | 0.007127958 | 0.9968429 | 0.009336586
[23 empty] | 1002660 | 1.000322 | 0.9670213 | 0.004502471 | 0.9968428 | 0.007127956 | 0.9968436 | 0.009336601
[23 empty] | 1002960 | 1.000322 | 0.9670213 | 0.004502471 | 0.9968435 | 0.007127954 | 0.9968443 | 0.009336616
[23 empty] | 1003260 | 1.00248 | 0.9670213 | 0.004502471 | 0.9968442 | 0.007127952 | 0.996845 | 0.009336631
[23 empty] | 1003560 | 1.001401 | 0.9670213 | 0.004502471 | 0.9968449 | 0.007127951 | 0.9968457 | 0.009336647
[23 empty] | 1003860 | 1.000322 | 0.9670213 | 0.004502471 | 0.9968456 | 0.007127949 | 0.9968464 | 0.009336662
[23 empty] | 1004160 | 1.001401 | 0.9670213 | 0.004502471 | 0.9968462 | 0.007127947 | 0.9968471 | 0.009336677
[23 empty] | 1004460 | 1.000322 | 0.9670213 | 0.004502471 | 0.9968469 | 0.007127946 | 0.9968478 | 0.009336692
[23 empty] | 1004760 | 1.001401 | 0.9670213 | 0.004502471 | 0.9968476 | 0.007127944 | 0.9968485 | 0.009336707
[23 empty] | 1005060 | 1.003559 | 0.9670213 | 0.004502471 | 0.9968483 | 0.007127943 | 0.9968491 | 0.009336723
[23 empty] | 1005360 | 1.003559 | 0.9670213 | 0.004502471 | 0.996849 | 0.007127941 | 0.9968498 | 0.009336738
[23 empty] | 1005660 | 1.003559 | 0.9670213 | 0.004502471 | 0.9968497 | 0.00712794 | 0.9968505 | 0.009336753
[23 empty] | 1005960 | 1.00248 | 0.9670213 | 0.004502471 | 0.9968504 | 0.007127938 | 0.9968512 | 0.009336768
[23 empty] | 1006260 | 1.001401 | 0.9670213 | 0.004502471 | 0.996851 | 0.007127937 | 0.9968519 | 0.009336783
[23 empty] | 1006560 | 1.001401 | 0.9670213 | 0.004502471 | 0.9968517 | 0.007127935 | 0.9968526 | 0.009336798
[23 empty] | 1006860 | 1.003559 | 0.9670213 | 0.004502471 | 0.9968524 | 0.007127934 | 0.9968532 | 0.009336813
[23 empty] | 1007160 | 1.001401 | 0.9670213 | 0.004502471 | 0.9968531 | 0.007127932 | 0.9968539 | 0.009336828
[23 empty] | 1007460 | 1.001401 | 0.9670213 | 0.004502471 | 0.9968538 | 0.007127931 | 0.9968546 | 0.009336843
[23 empty] | 1007760 | 1.000322 | 0.9670213 | 0.004502471 | 0.9968544 | 0.007127929 | 0.9968553 | 0.009336859
[23 empty] | 1008060 | 1.000322 | 0.9670213 | 0.004502471 | 0.9968551 | 0.007127928 | 0.996856 | 0.009336874
[23 empty] | 1008360 | 1.001401 | 0.9670213 | 0.004502471 | 0.9968558 | 0.007127927 | 0.9968566 | 0.009336889
[23 empty] | 1008660 | 1.000322 | 0.9670213 | 0.004502471 | 0.9968565 | 0.007127925 | 0.9968573 | 0.009336904
[23 empty] | 1008960 | 1.001401 | 0.9670213 | 0.004502471 | 0.9968571 | 0.007127924 | 0.996858 | 0.009336919
[23 empty] | 1009260 | 1.000322 | 0.9670213 | 0.004502471 | 0.9968578 | 0.007127923 | 0.9968586 | 0.009336934
[23 empty] | 1009560 | 1.001401 | 0.9670213 | 0.004502471 | 0.9968585 | 0.007127922 | 0.9968593 | 0.009336949
[23 empty] | 1009860 | 1.00248 | 0.9670213 | 0.004502471 | 0.9968591 | 0.00712792 | 0.99686 | 0.009336964
[23 empty] | 1010160 | 1.001401 | 0.9670213 | 0.004502471 | 0.9968598 | 0.007127919 | 0.9968606 | 0.009336979
[23 empty] | 1010460 | 1.000322 | 0.9670213 | 0.004502471 | 0.9968605 | 0.007127918 | 0.9968613 | 0.009336994
[23 empty] | 1010760 | 0.9992433 | 0.9670213 | 0.004502471 | 0.9968611 | 0.007127917 | 0.996862 | 0.009337009
[23 empty] | 1011060 | 1.001401 | 0.9670213 | 0.004502471 | 0.9968618 | 0.007127916 | 0.9968626 | 0.009337023
[23 empty] | 1011360 | 1.001401 | 0.9670213 | 0.004502471 | 0.9968625 | 0.007127914 | 0.9968633 | 0.009337038
[23 empty] | 1011660 | 1.001401 | 0.9670213 | 0.004502471 | 0.9968631 | 0.007127913 | 0.996864 | 0.009337053
[23 empty] | 1011960 | 1.001401 | 0.9670213 | 0.004502471 | 0.9968638 | 0.007127912 | 0.9968646 | 0.009337068
[23 empty] | 1012260 | 1.00248 | 0.9670213 | 0.004502471 | 0.9968644 | 0.007127911 | 0.9968653 | 0.009337083
[23 empty] | 1012560 | 1.003559 | 0.9670213 | 0.004502471 | 0.9968651 | 0.00712791 | 0.996866 | 0.009337098
[23 empty] | 1012860 | 1.00248 | 0.9670213 | 0.004502471 | 0.9968658 | 0.007127909 | 0.9968666 | 0.009337113
[23 empty] | 1013160 | 1.00248 | 0.9670213 | 0.004502471 | 0.9968664 | 0.007127908 | 0.9968673 | 0.009337128
[23 empty] | 1013460 | 1.001401 | 0.9670213 | 0.004502471 | 0.9968671 | 0.007127907 | 0.9968679 | 0.009337142
[23 empty] | 1013760 | 1.00248 | 0.9670213 | 0.004502471 | 0.9968677 | 0.007127906 | 0.9968686 | 0.009337157
[23 empty] | 1014060 | 1.001401 | 0.9670213 | 0.004502471 | 0.9968684 | 0.007127905 | 0.9968692 | 0.009337172
[23 empty] | 1014360 | 1.001401 | 0.9670213 | 0.004502471 | 0.996869 | 0.007127904 | 0.9968699 | 0.009337187
[23 empty] | 1014660 | 1.001401 | 0.9670213 | 0.004502471 | 0.9968697 | 0.007127903 | 0.9968705 | 0.009337202
[23 empty] | 1014960 | 1.000322 | 0.9670213 | 0.004502471 | 0.9968703 | 0.007127902 | 0.9968712 | 0.009337216
[23 empty] | 1015260 | 1.000322 | 0.9670213 | 0.004502471 | 0.996871 | 0.007127902 | 0.9968718 | 0.009337231
[23 empty] | 1015560 | 1.001401 | 0.9670213 | 0.004502471 | 0.9968716 | 0.007127901 | 0.9968725 | 0.009337246
[23 empty] | 1015860 | 1.001401 | 0.9670213 | 0.004502471 | 0.9968723 | 0.0071279 | 0.9968731 | 0.009337261
[23 empty] | 1016160 | 1.001401 | 0.9670213 | 0.004502471 | 0.9968729 | 0.007127899 | 0.9968738 | 0.009337275
[23 empty] | 1016460 | 0.9992433 | 0.9670213 | 0.004502471 | 0.9968736 | 0.007127898 | 0.9968744 | 0.00933729
[23 empty] | 1016760 | 1.000322 | 0.9670213 | 0.004502471 | 0.9968742 | 0.007127897 | 0.9968751 | 0.009337305
[23 empty] | 1017060 | 1.000322 | 0.9670213 | 0.004502471 | 0.9968749 | 0.007127897 | 0.9968757 | 0.009337319
[23 empty] | 1017360 | 1.001401 | 0.9670213 | 0.004502471 | 0.9968755 | 0.007127896 | 0.9968764 | 0.009337334
[23 empty] | 1017660 | 1.001401 | 0.9670213 | 0.004502471 | 0.9968761 | 0.007127895 | 0.996877 | 0.009337349
[23 empty] | 1017960 | 1.001401 | 0.9670213 | 0.004502471 | 0.9968768 | 0.007127895 | 0.9968776 | 0.009337363
[23 empty] | 1018260 | 1.003559 | 0.9670213 | 0.004502471 | 0.9968774 | 0.007127894 | 0.9968783 | 0.009337378
[23 empty] | 1018560 | 1.00248 | 0.9670213 | 0.004502471 | 0.9968781 | 0.007127893 | 0.9968789 | 0.009337393
[23 empty] | 1018860 | 1.001401 | 0.9670213 | 0.004502471 | 0.9968787 | 0.007127893 | 0.9968795 | 0.009337407
[23 empty] | 1019160 | 1.00248 | 0.9670213 | 0.004502471 | 0.9968793 | 0.007127892 | 0.9968802 | 0.009337422
[23 empty] | 1019460 | 1.000322 | 0.9670213 | 0.004502471 | 0.99688 | 0.007127891 | 0.9968808 | 0.009337437
[23 empty] | 1019760 | 1.00248 | 0.9670213 | 0.004502471 | 0.9968806 | 0.007127891 | 0.9968815 | 0.009337451
[23 empty] | 1020060 | 1.00248 | 0.9670213 | 0.004502471 | 0.9968812 | 0.00712789 | 0.9968821 | 0.009337466
[23 empty] | 1020360 | 1.00248 | 0.9670213 | 0.004502471 | 0.9968819 | 0.00712789 | 0.9968827 | 0.00933748
[23 empty] | 1020660 | 1.003559 | 0.9670213 | 0.004502471 | 0.9968825 | 0.007127889 | 0.9968834 | 0.009337495
[23 empty] | 1020960 | 1.003559 | 0.9670213 | 0.004502471 | 0.9968831 | 0.007127889 | 0.996884 | 0.009337509
[23 empty] | 1021260 | 1.00248 | 0.9670213 | 0.004502471 | 0.9968838 | 0.007127888 | 0.9968846 | 0.009337524
[23 empty] | 1021560 | 1.00248 | 0.9670213 | 0.004502471 | 0.9968844 | 0.007127888 | 0.9968852 | 0.009337538
[23 empty] | 1021860 | 1.003559 | 0.9670213 | 0.004502471 | 0.996885 | 0.007127887 | 0.9968859 | 0.009337553
[23 empty] | 1022160 | 1.003559 | 0.9670213 | 0.004502471 | 0.9968856 | 0.007127887 | 0.9968865 | 0.009337567
[23 empty] | 1022460 | 1.003559 | 0.9670213 | 0.004502471 | 0.9968863 | 0.007127886 | 0.9968871 | 0.009337582
[23 empty] | 1022760 | 1.001401 | 0.9670213 | 0.004502471 | 0.9968869 | 0.007127886 | 0.9968877 | 0.009337596
[23 empty] | 1023060 | 1.000322 | 0.9670213 | 0.004502471 | 0.9968875 | 0.007127886 | 0.9968884 | 0.009337611
[23 empty] | 1023360 | 1.00248 | 0.9670213 | 0.004502471 | 0.9968881 | 0.007127885 | 0.996889 | 0.009337625
[23 empty] | 1023660 | 1.00248 | 0.9670213 | 0.004502471 | 0.9968887 | 0.007127885 | 0.9968896 | 0.009337639
[23 empty] | 1023960 | 1.00248 | 0.9670213 | 0.004502471 | 0.9968894 | 0.007127884 | 0.9968902 | 0.009337654
[23 empty] | 1024260 | 1.00248 | 0.9670213 | 0.004502471 | 0.99689 | 0.007127884 | 0.9968908 | 0.009337668
[23 empty] | 1024560 | 1.001401 | 0.9670213 | 0.004502471 | 0.9968906 | 0.007127884 | 0.9968915 | 0.009337683
[23 empty] | 1024860 | 1.001401 | 0.9670213 | 0.004502471 | 0.9968912 | 0.007127884 | 0.9968921 | 0.009337697
[23 empty] | 1025160 | 1.00248 | 0.9670213 | 0.004502471 | 0.9968918 | 0.007127883 | 0.9968927 | 0.009337711
[23 empty] | 1025460 | 1.00248 | 0.9670213 | 0.004502471 | 0.9968925 | 0.007127883 | 0.9968933 | 0.009337726
[23 empty] | 1025760 | 1.001401 | 0.9670213 | 0.004502471 | 0.9968931 | 0.007127883 | 0.9968939 | 0.00933774
[23 empty] | 1026060 | 1.001401 | 0.9670213 | 0.004502471 | 0.9968937 | 0.007127883 | 0.9968945 | 0.009337754
[23 empty] | 1026360 | 1.001401 | 0.9670213 | 0.004502471 | 0.9968943 | 0.007127882 | 0.9968951 | 0.009337769
[23 empty] | 1026660 | 1.001401 | 0.9670213 | 0.004502471 | 0.9968949 | 0.007127882 | 0.9968958 | 0.009337783
[23 empty] | 1026960 | 1.00248 | 0.9670213 | 0.004502471 | 0.9968955 | 0.007127882 | 0.9968964 | 0.009337797
[23 empty] | 1027260 | 1.000322 | 0.9670213 | 0.004502471 | 0.9968961 | 0.007127882 | 0.996897 | 0.009337811
[23 empty] | 1027560 | 1.001401 | 0.9670213 | 0.004502471 | 0.9968967 | 0.007127882 | 0.9968976 | 0.009337826
[23 empty] | 1027860 | 1.001401 | 0.9670213 | 0.004502471 | 0.9968973 | 0.007127882 | 0.9968982 | 0.00933784
[23 empty] | 1028160 | 1.001401 | 0.9670213 | 0.004502471 | 0.9968979 | 0.007127882 | 0.9968988 | 0.009337854
[23 empty] | 1028460 | 1.001401 | 0.9670213 | 0.004502471 | 0.9968985 | 0.007127882 | 0.9968994 | 0.009337868
[23 empty] | 1028760 | 1.001401 | 0.9670213 | 0.004502471 | 0.9968991 | 0.007127881 | 0.9969 | 0.009337883
[23 empty] | 1029060 | 1.00248 | 0.9670213 | 0.004502471 | 0.9968997 | 0.007127881 | 0.9969006 | 0.009337897
[23 empty] | 1029360 | 1.000322 | 0.9670213 | 0.004502471 | 0.9969004 | 0.007127881 | 0.9969012 | 0.009337911
[23 empty] | 1029660 | 1.000322 | 0.9670213 | 0.004502471 | 0.996901 | 0.007127881 | 0.9969018 | 0.009337925
[23 empty] | 1029960 | 1.000322 | 0.9670213 | 0.004502471 | 0.9969016 | 0.007127881 | 0.9969024 | 0.009337939
[23 empty] | 1030260 | 1.000322 | 0.9670213 | 0.004502471 | 0.9969022 | 0.007127881 | 0.996903 | 0.009337953
[23 empty] | 1030560 | 1.00248 | 0.9670213 | 0.004502471 | 0.9969027 | 0.007127881 | 0.9969036 | 0.009337968
[23 empty] | 1030860 | 1.00248 | 0.9670213 | 0.004502471 | 0.9969033 | 0.007127881 | 0.9969042 | 0.009337982
[23 empty] | 1031160 | 1.003559 | 0.9670213 | 0.004502471 | 0.9969039 | 0.007127882 | 0.9969048 | 0.009337996
[23 empty] | 1031460 | 1.00248 | 0.9670213 | 0.004502471 | 0.9969045 | 0.007127882 | 0.9969054 | 0.00933801
[23 empty] | 1031760 | 1.000322 | 0.9670213 | 0.004502471 | 0.9969051 | 0.007127882 | 0.996906 | 0.009338024
[23 empty] | 1032060 | 1.000322 | 0.9670213 | 0.004502471 | 0.9969057 | 0.007127882 | 0.9969066 | 0.009338038
[23 empty] | 1032360 | 1.00248 | 0.9670213 | 0.004502471 | 0.9969063 | 0.007127882 | 0.9969072 | 0.009338052
[23 empty] | 1032660 | 1.000322 | 0.9670213 | 0.004502471 | 0.9969069 | 0.007127882 | 0.9969078 | 0.009338066
[23 empty] | 1032960 | 1.00248 | 0.9670213 | 0.004502471 | 0.9969075 | 0.007127882 | 0.9969084 | 0.00933808
[23 empty] | 1033260 | 1.00248 | 0.9670213 | 0.004502471 | 0.9969081 | 0.007127882 | 0.996909 | 0.009338094
[23 empty] | 1033560 | 1.003559 | 0.9670213 | 0.004502471 | 0.9969087 | 0.007127883 | 0.9969095 | 0.009338108
[23 empty] | 1033860 | 1.00248 | 0.9670213 | 0.004502471 | 0.9969093 | 0.007127883 | 0.9969101 | 0.009338122
[23 empty] | 1034160 | 1.003559 | 0.9670213 | 0.004502471 | 0.9969098 | 0.007127883 | 0.9969107 | 0.009338136
[23 empty] | 1034460 | 1.00248 | 0.9670213 | 0.004502471 | 0.9969104 | 0.007127883 | 0.9969113 | 0.00933815
[23 empty] | 1034760 | 1.001401 | 0.9670213 | 0.004502471 | 0.996911 | 0.007127884 | 0.9969119 | 0.009338164
[23 empty] | 1035060 | 1.000322 | 0.9670213 | 0.004502471 | 0.9969116 | 0.007127884 | 0.9969125 | 0.009338178
[23 empty] | 1035360 | 1.001401 | 0.9670213 | 0.004502471 | 0.9969122 | 0.007127884 | 0.996913 | 0.009338192
[23 empty] | 1035660 | 1.000322 | 0.9670213 | 0.004502471 | 0.9969128 | 0.007127884 | 0.9969136 | 0.009338206
[23 empty] | 1035960 | 1.00248 | 0.9670213 | 0.004502471 | 0.9969133 | 0.007127885 | 0.9969142 | 0.00933822
[23 empty] | 1036260 | 1.004638 | 0.9670213 | 0.004502471 | 0.9969139 | 0.007127885 | 0.9969148 | 0.009338234
[23 empty] | 1036560 | 1.003559 | 0.9670213 | 0.004502471 | 0.9969145 | 0.007127885 | 0.9969154 | 0.009338247
[23 empty] | 1036860 | 1.004638 | 0.9670213 | 0.004502471 | 0.9969151 | 0.007127886 | 0.996916 | 0.009338261
[23 empty] | 1037160 | 1.00248 | 0.9670213 | 0.004502471 | 0.9969157 | 0.007127886 | 0.9969165 | 0.009338275
[23 empty] | 1037460 | 1.001401 | 0.9670213 | 0.004502471 | 0.9969162 | 0.007127887 | 0.9969171 | 0.009338289
[23 empty] | 1037760 | 0.9981643 | 0.9670213 | 0.004502471 | 0.9969168 | 0.007127887 | 0.9969177 | 0.009338303
[23 empty] | 1038060 | 0.9992433 | 0.9670213 | 0.004502471 | 0.9969174 | 0.007127887 | 0.9969183 | 0.009338317
[23 empty] | 1038360 | 0.9992433 | 0.9670213 | 0.004502471 | 0.996918 | 0.007127888 | 0.9969188 | 0.00933833
[23 empty] | 1038660 | 1.000322 | 0.9670213 | 0.004502471 | 0.9969185 | 0.007127888 | 0.9969194 | 0.009338344
[23 empty] | 1038960 | 1.000322 | 0.9670213 | 0.004502471 | 0.9969191 | 0.007127889 | 0.99692 | 0.009338358
[23 empty] | 1039260 | 1.001401 | 0.9670213 | 0.004502471 | 0.9969197 | 0.007127889 | 0.9969205 | 0.009338372
[23 empty] | 1039560 | 1.001401 | 0.9670213 | 0.004502471 | 0.9969202 | 0.00712789 | 0.9969211 | 0.009338385
[23 empty] | 1039860 | 1.003559 | 0.9670213 | 0.004502471 | 0.9969208 | 0.00712789 | 0.9969217 | 0.009338399
[23 empty] | 1040160 | 1.00248 | 0.9670213 | 0.004502471 | 0.9969214 | 0.007127891 | 0.9969222 | 0.009338413
[23 empty] | 1040460 | 1.003559 | 0.9670213 | 0.004502471 | 0.9969219 | 0.007127891 | 0.9969228 | 0.009338427
[23 empty] | 1040760 | 1.00248 | 0.9670213 | 0.004502471 | 0.9969225 | 0.007127892 | 0.9969234 | 0.00933844
[23 empty] | 1041060 | 1.000322 | 0.9670213 | 0.004502471 | 0.9969231 | 0.007127892 | 0.9969239 | 0.009338454
[23 empty] | 1041360 | 1.000322 | 0.9670213 | 0.004502471 | 0.9969236 | 0.007127893 | 0.9969245 | 0.009338468
[23 empty] | 1041660 | 1.000322 | 0.9670213 | 0.004502471 | 0.9969242 | 0.007127893 | 0.9969251 | 0.009338481
[23 empty] | 1041960 | 1.001401 | 0.9670213 | 0.004502471 | 0.9969248 | 0.007127894 | 0.9969256 | 0.009338495
[23 empty] | 1042260 | 1.001401 | 0.9670213 | 0.004502471 | 0.9969253 | 0.007127895 | 0.9969262 | 0.009338509
[23 empty] | 1042560 | 1.00248 | 0.9670213 | 0.004502471 | 0.9969259 | 0.007127895 | 0.9969268 | 0.009338522
[23 empty] | 1042860 | 1.003559 | 0.9670213 | 0.004502471 | 0.9969264 | 0.007127896 | 0.9969273 | 0.009338536
[23 empty] | 1043160 | 1.001401 | 0.9670213 | 0.004502471 | 0.996927 | 0.007127897 | 0.9969279 | 0.009338549
[23 empty] | 1043460 | 1.000322 | 0.9670213 | 0.004502471 | 0.9969276 | 0.007127897 | 0.9969284 | 0.009338563
[23 empty] | 1043760 | 1.000322 | 0.9670213 | 0.004502471 | 0.9969281 | 0.007127898 | 0.996929 | 0.009338577
[23 empty] | 1044060 | 1.000322 | 0.9670213 | 0.004502471 | 0.9969287 | 0.007127899 | 0.9969295 | 0.00933859
[23 empty] | 1044360 | 1.001401 | 0.9670213 | 0.004502471 | 0.9969292 | 0.007127899 | 0.9969301 | 0.009338604
[23 empty] | 1044660 | 1.00248 | 0.9670213 | 0.004502471 | 0.9969298 | 0.0071279 | 0.9969307 | 0.009338617
[23 empty] | 1044960 | 1.003559 | 0.9670213 | 0.004502471 | 0.9969303 | 0.007127901 | 0.9969312 | 0.009338631
[23 empty] | 1045260 | 1.003559 | 0.9670213 | 0.004502471 | 0.9969309 | 0.007127902 | 0.9969318 | 0.009338644
[23 empty] | 1045560 | 1.001401 | 0.9670213 | 0.004502471 | 0.9969314 | 0.007127902 | 0.9969323 | 0.009338658
[23 empty] | 1045860 | 1.004638 | 0.9670213 | 0.004502471 | 0.996932 | 0.007127903 | 0.9969329 | 0.009338671
[23 empty] | 1046160 | 1.000322 | 0.9670213 | 0.004502471 | 0.9969325 | 0.007127904 | 0.9969334 | 0.009338685
[23 empty] | 1046460 | 1.001401 | 0.9670213 | 0.004502471 | 0.9969331 | 0.007127905 | 0.996934 | 0.009338698
[23 empty] | 1046760 | 1.00248 | 0.9670213 | 0.004502471 | 0.9969336 | 0.007127905 | 0.9969345 | 0.009338712
[23 empty] | 1047060 | 1.001401 | 0.9670213 | 0.004502471 | 0.9969342 | 0.007127906 | 0.9969351 | 0.009338725
[23 empty] | 1047360 | 1.001401 | 0.9670213 | 0.004502471 | 0.9969347 | 0.007127907 | 0.9969356 | 0.009338739
[23 empty] | 1047660 | 1.001401 | 0.9670213 | 0.004502471 | 0.9969353 | 0.007127908 | 0.9969362 | 0.009338752
[23 empty] | 1047960 | 1.001401 | 0.9670213 | 0.004502471 | 0.9969358 | 0.007127909 | 0.9969367 | 0.009338765
[23 empty] | 1048260 | 1.00248 | 0.9670213 | 0.004502471 | 0.9969364 | 0.00712791 | 0.9969372 | 0.009338779
[23 empty] | 1048560 | 1.003559 | 0.9670213 | 0.004502471 | 0.9969369 | 0.007127911 | 0.9969378 | 0.009338792
[23 empty] | 1048860 | 1.00248 | 0.9670213 | 0.004502471 | 0.9969374 | 0.007127912 | 0.9969383 | 0.009338805
[23 empty] | 1049160 | 1.003559 | 0.9670213 | 0.004502471 | 0.996938 | 0.007127912 | 0.9969389 | 0.009338819
[23 empty] | 1049460 | 1.00248 | 0.9670213 | 0.004502471 | 0.9969385 | 0.007127913 | 0.9969394 | 0.009338832
[23 empty] | 1049760 | 1.001401 | 0.9670213 | 0.004502471 | 0.9969391 | 0.007127914 | 0.9969399 | 0.009338845
[23 empty] | 1050060 | 1.000322 | 0.9670213 | 0.004502471 | 0.9969396 | 0.007127915 | 0.9969405 | 0.009338859
[23 empty] | 1050360 | 1.001401 | 0.9670213 | 0.004502471 | 0.9969401 | 0.007127916 | 0.996941 | 0.009338872
[23 empty] | 1050660 | 1.001401 | 0.9670213 | 0.004502471 | 0.9969407 | 0.007127917 | 0.9969416 | 0.009338885
[23 empty] | 1050960 | 1.00248 | 0.9670213 | 0.004502471 | 0.9969412 | 0.007127918 | 0.9969421 | 0.009338899
[23 empty] | 1051260 | 1.001401 | 0.9670213 | 0.004502471 | 0.9969418 | 0.007127919 | 0.9969426 | 0.009338912
[23 empty] | 1051560 | 1.003559 | 0.9670213 | 0.004502471 | 0.9969423 | 0.00712792 | 0.9969432 | 0.009338925
[23 empty] | 1051860 | 1.001401 | 0.9670213 | 0.004502471 | 0.9969428 | 0.007127921 | 0.9969437 | 0.009338938
[23 empty] | 1052160 | 1.001401 | 0.9670213 | 0.004502471 | 0.9969434 | 0.007127922 | 0.9969442 | 0.009338952
[23 empty] | 1052460 | 1.00248 | 0.9670213 | 0.004502471 | 0.9969439 | 0.007127923 | 0.9969448 | 0.009338965
[23 empty] | 1052760 | 1.00248 | 0.9670213 | 0.004502471 | 0.9969444 | 0.007127924 | 0.9969453 | 0.009338978
[23 empty] | 1053060 | 1.001401 | 0.9670213 | 0.004502471 | 0.9969449 | 0.007127925 | 0.9969458 | 0.009338991
[23 empty] | 1053360 | 1.000322 | 0.9670213 | 0.004502471 | 0.9969455 | 0.007127926 | 0.9969464 | 0.009339004
[23 empty] | 1053660 | 1.001401 | 0.9670213 | 0.004502471 | 0.996946 | 0.007127928 | 0.9969469 | 0.009339017
[23 empty] | 1053960 | 1.000322 | 0.9670213 | 0.004502471 | 0.9969465 | 0.007127929 | 0.9969474 | 0.009339031
[23 empty] | 1054260 | 1.000322 | 0.9670213 | 0.004502471 | 0.9969471 | 0.00712793 | 0.9969479 | 0.009339044
[23 empty] | 1054560 | 1.001401 | 0.9670213 | 0.004502471 | 0.9969476 | 0.007127931 | 0.9969485 | 0.009339057
[23 empty] | 1054860 | 1.000322 | 0.9670213 | 0.004502471 | 0.9969481 | 0.007127932 | 0.996949 | 0.00933907
[23 empty] | 1055160 | 1.000322 | 0.9670213 | 0.004502471 | 0.9969486 | 0.007127933 | 0.9969495 | 0.009339083
[23 empty] | 1055460 | 1.000322 | 0.9670213 | 0.004502471 | 0.9969491 | 0.007127934 | 0.99695 | 0.009339096
[23 empty] | 1055760 | 1.001401 | 0.9670213 | 0.004502471 | 0.9969497 | 0.007127936 | 0.9969506 | 0.009339109
[23 empty] | 1056060 | 0.9992433 | 0.9670213 | 0.004502471 | 0.9969502 | 0.007127937 | 0.9969511 | 0.009339122
[23 empty] | 1056360 | 1.000322 | 0.9670213 | 0.004502471 | 0.9969507 | 0.007127938 | 0.9969516 | 0.009339135
[23 empty] | 1056660 | 1.001401 | 0.9670213 | 0.004502471 | 0.9969512 | 0.007127939 | 0.9969521 | 0.009339148
[23 empty] | 1056960 | 1.00248 | 0.9670213 | 0.004502471 | 0.9969517 | 0.00712794 | 0.9969526 | 0.009339161
[23 empty] | 1057260 | 1.001401 | 0.9670213 | 0.004502471 | 0.9969523 | 0.007127942 | 0.9969531 | 0.009339174
[23 empty] | 1057560 | 1.00248 | 0.9670213 | 0.004502471 | 0.9969528 | 0.007127943 | 0.9969537 | 0.009339187
[23 empty] | 1057860 | 1.001401 | 0.9670213 | 0.004502471 | 0.9969533 | 0.007127944 | 0.9969542 | 0.0093392
[23 empty] | 1058160 | 1.001401 | 0.9670213 | 0.004502471 | 0.9969538 | 0.007127945 | 0.9969547 | 0.009339213
[23 empty] | 1058460 | 0.9992433 | 0.9670213 | 0.004502471 | 0.9969543 | 0.007127947 | 0.9969552 | 0.009339226
[23 empty] | 1058760 | 0.9992433 | 0.9670213 | 0.004502471 | 0.9969548 | 0.007127948 | 0.9969557 | 0.009339239
[23 empty] | 1059060 | 1.000322 | 0.9670213 | 0.004502471 | 0.9969554 | 0.007127949 | 0.9969562 | 0.009339252
[23 empty] | 1059360 | 0.9992433 | 0.9670213 | 0.004502471 | 0.9969559 | 0.007127951 | 0.9969568 | 0.009339265
[23 empty] | 1059660 | 1.000322 | 0.9670213 | 0.004502471 | 0.9969564 | 0.007127952 | 0.9969573 | 0.009339278
[23 empty] | 1059960 | 1.000322 | 0.9670213 | 0.004502471 | 0.9969569 | 0.007127953 | 0.9969578 | 0.009339291
[23 empty] | 1060260 | 1.000322 | 0.9670213 | 0.004502471 | 0.9969574 | 0.007127954 | 0.9969583 | 0.009339304
[23 empty] | 1060560 | 1.001401 | 0.9670213 | 0.004502471 | 0.9969579 | 0.007127956 | 0.9969588 | 0.009339316
[23 empty] | 1060860 | 1.001401 | 0.9670213 | 0.004502471 | 0.9969584 | 0.007127957 | 0.9969593 | 0.009339329
[23 empty] | 1061160 | 1.00248 | 0.9670213 | 0.004502471 | 0.9969589 | 0.007127959 | 0.9969598 | 0.009339342
[23 empty] | 1061460 | 1.003559 | 0.9670213 | 0.004502471 | 0.9969594 | 0.00712796 | 0.9969603 | 0.009339355
[23 empty] | 1061760 | 1.001401 | 0.9670213 | 0.004502471 | 0.9969599 | 0.007127961 | 0.9969608 | 0.009339368
[23 empty] | 1062060 | 1.00248 | 0.9670213 | 0.004502471 | 0.9969604 | 0.007127963 | 0.9969613 | 0.009339381
[23 empty] | 1062360 | 1.000322 | 0.9670213 | 0.004502471 | 0.9969609 | 0.007127964 | 0.9969618 | 0.009339393
[23 empty] | 1062660 | 1.000322 | 0.9670213 | 0.004502471 | 0.9969614 | 0.007127966 | 0.9969623 | 0.009339406
[23 empty] | 1062960 | 0.9981643 | 0.9670213 | 0.004502471 | 0.9969619 | 0.007127967 | 0.9969628 | 0.009339419
[23 empty] | 1063260 | 0.9981643 | 0.9670213 | 0.004502471 | 0.9969624 | 0.007127968 | 0.9969633 | 0.009339432
[23 empty] | 1063560 | 0.9992433 | 0.9670213 | 0.004502471 | 0.9969629 | 0.00712797 | 0.9969638 | 0.009339444
[23 empty] | 1063860 | 1.000322 | 0.9670213 | 0.004502471 | 0.9969634 | 0.007127971 | 0.9969643 | 0.009339457
[23 empty] | 1064160 | 1.001401 | 0.9670213 | 0.004502471 | 0.9969639 | 0.007127973 | 0.9969648 | 0.00933947
[23 empty] | 1064460 | 1.001401 | 0.9670213 | 0.004502471 | 0.9969644 | 0.007127974 | 0.9969653 | 0.009339482
[23 empty] | 1064760 | 1.00248 | 0.9670213 | 0.004502471 | 0.9969649 | 0.007127976 | 0.9969658 | 0.009339495
[23 empty] | 1065060 | 1.00248 | 0.9670213 | 0.004502471 | 0.9969654 | 0.007127977 | 0.9969663 | 0.009339508
[23 empty] | 1065360 | 1.003559 | 0.9670213 | 0.004502471 | 0.9969659 | 0.007127979 | 0.9969668 | 0.00933952
[23 empty] | 1065660 | 1.003559 | 0.9670213 | 0.004502471 | 0.9969664 | 0.00712798 | 0.9969673 | 0.009339533
[23 empty] | 1065960 | 1.00248 | 0.9670213 | 0.004502471 | 0.9969669 | 0.007127982 | 0.9969678 | 0.009339546
[23 empty] | 1066260 | 0.9992433 | 0.9670213 | 0.004502471 | 0.9969674 | 0.007127983 | 0.9969683 | 0.009339558
[23 empty] | 1066560 | 1.001401 | 0.9670213 | 0.004502471 | 0.9969679 | 0.007127985 | 0.9969688 | 0.009339571
[23 empty] | 1066860 | 0.9992433 | 0.9670213 | 0.004502471 | 0.9969684 | 0.007127986 | 0.9969693 | 0.009339584
[23 empty] | 1067160 | 0.9992433 | 0.9670213 | 0.004502471 | 0.9969689 | 0.007127988 | 0.9969698 | 0.009339596
[23 empty] | 1067460 | 1.000322 | 0.9670213 | 0.004502471 | 0.9969694 | 0.00712799 | 0.9969703 | 0.009339609
[23 empty] | 1067760 | 0.9992433 | 0.9670213 | 0.004502471 | 0.9969699 | 0.007127991 | 0.9969708 | 0.009339621
[23 empty] | 1068060 | 1.000322 | 0.9670213 | 0.004502471 | 0.9969704 | 0.007127993 | 0.9969712 | 0.009339634
[23 empty] | 1068360 | 1.00248 | 0.9670213 | 0.004502471 | 0.9969708 | 0.007127994 | 0.9969717 | 0.009339646
[23 empty] | 1068660 | 1.00248 | 0.9670213 | 0.004502471 | 0.9969713 | 0.007127996 | 0.9969722 | 0.009339659
[23 empty] | 1068960 | 1.001401 | 0.9670213 | 0.004502471 | 0.9969718 | 0.007127998 | 0.9969727 | 0.009339671
[23 empty] | 1069260 | 1.003559 | 0.9670213 | 0.004502471 | 0.9969723 | 0.007127999 | 0.9969732 | 0.009339684
[23 empty] | 1069560 | 1.00248 | 0.9670213 | 0.004502471 | 0.9969728 | 0.007128001 | 0.9969737 | 0.009339696
[23 empty] | 1069860 | 1.001401 | 0.9670213 | 0.004502471 | 0.9969733 | 0.007128003 | 0.9969742 | 0.009339709
[23 empty] | 1070160 | 1.001401 | 0.9670213 | 0.004502471 | 0.9969738 | 0.007128004 | 0.9969746 | 0.009339721
[23 empty] | 1070460 | 0.9970853 | 0.9670213 | 0.004502471 | 0.9969742 | 0.007128006 | 0.9969751 | 0.009339734
[23 empty] | 1070760 | 0.9981643 | 0.9670213 | 0.004502471 | 0.9969747 | 0.007128008 | 0.9969756 | 0.009339746
[23 empty] | 1071060 | 1.000322 | 0.9670213 | 0.004502471 | 0.9969752 | 0.007128009 | 0.9969761 | 0.009339759
[23 empty] | 1071360 | 0.9992433 | 0.9670213 | 0.004502471 | 0.9969757 | 0.007128011 | 0.9969766 | 0.009339771
[23 empty] | 1071660 | 1.001401 | 0.9670213 | 0.004502471 | 0.9969762 | 0.007128013 | 0.996977 | 0.009339783
[23 empty] | 1071960 | 1.00248 | 0.9670213 | 0.004502471 | 0.9969766 | 0.007128014 | 0.9969775 | 0.009339796
[23 empty] | 1072260 | 1.001401 | 0.9670213 | 0.004502471 | 0.9969771 | 0.007128016 | 0.996978 | 0.009339808
[23 empty] | 1072560 | 1.001401 | 0.9670213 | 0.004502471 | 0.9969776 | 0.007128018 | 0.9969785 | 0.00933982
[23 empty] | 1072860 | 1.003559 | 0.9670213 | 0.004502471 | 0.9969781 | 0.00712802 | 0.996979 | 0.009339833
[23 empty] | 1073160 | 1.00248 | 0.9670213 | 0.004502471 | 0.9969785 | 0.007128021 | 0.9969794 | 0.009339845
[23 empty] | 1073460 | 1.001401 | 0.9670213 | 0.004502471 | 0.996979 | 0.007128023 | 0.9969799 | 0.009339857
[23 empty] | 1073760 | 1.000322 | 0.9670213 | 0.004502471 | 0.9969795 | 0.007128025 | 0.9969804 | 0.00933987
[23 empty] | 1074060 | 1.000322 | 0.9670213 | 0.004502471 | 0.99698 | 0.007128027 | 0.9969809 | 0.009339882
[23 empty] | 1074360 | 0.9992433 | 0.9670213 | 0.004502471 | 0.9969804 | 0.007128028 | 0.9969813 | 0.009339894
[23 empty] | 1074660 | 1.000322 | 0.9670213 | 0.004502471 | 0.9969809 | 0.00712803 | 0.9969818 | 0.009339907
[23 empty] | 1074960 | 1.001401 | 0.9670213 | 0.004502471 | 0.9969814 | 0.007128032 | 0.9969823 | 0.009339919
[23 empty] | 1075260 | 1.001401 | 0.9670213 | 0.004502471 | 0.9969818 | 0.007128034 | 0.9969827 | 0.009339931
[23 empty] | 1075560 | 1.000322 | 0.9670213 | 0.004502471 | 0.9969823 | 0.007128036 | 0.9969832 | 0.009339943
[23 empty] | 1075860 | 1.001401 | 0.9670213 | 0.004502471 | 0.9969828 | 0.007128037 | 0.9969837 | 0.009339955
[23 empty] | 1076160 | 1.00248 | 0.9670213 | 0.004502471 | 0.9969832 | 0.007128039 | 0.9969841 | 0.009339968
[23 empty] | 1076460 | 1.001401 | 0.9670213 | 0.004502471 | 0.9969837 | 0.007128041 | 0.9969846 | 0.00933998
[23 empty] | 1076760 | 1.000322 | 0.9670213 | 0.004502471 | 0.9969842 | 0.007128043 | 0.9969851 | 0.009339992
[23 empty] | 1077060 | 0.9992433 | 0.9670213 | 0.004502471 | 0.9969846 | 0.007128045 | 0.9969855 | 0.009340004
[23 empty] | 1077360 | 1.000322 | 0.9670213 | 0.004502471 | 0.9969851 | 0.007128047 | 0.996986 | 0.009340016
[23 empty] | 1077660 | 1.000322 | 0.9670213 | 0.004502471 | 0.9969856 | 0.007128048 | 0.9969865 | 0.009340029
[23 empty] | 1077960 | 1.000322 | 0.9670213 | 0.004502471 | 0.996986 | 0.00712805 | 0.9969869 | 0.009340041
[23 empty] | 1078260 | 0.9992433 | 0.9670213 | 0.004502471 | 0.9969865 | 0.007128052 | 0.9969874 | 0.009340053
[23 empty] | 1078560 | 1.001401 | 0.9670213 | 0.004502471 | 0.996987 | 0.007128054 | 0.9969879 | 0.009340065
[23 empty] | 1078860 | 1.001401 | 0.9670213 | 0.004502471 | 0.9969874 | 0.007128056 | 0.9969883 | 0.009340077
[23 empty] | 1079160 | 1.001401 | 0.9670213 | 0.004502471 | 0.9969879 | 0.007128058 | 0.9969888 | 0.009340089
[23 empty] | 1079460 | 1.001401 | 0.9670213 | 0.004502471 | 0.9969883 | 0.00712806 | 0.9969892 | 0.009340101
[23 empty] | 1079760 | 1.00248 | 0.9670213 | 0.004502471 | 0.9969888 | 0.007128062 | 0.9969897 | 0.009340113
[23 empty] | 1080060 | 1.001401 | 0.9670213 | 0.004502471 | 0.9969893 | 0.007128064 | 0.9969902 | 0.009340125
[23 empty] | 1080360 | 1.000322 | 0.9670213 | 0.004502471 | 0.9969897 | 0.007128066 | 0.9969906 | 0.009340137
[23 empty] | 1080660 | 1.001401 | 0.9670213 | 0.004502471 | 0.9969902 | 0.007128068 | 0.9969911 | 0.009340149
[23 empty] | 1080960 | 1.000322 | 0.9670213 | 0.004502471 | 0.9969906 | 0.00712807 | 0.9969915 | 0.009340161
[23 empty] | 1081260 | 1.001401 | 0.9670213 | 0.004502471 | 0.9969911 | 0.007128072 | 0.996992 | 0.009340173
[23 empty] | 1081560 | 1.000322 | 0.9670213 | 0.004502471 | 0.9969915 | 0.007128074 | 0.9969924 | 0.009340185
[23 empty] | 1081860 | 1.00248 | 0.9670213 | 0.004502471 | 0.996992 | 0.007128076 | 0.9969929 | 0.009340197
[23 empty] | 1082160 | 1.00248 | 0.9670213 | 0.004502471 | 0.9969924 | 0.007128078 | 0.9969933 | 0.009340209
[23 empty] | 1082460 | 1.001401 | 0.9670213 | 0.004502471 | 0.9969929 | 0.007128079 | 0.9969938 | 0.009340221
[23 empty] | 1082760 | 1.001401 | 0.9670213 | 0.004502471 | 0.9969933 | 0.007128082 | 0.9969942 | 0.009340233
[23 empty] | 1083060 | 1.001401 | 0.9670213 | 0.004502471 | 0.9969938 | 0.007128084 | 0.9969947 | 0.009340245
[23 empty] | 1083360 | 1.00248 | 0.9670213 | 0.004502471 | 0.9969942 | 0.007128086 | 0.9969951 | 0.009340257
[23 empty] | 1083660 | 1.000322 | 0.9670213 | 0.004502471 | 0.9969947 | 0.007128088 | 0.9969956 | 0.009340269
[23 empty] | 1083960 | 1.001401 | 0.9670213 | 0.004502471 | 0.9969951 | 0.00712809 | 0.996996 | 0.009340281
[23 empty] | 1084260 | 1.000322 | 0.9670213 | 0.004502471 | 0.9969956 | 0.007128092 | 0.9969965 | 0.009340292
[23 empty] | 1084560 | 1.00248 | 0.9670213 | 0.004502471 | 0.996996 | 0.007128094 | 0.9969969 | 0.009340304
[23 empty] | 1084860 | 1.00248 | 0.9670213 | 0.004502471 | 0.9969965 | 0.007128096 | 0.9969974 | 0.009340316
[23 empty] | 1085160 | 1.00248 | 0.9670213 | 0.004502471 | 0.9969969 | 0.007128098 | 0.9969978 | 0.009340328
[23 empty] | 1085460 | 1.00248 | 0.9670213 | 0.004502471 | 0.9969974 | 0.0071281 | 0.9969983 | 0.00934034
[23 empty] | 1085760 | 1.003559 | 0.9670213 | 0.004502471 | 0.9969978 | 0.007128102 | 0.9969987 | 0.009340352
[23 empty] | 1086060 | 1.000322 | 0.9670213 | 0.004502471 | 0.9969983 | 0.007128104 | 0.9969992 | 0.009340363
[23 empty] | 1086360 | 1.000322 | 0.9670213 | 0.004502471 | 0.9969987 | 0.007128106 | 0.9969996 | 0.009340375
[23 empty] | 1086660 | 0.9992433 | 0.9670213 | 0.004502471 | 0.9969991 | 0.007128108 | 0.997 | 0.009340387
[23 empty] | 1086960 | 1.001401 | 0.9670213 | 0.004502471 | 0.9969996 | 0.00712811 | 0.9970005 | 0.009340399
[23 empty] | 1087260 | 1.000322 | 0.9670213 | 0.004502471 | 0.997 | 0.007128112 | 0.9970009 | 0.00934041
[23 empty] | 1087560 | 1.00248 | 0.9670213 | 0.004502471 | 0.9970005 | 0.007128115 | 0.9970014 | 0.009340422
[23 empty] | 1087860 | 1.00248 | 0.9670213 | 0.004502471 | 0.9970009 | 0.007128117 | 0.9970018 | 0.009340434
[23 empty] | 1088160 | 1.000322 | 0.9670213 | 0.004502471 | 0.9970013 | 0.007128119 | 0.9970022 | 0.009340445
[23 empty] | 1088460 | 1.000322 | 0.9670213 | 0.004502471 | 0.9970018 | 0.007128121 | 0.9970027 | 0.009340457
[23 empty] | 1088760 | 1.001401 | 0.9670213 | 0.004502471 | 0.9970022 | 0.007128123 | 0.9970031 | 0.009340469
[23 empty] | 1089060 | 1.001401 | 0.9670213 | 0.004502471 | 0.9970027 | 0.007128125 | 0.9970036 | 0.009340481
[23 empty] | 1089360 | 1.000322 | 0.9670213 | 0.004502471 | 0.9970031 | 0.007128127 | 0.997004 | 0.009340492
[23 empty] | 1089660 | 1.001401 | 0.9670213 | 0.004502471 | 0.9970035 | 0.007128129 | 0.9970044 | 0.009340504
[23 empty] | 1089960 | 1.00248 | 0.9670213 | 0.004502471 | 0.997004 | 0.007128132 | 0.9970049 | 0.009340515
[23 empty] | 1090260 | 1.000322 | 0.9670213 | 0.004502471 | 0.9970044 | 0.007128134 | 0.9970053 | 0.009340527
[23 empty] | 1090560 | 1.000322 | 0.9670213 | 0.004502471 | 0.9970048 | 0.007128136 | 0.9970057 | 0.009340539
[23 empty] | 1090860 | 1.000322 | 0.9670213 | 0.004502471 | 0.9970053 | 0.007128138 | 0.9970062 | 0.00934055
[23 empty] | 1091160 | 0.9992433 | 0.9670213 | 0.004502471 | 0.9970057 | 0.00712814 | 0.9970066 | 0.009340562
[23 empty] | 1091460 | 1.00248 | 0.9670213 | 0.004502471 | 0.9970061 | 0.007128143 | 0.997007 | 0.009340573
[23 empty] | 1091760 | 1.001401 | 0.9670213 | 0.004502471 | 0.9970065 | 0.007128145 | 0.9970074 | 0.009340585
[23 empty] | 1092060 | 1.00248 | 0.9670213 | 0.004502471 | 0.997007 | 0.007128147 | 0.9970079 | 0.009340596
[23 empty] | 1092360 | 1.001401 | 0.9670213 | 0.004502471 | 0.9970074 | 0.007128149 | 0.9970083 | 0.009340608
[23 empty] | 1092660 | 1.00248 | 0.9670213 | 0.004502471 | 0.9970078 | 0.007128151 | 0.9970087 | 0.00934062
[23 empty] | 1092960 | 1.000322 | 0.9670213 | 0.004502471 | 0.9970083 | 0.007128154 | 0.9970092 | 0.009340631
[23 empty] | 1093260 | 1.001401 | 0.9670213 | 0.004502471 | 0.9970087 | 0.007128156 | 0.9970096 | 0.009340642
[23 empty] | 1093560 | 1.001401 | 0.9670213 | 0.004502471 | 0.9970091 | 0.007128158 | 0.99701 | 0.009340654
[23 empty] | 1093860 | 1.00248 | 0.9670213 | 0.004502471 | 0.9970095 | 0.00712816 | 0.9970104 | 0.009340665
[23 empty] | 1094160 | 1.001401 | 0.9670213 | 0.004502471 | 0.99701 | 0.007128163 | 0.9970109 | 0.009340677
[23 empty] | 1094460 | 0.9992433 | 0.9670213 | 0.004502471 | 0.9970104 | 0.007128165 | 0.9970113 | 0.009340688
[23 empty] | 1094760 | 1.001401 | 0.9670213 | 0.004502471 | 0.9970108 | 0.007128167 | 0.9970117 | 0.0093407
[23 empty] | 1095060 | 1.00248 | 0.9670213 | 0.004502471 | 0.9970112 | 0.007128169 | 0.9970121 | 0.009340711
[23 empty] | 1095360 | 1.001401 | 0.9670213 | 0.004502471 | 0.9970116 | 0.007128172 | 0.9970126 | 0.009340723
[23 empty] | 1095660 | 1.001401 | 0.9670213 | 0.004502471 | 0.9970121 | 0.007128174 | 0.997013 | 0.009340734
[23 empty] | 1095960 | 1.00248 | 0.9670213 | 0.004502471 | 0.9970125 | 0.007128176 | 0.9970134 | 0.009340745
[23 empty] | 1096260 | 1.001401 | 0.9670213 | 0.004502471 | 0.9970129 | 0.007128179 | 0.9970138 | 0.009340757
[23 empty] | 1096560 | 1.000322 | 0.9670213 | 0.004502471 | 0.9970133 | 0.007128181 | 0.9970142 | 0.009340768
[23 empty] | 1096860 | 1.000322 | 0.9670213 | 0.004502471 | 0.9970137 | 0.007128183 | 0.9970147 | 0.009340779
[23 empty] | 1097160 | 1.000322 | 0.9670213 | 0.004502471 | 0.9970142 | 0.007128186 | 0.9970151 | 0.009340791
[23 empty] | 1097460 | 1.001401 | 0.9670213 | 0.004502471 | 0.9970146 | 0.007128188 | 0.9970155 | 0.009340802
[23 empty] | 1097760 | 1.000322 | 0.9670213 | 0.004502471 | 0.997015 | 0.00712819 | 0.9970159 | 0.009340813
[23 empty] | 1098060 | 1.000322 | 0.9670213 | 0.004502471 | 0.9970154 | 0.007128193 | 0.9970163 | 0.009340825
[23 empty] | 1098360 | 1.001401 | 0.9670213 | 0.004502471 | 0.9970158 | 0.007128195 | 0.9970167 | 0.009340836
[23 empty] | 1098660 | 1.003559 | 0.9670213 | 0.004502471 | 0.9970162 | 0.007128197 | 0.9970171 | 0.009340847
[23 empty] | 1098960 | 1.003559 | 0.9670213 | 0.004502471 | 0.9970167 | 0.0071282 | 0.9970176 | 0.009340858
[23 empty] | 1099260 | 1.003559 | 0.9670213 | 0.004502471 | 0.9970171 | 0.007128202 | 0.997018 | 0.00934087
[23 empty] | 1099560 | 1.00248 | 0.9670213 | 0.004502471 | 0.9970175 | 0.007128204 | 0.9970184 | 0.009340881
[23 empty] | 1099860 | 1.003559 | 0.9670213 | 0.004502471 | 0.9970179 | 0.007128207 | 0.9970188 | 0.009340892
[23 empty] | 1100160 | 1.00248 | 0.9670213 | 0.004502471 | 0.9970183 | 0.007128209 | 0.9970192 | 0.009340903
[23 empty] | 1100460 | 1.00248 | 0.9670213 | 0.004502471 | 0.9970187 | 0.007128211 | 0.9970196 | 0.009340915
[23 empty] | 1100760 | 1.001401 | 0.9670213 | 0.004502471 | 0.9970191 | 0.007128214 | 0.99702 | 0.009340926
[23 empty] | 1101060 | 1.000322 | 0.9670213 | 0.004502471 | 0.9970195 | 0.007128216 | 0.9970204 | 0.009340937
[23 empty] | 1101360 | 1.00248 | 0.9670213 | 0.004502471 | 0.9970199 | 0.007128218 | 0.9970208 | 0.009340948
[23 empty] | 1101660 | 1.001401 | 0.9670213 | 0.004502471 | 0.9970203 | 0.007128221 | 0.9970213 | 0.009340959
[23 empty] | 1101960 | 1.003559 | 0.9670213 | 0.004502471 | 0.9970208 | 0.007128223 | 0.9970217 | 0.00934097
[23 empty] | 1102260 | 1.00248 | 0.9670213 | 0.004502471 | 0.9970212 | 0.007128226 | 0.9970221 | 0.009340981
[23 empty] | 1102560 | 1.004638 | 0.9670213 | 0.004502471 | 0.9970216 | 0.007128228 | 0.9970225 | 0.009340993
[23 empty] | 1102860 | 1.00248 | 0.9670213 | 0.004502471 | 0.997022 | 0.007128231 | 0.9970229 | 0.009341004
[23 empty] | 1103160 | 1.001401 | 0.9670213 | 0.004502471 | 0.9970224 | 0.007128233 | 0.9970233 | 0.009341015
[23 empty] | 1103460 | 1.001401 | 0.9670213 | 0.004502471 | 0.9970228 | 0.007128235 | 0.9970237 | 0.009341026
[23 empty] | 1103760 | 1.003559 | 0.9670213 | 0.004502471 | 0.9970232 | 0.007128238 | 0.9970241 | 0.009341037
[23 empty] | 1104060 | 1.001401 | 0.9670213 | 0.004502471 | 0.9970236 | 0.00712824 | 0.9970245 | 0.009341048
[23 empty] | 1104360 | 1.00248 | 0.9670213 | 0.004502471 | 0.997024 | 0.007128243 | 0.9970249 | 0.009341059
[23 empty] | 1104660 | 1.001401 | 0.9670213 | 0.004502471 | 0.9970244 | 0.007128245 | 0.9970253 | 0.00934107
[23 empty] | 1104960 | 1.00248 | 0.9670213 | 0.004502471 | 0.9970248 | 0.007128248 | 0.9970257 | 0.009341081
[23 empty] | 1105260 | 1.00248 | 0.9670213 | 0.004502471 | 0.9970252 | 0.00712825 | 0.9970261 | 0.009341092
[23 empty] | 1105560 | 1.003559 | 0.9670213 | 0.004502471 | 0.9970256 | 0.007128252 | 0.9970265 | 0.009341103
[23 empty] | 1105860 | 1.00248 | 0.9670213 | 0.004502471 | 0.997026 | 0.007128255 | 0.9970269 | 0.009341114
[23 empty] | 1106160 | 1.00248 | 0.9670213 | 0.004502471 | 0.9970264 | 0.007128257 | 0.9970273 | 0.009341125
[23 empty] | 1106460 | 1.003559 | 0.9670213 | 0.004502471 | 0.9970268 | 0.00712826 | 0.9970277 | 0.009341136
[23 empty] | 1106760 | 1.000322 | 0.9670213 | 0.004502471 | 0.9970272 | 0.007128262 | 0.9970281 | 0.009341147
[23 empty] | 1107060 | 1.001401 | 0.9670213 | 0.004502471 | 0.9970276 | 0.007128265 | 0.9970285 | 0.009341158
[23 empty] | 1107360 | 1.00248 | 0.9670213 | 0.004502471 | 0.997028 | 0.007128267 | 0.9970289 | 0.009341169
[23 empty] | 1107660 | 1.001401 | 0.9670213 | 0.004502471 | 0.9970284 | 0.00712827 | 0.9970293 | 0.00934118
[23 empty] | 1107960 | 1.001401 | 0.9670213 | 0.004502471 | 0.9970287 | 0.007128272 | 0.9970297 | 0.00934119
[23 empty] | 1108260 | 0.9992433 | 0.9670213 | 0.004502471 | 0.9970291 | 0.007128275 | 0.9970301 | 0.009341201
[23 empty] | 1108560 | 0.9992433 | 0.9670213 | 0.004502471 | 0.9970295 | 0.007128277 | 0.9970304 | 0.009341212
[23 empty] | 1108860 | 1.000322 | 0.9670213 | 0.004502471 | 0.9970299 | 0.00712828 | 0.9970308 | 0.009341223
[23 empty] | 1109160 | 1.00248 | 0.9670213 | 0.004502471 | 0.9970303 | 0.007128282 | 0.9970312 | 0.009341234
[23 empty] | 1109460 | 1.000322 | 0.9670213 | 0.004502471 | 0.9970307 | 0.007128285 | 0.9970316 | 0.009341245
[23 empty] | 1109760 | 1.001401 | 0.9670213 | 0.004502471 | 0.9970311 | 0.007128287 | 0.997032 | 0.009341256
[23 empty] | 1110060 | 1.001401 | 0.9670213 | 0.004502471 | 0.9970315 | 0.00712829 | 0.9970324 | 0.009341266
[23 empty] | 1110360 | 1.00248 | 0.9670213 | 0.004502471 | 0.9970319 | 0.007128292 | 0.9970328 | 0.009341277
[23 empty] | 1110660 | 1.003559 | 0.9670213 | 0.004502471 | 0.9970323 | 0.007128295 | 0.9970332 | 0.009341288
[23 empty] | 1110960 | 1.00248 | 0.9670213 | 0.004502471 | 0.9970327 | 0.007128298 | 0.9970336 | 0.009341299
[23 empty] | 1111260 | 1.001401 | 0.9670213 | 0.004502471 | 0.997033 | 0.0071283 | 0.997034 | 0.009341309
[23 empty] | 1111560 | 1.001401 | 0.9670213 | 0.004502471 | 0.9970334 | 0.007128303 | 0.9970343 | 0.00934132
[23 empty] | 1111860 | 1.001401 | 0.9670213 | 0.004502471 | 0.9970338 | 0.007128305 | 0.9970347 | 0.009341331
[23 empty] | 1112160 | 1.00248 | 0.9670213 | 0.004502471 | 0.9970342 | 0.007128308 | 0.9970351 | 0.009341342
[23 empty] | 1112460 | 1.00248 | 0.9670213 | 0.004502471 | 0.9970346 | 0.00712831 | 0.9970355 | 0.009341352
[23 empty] | 1112760 | 1.00248 | 0.9670213 | 0.004502471 | 0.997035 | 0.007128313 | 0.9970359 | 0.009341363
[23 empty] | 1113060 | 1.00248 | 0.9670213 | 0.004502471 | 0.9970353 | 0.007128315 | 0.9970363 | 0.009341374
[23 empty] | 1113360 | 1.00248 | 0.9670213 | 0.004502471 | 0.9970357 | 0.007128318 | 0.9970366 | 0.009341384
[23 empty] | 1113660 | 1.001401 | 0.9670213 | 0.004502471 | 0.9970361 | 0.007128321 | 0.997037 | 0.009341395
[23 empty] | 1113960 | 1.001401 | 0.9670213 | 0.004502471 | 0.9970365 | 0.007128323 | 0.9970374 | 0.009341406
[23 empty] | 1114260 | 1.000322 | 0.9670213 | 0.004502471 | 0.9970369 | 0.007128326 | 0.9970378 | 0.009341416
[23 empty] | 1114560 | 1.000322 | 0.9670213 | 0.004502471 | 0.9970373 | 0.007128328 | 0.9970382 | 0.009341427
[23 empty] | 1114860 | 1.000322 | 0.9670213 | 0.004502471 | 0.9970376 | 0.007128331 | 0.9970386 | 0.009341438
[23 empty] | 1115160 | 1.000322 | 0.9670213 | 0.004502471 | 0.997038 | 0.007128334 | 0.9970389 | 0.009341448
[23 empty] | 1115460 | 1.000322 | 0.9670213 | 0.004502471 | 0.9970384 | 0.007128336 | 0.9970393 | 0.009341459
[23 empty] | 1115760 | 0.9992433 | 0.9670213 | 0.004502471 | 0.9970388 | 0.007128339 | 0.9970397 | 0.009341469
[23 empty] | 1116060 | 1.000322 | 0.9670213 | 0.004502471 | 0.9970391 | 0.007128341 | 0.9970401 | 0.00934148
[23 empty] | 1116360 | 1.003559 | 0.9670213 | 0.004502471 | 0.9970395 | 0.007128344 | 0.9970404 | 0.00934149
[23 empty] | 1116660 | 1.001401 | 0.9670213 | 0.004502471 | 0.9970399 | 0.007128347 | 0.9970408 | 0.009341501
[23 empty] | 1116960 | 1.000322 | 0.9670213 | 0.004502471 | 0.9970403 | 0.007128349 | 0.9970412 | 0.009341512
[23 empty] | 1117260 | 1.00248 | 0.9670213 | 0.004502471 | 0.9970406 | 0.007128352 | 0.9970416 | 0.009341522
[23 empty] | 1117560 | 1.00248 | 0.9670213 | 0.004502471 | 0.997041 | 0.007128354 | 0.9970419 | 0.009341533
[23 empty] | 1117860 | 1.001401 | 0.9670213 | 0.004502471 | 0.9970414 | 0.007128357 | 0.9970423 | 0.009341543
[23 empty] | 1118160 | 1.001401 | 0.9670213 | 0.004502471 | 0.9970418 | 0.00712836 | 0.9970427 | 0.009341554
[23 empty] | 1118460 | 1.000322 | 0.9670213 | 0.004502471 | 0.9970421 | 0.007128362 | 0.9970431 | 0.009341564
[23 empty] | 1118760 | 1.001401 | 0.9670213 | 0.004502471 | 0.9970425 | 0.007128365 | 0.9970434 | 0.009341574
[23 empty] | 1119060 | 1.00248 | 0.9670213 | 0.004502471 | 0.9970429 | 0.007128368 | 0.9970438 | 0.009341585
[23 empty] | 1119360 | 1.003559 | 0.9670213 | 0.004502471 | 0.9970433 | 0.00712837 | 0.9970442 | 0.009341595
[23 empty] | 1119660 | 1.003559 | 0.9670213 | 0.004502471 | 0.9970436 | 0.007128373 | 0.9970445 | 0.009341606
[23 empty] | 1119960 | 1.004638 | 0.9670213 | 0.004502471 | 0.997044 | 0.007128376 | 0.9970449 | 0.009341616
[23 empty] | 1120260 | 1.00248 | 0.9670213 | 0.004502471 | 0.9970444 | 0.007128378 | 0.9970453 | 0.009341627
[23 empty] | 1120560 | 1.00248 | 0.9670213 | 0.004502471 | 0.9970447 | 0.007128381 | 0.9970456 | 0.009341637
[23 empty] | 1120860 | 1.00248 | 0.9670213 | 0.004502471 | 0.9970451 | 0.007128384 | 0.997046 | 0.009341647
[23 empty] | 1121160 | 1.001401 | 0.9670213 | 0.004502471 | 0.9970455 | 0.007128386 | 0.9970464 | 0.009341658
[23 empty] | 1121460 | 0.9992433 | 0.9670213 | 0.004502471 | 0.9970458 | 0.007128389 | 0.9970467 | 0.009341668
[23 empty] | 1121760 | 0.9992433 | 0.9670213 | 0.004502471 | 0.9970462 | 0.007128392 | 0.9970471 | 0.009341678
[23 empty] | 1122060 | 1.000322 | 0.9670213 | 0.004502471 | 0.9970466 | 0.007128394 | 0.9970475 | 0.009341689
[23 empty] | 1122360 | 1.000322 | 0.9670213 | 0.004502471 | 0.9970469 | 0.007128397 | 0.9970478 | 0.009341699
[23 empty] | 1122660 | 1.00248 | 0.9670213 | 0.004502471 | 0.9970473 | 0.0071284 | 0.9970482 | 0.009341709
[23 empty] | 1122960 | 1.003559 | 0.9670213 | 0.004502471 | 0.9970476 | 0.007128402 | 0.9970486 | 0.00934172
[23 empty] | 1123260 | 1.00248 | 0.9670213 | 0.004502471 | 0.997048 | 0.007128405 | 0.9970489 | 0.00934173
[23 empty] | 1123560 | 1.00248 | 0.9670213 | 0.004502471 | 0.9970484 | 0.007128408 | 0.9970493 | 0.00934174
[23 empty] | 1123860 | 1.003559 | 0.9670213 | 0.004502471 | 0.9970487 | 0.00712841 | 0.9970497 | 0.00934175
[23 empty] | 1124160 | 1.003559 | 0.9670213 | 0.004502471 | 0.9970491 | 0.007128413 | 0.99705 | 0.009341761
[23 empty] | 1124460 | 1.00248 | 0.9670213 | 0.004502471 | 0.9970495 | 0.007128416 | 0.9970504 | 0.009341771
[23 empty] | 1124760 | 1.000322 | 0.9670213 | 0.004502471 | 0.9970498 | 0.007128419 | 0.9970507 | 0.009341781
[23 empty] | 1125060 | 0.9992433 | 0.9670213 | 0.004502471 | 0.9970502 | 0.007128421 | 0.9970511 | 0.009341791
[23 empty] | 1125360 | 1.000322 | 0.9670213 | 0.004502471 | 0.9970505 | 0.007128424 | 0.9970515 | 0.009341802
[23 empty] | 1125660 | 1.000322 | 0.9670213 | 0.004502471 | 0.9970509 | 0.007128427 | 0.9970518 | 0.009341812
[23 empty] | 1125960 | 0.9992433 | 0.9670213 | 0.004502471 | 0.9970512 | 0.007128429 | 0.9970522 | 0.009341822
[23 empty] | 1126260 | 1.001401 | 0.9670213 | 0.004502471 | 0.9970516 | 0.007128432 | 0.9970525 | 0.009341832
[23 empty] | 1126560 | 1.001401 | 0.9670213 | 0.004502471 | 0.997052 | 0.007128435 | 0.9970529 | 0.009341842
[23 empty] | 1126860 | 1.001401 | 0.9670213 | 0.004502471 | 0.9970523 | 0.007128438 | 0.9970532 | 0.009341852
[23 empty] | 1127160 | 1.000322 | 0.9670213 | 0.004502471 | 0.9970527 | 0.00712844 | 0.9970536 | 0.009341862
[23 empty] | 1127460 | 1.00248 | 0.9670213 | 0.004502471 | 0.997053 | 0.007128443 | 0.997054 | 0.009341873
[23 empty] | 1127760 | 1.000322 | 0.9670213 | 0.004502471 | 0.9970534 | 0.007128446 | 0.9970543 | 0.009341883
[23 empty] | 1128060 | 1.000322 | 0.9670213 | 0.004502471 | 0.9970537 | 0.007128449 | 0.9970547 | 0.009341893
[23 empty] | 1128360 | 0.9992433 | 0.9670213 | 0.004502471 | 0.9970541 | 0.007128451 | 0.997055 | 0.009341903
[23 empty] | 1128660 | 1.00248 | 0.9670213 | 0.004502471 | 0.9970544 | 0.007128454 | 0.9970554 | 0.009341913
[23 empty] | 1128960 | 1.00248 | 0.9670213 | 0.004502471 | 0.9970548 | 0.007128457 | 0.9970557 | 0.009341923
[23 empty] | 1129260 | 1.001401 | 0.9670213 | 0.004502471 | 0.9970551 | 0.00712846 | 0.9970561 | 0.009341933
[23 empty] | 1129560 | 1.001401 | 0.9670213 | 0.004502471 | 0.9970555 | 0.007128462 | 0.9970564 | 0.009341943
[23 empty] | 1129860 | 1.001401 | 0.9670213 | 0.004502471 | 0.9970558 | 0.007128465 | 0.9970568 | 0.009341953
[23 empty] | 1130160 | 1.000322 | 0.9670213 | 0.004502471 | 0.9970562 | 0.007128468 | 0.9970571 | 0.009341963
[23 empty] | 1130460 | 0.9992433 | 0.9670213 | 0.004502471 | 0.9970565 | 0.007128471 | 0.9970575 | 0.009341973
[23 empty] | 1130760 | 1.000322 | 0.9670213 | 0.004502471 | 0.9970569 | 0.007128473 | 0.9970578 | 0.009341983
[23 empty] | 1131060 | 1.000322 | 0.9670213 | 0.004502471 | 0.9970572 | 0.007128476 | 0.9970582 | 0.009341993
[23 empty] | 1131360 | 1.001401 | 0.9670213 | 0.004502471 | 0.9970576 | 0.007128479 | 0.9970585 | 0.009342003
[23 empty] | 1131660 | 1.000322 | 0.9670213 | 0.004502471 | 0.9970579 | 0.007128482 | 0.9970589 | 0.009342013
[23 empty] | 1131960 | 1.000322 | 0.9670213 | 0.004502471 | 0.9970583 | 0.007128484 | 0.9970592 | 0.009342023
[23 empty] | 1132260 | 1.000322 | 0.9670213 | 0.004502471 | 0.9970586 | 0.007128487 | 0.9970595 | 0.009342033
[23 empty] | 1132560 | 1.000322 | 0.9670213 | 0.004502471 | 0.997059 | 0.00712849 | 0.9970599 | 0.009342043
[23 empty] | 1132860 | 1.000322 | 0.9670213 | 0.004502471 | 0.9970593 | 0.007128493 | 0.9970602 | 0.009342053
[23 empty] | 1133160 | 1.000322 | 0.9670213 | 0.004502471 | 0.9970597 | 0.007128496 | 0.9970606 | 0.009342063
[23 empty] | 1133460 | 1.000322 | 0.9670213 | 0.004502471 | 0.99706 | 0.007128498 | 0.9970609 | 0.009342072
[23 empty] | 1133760 | 0.9992433 | 0.9670213 | 0.004502471 | 0.9970603 | 0.007128501 | 0.9970613 | 0.009342082
[23 empty] | 1134060 | 0.9992433 | 0.9670213 | 0.004502471 | 0.9970607 | 0.007128504 | 0.9970616 | 0.009342092
[23 empty] | 1134360 | 0.9992433 | 0.9670213 | 0.004502471 | 0.997061 | 0.007128507 | 0.997062 | 0.009342102
[23 empty] | 1134660 | 0.9992433 | 0.9670213 | 0.004502471 | 0.9970614 | 0.00712851 | 0.9970623 | 0.009342112
[23 empty] | 1134960 | 1.00248 | 0.9670213 | 0.004502471 | 0.9970617 | 0.007128512 | 0.9970626 | 0.009342122
[23 empty] | 1135260 | 1.000322 | 0.9670213 | 0.004502471 | 0.997062 | 0.007128515 | 0.997063 | 0.009342131
[23 empty] | 1135560 | 1.001401 | 0.9670213 | 0.004502471 | 0.9970624 | 0.007128518 | 0.9970633 | 0.009342141
[23 empty] | 1135860 | 1.00248 | 0.9670213 | 0.004502471 | 0.9970627 | 0.007128521 | 0.9970637 | 0.009342151
[23 empty] | 1136160 | 1.001401 | 0.9670213 | 0.004502471 | 0.9970631 | 0.007128524 | 0.997064 | 0.009342161
[23 empty] | 1136460 | 1.000322 | 0.9670213 | 0.004502471 | 0.9970634 | 0.007128526 | 0.9970643 | 0.009342171
[23 empty] | 1136760 | 0.9992433 | 0.9670213 | 0.004502471 | 0.9970637 | 0.007128529 | 0.9970647 | 0.00934218
[23 empty] | 1137060 | 0.9992433 | 0.9670213 | 0.004502471 | 0.9970641 | 0.007128532 | 0.997065 | 0.00934219
[23 empty] | 1137360 | 0.9970853 | 0.9670213 | 0.004502471 | 0.9970644 | 0.007128535 | 0.9970653 | 0.0093422
[23 empty] | 1137660 | 0.9981643 | 0.9670213 | 0.004502471 | 0.9970647 | 0.007128538 | 0.9970657 | 0.00934221
[23 empty] | 1137960 | 0.9992433 | 0.9670213 | 0.004502471 | 0.9970651 | 0.007128541 | 0.997066 | 0.009342219
[23 empty] | 1138260 | 0.9981643 | 0.9670213 | 0.004502471 | 0.9970654 | 0.007128543 | 0.9970663 | 0.009342229
[23 empty] | 1138560 | 0.9992433 | 0.9670213 | 0.004502471 | 0.9970657 | 0.007128546 | 0.9970667 | 0.009342239
[23 empty] | 1138860 | 1.001401 | 0.9670213 | 0.004502471 | 0.9970661 | 0.007128549 | 0.997067 | 0.009342248
[23 empty] | 1139160 | 0.9992433 | 0.9670213 | 0.004502471 | 0.9970664 | 0.007128552 | 0.9970673 | 0.009342258
[23 empty] | 1139460 | 0.9992433 | 0.9670213 | 0.004502471 | 0.9970667 | 0.007128555 | 0.9970677 | 0.009342268
[23 empty] | 1139760 | 1.000322 | 0.9670213 | 0.004502471 | 0.9970671 | 0.007128558 | 0.997068 | 0.009342277
[23 empty] | 1140060 | 1.000322 | 0.9670213 | 0.004502471 | 0.9970674 | 0.00712856 | 0.9970683 | 0.009342287
[23 empty] | 1140360 | 1.001401 | 0.9670213 | 0.004502471 | 0.9970677 | 0.007128563 | 0.9970687 | 0.009342297
[23 empty] | 1140660 | 1.00248 | 0.9670213 | 0.004502471 | 0.9970681 | 0.007128566 | 0.997069 | 0.009342306
[23 empty] | 1140960 | 1.00248 | 0.9670213 | 0.004502471 | 0.9970684 | 0.007128569 | 0.9970693 | 0.009342316
[23 empty] | 1141260 | 1.004638 | 0.9670213 | 0.004502471 | 0.9970687 | 0.007128572 | 0.9970697 | 0.009342325
[23 empty] | 1141560 | 1.00248 | 0.9670213 | 0.004502471 | 0.9970691 | 0.007128575 | 0.99707 | 0.009342335
[23 empty] | 1141860 | 1.00248 | 0.9670213 | 0.004502471 | 0.9970694 | 0.007128577 | 0.9970703 | 0.009342344
[23 empty] | 1142160 | 1.001401 | 0.9670213 | 0.004502471 | 0.9970697 | 0.00712858 | 0.9970706 | 0.009342354
[23 empty] | 1142460 | 1.000322 | 0.9670213 | 0.004502471 | 0.99707 | 0.007128583 | 0.997071 | 0.009342364
[23 empty] | 1142760 | 1.000322 | 0.9670213 | 0.004502471 | 0.9970704 | 0.007128586 | 0.9970713 | 0.009342373
[23 empty] | 1143060 | 0.9970853 | 0.9670213 | 0.004502471 | 0.9970707 | 0.007128589 | 0.9970716 | 0.009342383
[23 empty] | 1143360 | 1.001401 | 0.9670213 | 0.004502471 | 0.997071 | 0.007128592 | 0.9970719 | 0.009342392
[23 empty] | 1143660 | 0.9981643 | 0.9670213 | 0.004502471 | 0.9970713 | 0.007128595 | 0.9970723 | 0.009342402
[23 empty] | 1143960 | 1.000322 | 0.9670213 | 0.004502471 | 0.9970717 | 0.007128597 | 0.9970726 | 0.009342411
[23 empty] | 1144260 | 1.000322 | 0.9670213 | 0.004502471 | 0.997072 | 0.0071286 | 0.9970729 | 0.009342421
[23 empty] | 1144560 | 1.00248 | 0.9670213 | 0.004502471 | 0.9970723 | 0.007128603 | 0.9970732 | 0.00934243
[23 empty] | 1144860 | 1.001401 | 0.9670213 | 0.004502471 | 0.9970726 | 0.007128606 | 0.9970736 | 0.00934244
[23 empty] | 1145160 | 1.000322 | 0.9670213 | 0.004502471 | 0.997073 | 0.007128609 | 0.9970739 | 0.009342449
[23 empty] | 1145460 | 1.001401 | 0.9670213 | 0.004502471 | 0.9970733 | 0.007128612 | 0.9970742 | 0.009342458
[23 empty] | 1145760 | 1.001401 | 0.9670213 | 0.004502471 | 0.9970736 | 0.007128615 | 0.9970745 | 0.009342468
[23 empty] | 1146060 | 1.000322 | 0.9670213 | 0.004502471 | 0.9970739 | 0.007128618 | 0.9970749 | 0.009342477
[23 empty] | 1146360 | 0.9992433 | 0.9670213 | 0.004502471 | 0.9970742 | 0.00712862 | 0.9970752 | 0.009342487
[23 empty] | 1146660 | 1.001401 | 0.9670213 | 0.004502471 | 0.9970746 | 0.007128623 | 0.9970755 | 0.009342496
[23 empty] | 1146960 | 1.000322 | 0.9670213 | 0.004502471 | 0.9970749 | 0.007128626 | 0.9970758 | 0.009342505
[23 empty] | 1147260 | 1.001401 | 0.9670213 | 0.004502471 | 0.9970752 | 0.007128629 | 0.9970761 | 0.009342515
[23 empty] | 1147560 | 1.00248 | 0.9670213 | 0.004502471 | 0.9970755 | 0.007128632 | 0.9970764 | 0.009342524
[23 empty] | 1147860 | 1.00248 | 0.9670213 | 0.004502471 | 0.9970758 | 0.007128635 | 0.9970768 | 0.009342533
[23 empty] | 1148160 | 1.001401 | 0.9670213 | 0.004502471 | 0.9970761 | 0.007128638 | 0.9970771 | 0.009342543
[23 empty] | 1148460 | 1.000322 | 0.9670213 | 0.004502471 | 0.9970765 | 0.007128641 | 0.9970774 | 0.009342552
[23 empty] | 1148760 | 1.000322 | 0.9670213 | 0.004502471 | 0.9970768 | 0.007128643 | 0.9970777 | 0.009342561
[23 empty] | 1149060 | 0.9992433 | 0.9670213 | 0.004502471 | 0.9970771 | 0.007128646 | 0.997078 | 0.009342571
[23 empty] | 1149360 | 0.9992433 | 0.9670213 | 0.004502471 | 0.9970774 | 0.007128649 | 0.9970783 | 0.00934258
[23 empty] | 1149660 | 0.9992433 | 0.9670213 | 0.004502471 | 0.9970777 | 0.007128652 | 0.9970787 | 0.009342589
[23 empty] | 1149960 | 1.000322 | 0.9670213 | 0.004502471 | 0.997078 | 0.007128655 | 0.997079 | 0.009342598
[23 empty] | 1150260 | 1.000322 | 0.9670213 | 0.004502471 | 0.9970784 | 0.007128658 | 0.9970793 | 0.009342608
[23 empty] | 1150560 | 1.00248 | 0.9670213 | 0.004502471 | 0.9970787 | 0.007128661 | 0.9970796 | 0.009342617
[23 empty] | 1150860 | 1.001401 | 0.9670213 | 0.004502471 | 0.997079 | 0.007128664 | 0.9970799 | 0.009342626
[23 empty] | 1151160 | 1.001401 | 0.9670213 | 0.004502471 | 0.9970793 | 0.007128667 | 0.9970802 | 0.009342635
[23 empty] | 1151460 | 1.001401 | 0.9670213 | 0.004502471 | 0.9970796 | 0.00712867 | 0.9970805 | 0.009342645
[23 empty] | 1151760 | 1.001401 | 0.9670213 | 0.004502471 | 0.9970799 | 0.007128672 | 0.9970809 | 0.009342654
[23 empty] | 1152060 | 1.001401 | 0.9670213 | 0.004502471 | 0.9970802 | 0.007128675 | 0.9970812 | 0.009342663
[23 empty] | 1152360 | 1.000322 | 0.9670213 | 0.004502471 | 0.9970805 | 0.007128678 | 0.9970815 | 0.009342672
[23 empty] | 1152660 | 1.000322 | 0.9670213 | 0.004502471 | 0.9970808 | 0.007128681 | 0.9970818 | 0.009342681
[23 empty] | 1152960 | 1.000322 | 0.9670213 | 0.004502471 | 0.9970812 | 0.007128684 | 0.9970821 | 0.00934269
[23 empty] | 1153260 | 1.000322 | 0.9670213 | 0.004502471 | 0.9970815 | 0.007128687 | 0.9970824 | 0.0093427
[23 empty] | 1153560 | 1.000322 | 0.9670213 | 0.004502471 | 0.9970818 | 0.00712869 | 0.9970827 | 0.009342709
[23 empty] | 1153860 | 0.9981643 | 0.9670213 | 0.004502471 | 0.9970821 | 0.007128693 | 0.997083 | 0.009342718
[23 empty] | 1154160 | 1.000322 | 0.9670213 | 0.004502471 | 0.9970824 | 0.007128696 | 0.9970833 | 0.009342727
[23 empty] | 1154460 | 1.000322 | 0.9670213 | 0.004502471 | 0.9970827 | 0.007128699 | 0.9970836 | 0.009342736
[23 empty] | 1154760 | 1.000322 | 0.9670213 | 0.004502471 | 0.997083 | 0.007128702 | 0.9970839 | 0.009342745
[23 empty] | 1155060 | 1.001401 | 0.9670213 | 0.004502471 | 0.9970833 | 0.007128704 | 0.9970842 | 0.009342754
[23 empty] | 1155360 | 1.001401 | 0.9670213 | 0.004502471 | 0.9970836 | 0.007128707 | 0.9970845 | 0.009342763
[23 empty] | 1155660 | 1.001401 | 0.9670213 | 0.004502471 | 0.9970839 | 0.00712871 | 0.9970848 | 0.009342772
[23 empty] | 1155960 | 1.000322 | 0.9670213 | 0.004502471 | 0.9970842 | 0.007128713 | 0.9970852 | 0.009342781
[23 empty] | 1156260 | 1.000322 | 0.9670213 | 0.004502471 | 0.9970845 | 0.007128716 | 0.9970855 | 0.00934279
[23 empty] | 1156560 | 1.00248 | 0.9670213 | 0.004502471 | 0.9970848 | 0.007128719 | 0.9970858 | 0.009342799
[23 empty] | 1156860 | 0.9992433 | 0.9670213 | 0.004502471 | 0.9970851 | 0.007128722 | 0.9970861 | 0.009342808
[23 empty] | 1157160 | 1.000322 | 0.9670213 | 0.004502471 | 0.9970854 | 0.007128725 | 0.9970864 | 0.009342817
[23 empty] | 1157460 | 1.000322 | 0.9670213 | 0.004502471 | 0.9970857 | 0.007128728 | 0.9970867 | 0.009342826
[23 empty] | 1157760 | 1.001401 | 0.9670213 | 0.004502471 | 0.997086 | 0.007128731 | 0.997087 | 0.009342835
[23 empty] | 1158060 | 1.000322 | 0.9670213 | 0.004502471 | 0.9970863 | 0.007128734 | 0.9970873 | 0.009342844
[23 empty] | 1158360 | 1.000322 | 0.9670213 | 0.004502471 | 0.9970866 | 0.007128737 | 0.9970876 | 0.009342853
[23 empty] | 1158660 | 1.001401 | 0.9670213 | 0.004502471 | 0.9970869 | 0.00712874 | 0.9970879 | 0.009342862
[23 empty] | 1158960 | 1.001401 | 0.9670213 | 0.004502471 | 0.9970872 | 0.007128742 | 0.9970882 | 0.009342871
[23 empty] | 1159260 | 1.001401 | 0.9670213 | 0.004502471 | 0.9970875 | 0.007128745 | 0.9970885 | 0.00934288
[23 empty] | 1159560 | 1.00248 | 0.9670213 | 0.004502471 | 0.9970878 | 0.007128748 | 0.9970888 | 0.009342889
[23 empty] | 1159860 | 1.001401 | 0.9670213 | 0.004502471 | 0.9970881 | 0.007128751 | 0.9970891 | 0.009342898
[23 empty] | 1160160 | 1.000322 | 0.9670213 | 0.004502471 | 0.9970884 | 0.007128754 | 0.9970894 | 0.009342907
[23 empty] | 1160460 | 1.000322 | 0.9670213 | 0.004502471 | 0.9970887 | 0.007128757 | 0.9970897 | 0.009342916
[23 empty] | 1160760 | 0.9992433 | 0.9670213 | 0.004502471 | 0.997089 | 0.00712876 | 0.99709 | 0.009342924
[23 empty] | 1161060 | 1.000322 | 0.9670213 | 0.004502471 | 0.9970893 | 0.007128763 | 0.9970902 | 0.009342933
[23 empty] | 1161360 | 1.000322 | 0.9670213 | 0.004502471 | 0.9970896 | 0.007128766 | 0.9970905 | 0.009342942
[23 empty] | 1161660 | 1.00248 | 0.9670213 | 0.004502471 | 0.9970899 | 0.007128769 | 0.9970908 | 0.009342951
[23 empty] | 1161960 | 1.001401 | 0.9670213 | 0.004502471 | 0.9970902 | 0.007128772 | 0.9970911 | 0.00934296
[23 empty] | 1162260 | 1.001401 | 0.9670213 | 0.004502471 | 0.9970905 | 0.007128775 | 0.9970914 | 0.009342969
[23 empty] | 1162560 | 1.00248 | 0.9670213 | 0.004502471 | 0.9970908 | 0.007128778 | 0.9970917 | 0.009342977
[23 empty] | 1162860 | 1.00248 | 0.9670213 | 0.004502471 | 0.9970911 | 0.007128781 | 0.997092 | 0.009342986
[23 empty] | 1163160 | 1.00248 | 0.9670213 | 0.004502471 | 0.9970914 | 0.007128784 | 0.9970923 | 0.009342995
[23 empty] | 1163460 | 1.00248 | 0.9670213 | 0.004502471 | 0.9970917 | 0.007128786 | 0.9970926 | 0.009343004
[23 empty] | 1163760 | 1.003559 | 0.9670213 | 0.004502471 | 0.9970919 | 0.007128789 | 0.9970929 | 0.009343013
[23 empty] | 1164060 | 1.00248 | 0.9670213 | 0.004502471 | 0.9970922 | 0.007128792 | 0.9970932 | 0.009343021
[23 empty] | 1164360 | 1.001401 | 0.9670213 | 0.004502471 | 0.9970925 | 0.007128795 | 0.9970935 | 0.00934303
[23 empty] | 1164660 | 1.001401 | 0.9670213 | 0.004502471 | 0.9970928 | 0.007128798 | 0.9970938 | 0.009343039
[23 empty] | 1164960 | 0.9992433 | 0.9670213 | 0.004502471 | 0.9970931 | 0.007128801 | 0.9970941 | 0.009343047
[23 empty] | 1165260 | 1.000322 | 0.9670213 | 0.004502471 | 0.9970934 | 0.007128804 | 0.9970943 | 0.009343056
[23 empty] | 1165560 | 0.9992433 | 0.9670213 | 0.004502471 | 0.9970937 | 0.007128807 | 0.9970946 | 0.009343065
[23 empty] | 1165860 | 1.001401 | 0.9670213 | 0.004502471 | 0.997094 | 0.00712881 | 0.9970949 | 0.009343074
[23 empty] | 1166160 | 1.000322 | 0.9670213 | 0.004502471 | 0.9970943 | 0.007128813 | 0.9970952 | 0.009343082
[23 empty] | 1166460 | 1.001401 | 0.9670213 | 0.004502471 | 0.9970945 | 0.007128816 | 0.9970955 | 0.009343091
[23 empty] | 1166760 | 1.001401 | 0.9670213 | 0.004502471 | 0.9970948 | 0.007128819 | 0.9970958 | 0.0093431
[23 empty] | 1167060 | 1.00248 | 0.9670213 | 0.004502471 | 0.9970951 | 0.007128822 | 0.9970961 | 0.009343108
[23 empty] | 1167360 | 1.001401 | 0.9670213 | 0.004502471 | 0.9970954 | 0.007128825 | 0.9970964 | 0.009343117
[23 empty] | 1167660 | 1.00248 | 0.9670213 | 0.004502471 | 0.9970957 | 0.007128828 | 0.9970966 | 0.009343125
[23 empty] | 1167960 | 1.000322 | 0.9670213 | 0.004502471 | 0.997096 | 0.007128831 | 0.9970969 | 0.009343134
[23 empty] | 1168260 | 0.9992433 | 0.9670213 | 0.004502471 | 0.9970963 | 0.007128834 | 0.9970972 | 0.009343143
[23 empty] | 1168560 | 1.00248 | 0.9670213 | 0.004502471 | 0.9970965 | 0.007128837 | 0.9970975 | 0.009343151
[23 empty] | 1168860 | 1.001401 | 0.9670213 | 0.004502471 | 0.9970968 | 0.007128839 | 0.9970978 | 0.00934316
[23 empty] | 1169160 | 1.001401 | 0.9670213 | 0.004502471 | 0.9970971 | 0.007128842 | 0.9970981 | 0.009343168
[23 empty] | 1169460 | 1.00248 | 0.9670213 | 0.004502471 | 0.9970974 | 0.007128845 | 0.9970983 | 0.009343177
[23 empty] | 1169760 | 1.00248 | 0.9670213 | 0.004502471 | 0.9970977 | 0.007128848 | 0.9970986 | 0.009343185
[23 empty] | 1170060 | 0.9992433 | 0.9670213 | 0.004502471 | 0.997098 | 0.007128851 | 0.9970989 | 0.009343194
[23 empty] | 1170360 | 1.001401 | 0.9670213 | 0.004502471 | 0.9970982 | 0.007128854 | 0.9970992 | 0.009343203
[23 empty] | 1170660 | 1.001401 | 0.9670213 | 0.004502471 | 0.9970985 | 0.007128857 | 0.9970995 | 0.009343211
[23 empty] | 1170960 | 1.000322 | 0.9670213 | 0.004502471 | 0.9970988 | 0.00712886 | 0.9970997 | 0.00934322
[23 empty] | 1171260 | 1.000322 | 0.9670213 | 0.004502471 | 0.9970991 | 0.007128863 | 0.9971 | 0.009343228
[23 empty] | 1171560 | 1.001401 | 0.9670213 | 0.004502471 | 0.9970994 | 0.007128866 | 0.9971003 | 0.009343237
[23 empty] | 1171860 | 1.00248 | 0.9670213 | 0.004502471 | 0.9970996 | 0.007128869 | 0.9971006 | 0.009343245
[23 empty] | 1172160 | 1.000322 | 0.9670213 | 0.004502471 | 0.9970999 | 0.007128872 | 0.9971009 | 0.009343253
[23 empty] | 1172460 | 1.001401 | 0.9670213 | 0.004502471 | 0.9971002 | 0.007128875 | 0.9971011 | 0.009343262
[23 empty] | 1172760 | 1.00248 | 0.9670213 | 0.004502471 | 0.9971005 | 0.007128878 | 0.9971014 | 0.00934327
[23 empty] | 1173060 | 1.004638 | 0.9670213 | 0.004502471 | 0.9971008 | 0.007128881 | 0.9971017 | 0.009343279
[23 empty] | 1173360 | 1.001401 | 0.9670213 | 0.004502471 | 0.997101 | 0.007128884 | 0.997102 | 0.009343287
[23 empty] | 1173660 | 1.001401 | 0.9670213 | 0.004502471 | 0.9971013 | 0.007128887 | 0.9971023 | 0.009343296
[23 empty] | 1173960 | 1.001401 | 0.9670213 | 0.004502471 | 0.9971016 | 0.00712889 | 0.9971025 | 0.009343304
[23 empty] | 1174260 | 1.000322 | 0.9670213 | 0.004502471 | 0.9971019 | 0.007128893 | 0.9971028 | 0.009343312
[23 empty] | 1174560 | 1.000322 | 0.9670213 | 0.004502471 | 0.9971021 | 0.007128896 | 0.9971031 | 0.009343321
[23 empty] | 1174860 | 1.001401 | 0.9670213 | 0.004502471 | 0.9971024 | 0.007128899 | 0.9971034 | 0.009343329
[23 empty] | 1175160 | 1.00248 | 0.9670213 | 0.004502471 | 0.9971027 | 0.007128902 | 0.9971036 | 0.009343338
[23 empty] | 1175460 | 1.00248 | 0.9670213 | 0.004502471 | 0.997103 | 0.007128904 | 0.9971039 | 0.009343346
[23 empty] | 1175760 | 1.003559 | 0.9670213 | 0.004502471 | 0.9971032 | 0.007128907 | 0.9971042 | 0.009343354
[23 empty] | 1176060 | 1.000322 | 0.9670213 | 0.004502471 | 0.9971035 | 0.00712891 | 0.9971044 | 0.009343363
[23 empty] | 1176360 | 1.003559 | 0.9670213 | 0.004502471 | 0.9971038 | 0.007128913 | 0.9971047 | 0.009343371
[23 empty] | 1176660 | 1.003559 | 0.9670213 | 0.004502471 | 0.997104 | 0.007128916 | 0.997105 | 0.009343379
[23 empty] | 1176960 | 1.000322 | 0.9670213 | 0.004502471 | 0.9971043 | 0.007128919 | 0.9971053 | 0.009343387
[23 empty] | 1177260 | 1.000322 | 0.9670213 | 0.004502471 | 0.9971046 | 0.007128922 | 0.9971055 | 0.009343396
[23 empty] | 1177560 | 1.001401 | 0.9670213 | 0.004502471 | 0.9971049 | 0.007128925 | 0.9971058 | 0.009343404
[23 empty] | 1177860 | 1.001401 | 0.9670213 | 0.004502471 | 0.9971051 | 0.007128928 | 0.9971061 | 0.009343412
[23 empty] | 1178160 | 1.000322 | 0.9670213 | 0.004502471 | 0.9971054 | 0.007128931 | 0.9971063 | 0.009343421
[23 empty] | 1178460 | 1.001401 | 0.9670213 | 0.004502471 | 0.9971057 | 0.007128934 | 0.9971066 | 0.009343429
[23 empty] | 1178760 | 1.001401 | 0.9670213 | 0.004502471 | 0.9971059 | 0.007128937 | 0.9971069 | 0.009343437
[23 empty] | 1179060 | 1.00248 | 0.9670213 | 0.004502471 | 0.9971062 | 0.00712894 | 0.9971071 | 0.009343445
[23 empty] | 1179360 | 1.00248 | 0.9670213 | 0.004502471 | 0.9971065 | 0.007128943 | 0.9971074 | 0.009343453
[23 empty] | 1179660 | 1.001401 | 0.9670213 | 0.004502471 | 0.9971067 | 0.007128946 | 0.9971077 | 0.009343462
[23 empty] | 1179960 | 1.003559 | 0.9670213 | 0.004502471 | 0.997107 | 0.007128949 | 0.997108 | 0.00934347
[23 empty] | 1180260 | 1.00248 | 0.9670213 | 0.004502471 | 0.9971073 | 0.007128952 | 0.9971082 | 0.009343478
[23 empty] | 1180560 | 1.00248 | 0.9670213 | 0.004502471 | 0.9971075 | 0.007128955 | 0.9971085 | 0.009343486
[23 empty] | 1180860 | 1.001401 | 0.9670213 | 0.004502471 | 0.9971078 | 0.007128958 | 0.9971088 | 0.009343494
[23 empty] | 1181160 | 1.001401 | 0.9670213 | 0.004502471 | 0.9971081 | 0.007128961 | 0.997109 | 0.009343502
[23 empty] | 1181460 | 1.00248 | 0.9670213 | 0.004502471 | 0.9971083 | 0.007128964 | 0.9971093 | 0.009343511
[23 empty] | 1181760 | 1.00248 | 0.9670213 | 0.004502471 | 0.9971086 | 0.007128967 | 0.9971095 | 0.009343519
[23 empty] | 1182060 | 1.001401 | 0.9670213 | 0.004502471 | 0.9971089 | 0.007128969 | 0.9971098 | 0.009343527
[23 empty] | 1182360 | 0.9992433 | 0.9670213 | 0.004502471 | 0.9971091 | 0.007128972 | 0.9971101 | 0.009343535
[23 empty] | 1182660 | 1.00248 | 0.9670213 | 0.004502471 | 0.9971094 | 0.007128975 | 0.9971103 | 0.009343543
[23 empty] | 1182960 | 1.00248 | 0.9670213 | 0.004502471 | 0.9971096 | 0.007128978 | 0.9971106 | 0.009343551
[23 empty] | 1183260 | 1.003559 | 0.9670213 | 0.004502471 | 0.9971099 | 0.007128981 | 0.9971109 | 0.009343559
[23 empty] | 1183560 | 1.00248 | 0.9670213 | 0.004502471 | 0.9971102 | 0.007128984 | 0.9971111 | 0.009343567
[23 empty] | 1183860 | 1.003559 | 0.9670213 | 0.004502471 | 0.9971104 | 0.007128987 | 0.9971114 | 0.009343575
[23 empty] | 1184160 | 1.00248 | 0.9670213 | 0.004502471 | 0.9971107 | 0.00712899 | 0.9971116 | 0.009343583
[23 empty] | 1184460 | 1.001401 | 0.9670213 | 0.004502471 | 0.997111 | 0.007128993 | 0.9971119 | 0.009343591
[23 empty] | 1184760 | 1.001401 | 0.9670213 | 0.004502471 | 0.9971112 | 0.007128996 | 0.9971122 | 0.0093436
[23 empty] | 1185060 | 1.00248 | 0.9670213 | 0.004502471 | 0.9971115 | 0.007128999 | 0.9971124 | 0.009343608
[23 empty] | 1185360 | 1.003559 | 0.9670213 | 0.004502471 | 0.9971117 | 0.007129002 | 0.9971127 | 0.009343616
[23 empty] | 1185660 | 1.003559 | 0.9670213 | 0.004502471 | 0.997112 | 0.007129005 | 0.9971129 | 0.009343624
[23 empty] | 1185960 | 1.00248 | 0.9670213 | 0.004502471 | 0.9971123 | 0.007129008 | 0.9971132 | 0.009343632
[23 empty] | 1186260 | 1.003559 | 0.9670213 | 0.004502471 | 0.9971125 | 0.007129011 | 0.9971135 | 0.00934364
[23 empty] | 1186560 | 1.00248 | 0.9670213 | 0.004502471 | 0.9971128 | 0.007129014 | 0.9971137 | 0.009343647
[23 empty] | 1186860 | 1.00248 | 0.9670213 | 0.004502471 | 0.997113 | 0.007129017 | 0.997114 | 0.009343655
[23 empty] | 1187160 | 1.001401 | 0.9670213 | 0.004502471 | 0.9971133 | 0.00712902 | 0.9971142 | 0.009343663
[23 empty] | 1187460 | 1.001401 | 0.9670213 | 0.004502471 | 0.9971135 | 0.007129023 | 0.9971145 | 0.009343671
[23 empty] | 1187760 | 1.00248 | 0.9670213 | 0.004502471 | 0.9971138 | 0.007129026 | 0.9971147 | 0.009343679
[23 empty] | 1188060 | 1.001401 | 0.9670213 | 0.004502471 | 0.9971141 | 0.007129029 | 0.997115 | 0.009343687
[23 empty] | 1188360 | 1.003559 | 0.9670213 | 0.004502471 | 0.9971143 | 0.007129031 | 0.9971153 | 0.009343695
[23 empty] | 1188660 | 1.004638 | 0.9670213 | 0.004502471 | 0.9971146 | 0.007129034 | 0.9971155 | 0.009343703
[23 empty] | 1188960 | 1.003559 | 0.9670213 | 0.004502471 | 0.9971148 | 0.007129037 | 0.9971158 | 0.009343711
[23 empty] | 1189260 | 1.00248 | 0.9670213 | 0.004502471 | 0.9971151 | 0.00712904 | 0.997116 | 0.009343719
[23 empty] | 1189560 | 1.001401 | 0.9670213 | 0.004502471 | 0.9971153 | 0.007129043 | 0.9971163 | 0.009343727
[23 empty] | 1189860 | 1.00248 | 0.9670213 | 0.004502471 | 0.9971156 | 0.007129046 | 0.9971165 | 0.009343734
[23 empty] | 1190160 | 1.001401 | 0.9670213 | 0.004502471 | 0.9971158 | 0.007129049 | 0.9971168 | 0.009343742
[23 empty] | 1190460 | 1.001401 | 0.9670213 | 0.004502471 | 0.9971161 | 0.007129052 | 0.997117 | 0.00934375
[23 empty] | 1190760 | 1.003559 | 0.9670213 | 0.004502471 | 0.9971163 | 0.007129055 | 0.9971173 | 0.009343758
[23 empty] | 1191060 | 1.004638 | 0.9670213 | 0.004502471 | 0.9971166 | 0.007129058 | 0.9971175 | 0.009343766
[23 empty] | 1191360 | 1.004638 | 0.9670213 | 0.004502471 | 0.9971168 | 0.007129061 | 0.9971178 | 0.009343774
[23 empty] | 1191660 | 1.003559 | 0.9670213 | 0.004502471 | 0.9971171 | 0.007129064 | 0.997118 | 0.009343781
[23 empty] | 1191960 | 1.00248 | 0.9670213 | 0.004502471 | 0.9971173 | 0.007129067 | 0.9971183 | 0.009343789
[23 empty] | 1192260 | 1.004638 | 0.9670213 | 0.004502471 | 0.9971176 | 0.00712907 | 0.9971185 | 0.009343797
[23 empty] | 1192560 | 1.00248 | 0.9670213 | 0.004502471 | 0.9971178 | 0.007129073 | 0.9971188 | 0.009343805
[23 empty] | 1192860 | 1.001401 | 0.9670213 | 0.004502471 | 0.9971181 | 0.007129076 | 0.997119 | 0.009343813
[23 empty] | 1193160 | 1.00248 | 0.9670213 | 0.004502471 | 0.9971183 | 0.007129079 | 0.9971193 | 0.00934382
[23 empty] | 1193460 | 1.001401 | 0.9670213 | 0.004502471 | 0.9971186 | 0.007129082 | 0.9971195 | 0.009343828
[23 empty] | 1193760 | 1.00248 | 0.9670213 | 0.004502471 | 0.9971188 | 0.007129085 | 0.9971198 | 0.009343836
[23 empty] | 1194060 | 1.00248 | 0.9670213 | 0.004502471 | 0.9971191 | 0.007129087 | 0.99712 | 0.009343843
[23 empty] | 1194360 | 1.00248 | 0.9670213 | 0.004502471 | 0.9971193 | 0.00712909 | 0.9971203 | 0.009343851
[23 empty] | 1194660 | 1.00248 | 0.9670213 | 0.004502471 | 0.9971196 | 0.007129093 | 0.9971205 | 0.009343859
[23 empty] | 1194960 | 1.00248 | 0.9670213 | 0.004502471 | 0.9971198 | 0.007129096 | 0.9971208 | 0.009343867
[23 empty] | 1195260 | 1.00248 | 0.9670213 | 0.004502471 | 0.9971201 | 0.007129099 | 0.997121 | 0.009343874
[23 empty] | 1195560 | 1.00248 | 0.9670213 | 0.004502471 | 0.9971203 | 0.007129102 | 0.9971213 | 0.009343882
[23 empty] | 1195860 | 1.00248 | 0.9670213 | 0.004502471 | 0.9971206 | 0.007129105 | 0.9971215 | 0.00934389
[23 empty] | 1196160 | 1.003559 | 0.9670213 | 0.004502471 | 0.9971208 | 0.007129108 | 0.9971218 | 0.009343897
[23 empty] | 1196460 | 1.00248 | 0.9670213 | 0.004502471 | 0.997121 | 0.007129111 | 0.997122 | 0.009343905
[23 empty] | 1196760 | 1.001401 | 0.9670213 | 0.004502471 | 0.9971213 | 0.007129114 | 0.9971222 | 0.009343913
[23 empty] | 1197060 | 1.001401 | 0.9670213 | 0.004502471 | 0.9971215 | 0.007129117 | 0.9971225 | 0.00934392
[23 empty] | 1197360 | 1.000322 | 0.9670213 | 0.004502471 | 0.9971218 | 0.00712912 | 0.9971227 | 0.009343928
[23 empty] | 1197660 | 1.00248 | 0.9670213 | 0.004502471 | 0.997122 | 0.007129123 | 0.997123 | 0.009343935

## Uncertainty Analysis
Variable | Antoine A | Antoine B | Antoine C | Pen MW | Pol Dens | Pol Mass | Temp | Vc | Vs | ∑pi | ∑pf | ∑pcf
Value | 5.20409 | 1581.341 | -33.5 | 32 | 1.393 | 0.0234 | 298.15 | 29.47783133 | 7.630675074 | N/a | N/a | N/a
Uncertainty | 0 | 0 | 0 | 0 | 0.002 | 5e-05 | 0.005 | 0.098002 | 0.023176 | 0.25% | 0.25% | 0.25%
Units |  |  |  | g/mol | g/cm3 | g | K | cm3 | cm3
1 | 0 | 0 | 0 | 0 | 0.06098349 | 0.1350712 | 8.323289e-06 | 0.3877483 | 0.002159263 | 0.3794624 | 0.03456705 | 0
2 | 0 | 0 | 0 | 0 | 0.0596122 | 0.132034 | 8.137712e-06 | 0.4104164 | 0.004728866 | 0.3117695 | 0.07570311 | 0.005727786
3 | 0 | 0 | 0 | 0 | 0.04880587 | 0.1080992 | 6.664214e-06 | 0.3709292 | 0.00793048 | 0.3156224 | 0.1269569 | 0.02164929
4 | 0 | 0 | 0 | 0 | 0.03871344 | 0.08574568 | 5.287231e-06 | 0.3178729 | 0.009769664 | 0.3340029 | 0.1563999 | 0.05749031
5 | 0 | 0 | 0 | 0 | 0.03194426 | 0.07075277 | 4.363229e-06 | 0.2731756 | 0.009879147 | 0.3532387 | 0.1581525 | 0.1028526
6 | 0 | 0 | 0 | 0 | 0.02680921 | 0.05937923 | 3.662209e-06 | 0.2376993 | 0.009807168 | 0.3697672 | 0.1570003 | 0.139534

## Sorption Kinetics Analysis
W/ fickian model | Step | Activity | Activity err | Conc. (cc/cc) | Conc. err | Conc. (g) | Conc. err | ω | ω err | ln(Activity) | ln(a) err | ln(ω) | ln(ω) err | d(ln(a))/d(ln(ω)) | d(ln(a))/d(ln(ω)) err | D (cm^2/s) | D err (cm^2/s) | L (cm^2/s) | L err (cm^2/s) | α | α err
| 1 | 0.03797699 | 9.54543e-05 | 29.7083 | 0.1726894 | 0.0304479 | 0.0001715069 | 0.0201739 | 8.977057e-05 | -3.270775 | 0.002513477 | -3.903366 | 0.004449837 | 0.6203218 | 0.004940146 | 2.325771e-08 | 2.240497e-09 | 1.442726e-08 | 1.39457e-09 | 1.612067 | 0.01283825
| 2 | 0.1098395 | 0.0002760791 | 57.41084 | 0.3375032 | 0.0588401 | 0.000335437 | 0.03898575 | 0.0001677243 | -2.208735 | 0.002513477 | -3.244559 | 0.004302195 | 0.5712925 | 0.003482332 | 2.006808e-08 | 2.244618e-09 | 1.146474e-08 | 1.284236e-09 | 1.750417 | 0.01066973
| 3 | 0.2244254 | 0.0005640882 | 81.97084 | 0.5325006 | 0.08401153 | 0.0005322727 | 0.05566362 | 0.0002644765 | -1.494212 | 0.002513477 | -2.888429 | 0.004751335 | 0.4781026 | 0.005961492 | 2.723483e-08 | 6.026766e-09 | 1.302104e-08 | 2.885983e-09 | 2.091601 | 0.02608031
| 4 | 0.3327179 | 0.0008362787 | 97.52434 | 0.7112693 | 0.09995224 | 0.0007147267 | 0.06622547 | 0.000359238 | -1.10046 | 0.002513477 | -2.71469 | 0.005424468 | 0.4721635 | 0.01202948 | 3.923406e-08 | 1.913562e-08 | 1.852489e-08 | 9.047459e-09 | 2.11791 | 0.05395876
| 5 | 0.4127626 | 0.001037469 | 109.2967 | 0.8774823 | 0.1120177 | 0.0008848467 | 0.07421971 | 0.0004533578 | -0.8848827 | 0.002513477 | -2.600726 | 0.006108321 | 0.5374913 | 0.02047863 | 1.629764e-08 | 1.407435e-08 | 8.759839e-09 | 7.572198e-09 | 1.860495 | 0.0708856
| 6 | 0.4969218 | 0.001249002 | 120.9903 | 1.060264 | 0.1240024 | 0.001071994 | 0.08216038 | 0.0005674923 | -0.6993226 | 0.002513477 | -2.499082 | 0.006907128 | 0.5477659 | 0.04162605 | 5.360618e-08 | 3.520791e-08 | 2.936364e-08 | 1.941435e-08 | 1.825598 | 0.1387316
W/ BH model | Step | Activity | Activity err | Conc. (cc/cc) | Conc. err | Conc. (g) | Conc. err | ω | ω err | ln(Activity) | ln(a) err | ln(ω) | ln(ω) err | d(ln(a))/d(ln(ω)) | d(ln(a))/d(ln(ω)) err | D (cm^2/s) | D err (cm^2/s) | L (cm^2/s) | L err (cm^2/s) | α | α err
| 1 | 0.03797699 | 9.54543e-05 | 29.7083 | 0.1726894 | 0.0304479 | 0.0001715069 | 0.0201739 | 8.977057e-05 | -3.270775 | 0.002513477 | -3.903366 | 0.004449837 | 0.6203218 | 0.004940146 | 1.379716e-08 | 1.815253e-09 | 8.558679e-09 | 1.128102e-09 | 1.612067 | 0.01283825
| 2 | 0.1098395 | 0.0002760791 | 57.41084 | 0.3375032 | 0.0588401 | 0.000335437 | 0.03898575 | 0.0001677243 | -2.208735 | 0.002513477 | -3.244559 | 0.004302195 | 0.5712925 | 0.003482332 | 2.185524e-08 | 2.401877e-09 | 1.248573e-08 | 1.374283e-09 | 1.750417 | 0.01066973
| 3 | 0.2244254 | 0.0005640882 | 81.97084 | 0.5325006 | 0.08401153 | 0.0005322727 | 0.05566362 | 0.0002644765 | -1.494212 | 0.002513477 | -2.888429 | 0.004751335 | 0.4781026 | 0.005961492 | 3.520847e-08 | 3.195121e-09 | 1.683326e-08 | 1.541948e-09 | 2.091601 | 0.02608031
| 4 | 0.3327179 | 0.0008362787 | 97.52434 | 0.7112693 | 0.09995224 | 0.0007147267 | 0.06622547 | 0.000359238 | -1.10046 | 0.002513477 | -2.71469 | 0.005424468 | 0.4721635 | 0.01202948 | 8.126707e-08 | 1.163857e-08 | 3.837134e-08 | 5.581588e-09 | 2.11791 | 0.05395876
| 5 | 0.4127626 | 0.001037469 | 109.2967 | 0.8774823 | 0.1120177 | 0.0008848467 | 0.07421971 | 0.0004533578 | -0.8848827 | 0.002513477 | -2.600726 | 0.006108321 | 0.5374913 | 0.02047863 | 1.064426e-07 | 1.952732e-08 | 5.721198e-08 | 1.071973e-08 | 1.860495 | 0.0708856
| 6 | 0.4969218 | 0.001249002 | 120.9903 | 1.060264 | 0.1240024 | 0.001071994 | 0.08216038 | 0.0005674923 | -0.6993226 | 0.002513477 | -2.499082 | 0.006907128 | 0.5477659 | 0.04162605 | 2.186284e-07 | 2.682907e-08 | 1.197572e-07 | 1.72857e-08 | 1.825598 | 0.1387316
W/ MBH model | Step | Activity | Activity err | Conc. (cc/cc) | Conc. err | Conc. (g) | Conc. err | ω | ω err | ln(Activity) | ln(a) err | ln(ω) | ln(ω) err | d(ln(a))/d(ln(ω)) | d(ln(a))/d(ln(ω)) err | D (cm^2/s) | D err (cm^2/s) | L (cm^2/s) | L err (cm^2/s) | α | α err
| 1 | 0.03797699 | 9.54543e-05 | 29.7083 | 0.1726894 | 0.0304479 | 0.0001715069 | 0.0201739 | 8.977057e-05 | -3.270775 | 0.002513477 | -3.903366 | 0.004449837 | 0.6203218 | 0.004940146 | 1.388387e-08 | 1.895604e-09 | 8.612466e-09 | 1.177883e-09 | 1.612067 | 0.01283825
| 2 | 0.1098395 | 0.0002760791 | 57.41084 | 0.3375032 | 0.0588401 | 0.000335437 | 0.03898575 | 0.0001677243 | -2.208735 | 0.002513477 | -3.244559 | 0.004302195 | 0.5712925 | 0.003482332 | 2.186583e-08 | 2.490597e-09 | 1.249178e-08 | 1.424895e-09 | 1.750417 | 0.01066973
| 3 | 0.2244254 | 0.0005640882 | 81.97084 | 0.5325006 | 0.08401153 | 0.0005322727 | 0.05566362 | 0.0002644765 | -1.494212 | 0.002513477 | -2.888429 | 0.004751335 | 0.4781026 | 0.005961492 | 3.52376e-08 | 6.241485e-09 | 1.684719e-08 | 2.991455e-09 | 2.091601 | 0.02608031
| 4 | 0.3327179 | 0.0008362787 | 97.52434 | 0.7112693 | 0.09995224 | 0.0007147267 | 0.06622547 | 0.000359238 | -1.10046 | 0.002513477 | -2.71469 | 0.005424468 | 0.4721635 | 0.01202948 | 8.147424e-08 | 1.487101e-08 | 3.846916e-08 | 7.089622e-09 | 2.11791 | 0.05395876
| 5 | 0.4127626 | 0.001037469 | 109.2967 | 0.8774823 | 0.1120177 | 0.0008848467 | 0.07421971 | 0.0004533578 | -0.8848827 | 0.002513477 | -2.600726 | 0.006108321 | 0.5374913 | 0.02047863 | 1.071103e-07 | 3.547699e-08 | 5.757085e-08 | 1.919431e-08 | 1.860495 | 0.0708856
| 6 | 0.4969218 | 0.001249002 | 120.9903 | 1.060264 | 0.1240024 | 0.001071994 | 0.08216038 | 0.0005674923 | -0.6993226 | 0.002513477 | -2.499082 | 0.006907128 | 0.5477659 | 0.04162605 | 2.20012e-07 | 9.244954e-08 | 1.20515e-07 | 5.146216e-08 | 1.825598 | 0.1387316

## Zimm Lundberg Analysis
Step | Activity | Activity σ | Volume Fraction | Volume Fraction σ | a/φ | a/φ σ | ∂(a/φ)/∂(a) | ∂(a/φ)/∂(a) σ | Cluster Function | Cluster Function σ | Avg. Cluster Size | Avg. Cluster Size σ
1 | 0.03797699 | 9.54543e-05 | 0.05057234 | 0.0008704119 | 0.7509439 | 0.01287028 | 5.994182 | 0.05269609 | -6.691042 | 0.05326606 | 0.6616183 | 0.0045579
2 | 0.1098395 | 0.0002760791 | 0.09438161 | 0.001259469 | 1.163781 | 0.01554028 | 5.495454 | 0.04920559 | -5.976784 | 0.05037836 | 0.4359015 | 0.004203249
3 | 0.2244254 | 0.0005640882 | 0.1283956 | 0.001506271 | 1.747921 | 0.0206029 | 4.700224 | 0.04789919 | -5.096736 | 0.04854565 | 0.3456016 | 0.002316806
4 | 0.3327179 | 0.0008362787 | 0.1501281 | 0.001735476 | 2.216226 | 0.02573167 | 3.948671 | 0.05168998 | -4.355864 | 0.05045802 | 0.3460624 | 0.002169502
5 | 0.4127626 | 0.001037469 | 0.1644431 | 0.001942715 | 2.510064 | 0.02973139 | 3.393158 | 0.05711027 | -3.835176 | 0.05380226 | 0.3693318 | 0.003305151
6 | 0.4969218 | 0.001249002 | 0.1793261 | 0.002215232 | 2.771052 | 0.03423637 | 2.80909 | 0.06454784 | -3.305347 | 0.05853315 | 0.4072652 | 0.004979106