## Gas Sorption Input
Penetrant Properties | Value | Uncertainty | Overall Properties | Value | Uncertainty | Parameters | Value | Uncertainty (Jackknife) | Units
Penetrant Name | CH4 | ----- | Temperature (K) | 308.15 | 0.5 | Dual Mode (CH') | calculated | calculated | (CC/CC)
ω | 0.011 | 0 | Pressure Transducer Err (e.g., 1% -> 0.01) | ----- | 0.0008 | Dual Mode (b) | calculated | calculated | 1 / MPa
Pc (atm) | 45.49716 | 0 | Charge Chamber Vol. (cm3) | 16.5193 | 0.1256079 | Dual Mode (kd) | calculated | calculated | (CC/CC) / MPa
Tc (K) | 190.55 | 0 | Sampling Chamber Vol. (empty) (cm3) | 10.9604 | 0.08334
Pen. MW (g/mol) | 16.04 | 0 | Num. beads | 8 | -----
Polymer Properties | Value | Uncertainty | Volume of steel bead (cm3) | 0.13399839 | 0
Polymer Name | carboxypim_30wt_tt | ----- | Mesh mass (g) | 0 | 0
Pol. dens (g/cm3) | 1.244 | 0.002 | ρ mesh (g/cm3) | 2.71 | 0
Pol. mass (g) | 0.0736 | 0.0005
Step | Init. Charge P (Pa) | Fin. Charge P (Pa) | Fin. Sampling P (Pa) |  | Pressure (MPa) | Pres. err (MPa) | Concentration (CC(STP)/CC(Pol)) | Conc. err (CC(STP)/CC(Pol)) | Concentration (g/g(Pol)) | Conc. err (g/g(Pol)) | Fugacity (MPa) | Fug. err (MPa) | Molar Vol (L/mol) | M. Vol. err (L/mol) | Mass frac. | Mass frac. err | Dual Mode Pred (CC/CC) | Dual Mode Pred Err (CC/CC)
1 | 109651.3 | 68881.39 | 65952.86
2 | 244192.7 | 177981.9 | 174323.2
3 | 648332.6 | 472650.1 | 465877.4
4 | 1603618.0 | 1185345.4 | 1172944.3
5 | 3388804.4 | 2580110.6 | 2566064.8
6 | 97527.33 | 1034763.0 | 1041433.4
7 | 159856.3 | 491153 | 495266.8
8 | 96859.81 | nan | nan