## Vapor Sorption Input
Penetrant Properties | Value | Uncertainty | Overall Properties | Value | Uncertainty | Parameters | Value | Uncertainty (Jackknife) | Units
Penetrant Name | Methanol | ----- | Temperature (K) | 298.15 | 0.005 | Dual Mode (CH') | 74.24036 | 3.003019 | (CC/CC)
Antoine A (K -> Bar) | 5.20409 | 0 | Pressure Transducer Err (%/100 e.g., 1% -> 0.01) | ----- | 0.0025 | Dual Mode (b) | 822.7283 | 62.27415 | 1 / MPa |  |  | 40.45455 | 0.1
Antoine B (K -> Bar) | 1581.341 | 0 | Charge Chamber Vol. (cm3) | 29.47783133 | 0.098002 | Dual Mode (kd) | 6615.265 | 287.0528 | (CC/CC) / MPa
Antoine C (K -> Bar) | -33.5 | 0 | Sampling Chamber Vol. (empty) (cm3) | 7.630675074 | 0.023176 | GAB (Cp) | 93.86986 | 0.9515007 | (CC/CC)
Pen. MW (g/mol) | 32 | 0 | Num steel beads | 0 | --- | GAB (k) | 0.6218608 | 0.01099088 | Unitless
Polymer Properties | Value | Uncertainty | Volume of steel bead (cm3) | 0.13399839 | 0 | GAB (a) | 18.31272 | 0.1832229 | Unitless
Polymer Name | TPBO-0.25 | -----
Pol. dens (g/cm3) | 1.393 | 0.002 | Vapor Pressure (MPa) | 0.01693845 | 4.402923e-06
Pol. mass (g) | 0.0234 | 5e-05
Step | Initial System Pressure (Pa) | Final System Pressure (Pa) | Final Charge Pressure (after valve is closed, Pa) |  | Pressure (MPa) | Pres. err (MPa) | Concentration (CC(STP)/CC(Pol)) | Conc. err (CC(STP)/CC(Pol)) | Concentration (g/g(Pol)) | Conc. err (g/g(Pol)) | Activity | act. err | Mass frac. | Mass frac. err | Dual Mode Pred (CC/CC) | Dual Mode Pred Err (CC/CC) | GAB Pred (CC/CC) | GAB Pred Err (CC/CC) | Thermodynamic Factor α | α err
1 | 2681.815 | 643.2714 | 643.947 |  | 0.0006432714 | 1.608178e-06 | 29.7083 | 0.1726894 | 0.0304479 | 0.0001715069 | 0.03797699 | 9.54543e-05 |  |  | 29.94847 | 1.653558 | 29.51231 | 0.530002 | 1.612067 | 0.01283825
2 | 3921.566 | 1860.511 | 1867.33 |  | 0.001860511 | 4.651278e-06 | 57.41084 | 0.3375032 | 0.0588401 | 0.000335437 | 0.1098395 | 0.0002760791 |  |  | 57.21218 | 2.322491 | 57.74231 | 0.8387849 | 1.750417 | 0.01066973
3 | 5857.474 | 3801.419 | 3818.829 |  | 0.003801419 | 9.503547e-06 | 81.97084 | 0.5325006 | 0.08401153 | 0.0005322727 | 0.2244254 | 0.0005640882 |  |  | 81.40114 | 2.728014 | 81.6174 | 1.079856 | 2.091601 | 0.02608031
4 | 7107.193 | 5635.725 | 5643.369 |  | 0.005635725 | 1.408931e-05 | 97.52434 | 0.7112693 | 0.09995224 | 0.0007147267 | 0.3327179 | 0.0008362787 |  |  | 98.35121 | 3.066963 | 97.87247 | 1.309095 | 2.11791 | 0.05395876
5 | 8091.369 | 6991.558 | 7025.708 |  | 0.006991558 | 1.74789e-05 | 109.2967 | 0.8774823 | 0.1120177 | 0.0008848467 | 0.4127626 | 0.001037469 |  |  | 109.4963 | 3.330851 | 109.0414 | 1.517988 | 1.860495 | 0.0708856
6 | 9556.431 | 8417.086 | 0 |  | 0.008417086 | 2.104271e-05 | 120.9903 | 1.060264 | 0.1240024 | 0.001071994 | 0.4969218 | 0.001249002 |  |  | 120.5537 | 3.62395 | 121.0667 | 1.797602 | 1.825598 | 0.1387316

## Transient Sorption Input
Overall Properties | Value | Uncertainty | Step 1 |  | Fick. Model | Fick. err | BH Model | BH err | MBH Model | MBH err |  |  | Step 2 |  | Fick. Model | Fick. err | BH Model | BH err | MBH Model | MBH err |  |  | Step 3 |  | Fick. Model | Fick. err | BH Model | BH err | MBH Model | MBH err |  |  | Step 4 |  | Fick. Model | Fick. err | BH Model | BH err | MBH Model | MBH err |  |  | Step 5 |  | Fick. Model | Fick. err | BH Model | BH err | MBH Model | MBH err |  |  | Step 6 |  | Fick. Model | Fick. err | BH Model | BH err | MBH Model | MBH err |  |  | Step 7 |  | Fick. Model | Fick. err | BH Model | BH err | MBH Model | MBH err |  |  | Step 8 |  | Fick. Model | Fick. err | BH Model | BH err | MBH Model | MBH err |  |  | Step 9 |  | Fick. Model | Fick. err | BH Model | BH err | MBH Model | MBH err |  |  | -> Copy the step template pattern and adjust the "# steps" value accordingly to add steps. ->
|  |  | M (fick) |  | 0.9994305 | 0.000548515 | 0.3869862 | 0.1210989 | 0.390923 | 0.132277 |  |  | M (fick) |  | 0.9866385 | 0.001299298 | 0.9599187 | 0.003726569 | 0.9599404 | 0.004150404 |  |  | M (fick) |  | 0.9670213 | 0.002959326 | 0.9013434 | 0.002639497 | 0.9013475 | 0.006352683 |  |  | M (fick) |  | 0.9150489 | 0.006792585 | 0.7802509 | 0.01030902 | 0.7802304 | 0.006425201 |  |  | M (fick) |  | 0.8678712 | 0.0114164 | 0.665981 | 0.0008948669 | 0.6659509 | 0.008323764 |  |  | M (fick) |  | 0.7035679 | 0.0110994 | 0.5547183 | 0.001791884 | 0.5546978 | 0.00418342 |  |  | M (fick) |  | TBD | TBD | TBD | TBD | TBD | TBD |  |  | M (fick) |  | TBD | TBD | TBD | TBD | TBD | TBD |  |  | M (fick) |  | TBD | TBD | TBD | TBD | TBD | TBD
semi-thickness (cm) | 0.00703182 | 0.000224628 | kf (1/s) |  | 0.00116057 | 4.425303e-05 | 0.0006884842 | 0.0002206974 | 0.000692811 | 0.0004927363 |  |  | kf (1/s) |  | 0.001001406 | 7.329902e-05 | 0.001090586 | 4.366836e-05 | 0.001091114 | 7.219154e-05 |  |  | kf (1/s) |  | 0.001359029 | 0.0003111506 | 0.001756918 | 0.0003193776 | 0.001758371 | 0.0002428873 |  |  | kf (1/s) |  | 0.001957796 | 0.0006656542 | 0.004055261 | 0.001238952 | 0.004065599 | 0.001403326 |  |  | kf (1/s) |  | 0.0008132591 | 0.0005831659 | 0.005311532 | 0.003267852 | 0.00534485 | 0.001921071 |  |  | kf (1/s) |  | 0.002674971 | 0.002051353 | 0.01090965 | 0.005724119 | 0.01097869 | 0.002995676 |  |  | kf (1/s) |  | TBD | TBD | TBD | TBD | TBD | TBD |  |  | kf (1/s) |  | TBD | TBD | TBD | TBD | TBD | TBD |  |  | kf (1/s) |  | TBD | TBD | TBD | TBD | TBD | TBD
# steps | 6 | --- | M (relax) |  | --- | --- | 0.6129639 | 0.121279 | 0.6090228 | 0.1326811 |  |  | M (relax) |  | --- | --- | 0.03686621 | 0.002521106 | 0.0368502 | 0.003516414 |  |  | M (relax) |  | --- | --- | 0.09592844 | 0.001207984 | 0.09592539 | 0.005257746 |  |  | M (relax) |  | --- | --- | 0.2033124 | 0.006860041 | 0.2033265 | 0.004892696 |  |  | M (relax) |  | --- | --- | 0.3224615 | 0.003040339 | 0.3224798 | 0.005622189 |  |  | M (relax) |  | --- | --- | 0.2864038 | 0.001698608 | 0.2864072 | 0.003814717 |  |  | M (relax) |  | --- | --- | TBD | TBD | TBD | TBD |  |  | M (relax) |  | --- | --- | TBD | TBD | TBD | TBD |  |  | M (relax) |  | --- | --- | TBD | TBD | TBD | TBD
| >Interpolation< Interpolate the input data to some size of points according to some interpolation function making the data easier to fit while losing little information in the process. It can also help the parameter optimization understand where the "valuable" information is. You almost always want 'root', as ideal fickian sorption is mostly linear with it. 'linear' is even interpolation (it will just reduce the data size) and 'log' will very heavily cut down long sorption steps (think on the order of months or years, not days). |  | kr (1/s) |  | --- | --- | 0.002111988 | 6.520312e-05 | 0.002115979 | 0.0002199449 |  |  | kr (1/s) |  | --- | --- | 8.861759e-06 | 2.347412e-06 | 8.849252e-06 | 2.13402e-06 |  |  | kr (1/s) |  | --- | --- | 5.395419e-06 | 4.524458e-07 | 5.394911e-06 | 6.323749e-07 |  |  | kr (1/s) |  | --- | --- | 9.11451e-06 | 1.141106e-06 | 9.116601e-06 | 7.591069e-07 |  |  | kr (1/s) |  | --- | --- | 3.814268e-06 | 2.528876e-08 | 3.815117e-06 | 2.965387e-07 |  |  | kr (1/s) |  | --- | --- | 5.586557e-06 | 2.348635e-07 | 5.587821e-06 | 3.157681e-07 |  |  | kr (1/s) |  | --- | --- | TBD | TBD | TBD | TBD |  |  | kr (1/s) |  | --- | --- | TBD | TBD | TBD | TBD |  |  | kr (1/s) |  | --- | --- | TBD | TBD | TBD | TBD
Interpolation method | root | >Options< "linear", "root", "log", "none" | beta |  | --- | --- | --- | --- | 2.71846 | 5.497113 |  |  | beta |  | --- | --- | --- | --- | 2.787872 | 6.376795 |  |  | beta |  | --- | --- | --- | --- | 3.169001 | 5.930239 |  |  | beta |  | --- | --- | --- | --- | 2.743326 | 2.518466 |  |  | beta |  | --- | --- | --- | --- | 1.341214 | 2.6021 |  |  | beta |  | --- | --- | --- | --- | 2.66692 | 2.917569 |  |  | beta |  | --- | --- | --- | --- | TBD | TBD |  |  | beta |  | --- | --- | --- | --- | TBD | TBD |  |  | beta |  | --- | --- | --- | --- | TBD | TBD
Interpolation size | 100 | --- | D (cm^2/s) |  | 2.325771e-08 | 1.730432e-09 | 1.379716e-08 | 4.509744e-09 | 1.388387e-08 | 9.914152e-09 |  |  | D (cm^2/s) |  | 2.006808e-08 | 1.949754e-09 | 2.185524e-08 | 1.647877e-09 | 2.186583e-08 | 2.011105e-09 |  |  | D (cm^2/s) |  | 2.723483e-08 | 6.473654e-09 | 3.520847e-08 | 6.784082e-09 | 3.52376e-08 | 5.362863e-09 |  |  | D (cm^2/s) |  | 3.923406e-08 | 1.357311e-08 | 8.126707e-08 | 2.536556e-08 | 8.147424e-08 | 2.860021e-08 |  |  | D (cm^2/s) |  | 1.629764e-08 | 1.173288e-08 | 1.064426e-07 | 6.583962e-08 | 1.071103e-07 | 3.910156e-08 |  |  | D (cm^2/s) |  | 5.360618e-08 | 4.125134e-08 | 2.186284e-07 | 1.155581e-07 | 2.20012e-07 | 6.165672e-08 |  |  | D (cm^2/s) |  | TBD | TBD | TBD | TBD | TBD | TBD |  |  | D (cm^2/s) |  | TBD | TBD | TBD | TBD | TBD | TBD |  |  | D (cm^2/s) |  | TBD | TBD | TBD | TBD | TBD | TBD
| Resampling This is the number of times the data is randomly resampled and fit. This is done to determine a histogram |  | Fit error |  | 0.3683688 | 0.01990461 | 0.05777886 | 0.4330728 | 0.05771745 | 0.4976032 |  |  | Fit error |  | 1.454162 | 0.03647189 | 0.6319107 | 0.06612984 | 0.6241218 | 0.107856 |  |  | Fit error |  | 11.49343 | 0.7447444 | 0.9421004 | 0.1468433 | 0.941142 | 0.3500153 |  |  | Fit error |  | 25.99064 | 2.039262 | 0.9753787 | 0.478697 | 0.9755908 | 0.3269218 |  |  | Fit error |  | 37.01889 | 4.950912 | 0.7965214 | 0.02290212 | 0.7983636 | 0.1014718 |  |  | Fit error |  | 14.95571 | 1.690168 | 0.2851213 | 0.05917187 | 0.286039 | 0.04623993 |  |  | Fit error | [9 empty] | Fit error | [9 empty] | Fit error
Resampling count | 5 | --- | t - t0 | Dim.less sorption | [6 empty] | Resampled time | Resampled dim.less sorption | t - t0 | Dim.less sorption | [6 empty] | Resampled time | Resampled dim.less sorption | t - t0 | Dim.less sorption | [6 empty] | Resampled time | Resampled dim.less sorption | t - t0 | Dim.less sorption | [6 empty] | Resampled time | Resampled dim.less sorption | t - t0 | Dim.less sorption | [6 empty] | Resampled time | Resampled dim.less sorption | t - t0 | Dim.less sorption | [6 empty] | Resampled time | Resampled dim.less sorption | t - t0 | Dim.less sorption | [6 empty] | Resampled time | Resampled dim.less sorption | t - t0 | Dim.less sorption | [6 empty] | Resampled time | Resampled dim.less sorption | t - t0 | Dim.less sorption | [6 empty] | Resampled time | Resampled dim.less sorption
|  |  | 0 | 0 | 0.01265382 | 6.944766e-06 | 0.004899644 | 0.001533236 | 1.196552e-06 | 1.452954 | 0 | 0 | 0 | 0 | 0.01249186 | 1.645046e-05 | 0.01215356 | 4.718221e-05 | 3.120793e-05 | 2.557166 | 0 | 0 | 0 | 0 | 0.01224349 | 3.746812e-05 | 0.01141194 | 3.341876e-05 | 1.064121e-05 | 1.452139 | 0 | 0 | 0 | 0 | 0.01158546 | 8.600113e-05 | 0.00987878 | 0.0001305228 | -1.947164e-05 | 0.3585935 | 0 | 0 | 0 | 0 | 0.01098814 | 0.0001445434 | 0.008432006 | 1.132994e-05 | -0.00317055 | 0.009727564 | 0 | 0 | 0 | 0 | 0.008907894 | 0.0001405298 | 0.007023305 | 2.26871e-05 | -0.002512155 | 0.004314503 | 0 | 0 | Paste your (from sorption start) time data here! | [9 empty] | Paste your (from sorption start) time data here! | [9 empty] | Paste your (from sorption start) time data here!
|  |  | 1 | 0.007720501 | 0.02530037 | 0.0004091803 | 0.00929326 | 0.002671006 | 0.00952841 | 0.09260123 | 43.76002 | 0.09552438 | 1 | 0 | 0.0234952 | 0.0006967714 | 0.02367388 | 0.0004049701 | 0.02238657 | 0.145091 | 87.68962 | 0.1344973 | 5 | 0.01733838 | 0.05726322 | 0.006556277 | 0.06068833 | 0.005518555 | 0.05876081 | 0.005576156 | 122.1977 | 0.2666741 | 5 | 0.0619712 | 0.06503518 | 0.01106649 | 0.07982047 | 0.01223737 | 0.07688649 | 0.01359828 | 62.64463 | 0.2853997 | 5 | 0.1005708 | 0.03977022 | 0.01420822 | 0.07796976 | 0.02398329 | 0.07177054 | 0.0191813 | 122.4732 | 0.4022762 | 5 | 0.1000896 | 0.05845017 | 0.02243077 | 0.09307551 | 0.02441737 | 0.08971549 | 0.01295233 | 53.91899 | 0.3165175 |  | Paste your (dimensionless) sorption data here! | [9 empty] | Paste your (dimensionless) sorption data here! | [9 empty] | Paste your (dimensionless) sorption data here!
|  |  | 2 | 0.007720501 | 0.03475172 | 0.0006405347 | 0.01313457 | 0.003663022 | 0.01334552 | 0.007090821 | 175.0401 | 0.2932158 | 2 | 0.003524161 | 0.03196542 | 0.001112067 | 0.03239351 | 0.0006351298 | 0.03099762 | 0.002963696 | 350.7585 | 0.4028423 | 10.0000002 | 0.03460265 | 0.08098147 | 0.009273688 | 0.08582768 | 0.00780458 | 0.08448665 | 0.006423922 | 488.7909 | 0.6210657 | 9.9999996 | 0.08887489 | 0.0919736 | 0.01565049 | 0.1128886 | 0.01730625 | 0.1109299 | 0.01926407 | 250.5785 | 0.5737251 | 9.9999996 | 0.1386159 | 0.05622195 | 0.02017027 | 0.1102695 | 0.03391749 | 0.1063112 | 0.02104792 | 489.8929 | 0.5988701 | 10 | 0.1414231 | 0.08266102 | 0.0317219 | 0.1316333 | 0.03453137 | 0.1295197 | 0.01791853 | 215.676 | 0.4994898
|  |  | 3 | 0.01488816 | 0.04239926 | 0.0008019284 | 0.01659426 | 0.004498236 | 0.01660158 | 0.005798272 | 393.8402 | 0.4935163 | 3 | 0.003524161 | 0.03891305 | 0.001404139 | 0.03948876 | 0.0007969882 | 0.03782805 | 0.005061027 | 789.2066 | 0.6523756 | 15 | 0.05294592 | 0.09918164 | 0.0113579 | 0.1051184 | 0.009558619 | 0.1040443 | 0.007526161 | 1099.78 | 0.7984987 | 15 | 0.1140971 | 0.1126442 | 0.01916786 | 0.1382649 | 0.02119575 | 0.1367343 | 0.02367342 | 563.8017 | 0.6938051 | 15 | 0.1654712 | 0.06885739 | 0.02470447 | 0.1350554 | 0.04154027 | 0.1320148 | 0.02475958 | 1102.259 | 0.6191961 | 15 | 0.1718794 | 0.1012387 | 0.03885124 | 0.1612216 | 0.04229209 | 0.1596776 | 0.02193276 | 485.2709 | 0.5175399
|  |  | 4 | 0.01936795 | 0.04892508 | 0.0009311088 | 0.01978056 | 0.005223641 | 0.01966679 | 0.006847261 | 700.1604 | 0.6620065 | 4 | 0.01024736 | 0.04487564 | 0.001635958 | 0.045557 | 0.0009263378 | 0.04383809 | 0.005016217 | 1403.034 | 0.8170313 | 19.9999998 | 0.06373609 | 0.1145251 | 0.01311498 | 0.1213817 | 0.01103734 | 0.1204668 | 0.008558804 | 1955.164 | 0.847102 | 19.9999998 | 0.1359564 | 0.1300703 | 0.02213314 | 0.1596595 | 0.02447474 | 0.1583885 | 0.02739414 | 1002.314 | 0.7304224 | 19.9999998 | 0.1878506 | 0.07950966 | 0.02852628 | 0.1559518 | 0.04796658 | 0.1534599 | 0.02826088 | 1959.571 | 0.6279825 | 20 | 0.2023357 | 0.1169003 | 0.04486155 | 0.1861668 | 0.04883353 | 0.1849808 | 0.02534612 | 862.7038 | 0.5261444
|  |  | 5 | 0.01936795 | 0.05469227 | 0.001042534 | 0.02276399 | 0.005872561 | 0.02258994 | 0.007809377 | 1094.001 | 0.7855915 | 5 | 0.0160101 | 0.05015703 | 0.001834178 | 0.0509244 | 0.001037616 | 0.04924626 | 0.004657973 | 2192.241 | 0.8993923 | 25.0000002 | 0.07884232 | 0.1280429 | 0.01466299 | 0.1357102 | 0.01234012 | 0.1349047 | 0.009504606 | 3054.943 | 0.8676033 | 24.9999996 | 0.1578156 | 0.145423 | 0.0247456 | 0.1785096 | 0.02736359 | 0.1774198 | 0.03067094 | 1566.116 | 0.7433462 | 24.9999996 | 0.2079921 | 0.0888945 | 0.03189335 | 0.1743627 | 0.05362826 | 0.1722523 | 0.03146139 | 3061.83 | 0.6287799 | 25 | 0.2197393 | 0.1306985 | 0.05015674 | 0.2081429 | 0.05458603 | 0.2072153 | 0.02835585 | 1347.975 | 0.5347478
|  |  | 6 | 0.02205583 | 0.05991053 | 0.001142494 | 0.02559183 | 0.006466295 | 0.02539384 | 0.008691722 | 1575.361 | 0.8729222 | 6 | 0.0160101 | 0.05493985 | 0.002011047 | 0.05578243 | 0.001137275 | 0.05418128 | 0.00437952 | 3156.826 | 0.9322861 | 30 | 0.08963248 | 0.140264 | 0.0160625 | 0.1486645 | 0.01351793 | 0.1479403 | 0.01037564 | 4399.118 | 0.8792822 | 30 | 0.1763119 | 0.159303 | 0.02710745 | 0.1955523 | 0.02997531 | 0.1945997 | 0.03363183 | 2255.207 | 0.7563534 | 30 | 0.2281336 | 0.09737905 | 0.03493742 | 0.191008 | 0.0587468 | 0.1891861 | 0.03440268 | 4409.036 | 0.6410268 | 30 | 0.2349674 | 0.1431731 | 0.05494395 | 0.2280023 | 0.05974646 | 0.2272765 | 0.03105898 | 1941.084 | 0.54394
|  |  | 7 | 0.02205583 | 0.0647103 | 0.001234171 | 0.02829674 | 0.007018589 | 0.02809584 | 0.00950607 | 2144.241 | 0.927375 | 7.0000002 | 0.0160101 | 0.0593405 | 0.002172816 | 0.06025137 | 0.001228599 | 0.05873572 | 0.004177612 | 4296.792 | 0.9447721 | 34.9999998 | 0.1025807 | 0.1515025 | 0.01734948 | 0.1605773 | 0.01460103 | 0.159917 | 0.01118484 | 5987.689 | 0.8874427 | 34.9999998 | 0.1964897 | 0.1720669 | 0.02927939 | 0.2112255 | 0.03237703 | 0.2103821 | 0.03635333 | 3069.587 | 0.7648303 | 60 | 0.2482751 | 0.1377148 | 0.04940897 | 0.2701348 | 0.08300842 | 0.269275 | 0.04857035 | 6001.188 | 0.650666 | 35 | 0.2588973 | 0.1546446 | 0.05934625 | 0.2462402 | 0.06440051 | 0.2456802 | 0.03349855 | 2642.03 | 0.5432862
|  |  | 8 | 0.02743158 | 0.0691781 | 0.001319425 | 0.0309019 | 0.007538607 | 0.03070998 | 0.01026414 | 2800.642 | 0.9576793 | 7.9999998 | 0.02081239 | 0.06343726 | 0.002323064 | 0.06441139 | 0.001313492 | 0.06297844 | 0.004033609 | 5612.136 | 0.9495743 | 40.0000002 | 0.1133708 | 0.1619629 | 0.01854738 | 0.1716657 | 0.01560916 | 0.1710574 | 0.01194271 | 7820.655 | 0.8965954 | 39.9999996 | 0.20826 | 0.1839472 | 0.03130099 | 0.2258143 | 0.03461249 | 0.2250613 | 0.03888537 | 4009.256 | 0.7684434 | 90 | 0.3243651 | 0.1686655 | 0.06051338 | 0.3305895 | 0.1005858 | 0.3302338 | 0.05890996 | 7838.286 | 0.6619705 | 40 | 0.2784764 | 0.165322 | 0.06344381 | 0.2631666 | 0.06857897 | 0.2627475 | 0.03568975 | 3450.815 | 0.5483651
|  |  | 9 | 0.03011945 | 0.07337442 | 0.001399474 | 0.03342425 | 0.008032698 | 0.03324772 | 0.01097584 | 3544.562 | 0.9731263 | 9 | 0.02081239 | 0.06728525 | 0.002464061 | 0.06831871 | 0.001393189 | 0.0669616 | 0.003933215 | 7102.86 | 0.9524557 | 45 | 0.124161 | 0.1717876 | 0.01967247 | 0.1820803 | 0.01655601 | 0.1815156 | 0.01265739 | 9898.017 | 0.9021675 | 45 | 0.2334823 | 0.1951055 | 0.03319971 | 0.239517 | 0.03671201 | 0.2388407 | 0.0412626 | 5074.215 | 0.7751832 | 120 | 0.3982172 | 0.1947581 | 0.06987484 | 0.3805444 | 0.1125979 | 0.3805286 | 0.06598538 | 9920.331 | 0.6612402 | 45 | 0.2893536 | 0.1753505 | 0.06729232 | 0.2789853 | 0.07229036 | 0.2786887 | 0.03763641 | 4367.438 | 0.5503534
|  |  | 10 | 0.03011945 | 0.07734342 | 0.001475179 | 0.0358765 | 0.008505424 | 0.03571854 | 0.01164916 | 4376.002 | 0.9818055 | 10.0000002 | 0.02369376 | 0.07092484 | 0.002597377 | 0.0720144 | 0.001468557 | 0.07072534 | 0.003866001 | 8768.962 | 0.9562975 | 49.9999998 | 0.1360302 | 0.1810801 | 0.0207366 | 0.1919308 | 0.01745157 | 0.1914033 | 0.01333521 | 12219.77 | 0.9086059 | 49.9999998 | 0.2452526 | 0.2056592 | 0.03499557 | 0.2524777 | 0.03869756 | 0.2518681 | 0.04351013 | 6264.463 | 0.785008 | 150 | 0.447452 | 0.2177462 | 0.07812244 | 0.4227663 | 0.1194911 | 0.422992 | 0.07004481 | 12247.32 | 0.6709625 | 50 | 0.3045817 | 0.1848357 | 0.07093233 | 0.2938367 | 0.07553874 | 0.293648 | 0.03934021 | 5391.899 | 0.5554522
|  |  | 11.0000004 | 0.03370328 | 0.08111847 | 0.001547182 | 0.03826839 | 0.008960179 | 0.03813026 | 0.01229042 | 5294.963 | 0.9871685 | 10.9999998 | 0.02369376 | 0.07438659 | 0.002724161 | 0.0755295 | 0.001540238 | 0.07430105 | 0.003824294 | 10610.44 | 0.9582185 | 55.0000002 | 0.1489784 | 0.1899184 | 0.02174873 | 0.2013001 | 0.01830336 | 0.2008049 | 0.01398118 | 14785.93 | 0.911843 | 54.9999996 | 0.2671119 | 0.2156972 | 0.03670366 | 0.2648054 | 0.0405855 | 0.2642544 | 0.04564664 | 7580 | 0.7900525 | 180 | 0.483259 | 0.238529 | 0.08557884 | 0.4586839 | 0.1221184 | 0.4590789 | 0.07159158 | 14819.26 | 0.680198 | 55 | 0.3198099 | 0.1938573 | 0.07439445 | 0.3078219 | 0.07833175 | 0.3077288 | 0.04080486 | 6524.198 | 0.5573993
|  |  | 12 | 0.03907903 | 0.08472547 | 0.001615979 | 0.04060756 | 0.009399558 | 0.04048944 | 0.01290465 | 6301.444 | 0.9878985 | 12 | 0.02465422 | 0.07769426 | 0.002845297 | 0.07888815 | 0.001608727 | 0.07771367 | 0.003802379 | 12627.31 | 0.9603997 | 60 | 0.1597685 | 0.1983633 | 0.02271581 | 0.2102524 | 0.01911724 | 0.2097858 | 0.01459927 | 17596.47 | 0.9165526 | 60 | 0.2738378 | 0.2252884 | 0.03833572 | 0.2765843 | 0.04238817 | 0.2760858 | 0.04768624 | 9020.826 | 0.7950969 | 210 | 0.5101143 | 0.2576407 | 0.09243562 | 0.4892947 | 0.1214441 | 0.4898034 | 0.07119765 | 17636.14 | 0.6846739 | 60 | 0.335038 | 0.2024773 | 0.07770245 | 0.3210171 | 0.08068298 | 0.3210093 | 0.04203739 | 7764.334 | 0.560528
|  |  | 13 | 0.03907903 | 0.08818507 | 0.001681964 | 0.04290014 | 0.009825601 | 0.04280155 | 0.01349582 | 7395.444 | 0.9901127 | 13.0000002 | 0.02849604 | 0.08086674 | 0.002961481 | 0.08210956 | 0.001674416 | 0.08098324 | 0.003795952 | 14819.55 | 0.9626159 | 64.9999998 | 0.1684007 | 0.206463 | 0.02364336 | 0.218839 | 0.01989785 | 0.2183978 | 0.01519275 | 20651.42 | 0.9218521 | 64.9999998 | 0.2956971 | 0.2344876 | 0.03990108 | 0.2878815 | 0.04411493 | 0.2874304 | 0.04963962 | 10586.94 | 0.8013013 | 240 | 0.5302558 | 0.2754295 | 0.0988173 | 0.5153969 | 0.1183382 | 0.5159765 | 0.06937888 | 20697.97 | 0.6913877 | 65 | 0.3437398 | 0.2107451 | 0.08087519 | 0.333483 | 0.08261176 | 0.3335511 | 0.04304789 | 9112.309 | 0.5674651
|  |  | 14.0000004 | 0.0417669 | 0.09151397 | 0.001745457 | 0.0451511 | 0.01023994 | 0.04507126 | 0.01406711 | 8576.965 | 0.9911466 | 14 | 0.02849604 | 0.08391938 | 0.003073274 | 0.08520928 | 0.001737624 | 0.08412617 | 0.003801732 | 17187.17 | 0.9648851 | 70.0000002 | 0.1791908 | 0.2142568 | 0.02453587 | 0.2271012 | 0.02064898 | 0.226683 | 0.01576429 | 23950.76 | 0.9237122 | 69.9999996 | 0.3041045 | 0.2433393 | 0.04140731 | 0.2987509 | 0.04577278 | 0.298343 | 0.05151478 | 12278.35 | 0.8063161 | 270 | 0.5459214 | 0.2921368 | 0.1048095 | 0.5376584 | 0.1135178 | 0.5382762 | 0.06656014 | 24004.75 | 0.6948621 | 70.0000002 | 0.3567925 | 0.2187005 | 0.08392795 | 0.3452696 | 0.0841417 | 0.3454053 | 0.04384883 | 10568.12 | 0.5699864
|  |  | 15 | 0.0417669 | 0.09472596 | 0.00180672 | 0.04736454 | 0.01064391 | 0.04730251 | 0.01462106 | 9846.006 | 0.9906311 | 15 | 0.03233787 | 0.08686482 | 0.003181141 | 0.08820015 | 0.001798612 | 0.08715599 | 0.003817194 | 19730.17 | 0.9659021 | 75 | 0.1856649 | 0.2217769 | 0.02539704 | 0.2350734 | 0.02137372 | 0.234676 | 0.01631611 | 27494.49 | 0.9257586 | 75 | 0.3175563 | 0.2518801 | 0.04286064 | 0.3092366 | 0.04736692 | 0.3088685 | 0.05331766 | 14095.04 | 0.8119117 | 300 | 0.563825 | 0.3079385 | 0.1104729 | 0.556646 | 0.1075516 | 0.5572774 | 0.06307774 | 27556.47 | 0.7092123 | 75 | 0.3654943 | 0.2263764 | 0.08687322 | 0.3564199 | 0.08529927 | 0.3566158 | 0.04445418 | 12131.77 | 0.5721619
|  |  | 16.0000002 | 0.04624669 | 0.09783255 | 0.001865972 | 0.0495439 | 0.01103862 | 0.04949868 | 0.01515976 | 11202.57 | 0.9917105 | 16.0000002 | 0.03425879 | 0.0897136 | 0.003285469 | 0.09109289 | 0.001857598 | 0.09008405 | 0.003840379 | 22448.54 | 0.9687835 | 79.9999998 | 0.1975341 | 0.2290502 | 0.02622995 | 0.2427841 | 0.02207468 | 0.2424057 | 0.0168501 | 31282.62 | 0.9313466 | 79.9999998 | 0.3226008 | 0.2601406 | 0.04426627 | 0.3193753 | 0.0489011 | 0.319044 | 0.05505255 | 16037.02 | 0.8152747 | 330 | 0.5705388 | 0.3229667 | 0.1158508 | 0.5728421 | 0.1008806 | 0.573469 | 0.05919231 | 31353.14 | 0.714462 | 80 | 0.3763715 | 0.2338005 | 0.08972133 | 0.3669719 | 0.08611232 | 0.3672211 | 0.04487868 | 13803.26 | 0.5775516
|  |  | 17 | 0.05072648 | 0.1008435 | 0.0019234 | 0.05169209 | 0.01142499 | 0.05166268 | 0.01568491 | 12646.65 | 0.9932742 | 16.9999998 | 0.03425879 | 0.09247466 | 0.003386583 | 0.09389657 | 0.001914768 | 0.09291992 | 0.00386975 | 25342.3 | 0.9691155 | 85.0000002 | 0.2050872 | 0.2360995 | 0.02703722 | 0.2502574 | 0.02275406 | 0.2498965 | 0.01736787 | 35315.15 | 0.9314277 | 84.9999996 | 0.3377341 | 0.2681468 | 0.0456286 | 0.3291974 | 0.05037796 | 0.3289004 | 0.05672243 | 18104.3 | 0.8253636 | 360 | 0.5772526 | 0.3373234 | 0.1209739 | 0.586658 | 0.09384164 | 0.5872672 | 0.05510263 | 35394.76 | 0.7257347 | 85.0000002 | 0.3850733 | 0.2409958 | 0.09248087 | 0.3769601 | 0.08660911 | 0.3772562 | 0.04513726 | 15582.59 | 0.5838342
|  |  | 18 | 0.05072648 | 0.1037671 | 0.001979162 | 0.0538116 | 0.0118038 | 0.05379705 | 0.0161979 | 14178.25 | 0.9932276 | 18 | 0.03714016 | 0.09515564 | 0.003484766 | 0.09661894 | 0.001970281 | 0.09567178 | 0.003904092 | 28411.44 | 0.9698546 | 90 | 0.2126404 | 0.2429444 | 0.02782107 | 0.2575141 | 0.02341373 | 0.2571694 | 0.01787079 | 39592.07 | 0.9319405 | 90 | 0.3461415 | 0.2759208 | 0.0469514 | 0.3387286 | 0.05179929 | 0.3384636 | 0.05832936 | 20296.86 | 0.8238711 | 390 | 0.5862044 | 0.3510891 | 0.1258634 | 0.5984442 | 0.08668779 | 0.5990267 | 0.05095799 | 39681.32 | 0.722878 | 90 | 0.3937751 | 0.2479823 | 0.09515899 | 0.386416 | 0.08681744 | 0.3867533 | 0.04524465 | 17469.75 | 0.588911
|  |  | 19.0000002 | 0.05431031 | 0.1066105 | 0.002033396 | 0.05590458 | 0.01217573 | 0.05590399 | 0.01669993 | 15797.37 | 0.9941702 | 19.0000002 | 0.03714016 | 0.09776313 | 0.003580256 | 0.09926669 | 0.002024271 | 0.09834667 | 0.00394244 | 31655.95 | 0.9713766 | 94.9999998 | 0.2255885 | 0.2496017 | 0.02858343 | 0.2645719 | 0.02405531 | 0.2642422 | 0.01836006 | 44113.38 | 0.9324826 | 94.9999998 | 0.3612748 | 0.2834817 | 0.04823789 | 0.3479907 | 0.05316626 | 0.3477559 | 0.05987465 | 22614.71 | 0.833405 | 420 | 0.5906803 | 0.3643281 | 0.1305335 | 0.6084997 | 0.07960562 | 0.6090494 | 0.04686842 | 44212.83 | 0.7349642 | 95 | 0.4046524 | 0.254777 | 0.09776162 | 0.3953688 | 0.08676423 | 0.395742 | 0.04521505 | 19464.75 | 0.5901182
|  |  | 20 | 0.0587901 | 0.1093801 | 0.00208622 | 0.05797289 | 0.01254137 | 0.05798543 | 0.01719197 | 17504.01 | 0.9939612 | 19.9999998 | 0.04002153 | 0.1003028 | 0.003673265 | 0.1018456 | 0.002076858 | 0.1009507 | 0.003984019 | 35075.85 | 0.9727209 | 100.0000002 | 0.2331417 | 0.2560859 | 0.02932598 | 0.2714463 | 0.02468021 | 0.2711307 | 0.01883672 | 48879.09 | 0.9330539 | 99.9999996 | 0.3713637 | 0.290846 | 0.04949087 | 0.3570022 | 0.05447957 | 0.3567959 | 0.0613591 | 25057.85 | 0.8368857 | 450 | 0.5973941 | 0.3770924 | 0.1349931 | 0.6170795 | 0.07272926 | 0.6175928 | 0.04291307 | 48989.29 | 0.7424234 | 100.0000002 | 0.4090032 | 0.2613947 | 0.1002937 | 0.4038457 | 0.08647508 | 0.40425 | 0.045062 | 21567.6 | 0.6055738
|  |  | 21 | 0.0587901 | 0.1120813 | 0.002137739 | 0.06001818 | 0.01290121 | 0.06004307 | 0.0176749 | 19298.17 | 0.9941702 | 21 | 0.04386336 | 0.1027798 | 0.003763977 | 0.1043609 | 0.002128146 | 0.1034892 | 0.004028204 | 38671.12 | 0.9745462 | 105 | 0.2406948 | 0.26241 | 0.03005019 | 0.278151 | 0.02528965 | 0.2778486 | 0.01930168 | 53889.2 | 0.9336546 | 105 | 0.3797711 | 0.2980284 | 0.05071277 | 0.3657791 | 0.05573968 | 0.3655997 | 0.0627832 | 27626.28 | 0.839677 | 480 | 0.5973941 | 0.3894248 | 0.1392476 | 0.6244009 | 0.06615178 | 0.6248758 | 0.03914697 | 54010.69 | 0.7477041 | 105 | 0.417705 | 0.2678483 | 0.1027593 | 0.4118725 | 0.08597416 | 0.4123035 | 0.04479827 | 23778.27 | 0.59985
|  |  | 22.0000002 | 0.06147798 | 0.1147188 | 0.002188046 | 0.06204189 | 0.0132557 | 0.06207842 | 0.01814943 | 21179.85 | 0.9945275 | 22.0000002 | 0.04386336 | 0.1051985 | 0.003852553 | 0.1068169 | 0.002178227 | 0.105967 | 0.004074489 | 42441.78 | 0.975173 | 109.9999998 | 0.2471689 | 0.2685851 | 0.03075734 | 0.2846979 | 0.02588472 | 0.2844079 | 0.01975574 | 59143.7 | 0.9342846 | 109.9999998 | 0.38986 | 0.3050417 | 0.05190572 | 0.3743352 | 0.05694681 | 0.3741813 | 0.06414721 | 30320 | 0.8455413 | 510 | 0.60187 | 0.4013603 | 0.1433001 | 0.6306493 | 0.05993436 | 0.6310854 | 0.03560653 | 59277.04 | 0.755415 | 110 | 0.4242314 | 0.2741492 | 0.1051617 | 0.4194733 | 0.0852841 | 0.4199268 | 0.0444358 | 26096.79 | 0.6026181
|  |  | 23.0000004 | 0.06147798 | 0.1172971 | 0.002237222 | 0.06404531 | 0.01360522 | 0.06409281 | 0.0186162 | 23149.05 | 0.9943415 | 22.9999998 | 0.04674473 | 0.1075628 | 0.003939138 | 0.1092178 | 0.002227182 | 0.1083881 | 0.004122461 | 46387.81 | 0.9764671 | 115.0000002 | 0.25688 | 0.2746215 | 0.0314486 | 0.2910977 | 0.02646636 | 0.2908193 | 0.02019963 | 64642.6 | 0.9349438 | 114.9999996 | 0.3965859 | 0.3118972 | 0.05307156 | 0.3826824 | 0.05810115 | 0.3825527 | 0.06545132 | 33139.01 | 0.8489043 | 540 | 0.6041079 | 0.4129284 | 0.1471521 | 0.6359828 | 0.05411368 | 0.6363804 | 0.03231386 | 64788.33 | 0.755654 | 115.0000002 | 0.4329332 | 0.2803073 | 0.1075036 | 0.4266707 | 0.08442593 | 0.4271432 | 0.04398569 | 28523.14 | 0.6061673
|  |  | 24 | 0.06506181 | 0.1198199 | 0.00228534 | 0.06602958 | 0.01395013 | 0.06608745 | 0.01907576 | 25205.77 | 0.9951126 | 24 | 0.0496261 | 0.1098763 | 0.004023861 | 0.111567 | 0.002275084 | 0.1107562 | 0.004171779 | 50509.22 | 0.9779502 | 120 | 0.2633541 | 0.280528 | 0.03212498 | 0.2973598 | 0.02703541 | 0.2970925 | 0.02063397 | 70385.9 | 0.9429611 | 120 | 0.4066748 | 0.3186052 | 0.05421192 | 0.3908311 | 0.05920282 | 0.3907246 | 0.06669566 | 36083.31 | 0.8550883 | 570 | 0.60187 | 0.4241536 | 0.1508044 | 0.640536 | 0.04870782 | 0.6408965 | 0.02928027 | 70544.57 | 0.7630019 | 120 | 0.4351086 | 0.2863316 | 0.1097872 | 0.4334864 | 0.08341917 | 0.4339744 | 0.04345821 | 31057.34 | 0.6069883
|  |  | 25.0000002 | 0.0695416 | 0.1222907 | 0.002332465 | 0.06799573 | 0.01429073 | 0.06806342 | 0.01952862 | 27350.02 | 0.9943343 | 25.0000002 | 0.0496261 | 0.112142 | 0.004106836 | 0.1138677 | 0.002321998 | 0.1130748 | 0.004222166 | 54806.01 | 0.97826 | 124.9999998 | 0.2709072 | 0.2863127 | 0.03278741 | 0.3034927 | 0.02759263 | 0.303236 | 0.02105932 | 76373.58 | 0.9380013 | 124.9999998 | 0.4184452 | 0.3251746 | 0.05532823 | 0.3987905 | 0.06025201 | 0.3987061 | 0.06788042 | 39152.89 | 0.8556302 | 600 | 0.6041079 | 0.4350571 | 0.1542577 | 0.644424 | 0.04372093 | 0.6447489 | 0.02650899 | 76545.76 | 0.7651336 | 125.0000004 | 0.4438104 | 0.2922299 | 0.1120141 | 0.4399405 | 0.08228181 | 0.4404411 | 0.04286287 | 33699.37 | 0.6161105
|  |  | 26.0000004 | 0.0695416 | 0.1247125 | 0.002378657 | 0.0699447 | 0.01462729 | 0.07002169 | 0.01997519 | 29581.78 | 0.9950662 | 25.9999998 | 0.05154701 | 0.1143628 | 0.004188167 | 0.1161229 | 0.002367983 | 0.1153468 | 0.00427339 | 59278.19 | 0.9793485 | 130.0000002 | 0.2784604 | 0.2919828 | 0.0334367 | 0.3095042 | 0.02813867 | 0.3092574 | 0.02147618 | 82605.67 | 0.9398974 | 129.9999996 | 0.4251711 | 0.3316137 | 0.05642171 | 0.4065688 | 0.06124894 | 0.4065054 | 0.06900587 | 42347.77 | 0.8630973 | 630 | 0.6063459 | 0.4456565 | 0.1575127 | 0.6477447 | 0.03914693 | 0.648036 | 0.02399734 | 82791.89 | 0.7719536 | 130.0000002 | 0.4503368 | 0.2980093 | 0.1141856 | 0.4460525 | 0.08103045 | 0.4465628 | 0.04220839 | 36449.24 | 0.6217288
|  |  | 27 | 0.07222947 | 0.1270882 | 0.002423969 | 0.07187731 | 0.01496007 | 0.07196313 | 0.02041588 | 31901.06 | 0.9952972 | 27 | 0.05154701 | 0.1165414 | 0.004267949 | 0.1183352 | 0.002413091 | 0.1175749 | 0.004325261 | 63925.74 | 0.980309 | 135 | 0.2914085 | 0.2975449 | 0.03407361 | 0.3154011 | 0.02867412 | 0.3151638 | 0.02188498 | 89082.15 | 0.9417754 | 135 | 0.4335785 | 0.3379298 | 0.05749345 | 0.4141732 | 0.06219393 | 0.4141299 | 0.07007234 | 45667.93 | 0.8690821 | 660 | 0.60187 | 0.4559674 | 0.1605705 | 0.6505817 | 0.03497247 | 0.6508417 | 0.02173836 | 89282.98 | 0.7777501 | 135 | 0.4503368 | 0.3036759 | 0.1163028 | 0.4518403 | 0.07968032 | 0.4523579 | 0.04150279 | 39306.94 | 0.6309433
|  |  | 28.0000002 | 0.07491735 | 0.1294203 | 0.002468449 | 0.07379434 | 0.01528928 | 0.07388854 | 0.02085102 | 34307.86 | 0.9959621 | 28.0000002 | 0.05442838 | 0.1186799 | 0.004346266 | 0.1205068 | 0.002457372 | 0.1197616 | 0.004377619 | 68748.66 | 0.9809407 | 139.9999998 | 0.2968036 | 0.3030049 | 0.03469881 | 0.3211896 | 0.0291995 | 0.3209614 | 0.02228613 | 95803.02 | 0.9420554 | 139.9999998 | 0.4419859 | 0.3441296 | 0.05854439 | 0.4216102 | 0.06308739 | 0.4215862 | 0.07108029 | 49113.39 | 0.8659063 | 690 | 0.6085838 | 0.4660033 | 0.1634327 | 0.6530062 | 0.03117918 | 0.6532371 | 0.01972207 | 96019 | 0.7805996 | 140.0000004 | 0.4568631 | 0.3092356 | 0.1183664 | 0.4573213 | 0.07824537 | 0.4578438 | 0.04075342 | 42272.49 | 0.630899
|  |  | 29.0000004 | 0.07491735 | 0.1317111 | 0.002512142 | 0.07569648 | 0.01561512 | 0.07579866 | 0.02128094 | 36802.18 | 0.9949141 | 28.9999998 | 0.05730976 | 0.1207806 | 0.004423197 | 0.12264 | 0.002500869 | 0.1219091 | 0.004430332 | 73746.97 | 0.9812725 | 145.0000002 | 0.3021987 | 0.3083682 | 0.0353129 | 0.3268755 | 0.02971526 | 0.3266561 | 0.02267997 | 102768.3 | 0.9420554 | 144.9999996 | 0.4520748 | 0.3502192 | 0.05957532 | 0.4288856 | 0.06392983 | 0.42888 | 0.0720303 | 52684.13 | 0.8724219 | 720 | 0.6108218 | 0.475776 | 0.1661013 | 0.6550791 | 0.02774543 | 0.655283 | 0.01793639 | 103000 | 0.787321 | 145.0000002 | 0.4655649 | 0.3146932 | 0.1203769 | 0.4625117 | 0.07673841 | 0.4630371 | 0.039967 | 45345.87 | 0.6350371
|  |  | 30 | 0.07939714 | 0.1339627 | 0.002555087 | 0.07758437 | 0.01593778 | 0.07769414 | 0.02170591 | 39384.02 | 0.9968581 | 30 | 0.05730976 | 0.1228454 | 0.004498813 | 0.1247367 | 0.002543622 | 0.1240193 | 0.004483288 | 78920.66 | 0.9829513 | 150 | 0.3097518 | 0.3136398 | 0.03591645 | 0.3324641 | 0.03022182 | 0.332253 | 0.0230668 | 109978 | 0.9446377 | 150 | 0.4588007 | 0.3562041 | 0.06058694 | 0.4360047 | 0.06472185 | 0.4360168 | 0.07292305 | 56380.17 | 0.8752494 | 750 | 0.6130597 | 0.4852961 | 0.168579 | 0.656852 | 0.02464773 | 0.6570313 | 0.01636776 | 110225.9 | 0.7925867 | 150 | 0.4677403 | 0.3200534 | 0.1223347 | 0.467427 | 0.07517109 | 0.4679535 | 0.03914967 | 48527.09 | 0.6374253
|  |  | 31.0000002 | 0.07939714 | 0.1361771 | 0.002597323 | 0.07945859 | 0.01625743 | 0.07957561 | 0.02212619 | 42053.38 | 0.9965801 | 31.0000002 | 0.06019113 | 0.124876 | 0.004573179 | 0.1267988 | 0.002585668 | 0.1260943 | 0.004536393 | 84269.73 | 0.9831903 | 154.9999998 | 0.3173049 | 0.3188242 | 0.03650995 | 0.33796 | 0.03071953 | 0.3377569 | 0.02344689 | 117432 | 0.9458106 | 154.9999998 | 0.4672081 | 0.3620892 | 0.06157985 | 0.4429726 | 0.06546415 | 0.4430015 | 0.07375933 | 60201.49 | 0.880732 | 780 | 0.6108218 | 0.494573 | 0.1708689 | 0.6583691 | 0.02186171 | 0.6585261 | 0.0150016 | 117696.8 | 0.8010469 | 155.0000004 | 0.4720912 | 0.3253204 | 0.12424 | 0.4720818 | 0.07355406 | 0.4726077 | 0.03830701 | 51816.15 | 0.6417762
|  |  | 32.0000004 | 0.08298097 | 0.1383561 | 0.002638883 | 0.08131968 | 0.01657421 | 0.08144362 | 0.02254203 | 44810.27 | 0.9968581 | 31.9999998 | 0.06115158 | 0.1268742 | 0.004646354 | 0.1288279 | 0.002627041 | 0.1281357 | 0.004589571 | 89794.17 | 0.9831903 | 160.0000002 | 0.3248581 | 0.3239256 | 0.03709388 | 0.3433676 | 0.0312087 | 0.3431722 | 0.02382049 | 125130.5 | 0.9463715 | 159.9999996 | 0.473934 | 0.3678793 | 0.06255455 | 0.4497935 | 0.06615752 | 0.4498385 | 0.07454004 | 64148.1 | 0.8849788 | 810 | 0.6175356 | 0.5036153 | 0.1729747 | 0.6596682 | 0.01936292 | 0.6598048 | 0.01382261 | 125412.6 | 0.8081145 | 160.0000002 | 0.4720912 | 0.3304979 | 0.1260932 | 0.4764899 | 0.07189702 | 0.4770137 | 0.03744412 | 55213.04 | 0.6471928
|  |  | 33 | 0.08746076 | 0.1405013 | 0.002679798 | 0.08316813 | 0.01688827 | 0.08329868 | 0.02295364 | 47654.67 | 0.9977142 | 33 | 0.06115158 | 0.1288413 | 0.004718395 | 0.1308255 | 0.002667773 | 0.130145 | 0.004642756 | 95494 | 0.9831903 | 165 | 0.3291741 | 0.3289478 | 0.03766865 | 0.3486909 | 0.03168961 | 0.348503 | 0.02418779 | 133073.3 | 0.9496086 | 165 | 0.48066 | 0.3735786 | 0.06351146 | 0.4564717 | 0.06680283 | 0.4565322 | 0.07526615 | 68220 | 0.8892599 | 840 | 0.6152977 | 0.5124308 | 0.1749004 | 0.6607814 | 0.01712736 | 0.6608996 | 0.01281493 | 133373.3 | 0.8088548 | 165 | 0.480793 | 0.3355894 | 0.1278943 | 0.4806644 | 0.07020878 | 0.4811848 | 0.03656562 | 58717.78 | 0.6452891
|  |  | 34.0000002 | 0.08746076 | 0.1426142 | 0.002720098 | 0.08500442 | 0.01719973 | 0.08514129 | 0.0233612 | 50586.59 | 0.9976732 | 34.0000002 | 0.06403295 | 0.1307789 | 0.004789352 | 0.1327931 | 0.002707892 | 0.1321238 | 0.004695891 | 101369.2 | 0.9831903 | 169.9999998 | 0.3356482 | 0.3338945 | 0.03823464 | 0.3539337 | 0.0321625 | 0.3537529 | 0.02454899 | 141260.6 | 0.9510514 | 169.9999998 | 0.4890674 | 0.3791908 | 0.06445095 | 0.463011 | 0.06740101 | 0.4630863 | 0.07593873 | 72417.19 | 0.8916454 | 870 | 0.6130597 | 0.5210267 | 0.1766504 | 0.661736 | 0.0151319 | 0.6618376 | 0.01196236 | 141579 | 0.8183465 | 170.0000004 | 0.4764421 | 0.3405978 | 0.1296433 | 0.4846177 | 0.06849731 | 0.4851335 | 0.03567569 | 62330.35 | 0.6521433
|  |  | 35.0000004 | 0.08925267 | 0.1446963 | 0.00275981 | 0.08682896 | 0.01750871 | 0.08697188 | 0.02376492 | 53606.03 | 0.997754 | 34.9999998 | 0.06403295 | 0.1326882 | 0.004859273 | 0.1347319 | 0.002747426 | 0.1340734 | 0.004748932 | 107419.8 | 0.984875 | 175.0000002 | 0.3453594 | 0.3387689 | 0.0387922 | 0.3590993 | 0.03262756 | 0.3589254 | 0.02490423 | 149692.2 | 0.9517666 | 174.9999996 | 0.4974748 | 0.3847197 | 0.06537329 | 0.4694151 | 0.06795306 | 0.4695046 | 0.07655891 | 76739.67 | 0.8943043 | 900 | 0.6130597 | 0.5294098 | 0.1782295 | 0.6625554 | 0.01335454 | 0.6626421 | 0.01124851 | 150029.7 | 0.8216406 | 175.0000002 | 0.4829685 | 0.3455262 | 0.1313404 | 0.4883616 | 0.06676984 | 0.4888717 | 0.03477813 | 66050.76 | 0.6512701
|  |  | 36 | 0.09283651 | 0.1467488 | 0.002798958 | 0.08864215 | 0.01781532 | 0.08879087 | 0.02416495 | 56712.99 | 0.9973135 | 36 | 0.06691433 | 0.1345704 | 0.004928203 | 0.1366433 | 0.002786398 | 0.1359951 | 0.004801839 | 113645.8 | 0.9831895 | 180 | 0.3507545 | 0.343574 | 0.03934166 | 0.3641909 | 0.03308498 | 0.3640237 | 0.02525365 | 158368.3 | 0.9539246 | 180 | 0.5025192 | 0.3901684 | 0.06627874 | 0.4756873 | 0.06846003 | 0.4757903 | 0.07712789 | 81187.44 | 0.8993487 | 930 | 0.6152977 | 0.5375862 | 0.1796425 | 0.6632596 | 0.01177459 | 0.6633328 | 0.01065706 | 158725.3 | 0.8234263 | 180 | 0.4851439 | 0.350377 | 0.1329857 | 0.4919071 | 0.06503291 | 0.4924107 | 0.03387635 | 69879.01 | 0.6587303
|  |  | 37.0000002 | 0.09283651 | 0.148773 | 0.002837566 | 0.09044436 | 0.01811966 | 0.09059863 | 0.02456146 | 59907.47 | 0.9978696 | 37.0000002 | 0.0697957 | 0.1364266 | 0.004996181 | 0.1385282 | 0.002824833 | 0.13789 | 0.00485458 | 120047.1 | 0.9831903 | 184.9999998 | 0.3561495 | 0.3483128 | 0.03988328 | 0.3692114 | 0.03353491 | 0.3690507 | 0.02559737 | 167288.7 | 0.9543875 | 184.9999998 | 0.5075637 | 0.3955401 | 0.06716748 | 0.4818309 | 0.06892301 | 0.4819469 | 0.07764691 | 85760.5 | 0.8981184 | 960 | 0.6130597 | 0.5455619 | 0.1808947 | 0.6638654 | 0.01037275 | 0.6639267 | 0.01017211 | 167665.8 | 0.8279022 | 185.0000004 | 0.4873194 | 0.3551527 | 0.1345793 | 0.4952649 | 0.06329239 | 0.4957611 | 0.03297343 | 73815.09 | 0.6612814
|  |  | 42 | 0.09552438 | 0.1585068 | 0.00302322 | 0.0993021 | 0.01961035 | 0.09948099 | 0.02649577 | 63189.48 | 0.9986123 | 37.9999998 | 0.0697957 | 0.1382579 | 0.005063247 | 0.1403879 | 0.002862752 | 0.1397592 | 0.004907126 | 126623.8 | 0.9843999 | 190.0000002 | 0.3626236 | 0.3529878 | 0.04041735 | 0.3741636 | 0.03397747 | 0.3740091 | 0.02593548 | 176453.5 | 0.958264 | 189.9999996 | 0.5142896 | 0.4008375 | 0.06803968 | 0.487849 | 0.06934313 | 0.4879774 | 0.07811724 | 90458.84 | 0.9043932 | 990 | 0.6108218 | 0.5533423 | 0.1819912 | 0.6643874 | 0.009131178 | 0.664438 | 0.009778426 | 176851.3 | 0.8239135 | 190.0000002 | 0.4916703 | 0.3598555 | 0.1361213 | 0.4984448 | 0.06155356 | 0.4989329 | 0.03207215 | 77859.02 | 0.659194
|  |  | 47.0000004 | 0.09552438 | 0.1676765 | 0.003198115 | 0.1079291 | 0.02105578 | 0.1081282 | 0.02835984 | 66559 | 0.9995459 | 39 | 0.07267707 | 0.1400653 | 0.005129436 | 0.1422233 | 0.002900176 | 0.1416037 | 0.004959456 | 133375.9 | 0.9845995 | 195 | 0.3690977 | 0.3576015 | 0.0409441 | 0.3790498 | 0.03441278 | 0.3789015 | 0.02626807 | 185862.8 | 0.9632959 | 195 | 0.519334 | 0.4060633 | 0.06889546 | 0.4937445 | 0.06972154 | 0.4938847 | 0.07854021 | 95282.48 | 0.8993934 | 1020 | 0.6130597 | 0.5609329 | 0.1829376 | 0.6648379 | 0.008033461 | 0.664879 | 0.009461823 | 186281.8 | 0.8340324 | 195 | 0.4916703 | 0.3644875 | 0.1376118 | 0.5014563 | 0.05982115 | 0.5019358 | 0.03117496 | 82010.78 | 0.6627829
|  |  | 52.0000002 | 0.1080678 | 0.1763701 | 0.003363929 | 0.1163521 | 0.02246277 | 0.1165681 | 0.03016436 | 70016.04 | 0.9989788 | 40.0000002 | 0.07363753 | 0.1418497 | 0.005194782 | 0.1440353 | 0.002937122 | 0.1434245 | 0.005011551 | 140303.4 | 0.9862081 | 199.9999998 | 0.3734138 | 0.3621562 | 0.04146373 | 0.3838725 | 0.03484093 | 0.3837301 | 0.0265952 | 195516.4 | 0.9652314 | 199.9999998 | 0.5210155 | 0.4112198 | 0.06973492 | 0.4995202 | 0.07005942 | 0.4996716 | 0.07891714 | 100231.4 | 0.9001233 | 1050 | 0.6175356 | 0.5683387 | 0.1837391 | 0.6652275 | 0.007064608 | 0.6652601 | 0.009209398 | 195957.1 | 0.8390494 | 200.0000004 | 0.4960212 | 0.3690505 | 0.1390511 | 0.5043084 | 0.0580994 | 0.5047787 | 0.0302841 | 86270.38 | 0.6660825
|  |  | 57 | 0.1170274 | 0.1846549 | 0.003521945 | 0.124592 | 0.02383636 | 0.124822 | 0.03191732 | 73560.6 | 0.9995459 | 40.9999998 | 0.07363753 | 0.1436118 | 0.005259316 | 0.1458248 | 0.002973609 | 0.1452225 | 0.005063395 | 147406.3 | 0.9855586 | 205.0000002 | 0.3809669 | 0.3666541 | 0.04197646 | 0.3886338 | 0.03526199 | 0.3884971 | 0.02691693 | 205414.4 | 0.9685071 | 204.9999996 | 0.5277414 | 0.4163092 | 0.07055813 | 0.5051787 | 0.07035794 | 0.5053409 | 0.07924938 | 105305.6 | 0.9008718 | 1080 | 0.6175356 | 0.5755644 | 0.1844012 | 0.6655651 | 0.00621098 | 0.6655902 | 0.009009705 | 205877.5 | 0.8501513 | 205.0000002 | 0.4938457 | 0.3735462 | 0.1404394 | 0.5070095 | 0.05639206 | 0.5074701 | 0.02940151 | 90637.82 | 0.670943
|  |  | 62.0000004 | 0.1268829 | 0.1925836 | 0.003673169 | 0.1326651 | 0.02518036 | 0.1329068 | 0.03362482 | 77192.68 | 0.9995459 | 42 | 0.07843981 | 0.1453526 | 0.005323067 | 0.1475926 | 0.003009655 | 0.1469986 | 0.005114974 | 154684.5 | 0.9885593 | 210 | 0.387441 | 0.3710972 | 0.04248244 | 0.3933357 | 0.03567602 | 0.3932047 | 0.02723331 | 215556.8 | 0.9711889 | 210 | 0.5378303 | 0.4213338 | 0.07136515 | 0.5107226 | 0.0706183 | 0.5108951 | 0.07953828 | 110505.1 | 0.9035511 | 1110 | 0.6197735 | 0.5826147 | 0.1849293 | 0.6658583 | 0.005460234 | 0.6658769 | 0.008852817 | 216042.8 | 0.8505389 | 210 | 0.4960212 | 0.3779765 | 0.1417769 | 0.5095676 | 0.05470245 | 0.5100182 | 0.02852896 | 95113.09 | 0.6765385
|  |  | 67.0000002 | 0.1358425 | 0.2001985 | 0.00381841 | 0.1405847 | 0.02649778 | 0.1408361 | 0.03529168 | 80912.29 | 1.00029 | 43.0000002 | 0.07843981 | 0.1470728 | 0.005386065 | 0.1493395 | 0.003045273 | 0.1487534 | 0.005166279 | 162138.1 | 0.9870322 | 214.9999998 | 0.3949941 | 0.3754874 | 0.04298184 | 0.3979802 | 0.03608307 | 0.3978546 | 0.02754438 | 225943.6 | 0.9722679 | 214.9999998 | 0.5411933 | 0.4262953 | 0.07215602 | 0.5161545 | 0.0708417 | 0.5163368 | 0.0797852 | 115829.9 | 0.9077561 | 1140 | 0.6197735 | 0.5894941 | 0.1853287 | 0.6661138 | 0.004801236 | 0.6661265 | 0.008730308 | 226453 | 0.8600318 | 215.0000004 | 0.5003721 | 0.3823426 | 0.143064 | 0.5119903 | 0.05303353 | 0.5124307 | 0.02766796 | 99696.21 | 0.6784337
|  |  | 72 | 0.145698 | 0.2075342 | 0.003958324 | 0.1483617 | 0.02779099 | 0.1486212 | 0.03692172 | 84719.41 | 1.000442 | 43.9999998 | 0.08132118 | 0.1487732 | 0.005448333 | 0.1510662 | 0.00308048 | 0.1504877 | 0.005217301 | 169767.1 | 0.9879926 | 220.0000002 | 0.4003892 | 0.3798265 | 0.0434748 | 0.402569 | 0.03648319 | 0.4024487 | 0.02785017 | 236574.8 | 0.9741728 | 219.9999996 | 0.5462377 | 0.4311957 | 0.07293079 | 0.5214768 | 0.07102931 | 0.5216683 | 0.0799915 | 121280 | 0.9111191 | 1170 | 0.6197735 | 0.5962069 | 0.1856048 | 0.6663371 | 0.004223987 | 0.6663445 | 0.008635153 | 237108.1 | 0.8633501 | 220.0000002 | 0.4938457 | 0.3866462 | 0.1443011 | 0.5142849 | 0.05138785 | 0.5147147 | 0.02681987 | 104387.2 | 0.6815251
|  |  | 77.0000004 | 0.1528657 | 0.2146193 | 0.004093459 | 0.1560052 | 0.0290619 | 0.1562714 | 0.03851808 | 88614.05 | 1.000442 | 45 | 0.0832421 | 0.1504543 | 0.005509898 | 0.1527734 | 0.003115289 | 0.1522023 | 0.005268034 | 177571.5 | 0.9871138 | 225 | 0.4057843 | 0.3841161 | 0.04396145 | 0.4071037 | 0.0368764 | 0.4069886 | 0.0281507 | 247450.4 | 0.970504 | 225 | 0.5512822 | 0.4360365 | 0.07368946 | 0.5266917 | 0.07118234 | 0.5268921 | 0.08015852 | 126855.4 | 0.9111191 | 1200 | 0.6197735 | 0.6027573 | 0.1857628 | 0.6665329 | 0.003719531 | 0.6665357 | 0.008561587 | 248008.3 | 0.8625515 | 225 | 0.4960212 | 0.3908886 | 0.1454885 | 0.516458 | 0.04976768 | 0.5168771 | 0.02598585 | 109186 | 0.6890715
|  |  | 82.0000002 | 0.1627212 | 0.2214778 | 0.004224274 | 0.163523 | 0.03031211 | 0.1637947 | 0.04008334 | 92596.21 | 1.000025 | 46.0000002 | 0.0832421 | 0.1521168 | 0.005570783 | 0.1544617 | 0.003149713 | 0.1538978 | 0.005318472 | 185551.2 | 0.9870322 | 229.9999998 | 0.4111794 | 0.3883578 | 0.04444189 | 0.4115859 | 0.03726273 | 0.4114759 | 0.028446 | 258570.4 | 0.9654716 | 229.9999998 | 0.5563266 | 0.4408195 | 0.07443207 | 0.5318016 | 0.07130194 | 0.5320104 | 0.0802876 | 132556 | 0.9174189 | 1230 | 0.6220115 | 0.6091493 | 0.1858077 | 0.6667052 | 0.003279871 | 0.6667041 | 0.008504944 | 259153.3 | 0.866743 | 230.0000004 | 0.5025475 | 0.395071 | 0.1466266 | 0.5185162 | 0.04817494 | 0.5189245 | 0.02516694 | 114092.6 | 0.6918115
|  |  | 87 | 0.1689929 | 0.2281303 | 0.004351157 | 0.1709219 | 0.03154292 | 0.1711981 | 0.04161966 | 96665.89 | 1.000935 | 46.9999998 | 0.08516301 | 0.1537614 | 0.005631009 | 0.1561317 | 0.003183765 | 0.1555748 | 0.005368611 | 193706.4 | 0.9869053 | 235.0000002 | 0.4165745 | 0.3925532 | 0.04491622 | 0.4160171 | 0.0376422 | 0.415912 | 0.02873608 | 269934.8 | 0.9685805 | 234.9999996 | 0.5580081 | 0.4455459 | 0.07515864 | 0.5368086 | 0.07138929 | 0.5370254 | 0.08038004 | 138382 | 0.9217907 | 1260 | 0.6197735 | 0.6153868 | 0.1857446 | 0.6668576 | 0.002897882 | 0.6668529 | 0.008461489 | 270543.3 | 0.8691799 | 235.0000002 | 0.4981966 | 0.3991946 | 0.1477161 | 0.5204656 | 0.0466113 | 0.5208629 | 0.02436399 | 119107 | 0.6950961
|  |  | 92.0000004 | 0.1788485 | 0.2345942 | 0.004474443 | 0.1782077 | 0.03275545 | 0.1784873 | 0.04312889 | 100823.1 | 1.001172 | 48 | 0.08708392 | 0.1553885 | 0.005690598 | 0.1577841 | 0.003217456 | 0.157234 | 0.005418449 | 202036.9 | 0.9882545 | 240 | 0.4208905 | 0.3967035 | 0.04538454 | 0.4203985 | 0.03801483 | 0.4202982 | 0.02902094 | 281543.6 | 0.9725685 | 240 | 0.5664155 | 0.4502173 | 0.07586918 | 0.5417149 | 0.07144551 | 0.5419393 | 0.08043716 | 144333.2 | 0.9237121 | 1290 | 0.6197735 | 0.6214737 | 0.1855783 | 0.6669929 | 0.002567221 | 0.6669851 | 0.008428259 | 282178.3 | 0.8762545 | 240 | 0.5025475 | 0.4032606 | 0.1487573 | 0.5223119 | 0.04507817 | 0.5226983 | 0.02357775 | 124229.3 | 0.7020219
|  |  | 97.0000002 | 0.1869121 | 0.2408847 | 0.004594423 | 0.1853855 | 0.03395065 | 0.1856677 | 0.0446126 | 105067.8 | 1.000442 | 49.0000002 | 0.08708392 | 0.1569988 | 0.00574957 | 0.1594194 | 0.003250799 | 0.1588758 | 0.005467984 | 210542.8 | 0.987972 | 244.9999998 | 0.4262856 | 0.4008102 | 0.04584692 | 0.4247315 | 0.03838062 | 0.4246359 | 0.02930061 | 293396.8 | 0.9733469 | 244.9999998 | 0.568097 | 0.454835 | 0.07656372 | 0.5465226 | 0.07147175 | 0.5467542 | 0.08046023 | 150409.8 | 0.9271464 | 1320 | 0.6220115 | 0.6274136 | 0.1853137 | 0.6671137 | 0.002282241 | 0.6671031 | 0.008402923 | 294058.2 | 0.8793884 | 245.0000004 | 0.5003721 | 0.40727 | 0.1497508 | 0.5240606 | 0.04357672 | 0.524436 | 0.02280883 | 129459.5 | 0.7048568
|  |  | 102 | 0.1940798 | 0.2470151 | 0.004711348 | 0.1924599 | 0.03512935 | 0.192744 | 0.04607215 | 109400.1 | 0.9999337 | 49.9999998 | 0.09092575 | 0.1585927 | 0.005807943 | 0.1610381 | 0.003283803 | 0.1605009 | 0.005517215 | 219224.1 | 0.9871024 | 250.0000002 | 0.4316807 | 0.4048744 | 0.04630343 | 0.4290173 | 0.0387396 | 0.4289263 | 0.02957508 | 305494.3 | 0.976337 | 249.9999996 | 0.5731414 | 0.4594001 | 0.07724227 | 0.5512338 | 0.0714691 | 0.5514721 | 0.08045052 | 156611.6 | 0.9279339 | 1350 | 0.6220115 | 0.6332101 | 0.1849554 | 0.6672221 | 0.002037903 | 0.6672091 | 0.008383661 | 306183 | 0.8825307 | 250.0000002 | 0.5003721 | 0.411224 | 0.1506973 | 0.525717 | 0.04210794 | 0.5260813 | 0.02205775 | 134797.5 | 0.7096685
|  |  | 107.0000004 | 0.2021434 | 0.2529969 | 0.004825441 | 0.1994348 | 0.03629224 | 0.1997201 | 0.04750872 | 113819.8 | 1.000226 | 51 | 0.09092575 | 0.1601708 | 0.005865735 | 0.1626407 | 0.003316478 | 0.1621096 | 0.005566142 | 228080.7 | 0.9889531 | 255 | 0.4381548 | 0.4088973 | 0.04675412 | 0.4332569 | 0.03909176 | 0.4331704 | 0.02984437 | 317836.3 | 0.976584 | 255 | 0.5781859 | 0.4639138 | 0.07790487 | 0.5558503 | 0.07143866 | 0.556095 | 0.08040924 | 162938.7 | 0.9304075 | 1380 | 0.6197735 | 0.6388667 | 0.1845078 | 0.66732 | 0.001829689 | 0.6673049 | 0.008369054 | 318552.8 | 0.8868881 | 255 | 0.5025475 | 0.4151235 | 0.1515973 | 0.5272858 | 0.04067258 | 0.5276392 | 0.02132492 | 140243.3 | 0.7136872
|  |  | 112.0000002 | 0.2084151 | 0.2588406 | 0.004936898 | 0.206314 | 0.03743996 | 0.2066 | 0.04892337 | 118327.1 | 1.00095 | 52.0000002 | 0.09284667 | 0.1617335 | 0.005922963 | 0.1642276 | 0.003348835 | 0.1637025 | 0.005614764 | 237112.7 | 0.9889531 | 259.9999998 | 0.4446289 | 0.4128801 | 0.04719906 | 0.4374516 | 0.03943711 | 0.4373694 | 0.03010848 | 330422.7 | 0.976584 | 259.9999998 | 0.5815488 | 0.4683771 | 0.07855154 | 0.5603741 | 0.07138148 | 0.5606249 | 0.08033762 | 169391.1 | 0.9296154 | 1410 | 0.6220115 | 0.6443869 | 0.1839754 | 0.6674088 | 0.001653515 | 0.6673919 | 0.008358008 | 331167.6 | 0.8845402 | 260.0000004 | 0.504723 | 0.4189694 | 0.1524515 | 0.5287717 | 0.03927126 | 0.5291143 | 0.02061065 | 145796.9 | 0.7197136
|  |  | 117 | 0.2155827 | 0.2645552 | 0.005045893 | 0.2131008 | 0.03857307 | 0.2133868 | 0.05031703 | 122921.9 | 0.9996353 | 52.9999998 | 0.09572804 | 0.1632812 | 0.005979643 | 0.1657994 | 0.003380882 | 0.1652801 | 0.005663084 | 246320.2 | 0.9899135 | 265.0000002 | 0.4467869 | 0.4168238 | 0.04763827 | 0.4416021 | 0.03977567 | 0.4415243 | 0.03036742 | 343253.4 | 0.9776866 | 264.9999996 | 0.5849118 | 0.4727913 | 0.07918233 | 0.5648072 | 0.07129861 | 0.5650637 | 0.08023684 | 175968.8 | 0.9329154 | 1440 | 0.6197735 | 0.6497738 | 0.1833624 | 0.66749 | 0.001505658 | 0.6674714 | 0.008349677 | 344027.3 | 0.8823454 | 265.0000002 | 0.5025475 | 0.4227626 | 0.1532605 | 0.5301792 | 0.03790443 | 0.530511 | 0.01991519 | 151458.4 | 0.7185967
|  |  | 122.0000004 | 0.2236464 | 0.270149 | 0.005152583 | 0.2197981 | 0.03969206 | 0.2200837 | 0.05169054 | 127604.2 | 1.000442 | 54 | 0.09572804 | 0.1648144 | 0.006035791 | 0.1673564 | 0.003412628 | 0.1668428 | 0.005711102 | 255702.9 | 0.9899135 | 270 | 0.45434 | 0.4207294 | 0.0480718 | 0.4457096 | 0.04010743 | 0.445636 | 0.03062119 | 356328.6 | 0.978742 | 270 | 0.5882748 | 0.4771571 | 0.07979727 | 0.5691513 | 0.07119106 | 0.5694132 | 0.08010804 | 182671.7 | 0.9336315 | 1470 | 0.6264874 | 0.6550309 | 0.1826728 | 0.6675646 | 0.001382684 | 0.6675446 | 0.00834341 | 357131.9 | 0.8950405 | 270 | 0.5025475 | 0.4265041 | 0.1540251 | 0.5315124 | 0.03657237 | 0.5318335 | 0.0192387 | 157227.8 | 0.7247009
|  |  | 127.0000002 | 0.2299181 | 0.2756292 | 0.005257108 | 0.2264088 | 0.04079738 | 0.2266935 | 0.05304463 | 132374.1 | 1.000986 | 55.0000002 | 0.09764895 | 0.1663335 | 0.006091422 | 0.168899 | 0.003444082 | 0.168391 | 0.00575882 | 265261.1 | 0.9899135 | 274.9999998 | 0.4575771 | 0.4245979 | 0.04849968 | 0.4497749 | 0.04043241 | 0.4497054 | 0.0308698 | 369648.1 | 0.9786994 | 274.9999998 | 0.5933192 | 0.4814755 | 0.08039641 | 0.5734084 | 0.07105983 | 0.5736753 | 0.07995236 | 189500 | 0.9347719 | 1500 | 0.6264874 | 0.6601612 | 0.1819108 | 0.6676336 | 0.001281404 | 0.6676124 | 0.008338712 | 370481.5 | 0.9028208 | 275.0000004 | 0.5025475 | 0.4301946 | 0.1547459 | 0.5327752 | 0.03527527 | 0.5330858 | 0.01858129 | 163104.9 | 0.7207441
|  |  | 132 | 0.2379817 | 0.2810026 | 0.005359595 | 0.2329353 | 0.04188943 | 0.2332188 | 0.05437999 | 137231.4 | 1.002949 | 55.9999998 | 0.1005303 | 0.1678388 | 0.006146549 | 0.1704277 | 0.003475251 | 0.1699251 | 0.005806239 | 274994.7 | 0.9897492 | 280.0000002 | 0.4640512 | 0.42843 | 0.04892194 | 0.4537988 | 0.04075062 | 0.4537334 | 0.03111325 | 383212.1 | 0.9817917 | 279.9999996 | 0.5933192 | 0.4857473 | 0.08097982 | 0.5775801 | 0.07090588 | 0.5778517 | 0.0797709 | 196453.6 | 0.9346598 | 1530 | 0.6264874 | 0.6651678 | 0.18108 | 0.6676978 | 0.001198843 | 0.6676755 | 0.008335201 | 384076 | 0.9019932 | 280.0000002 | 0.5025475 | 0.4338351 | 0.1554236 | 0.5339714 | 0.03401318 | 0.5342717 | 0.01794299 | 169089.9 | 0.7266187
|  |  | 137.0000004 | 0.2460453 | 0.2862752 | 0.005460158 | 0.23938 | 0.04296858 | 0.2396619 | 0.05569723 | 142176.3 | 1.002234 | 61.0000002 | 0.1005303 | 0.1751714 | 0.006415082 | 0.1778743 | 0.00362708 | 0.1773967 | 0.006038953 | 284903.6 | 0.9890889 | 285 | 0.4683672 | 0.4322268 | 0.0493386 | 0.4577822 | 0.04106206 | 0.4577208 | 0.03135156 | 397020.4 | 0.981979 | 285 | 0.5950007 | 0.4899735 | 0.08154755 | 0.5816681 | 0.07073017 | 0.5819441 | 0.07956473 | 203532.4 | 0.9397043 | 1560 | 0.6264874 | 0.6700536 | 0.1801843 | 0.667758 | 0.001132237 | 0.6677348 | 0.008332589 | 397915.5 | 0.9035784 | 285 | 0.504723 | 0.4374262 | 0.156059 | 0.5351046 | 0.03278606 | 0.5353946 | 0.01732379 | 175182.8 | 0.7248378
|  |  | 142.0000002 | 0.2514211 | 0.2914523 | 0.005558902 | 0.2457451 | 0.04403517 | 0.2460251 | 0.05699693 | 147208.7 | 1.000542 | 66 | 0.1024512 | 0.1822092 | 0.006672818 | 0.1850215 | 0.003772803 | 0.1845662 | 0.006264628 | 294987.9 | 0.9903678 | 289.9999998 | 0.4716043 | 0.4359889 | 0.04974968 | 0.4617258 | 0.04136675 | 0.4616683 | 0.03158473 | 411073.2 | 0.9820265 | 289.9999998 | 0.6050896 | 0.4941548 | 0.08209968 | 0.5856742 | 0.0705336 | 0.5859544 | 0.07933489 | 210736.5 | 0.9382665 | 1860 | 0.6287253 | 0.7128807 | 0.1683786 | 0.668233 | 0.0009108511 | 0.6682051 | 0.008325927 | 411999.9 | 0.9090635 | 290.0000004 | 0.5112493 | 0.4409688 | 0.1566528 | 0.536178 | 0.03159377 | 0.536458 | 0.01672363 | 181383.5 | 0.7284537
|  |  | 147 | 0.2576928 | 0.2965391 | 0.005655921 | 0.2520326 | 0.0450895 | 0.2523103 | 0.05827959 | 152328.6 | 1.002234 | 70.9999998 | 0.1120558 | 0.188985 | 0.006920962 | 0.1919028 | 0.003913104 | 0.1914674 | 0.006483669 | 305247.6 | 0.9911891 | 295.0000002 | 0.4791574 | 0.4397173 | 0.0501552 | 0.4656303 | 0.0416647 | 0.4655766 | 0.03181278 | 425370.3 | 0.9848935 | 294.9999996 | 0.6050896 | 0.498292 | 0.08263628 | 0.5896001 | 0.07031709 | 0.589884 | 0.07908241 | 218066 | 0.9430672 | 2160 | 0.6264874 | 0.7464354 | 0.1532801 | 0.6686212 | 0.0008962553 | 0.6685922 | 0.008326375 | 426329.3 | 0.9144942 | 295.0000002 | 0.5090739 | 0.4444635 | 0.1572058 | 0.5371948 | 0.03043609 | 0.5374651 | 0.01614241 | 187692 | 0.7290262
|  |  | 152.0000004 | 0.2648604 | 0.3015401 | 0.005751302 | 0.2582444 | 0.04613187 | 0.2585196 | 0.05954571 | 157536.1 | 1.001303 | 76.0000002 | 0.118779 | 0.1955263 | 0.007160513 | 0.1985458 | 0.004048546 | 0.1981286 | 0.006696492 | 315682.6 | 0.990522 | 300 | 0.4834735 | 0.4434125 | 0.05055516 | 0.4694965 | 0.04195593 | 0.4694466 | 0.03203571 | 439911.8 | 0.9854026 | 300 | 0.6084525 | 0.5023857 | 0.08315744 | 0.5934473 | 0.07008148 | 0.5937348 | 0.07880826 | 225520.7 | 0.9476559 | 2460 | 0.6287253 | 0.7727256 | 0.1368726 | 0.6689914 | 0.0008955833 | 0.6689622 | 0.008327179 | 440903.6 | 0.9106103 | 300 | 0.5068984 | 0.4479111 | 0.1577188 | 0.5381581 | 0.02931271 | 0.5384187 | 0.01557999 | 194108.4 | 0.7331927
|  |  | 157.0000002 | 0.2702362 | 0.3064596 | 0.005845125 | 0.2643823 | 0.04716255 | 0.2646547 | 0.06079574 | 162831.1 | 1.00235 | 81 | 0.1245417 | 0.2018556 | 0.007392304 | 0.2049737 | 0.004179601 | 0.204573 | 0.0069035 | 326293.1 | 0.9920038 | 304.9999998 | 0.4877895 | 0.4470752 | 0.05094959 | 0.473325 | 0.04224046 | 0.4732787 | 0.03225355 | 454697.8 | 0.9857116 | 304.9999998 | 0.613497 | 0.5064366 | 0.08366325 | 0.5972174 | 0.06982764 | 0.5975082 | 0.0785134 | 233100.7 | 0.9461013 | 2760 | 0.6309633 | 0.7933242 | 0.1204392 | 0.6693577 | 0.0008957122 | 0.6693285 | 0.008328065 | 455722.8 | 0.9146276 | 305.0000004 | 0.5068984 | 0.4513124 | 0.1581924 | 0.5390707 | 0.02822328 | 0.5393219 | 0.01503619 | 200632.6 | 0.7358466
|  |  | 162 | 0.2765079 | 0.3113012 | 0.005937463 | 0.2704479 | 0.04818177 | 0.2707173 | 0.06203007 | 168213.5 | 1.001402 | 85.9999998 | 0.1322254 | 0.2079924 | 0.007617045 | 0.2112061 | 0.00430667 | 0.2108205 | 0.007105076 | 337078.9 | 0.9937554 | 310.0000002 | 0.4910266 | 0.4507063 | 0.05133848 | 0.4771164 | 0.04251831 | 0.4770737 | 0.03246631 | 469728.1 | 0.9878486 | 309.9999996 | 0.6168599 | 0.5104455 | 0.08415381 | 0.600912 | 0.06955638 | 0.6012058 | 0.07819878 | 240806 | 0.9513292 | 3060 | 0.6287253 | 0.8094632 | 0.1047708 | 0.6697228 | 0.0008959017 | 0.6696937 | 0.008329042 | 470787 | 0.9133475 | 310.0000002 | 0.5090739 | 0.4546679 | 0.1586275 | 0.5399353 | 0.02716739 | 0.5401772 | 0.01451081 | 207264.6 | 0.7339035
|  |  | 167.0000004 | 0.2818836 | 0.3160687 | 0.006028382 | 0.2764429 | 0.04918979 | 0.2767091 | 0.06324912 | 173683.5 | 1.002234 | 91.0000002 | 0.1389486 | 0.2139533 | 0.007835343 | 0.21726 | 0.004430096 | 0.2168883 | 0.007301572 | 348040.1 | 0.9934541 | 315 | 0.4953426 | 0.4543062 | 0.05172185 | 0.4808713 | 0.0427895 | 0.4808322 | 0.032674 | 485002.8 | 0.9862951 | 315 | 0.6202229 | 0.5144129 | 0.08462922 | 0.6045325 | 0.06926851 | 0.6048292 | 0.07786529 | 248636.5 | 0.9514747 | 3360 | 0.6376771 | 0.8221082 | 0.09031936 | 0.6700873 | 0.0008961124 | 0.6700583 | 0.008330114 | 486096.2 | 0.9218958 | 315 | 0.5090739 | 0.4579784 | 0.1590249 | 0.5407544 | 0.02614456 | 0.5409872 | 0.01400362 | 214004.5 | 0.741685
|  |  | 172.0000002 | 0.2899473 | 0.3207654 | 0.006117946 | 0.2823687 | 0.05018681 | 0.2826315 | 0.06445324 | 179241.1 | 1.003569 | 96 | 0.1466323 | 0.2197525 | 0.008047721 | 0.2231497 | 0.004550175 | 0.2227909 | 0.007493313 | 359176.7 | 0.9927949 | 319.9999998 | 0.4996587 | 0.4578756 | 0.05209971 | 0.4845903 | 0.04305406 | 0.4845547 | 0.03287664 | 500521.9 | 0.9880077 | 319.9999998 | 0.6185414 | 0.5183395 | 0.08508959 | 0.6080806 | 0.06896479 | 0.6083798 | 0.07751382 | 256592.4 | 0.9531561 | 3660 | 0.6376771 | 0.8320157 | 0.07730815 | 0.6704514 | 0.0008963423 | 0.6704225 | 0.008331281 | 501650.3 | 0.9127993 | 320.0000004 | 0.5112493 | 0.4612445 | 0.1593853 | 0.5415304 | 0.02515427 | 0.5417545 | 0.01351437 | 220852.2 | 0.7440223
|  |  | 177 | 0.295323 | 0.3253942 | 0.00620621 | 0.2882268 | 0.05117304 | 0.2884859 | 0.06564277 | 184886.1 | 1.00255 | 100.9999998 | 0.152395 | 0.2254026 | 0.008254638 | 0.2288879 | 0.004667165 | 0.2285412 | 0.007680599 | 370488.7 | 0.9918345 | 325.0000002 | 0.5039748 | 0.461415 | 0.05247205 | 0.488274 | 0.04331201 | 0.4882418 | 0.03307427 | 516285.4 | 0.9889957 | 324.9999996 | 0.6235859 | 0.5222258 | 0.08553504 | 0.6115577 | 0.06864598 | 0.6118592 | 0.07714521 | 264673.6 | 0.9525595 | 3960 | 0.6466289 | 0.8397782 | 0.06580989 | 0.670815 | 0.0008965912 | 0.6707863 | 0.008332544 | 517449.3 | 0.9165944 | 325.0000002 | 0.5156002 | 0.4644668 | 0.1597096 | 0.5422656 | 0.02419598 | 0.5424811 | 0.01304279 | 227807.7 | 0.7566959
|  |  | 182.0000004 | 0.3006987 | 0.3299581 | 0.006293228 | 0.2940184 | 0.05214869 | 0.2942738 | 0.06681805 | 190618.7 | 1.003807 | 106.0000002 | 0.1571973 | 0.2309145 | 0.008456492 | 0.2344858 | 0.004781294 | 0.2341504 | 0.007863701 | 381976 | 0.9932111 | 330 | 0.5072118 | 0.4649251 | 0.05283888 | 0.4919228 | 0.04356339 | 0.4918939 | 0.0332669 | 532293.3 | 0.9906112 | 330 | 0.6269488 | 0.5260724 | 0.0859657 | 0.6149651 | 0.06831282 | 0.6152687 | 0.0767603 | 272880 | 0.9531561 | 4260 | 0.639915 | 0.8458602 | 0.05580216 | 0.6711783 | 0.0008968591 | 0.6711496 | 0.008333901 | 533493.3 | 0.9171713 | 330 | 0.5090739 | 0.467646 | 0.1599983 | 0.5429623 | 0.02326911 | 0.5431694 | 0.0125886 | 234871.1 | 0.7557052
|  |  | 187.0000002 | 0.3069705 | 0.3344597 | 0.006379048 | 0.299745 | 0.05311395 | 0.2999965 | 0.06797939 | 196438.7 | 1.002094 | 111 | 0.1668019 | 0.2362978 | 0.00865364 | 0.2399533 | 0.004892762 | 0.2396283 | 0.008042869 | 393638.7 | 0.9930918 | 334.9999998 | 0.5136859 | 0.4684062 | 0.05320022 | 0.4955373 | 0.04380823 | 0.4955117 | 0.03345455 | 548545.6 | 0.9895322 | 334.9999998 | 0.6286303 | 0.5298799 | 0.08638169 | 0.6183043 | 0.067966 | 0.6186098 | 0.07635989 | 281211.7 | 0.954455 | 4560 | 0.642153 | 0.8506254 | 0.04720576 | 0.6715411 | 0.0008971457 | 0.6715125 | 0.008335352 | 549782.3 | 0.9357372 | 335.0000004 | 0.5134248 | 0.4707826 | 0.1602525 | 0.5436223 | 0.02237305 | 0.5438214 | 0.01215149 | 242042.3 | 0.757075
|  |  | 192 | 0.3132422 | 0.3389015 | 0.006463716 | 0.3054076 | 0.05406898 | 0.3056551 | 0.06912707 | 202346.4 | 1.001474 | 115.9999998 | 0.1706437 | 0.2415613 | 0.008846395 | 0.2452989 | 0.005001746 | 0.2449839 | 0.00821833 | 405476.8 | 0.9937554 | 340.0000002 | 0.516923 | 0.471859 | 0.05355605 | 0.499118 | 0.04404656 | 0.4990956 | 0.03363725 | 565042.3 | 0.9906112 | 339.9999996 | 0.6319933 | 0.5336487 | 0.08678314 | 0.6215766 | 0.06760622 | 0.6218838 | 0.07594475 | 289668.8 | 0.9597561 | 4860 | 0.6466289 | 0.8543591 | 0.03991086 | 0.6719035 | 0.0008974511 | 0.6718751 | 0.008336896 | 566316.2 | 0.9386345 | 340.0000002 | 0.5156002 | 0.4738774 | 0.1604727 | 0.5442478 | 0.02150715 | 0.5444389 | 0.01173114 | 249321.4 | 0.7617565
|  |  | 197.0000004 | 0.3186179 | 0.3432857 | 0.006547272 | 0.3110076 | 0.05501396 | 0.3112509 | 0.07026138 | 208341.5 | 1.002083 | 121.0000002 | 0.1783273 | 0.2467124 | 0.009035038 | 0.2505306 | 0.005108405 | 0.2502249 | 0.008390293 | 417490.3 | 0.9937554 | 345 | 0.5223181 | 0.4752839 | 0.05390639 | 0.5026653 | 0.04427842 | 0.5026461 | 0.03381504 | 581783.4 | 0.991606 | 345 | 0.6319933 | 0.5373794 | 0.0871702 | 0.6247834 | 0.06723413 | 0.6250921 | 0.07551564 | 298251.1 | 0.9598821 | 5160 | 0.6443909 | 0.8572844 | 0.03379423 | 0.6722655 | 0.000897775 | 0.6722372 | 0.008338533 | 583095 | 0.9450582 | 345 | 0.5134248 | 0.4769308 | 0.1606598 | 0.5448405 | 0.02067078 | 0.5450239 | 0.01132723 | 256708.3 | 0.7577755
|  |  | 202.0000002 | 0.3239937 | 0.3476147 | 0.006629755 | 0.316546 | 0.05594907 | 0.316785 | 0.07138259 | 214424.1 | 1.001434 | 126 | 0.1840901 | 0.2517582 | 0.009219823 | 0.2556553 | 0.005212883 | 0.2553584 | 0.008558948 | 429679.2 | 0.9937554 | 349.9999998 | 0.5244761 | 0.4786813 | 0.05425124 | 0.5061797 | 0.04450386 | 0.5061635 | 0.03398794 | 598768.9 | 0.9920179 | 349.9999998 | 0.6353562 | 0.5410724 | 0.08754301 | 0.6279261 | 0.06685039 | 0.6282361 | 0.07507328 | 306958.7 | 0.963245 | 5460 | 0.6466289 | 0.8595763 | 0.02873006 | 0.6726271 | 0.0008981175 | 0.6725988 | 0.008340262 | 600118.8 | 0.9420373 | 350.0000004 | 0.5156002 | 0.4799434 | 0.1608145 | 0.5454021 | 0.01986327 | 0.5455781 | 0.01093944 | 264203 | 0.7670159
|  |  | 207 | 0.3293694 | 0.3518903 | 0.006711201 | 0.3220238 | 0.05687444 | 0.3222586 | 0.07249094 | 220594.3 | 1.001942 | 130.9999998 | 0.1898528 | 0.2567048 | 0.009400976 | 0.2606793 | 0.005315307 | 0.2603908 | 0.008724471 | 442043.4 | 0.9953478 | 355.0000002 | 0.5298712 | 0.4820517 | 0.05459061 | 0.5096616 | 0.04472291 | 0.5096485 | 0.03415598 | 615998.8 | 0.9916902 | 354.9999996 | 0.6370377 | 0.5447283 | 0.0879017 | 0.6310058 | 0.06645562 | 0.6313169 | 0.07461839 | 315791.6 | 0.9633099 | 5760 | 0.6488668 | 0.8613721 | 0.0245959 | 0.6729883 | 0.0008984783 | 0.6729601 | 0.008342082 | 617387.5 | 0.948136 | 355.0000002 | 0.5134248 | 0.4829158 | 0.1609376 | 0.5459344 | 0.01908393 | 0.5461031 | 0.01056741 | 271805.6 | 0.7702548
|  |  | 212.0000004 | 0.3356411 | 0.3561145 | 0.006791641 | 0.3274423 | 0.05779024 | 0.3276725 | 0.0735867 | 226852 | 1.002174 | 136.0000002 | 0.196576 | 0.2615578 | 0.009578704 | 0.2656083 | 0.005415794 | 0.2653277 | 0.008887022 | 454583 | 0.9947158 | 360 | 0.5331082 | 0.4853955 | 0.0549245 | 0.5131114 | 0.04493561 | 0.5131013 | 0.03431921 | 633473.1 | 0.9906112 | 360 | 0.6404007 | 0.5483475 | 0.08824644 | 0.6340239 | 0.06605041 | 0.6343359 | 0.07415165 | 324749.8 | 0.9620722 | 6060 | 0.6511047 | 0.8627791 | 0.02127519 | 0.6733491 | 0.0008988574 | 0.673321 | 0.008343992 | 634901.2 | 0.9522171 | 360 | 0.5112493 | 0.4858486 | 0.1610298 | 0.5464388 | 0.01833209 | 0.5466005 | 0.0102108 | 279516 | 0.769315
|  |  | 217.0000002 | 0.3410169 | 0.3602891 | 0.006871107 | 0.3328022 | 0.05869661 | 0.333028 | 0.07467008 | 233197.2 | 1.003743 | 141 | 0.2013783 | 0.2663225 | 0.009753194 | 0.2704476 | 0.005514451 | 0.2701746 | 0.00904675 | 467298 | 0.9947158 | 364.9999998 | 0.5363453 | 0.4887132 | 0.05525292 | 0.5165295 | 0.04514202 | 0.5165224 | 0.03447764 | 651191.7 | 0.990006 | 364.9999998 | 0.6420821 | 0.5519304 | 0.08857738 | 0.6369817 | 0.06563537 | 0.6372944 | 0.07367372 | 333833.2 | 0.966608 | 6360 | 0.6555806 | 0.8638815 | 0.01865737 | 0.6737094 | 0.0008992546 | 0.6736814 | 0.008345992 | 652659.8 | 0.9584472 | 365.0000004 | 0.5112493 | 0.4887422 | 0.1610919 | 0.5469169 | 0.01760706 | 0.5470717 | 0.009869263 | 287334.3 | 0.7772134
|  |  | 222 | 0.3454966 | 0.3644157 | 0.006949626 | 0.3381047 | 0.0595937 | 0.3383258 | 0.07574132 | 239629.9 | 1.002347 | 145.9999998 | 0.2071411 | 0.2710034 | 0.009924616 | 0.2752018 | 0.005611373 | 0.274936 | 0.009203792 | 480188.4 | 0.9962678 | 370.0000002 | 0.5417404 | 0.4920051 | 0.05557588 | 0.5199164 | 0.04534218 | 0.5199121 | 0.03463133 | 669154.8 | 0.9923721 | 369.9999996 | 0.6437636 | 0.5554775 | 0.08889467 | 0.6398802 | 0.06521104 | 0.6401935 | 0.07318524 | 343042 | 0.9672472 | 6660 | 0.6511047 | 0.8647453 | 0.01663704 | 0.6740694 | 0.0008996699 | 0.6740415 | 0.008348081 | 670663.3 | 0.9600155 | 370.0000002 | 0.5177757 | 0.4915974 | 0.1611246 | 0.54737 | 0.01690813 | 0.5475182 | 0.009542441 | 295260.4 | 0.7817355
|  |  | 227.0000004 | 0.3508724 | 0.3684961 | 0.007027223 | 0.3433506 | 0.06048163 | 0.3435671 | 0.07680063 | 246150.1 | 1.003005 | 151.0000002 | 0.2138643 | 0.2756048 | 0.01009313 | 0.2798753 | 0.005706648 | 0.2796164 | 0.009358274 | 493254.1 | 0.9947158 | 375 | 0.5460564 | 0.4952715 | 0.05589338 | 0.5232724 | 0.04553615 | 0.5232709 | 0.0347803 | 687362.3 | 0.9938482 | 375 | 0.6471266 | 0.5589892 | 0.08919848 | 0.6427207 | 0.06477799 | 0.6430345 | 0.07268683 | 352376 | 0.968245 | 6960 | 0.6533427 | 0.865422 | 0.01511348 | 0.6744289 | 0.0009001032 | 0.6744011 | 0.008350258 | 688911.8 | 0.9614053 | 375 | 0.5177757 | 0.4944144 | 0.1611285 | 0.5477995 | 0.01623462 | 0.5479413 | 0.009229977 | 303294.3 | 0.7831803
|  |  | 232.0000002 | 0.3544562 | 0.3725315 | 0.007103922 | 0.3485409 | 0.06136055 | 0.3487526 | 0.07784823 | 252757.9 | 1.003924 | 156 | 0.2225084 | 0.2801306 | 0.01025887 | 0.2844721 | 0.005800358 | 0.2842198 | 0.009510313 | 506495.3 | 0.9956763 | 379.9999998 | 0.5503725 | 0.4985129 | 0.05620543 | 0.5265978 | 0.04572396 | 0.5265992 | 0.03492461 | 705814.1 | 0.9911655 | 379.9999998 | 0.6488081 | 0.562466 | 0.08948896 | 0.6455044 | 0.06433673 | 0.6458184 | 0.07217909 | 361835.4 | 0.9674788 | 7260 | 0.6533427 | 0.8659522 | 0.01399153 | 0.674788 | 0.0009005543 | 0.6747603 | 0.008352523 | 707405.3 | 0.9595328 | 380.0000004 | 0.5134248 | 0.4971939 | 0.1611045 | 0.5482066 | 0.01558584 | 0.5483422 | 0.008931508 | 311436.1 | 0.7853558
|  |  | 237 | 0.3616239 | 0.3765236 | 0.007179744 | 0.3536764 | 0.06223057 | 0.3538833 | 0.07888433 | 259453.2 | 1.003495 | 160.9999998 | 0.2253897 | 0.2845845 | 0.01042198 | 0.2889958 | 0.005892577 | 0.2887498 | 0.009660019 | 519911.8 | 0.9947158 | 385.0000002 | 0.5546886 | 0.5017295 | 0.05651204 | 0.5298931 | 0.04590568 | 0.5298972 | 0.03506428 | 724510.4 | 0.9918687 | 384.9999996 | 0.6504896 | 0.5659082 | 0.08976629 | 0.6482324 | 0.06388779 | 0.6485466 | 0.0716626 | 371420 | 0.9698588 | 7560 | 0.6578186 | 0.8663677 | 0.01318407 | 0.6751467 | 0.0009010231 | 0.6751191 | 0.008354875 | 726143.7 | 0.9644167 | 385.0000002 | 0.5156002 | 0.4999365 | 0.1610531 | 0.5485925 | 0.01496109 | 0.5487221 | 0.008646673 | 319685.7 | 0.7920683
|  |  | 242.0000004 | 0.3643118 | 0.3804736 | 0.007254709 | 0.3587579 | 0.06309183 | 0.35896 | 0.0799091 | 266236 | 1.002401 | 166.0000002 | 0.2321129 | 0.2889697 | 0.01058257 | 0.2934498 | 0.005983373 | 0.2932099 | 0.00980749 | 533503.7 | 0.9951715 | 390 | 0.5590046 | 0.5049218 | 0.05681323 | 0.5331586 | 0.04608136 | 0.5331654 | 0.03519935 | 743451 | 0.9928338 | 390 | 0.655534 | 0.5693162 | 0.09003063 | 0.6509058 | 0.06343165 | 0.65122 | 0.07113791 | 381129.9 | 0.9738953 | 7860 | 0.6622945 | 0.8666932 | 0.01261489 | 0.675505 | 0.0009015095 | 0.6754775 | 0.008357314 | 745127.1 | 0.9619244 | 390 | 0.5177757 | 0.5026425 | 0.1609752 | 0.5489583 | 0.0143597 | 0.5490821 | 0.008375107 | 328043.1 | 0.7918821
|  |  | 247.0000002 | 0.3696875 | 0.3843828 | 0.007328835 | 0.3637864 | 0.06394444 | 0.3639836 | 0.08092276 | 273106.3 | 1.00377 | 171 | 0.2369152 | 0.2932894 | 0.01074076 | 0.2978372 | 0.006072809 | 0.2976032 | 0.009952822 | 547270.9 | 0.9956763 | 394.9999998 | 0.5600836 | 0.50809 | 0.05710901 | 0.5363946 | 0.04625106 | 0.536404 | 0.03532989 | 762636.1 | 0.9959202 | 394.9999998 | 0.6538525 | 0.5726904 | 0.09028214 | 0.6535258 | 0.06296881 | 0.6538398 | 0.07060558 | 390965.1 | 0.976053 | 8160 | 0.6578186 | 0.8669482 | 0.01222076 | 0.6758629 | 0.0009020135 | 0.6758355 | 0.008359838 | 764355.3 | 0.9651974 | 395.0000004 | 0.5156002 | 0.5053125 | 0.1608713 | 0.5493052 | 0.01378099 | 0.5494234 | 0.008116445 | 336508.4 | 0.7940576
|  |  | 252 | 0.3759592 | 0.3882523 | 0.007402138 | 0.3687625 | 0.06478853 | 0.3689548 | 0.08192547 | 280064.2 | 1.002234 | 175.9999998 | 0.2417175 | 0.2975463 | 0.01089665 | 0.302161 | 0.006160944 | 0.3019326 | 0.0100961 | 561213.6 | 0.9956763 | 400.0000002 | 0.5622417 | 0.5112345 | 0.05739938 | 0.5396014 | 0.04641483 | 0.5396134 | 0.03545591 | 782065.5 | 0.9963461 | 399.9999996 | 0.652171 | 0.5760313 | 0.09052101 | 0.6560933 | 0.06249971 | 0.6564071 | 0.07006613 | 400925.6 | 0.979755 | 8460 | 0.6645324 | 0.867148 | 0.0119518 | 0.6762203 | 0.0009025348 | 0.676193 | 0.008362446 | 783828.6 | 0.9666547 | 400.0000002 | 0.5112493 | 0.5079469 | 0.1607422 | 0.549634 | 0.01322429 | 0.5497468 | 0.007870321 | 345081.5 | 0.7989776
|  |  | 257.0000004 | 0.380439 | 0.3920834 | 0.007474634 | 0.3736871 | 0.06562421 | 0.3738744 | 0.08291743 | 287109.5 | 1.002585 | 181.0000002 | 0.2455593 | 0.3017432 | 0.01105034 | 0.3064238 | 0.006247831 | 0.3062008 | 0.01023741 | 575331.6 | 0.9948079 | 405 | 0.5676367 | 0.5143554 | 0.05768437 | 0.5427794 | 0.04657273 | 0.542794 | 0.03557748 | 801739.3 | 0.9957209 | 405 | 0.6538525 | 0.5793391 | 0.09074739 | 0.6586095 | 0.06202481 | 0.6589229 | 0.06952006 | 411011.4 | 0.9793233 | 8760 | 0.6600565 | 0.8673046 | 0.01177038 | 0.6765774 | 0.0009030734 | 0.6765502 | 0.008365139 | 803546.8 | 0.9682453 | 405 | 0.5177757 | 0.5105463 | 0.1605886 | 0.5499459 | 0.01268893 | 0.5500534 | 0.007636366 | 353762.5 | 0.7998767
|  |  | 262.0000002 | 0.3858148 | 0.395877 | 0.007546335 | 0.3785609 | 0.06645158 | 0.3787433 | 0.08389879 | 294242.4 | 1.003875 | 186 | 0.253243 | 0.3058825 | 0.01120191 | 0.3106281 | 0.006333522 | 0.3104104 | 0.01037682 | 589625 | 0.9966367 | 409.9999998 | 0.5697948 | 0.5174532 | 0.05796399 | 0.5459289 | 0.04672482 | 0.545946 | 0.03569463 | 821657.6 | 0.9988749 | 409.9999998 | 0.6622599 | 0.5826142 | 0.09096147 | 0.6610754 | 0.06154454 | 0.6613882 | 0.06896785 | 421222.5 | 0.9800598 | 9060 | 0.6622945 | 0.8674272 | 0.01164913 | 0.6769341 | 0.0009036291 | 0.676907 | 0.008367916 | 823509.9 | 0.9733685 | 410.0000004 | 0.5221266 | 0.5131111 | 0.1604109 | 0.5502416 | 0.01217428 | 0.550344 | 0.007414215 | 362551.3 | 0.8005839
|  |  | 267 | 0.3885026 | 0.3996343 | 0.007617253 | 0.3833847 | 0.06727077 | 0.383562 | 0.08486975 | 301462.8 | 1.002918 | 190.9999998 | 0.2599662 | 0.3099666 | 0.01135146 | 0.3147763 | 0.006418062 | 0.3145636 | 0.0105144 | 604093.8 | 0.9974301 | 415.0000002 | 0.5741108 | 0.5205282 | 0.05823825 | 0.5490502 | 0.04687117 | 0.5490697 | 0.03580742 | 841820.2 | 0.9983075 | 414.9999996 | 0.6605784 | 0.585857 | 0.09116342 | 0.6634919 | 0.06105931 | 0.6638042 | 0.06840998 | 431558.8 | 0.9786155 | 9360 | 0.6667703 | 0.8675233 | 0.01156867 | 0.6772903 | 0.0009042019 | 0.6772633 | 0.008370775 | 843718 | 0.9813801 | 415.0000002 | 0.5177757 | 0.5156418 | 0.16021 | 0.550522 | 0.01167968 | 0.5506196 | 0.007203499 | 371447.9 | 0.8035722
|  |  | 272.0000004 | 0.3929824 | 0.4033562 | 0.007687401 | 0.3881591 | 0.06808187 | 0.3883314 | 0.08583045 | 308770.7 | 1.003664 | 196.0000002 | 0.2647685 | 0.3139975 | 0.01149906 | 0.3188706 | 0.006501494 | 0.3186628 | 0.01065022 | 618738 | 0.9985577 | 420 | 0.5795059 | 0.5235805 | 0.05850719 | 0.5521436 | 0.04701183 | 0.5521655 | 0.03591589 | 862227.2 | 0.9991254 | 420 | 0.6622599 | 0.5890678 | 0.0913534 | 0.6658602 | 0.06056954 | 0.6661717 | 0.06784691 | 442020.5 | 0.9837563 | 9660 | 0.6690083 | 0.8675986 | 0.01151561 | 0.6776462 | 0.0009047917 | 0.6776192 | 0.008373716 | 864171 | 0.9817387 | 420 | 0.5177757 | 0.5181389 | 0.1599864 | 0.5507879 | 0.01120452 | 0.5508808 | 0.00700385 | 380452.4 | 0.8027594
|  |  | 277.0000002 | 0.3983582 | 0.4070436 | 0.007756788 | 0.3928848 | 0.06888499 | 0.3930522 | 0.08678106 | 316166.2 | 1.00313 | 201 | 0.2695708 | 0.3179773 | 0.01164478 | 0.3229129 | 0.006583858 | 0.3227098 | 0.01078434 | 633557.5 | 0.9985577 | 424.9999998 | 0.582743 | 0.5266104 | 0.0587708 | 0.5552093 | 0.04714686 | 0.5552336 | 0.03602008 | 882878.6 | 0.9973779 | 424.9999998 | 0.6639414 | 0.592247 | 0.09153161 | 0.6681811 | 0.0600756 | 0.6684917 | 0.06727907 | 452607.4 | 0.9854118 | 9960 | 0.6600565 | 0.8676576 | 0.01148077 | 0.6780016 | 0.0009053982 | 0.6779748 | 0.008376739 | 884869 | 0.9876092 | 425.0000004 | 0.5177757 | 0.5206027 | 0.1597408 | 0.5510402 | 0.01074818 | 0.5511286 | 0.0068149 | 389564.7 | 0.8093197
|  |  | 282 | 0.402838 | 0.4106974 | 0.007825423 | 0.3975626 | 0.06968024 | 0.3977249 | 0.08772173 | 323649.1 | 1.0033 | 205.9999998 | 0.274373 | 0.3219079 | 0.01178869 | 0.3269053 | 0.006665192 | 0.3267068 | 0.01091682 | 648552.5 | 0.9975972 | 430.0000002 | 0.584901 | 0.5296182 | 0.05902912 | 0.5582477 | 0.04727633 | 0.5582743 | 0.03612004 | 903774.4 | 0.9981643 | 429.9999996 | 0.6656229 | 0.5953949 | 0.0916982 | 0.6704556 | 0.05957788 | 0.6707653 | 0.06670689 | 463319.7 | 0.9898106 | 10260 | 0.6690083 | 0.8677039 | 0.01145801 | 0.6783566 | 0.0009060215 | 0.6783299 | 0.008379843 | 905811.9 | 0.9901959 | 430.0000002 | 0.5221266 | 0.5230338 | 0.1594737 | 0.5512795 | 0.01031006 | 0.5513635 | 0.006636281 | 398784.8 | 0.8109209
|  |  | 287.0000004 | 0.4073177 | 0.4143184 | 0.007893313 | 0.4021931 | 0.07046771 | 0.4023503 | 0.08865262 | 331219.6 | 1.002996 | 211.0000002 | 0.2772544 | 0.3257911 | 0.01193084 | 0.3308495 | 0.006745531 | 0.3306554 | 0.0110477 | 663722.8 | 0.9999127 | 435 | 0.5881381 | 0.5326041 | 0.05928217 | 0.5612591 | 0.04740031 | 0.561288 | 0.03621583 | 924914.7 | 0.9992433 | 435 | 0.6689858 | 0.5985119 | 0.09185336 | 0.6726846 | 0.05907673 | 0.6729933 | 0.06613077 | 474157.2 | 0.9884672 | 10560 | 0.6645324 | 0.8677401 | 0.01144318 | 0.6787112 | 0.0009066614 | 0.6786846 | 0.008383027 | 926999.8 | 0.9948577 | 435 | 0.5177757 | 0.5254325 | 0.1591858 | 0.5515065 | 0.009889561 | 0.5515863 | 0.006467624 | 408112.8 | 0.8171806
|  |  | 292.0000002 | 0.4135895 | 0.4179075 | 0.007960466 | 0.4067769 | 0.0712475 | 0.4069291 | 0.08957388 | 338877.6 | 1.00394 | 216 | 0.2830172 | 0.3296285 | 0.01207131 | 0.3347472 | 0.006824905 | 0.3345574 | 0.01117705 | 679068.4 | 1.000694 | 439.9999998 | 0.5913751 | 0.5355684 | 0.05952996 | 0.5642437 | 0.04751885 | 0.5642748 | 0.0363075 | 946299.3 | 1.002763 | 439.9999998 | 0.6656229 | 0.6015982 | 0.09199726 | 0.674869 | 0.05857251 | 0.6751766 | 0.06555111 | 485120 | 0.9900366 | 10860 | 0.6690083 | 0.8677685 | 0.01143356 | 0.6790655 | 0.0009073177 | 0.6790389 | 0.00838629 | 948432.6 | 0.9941233 | 440.0000004 | 0.5156002 | 0.5277994 | 0.1588776 | 0.5517219 | 0.009486119 | 0.5517976 | 0.006308564 | 417548.6 | 0.8170976
|  |  | 297 | 0.4171733 | 0.4214654 | 0.008026889 | 0.4113147 | 0.07201971 | 0.4114619 | 0.09048565 | 346623.2 | 1.002234 | 220.9999998 | 0.2887799 | 0.3334217 | 0.01221015 | 0.3386 | 0.006903345 | 0.3384144 | 0.01130489 | 694589.5 | 0.9995181 | 445.0000002 | 0.5956912 | 0.5385113 | 0.05977253 | 0.5672018 | 0.04763202 | 0.5672351 | 0.03639508 | 967928.3 | 0.9999798 | 444.9999996 | 0.6706673 | 0.6046543 | 0.09213008 | 0.6770098 | 0.05806555 | 0.6773162 | 0.0649683 | 496208.1 | 0.9932662 | 11160 | 0.6690083 | 0.8677907 | 0.01142735 | 0.6794193 | 0.0009079904 | 0.6793928 | 0.008389632 | 970110.4 | 0.9935152 | 445.0000002 | 0.5177757 | 0.5301348 | 0.1585498 | 0.5519263 | 0.009099168 | 0.5519981 | 0.006158735 | 427092.3 | 0.8121639
|  |  | 302.0000004 | 0.4216531 | 0.4249927 | 0.008092587 | 0.415807 | 0.07278443 | 0.4159492 | 0.09138806 | 354456.2 | 1.00313 | 226.0000002 | 0.2926217 | 0.3371723 | 0.0123474 | 0.3424094 | 0.006980878 | 0.3422279 | 0.01143129 | 710286 | 1.000479 | 450 | 0.5978492 | 0.541433 | 0.06000989 | 0.5701336 | 0.04773989 | 0.5701691 | 0.03647864 | 989801.7 | 1.001252 | 450 | 0.6706673 | 0.6076803 | 0.09225199 | 0.6791079 | 0.05755618 | 0.6794129 | 0.06438268 | 507421.5 | 0.9921582 | 11460 | 0.6667703 | 0.8678081 | 0.01142334 | 0.6797727 | 0.0009086793 | 0.6797463 | 0.008393052 | 992033.1 | 0.9976418 | 450 | 0.5156002 | 0.5324391 | 0.1582028 | 0.5521202 | 0.008728162 | 0.5521882 | 0.00601777 | 436743.8 | 0.8154597
|  |  | 307.0000002 | 0.4261329 | 0.4284903 | 0.008157565 | 0.4202546 | 0.07354176 | 0.4203917 | 0.09228126 | 362376.8 | 1.00313 | 231 | 0.2983845 | 0.3408815 | 0.01248312 | 0.3461768 | 0.00705753 | 0.3459993 | 0.01155627 | 726157.8 | 0.9995181 | 454.9999998 | 0.6021653 | 0.5443338 | 0.06024208 | 0.5730395 | 0.04784252 | 0.573077 | 0.03655822 | 1011919.4 | 1.001401 | 454.9999998 | 0.6706673 | 0.6106767 | 0.09236316 | 0.6811639 | 0.05704471 | 0.6814676 | 0.06379463 | 518760.2 | 0.99284 | 11760 | 0.6734842 | 0.8678218 | 0.01142078 | 0.6801257 | 0.0009093844 | 0.6800994 | 0.008396549 | 1014200.7 | 0.9923217 | 455.0000004 | 0.5177757 | 0.5347128 | 0.1578373 | 0.5523043 | 0.008372568 | 0.5523687 | 0.005885308 | 446503.1 | 0.8211014
|  |  | 312 | 0.4297167 | 0.4319587 | 0.008221827 | 0.4246579 | 0.07429178 | 0.4247901 | 0.09316539 | 370384.8 | 1.004004 | 235.9999998 | 0.3041472 | 0.3445508 | 0.01261734 | 0.3499036 | 0.007133325 | 0.34973 | 0.01167987 | 742205 | 1.000667 | 460.0000002 | 0.6075604 | 0.5472138 | 0.06046911 | 0.5759196 | 0.04793998 | 0.5759592 | 0.03663387 | 1034281.6 | 1.003122 | 459.9999996 | 0.6723488 | 0.6136437 | 0.09246378 | 0.6831789 | 0.05653144 | 0.6834812 | 0.06320447 | 530224.1 | 0.9931985 | 12060 | 0.6667703 | 0.8678325 | 0.01141914 | 0.6804783 | 0.0009101055 | 0.6804521 | 0.008400123 | 1036613.3 | 0.9957479 | 460.0000002 | 0.5177757 | 0.5369563 | 0.1574538 | 0.552479 | 0.008031866 | 0.5525399 | 0.005760989 | 456370.3 | 0.8249399
|  |  | 317.0000004 | 0.4341965 | 0.4353986 | 0.008285377 | 0.4290176 | 0.07503458 | 0.4291447 | 0.09404057 | 378480.5 | 1.003991 | 241.0000002 | 0.307989 | 0.3481813 | 0.01275012 | 0.3535911 | 0.007208284 | 0.3534212 | 0.01180213 | 758427.6 | 1.0017 | 465 | 0.6086394 | 0.5500733 | 0.06069103 | 0.5787742 | 0.04803234 | 0.5788159 | 0.03670564 | 1056888.2 | 1.002222 | 465 | 0.6740303 | 0.6165816 | 0.092554 | 0.6851537 | 0.05601667 | 0.6854544 | 0.06261254 | 541813.4 | 0.992764 | 12360 | 0.6734842 | 0.8678408 | 0.01141809 | 0.6808305 | 0.0009108425 | 0.6808044 | 0.008403773 | 1059270.9 | 0.9883691 | 465 | 0.5134248 | 0.53917 | 0.1570529 | 0.5526449 | 0.007705554 | 0.5527024 | 0.005644454 | 466345.3 | 0.8248331
|  |  | 322.0000002 | 0.4377803 | 0.4388106 | 0.008348218 | 0.4333342 | 0.07577025 | 0.4334564 | 0.09490694 | 386663.6 | 1.004708 | 246 | 0.3127913 | 0.3517743 | 0.01288149 | 0.3572404 | 0.007282428 | 0.3570742 | 0.01192307 | 774825.5 | 1.001373 | 469.9999998 | 0.6118764 | 0.5529124 | 0.06090785 | 0.5816036 | 0.04811965 | 0.5816473 | 0.03677359 | 1079739.2 | 1.002405 | 469.9999998 | 0.6757118 | 0.6194907 | 0.092634 | 0.687089 | 0.05550067 | 0.6873881 | 0.06201915 | 553527.9 | 0.99517 | 12660 | 0.6757221 | 0.8678474 | 0.01141744 | 0.6811823 | 0.0009115952 | 0.6811563 | 0.008407498 | 1082173.3 | 0.9982845 | 470.0000004 | 0.5177757 | 0.5413542 | 0.156635 | 0.5528024 | 0.00739314 | 0.5528567 | 0.00553535 | 476428.2 | 0.8310402
|  |  | 327 | 0.4422601 | 0.4421953 | 0.008410354 | 0.4376083 | 0.07649888 | 0.4377255 | 0.09576461 | 394934.2 | 1.004749 | 250.9999998 | 0.3175936 | 0.3553309 | 0.01301148 | 0.3608527 | 0.007355775 | 0.36069 | 0.01204273 | 791398.9 | 1.001439 | 475.0000002 | 0.6129554 | 0.5557314 | 0.06111961 | 0.5844081 | 0.048202 | 0.5844537 | 0.03683776 | 1102834.6 | 1.002663 | 474.9999996 | 0.6773932 | 0.6223714 | 0.09270396 | 0.6889856 | 0.05498371 | 0.689283 | 0.06142461 | 565367.8 | 0.9969432 | 12960 | 0.6712462 | 0.8678525 | 0.01141702 | 0.6815337 | 0.0009123636 | 0.6815078 | 0.008411298 | 1105320.8 | 0.9979859 | 475.0000002 | 0.5199511 | 0.5435094 | 0.1562006 | 0.552952 | 0.007094149 | 0.5530031 | 0.005433327 | 486618.9 | 0.8333442
|  |  | 332.0000004 | 0.4485318 | 0.4455532 | 0.008471786 | 0.4418404 | 0.07722055 | 0.4419527 | 0.09661372 | 403292.4 | 1.003725 | 256.0000002 | 0.3214354 | 0.3588522 | 0.01314014 | 0.364429 | 0.007428343 | 0.3642698 | 0.01216113 | 808147.6 | 1.000479 | 480 | 0.6172715 | 0.5585304 | 0.06132633 | 0.5871877 | 0.04827943 | 0.5872353 | 0.03689821 | 1126174.3 | 1.000785 | 480 | 0.6807562 | 0.6252238 | 0.09276405 | 0.6908443 | 0.05446606 | 0.6911401 | 0.0608292 | 577332.9 | 0.9988202 | 13260 | 0.6734842 | 0.8678566 | 0.01141677 | 0.6818847 | 0.0009131476 | 0.6818589 | 0.008415172 | 1128713.2 | 1.004955 | 480 | 0.5177757 | 0.545636 | 0.1557503 | 0.553094 | 0.006808119 | 0.5531422 | 0.005338041 | 496917.4 | 0.8412995
|  |  | 337.0000002 | 0.4521156 | 0.4488848 | 0.008532518 | 0.4460311 | 0.07793534 | 0.4461384 | 0.09745437 | 411738.1 | 1.002395 | 261 | 0.3262377 | 0.3623392 | 0.01326749 | 0.3679704 | 0.007500147 | 0.3678147 | 0.0122783 | 825071.7 | 1.001439 | 484.9999998 | 0.6194295 | 0.5613097 | 0.06152805 | 0.5899429 | 0.04835203 | 0.5899923 | 0.03695498 | 1149758.5 | 0.9995975 | 484.9999998 | 0.6790747 | 0.6280484 | 0.09281442 | 0.692666 | 0.05394795 | 0.6929599 | 0.0602332 | 589423.3 | 0.9992843 | 13560 | 0.6734842 | 0.8678597 | 0.01141661 | 0.6822352 | 0.000913947 | 0.6822096 | 0.00841912 | 1152350.5 | 0.9959605 | 485.0000004 | 0.5177757 | 0.5477343 | 0.1552846 | 0.5532289 | 0.006534602 | 0.5532742 | 0.005249153 | 507323.8 | 0.8351916
|  |  | 342 | 0.4548035 | 0.4521907 | 0.00859255 | 0.4501808 | 0.07864334 | 0.4502833 | 0.0982867 | 420271.3 | 1.003789 | 265.9999998 | 0.3300796 | 0.3657929 | 0.01339355 | 0.3714779 | 0.007571203 | 0.3713255 | 0.01239426 | 842171.1 | 1.00184 | 490.0000002 | 0.6215876 | 0.5640693 | 0.06172481 | 0.5926738 | 0.04841986 | 0.592725 | 0.03700813 | 1173587.0 | 1.001401 | 489.9999996 | 0.6807562 | 0.6308453 | 0.09285526 | 0.6944512 | 0.05342964 | 0.6947433 | 0.05963689 | 601639 | 1.003371 | 13860 | 0.6757221 | 0.8678622 | 0.01141651 | 0.6825854 | 0.0009147617 | 0.6825598 | 0.00842314 | 1176232.8 | 1.003751 | 490.0000002 | 0.5134248 | 0.5498047 | 0.154804 | 0.5533571 | 0.006273164 | 0.5533997 | 0.005166332 | 517838 | 0.8384515
|  |  | 347.0000004 | 0.4601793 | 0.4554713 | 0.008651884 | 0.4542901 | 0.07934463 | 0.4543877 | 0.09911081 | 428892 | 1.004026 | 271.0000002 | 0.3358423 | 0.3692141 | 0.01351837 | 0.3749524 | 0.007641522 | 0.3748032 | 0.01250903 | 859446 | 1.002399 | 495 | 0.6259036 | 0.5668096 | 0.06191663 | 0.5953806 | 0.04848298 | 0.5954337 | 0.03705771 | 1197660 | 1.00248 | 495 | 0.6807562 | 0.6336149 | 0.09288672 | 0.6962008 | 0.05291135 | 0.696491 | 0.05904052 | 613980 | 1.003601 | 14160 | 0.67796 | 0.8678641 | 0.01141646 | 0.6829352 | 0.0009155915 | 0.6829097 | 0.008427232 | 1200360 | 0.99351 | 495 | 0.5199511 | 0.5518477 | 0.1543089 | 0.5534789 | 0.006023385 | 0.5535188 | 0.005089252 | 528460 | 0.8353911
|  |  | 352.0000002 | 0.4628671 | 0.4587271 | 0.008710522 | 0.4583596 | 0.08003927 | 0.4584523 | 0.09992682 |  |  | 276 | 0.3406446 | 0.3726038 | 0.01364196 | 0.3783947 | 0.007711119 | 0.3782486 | 0.01262262 |  |  | 499.9999998 | 0.6280617 | 0.5695306 | 0.06210354 | 0.5980636 | 0.04854146 | 0.5981184 | 0.03710376 |  |  | 499.9999998 | 0.6841192 | 0.6363574 | 0.09290897 | 0.6979155 | 0.05239331 | 0.6982037 | 0.05844434 |  |  | 14460 | 0.680198 | 0.8678657 | 0.01141642 | 0.6832846 | 0.0009164365 | 0.6832592 | 0.008431395 |  |  | 500.0000004 | 0.5199511 | 0.5538634 | 0.1537998 | 0.5535947 | 0.005784857 | 0.553632 | 0.005017596
|  |  | 357 | 0.4673469 | 0.4619585 | 0.008768465 | 0.4623896 | 0.08072736 | 0.4624775 | 0.1007348 |  |  | 280.9999998 | 0.3444864 | 0.3759627 | 0.01376434 | 0.3818056 | 0.007780002 | 0.3816627 | 0.01273507 |  |  | 505.0000002 | 0.6323777 | 0.5722326 | 0.06228559 | 0.6007229 | 0.04859537 | 0.6007795 | 0.03714634 |  |  | 504.9999996 | 0.6824377 | 0.6390731 | 0.09292218 | 0.6995959 | 0.05187572 | 0.6998821 | 0.0578486 |  |  | 14760 | 0.680198 | 0.8678669 | 0.01141641 | 0.6836336 | 0.0009172964 | 0.6836083 | 0.008435629 |  |  | 505.0000002 | 0.5177757 | 0.5558524 | 0.1532771 | 0.5537047 | 0.005557186 | 0.5537396 | 0.004951057
|  |  | 362.0000004 | 0.4700348 | 0.465166 | 0.008825713 | 0.4663806 | 0.08140897 | 0.4664638 | 0.101535 |  |  | 286.0000002 | 0.3502492 | 0.3792918 | 0.01388555 | 0.3851861 | 0.007848184 | 0.3850463 | 0.01284637 |  |  | 510 | 0.6345358 | 0.5749156 | 0.06246281 | 0.6033589 | 0.04864477 | 0.6034172 | 0.03718551 |  |  | 510 | 0.6858007 | 0.6417623 | 0.09292651 | 0.7012428 | 0.05135879 | 0.701527 | 0.05725351 |  |  | 15060 | 0.680198 | 0.8678678 | 0.0114164 | 0.6839822 | 0.0009181712 | 0.683957 | 0.008439934 |  |  | 510 | 0.5221266 | 0.557815 | 0.1527414 | 0.5538093 | 0.00533999 | 0.5538419 | 0.004889336
|  |  | 367.0000002 | 0.4745146 | 0.4683499 | 0.008882268 | 0.4703333 | 0.08208416 | 0.4704116 | 0.1023273 |  |  | 291 | 0.3531305 | 0.3825917 | 0.01400559 | 0.3885369 | 0.007915674 | 0.3884 | 0.01295655 |  |  | 514.9999998 | 0.6377728 | 0.57758 | 0.06263522 | 0.6059717 | 0.04868973 | 0.6060317 | 0.0372213 |  |  | 514.9999998 | 0.6858007 | 0.6444252 | 0.09292211 | 0.7028568 | 0.05084273 | 0.7031389 | 0.05665931 |  |  | 15360 | 0.680198 | 0.8678685 | 0.01141639 | 0.6843304 | 0.0009190607 | 0.6843052 | 0.008444307 |  |  | 515.0000004 | 0.5199511 | 0.5597514 | 0.152193 | 0.5539088 | 0.005132898 | 0.5539391 | 0.004832143
|  |  | 372 | 0.4789944 | 0.4715107 | 0.00893813 | 0.4742479 | 0.08275303 | 0.4743215 | 0.103112 |  |  | 295.9999998 | 0.3569724 | 0.3858631 | 0.01412449 | 0.3918586 | 0.007982478 | 0.3917246 | 0.01306562 |  |  | 520.0000002 | 0.6399308 | 0.5802257 | 0.06280288 | 0.6085616 | 0.04873032 | 0.6086232 | 0.03725377 |  |  | 519.9999996 | 0.6858007 | 0.6470621 | 0.09290915 | 0.7044386 | 0.05032771 | 0.7047186 | 0.05606619 |  |  | 15660 | 0.67796 | 0.8678691 | 0.01141639 | 0.6846782 | 0.0009199648 | 0.6846531 | 0.00844875 |  |  | 520.0000002 | 0.5112493 | 0.5616622 | 0.1516324 | 0.5540034 | 0.004935553 | 0.5540316 | 0.004779201
|  |  | 377.0000004 | 0.4825782 | 0.4746487 | 0.0089933 | 0.478125 | 0.08341563 | 0.478194 | 0.1038891 |  |  | 301.0000002 | 0.3617746 | 0.3891068 | 0.01424226 | 0.395152 | 0.008048607 | 0.3950209 | 0.01317359 |  |  | 525 | 0.6420889 | 0.582853 | 0.06296582 | 0.6111287 | 0.04876659 | 0.6111919 | 0.03728297 |  |  | 525 | 0.6858007 | 0.6496733 | 0.09288779 | 0.7059888 | 0.04981391 | 0.7062667 | 0.05547437 |  |  | 15960 | 0.6824359 | 0.8678695 | 0.01141639 | 0.6850255 | 0.0009208833 | 0.6850006 | 0.00845326 |  |  | 525 | 0.5177757 | 0.5635475 | 0.1510599 | 0.5540935 | 0.004747609 | 0.5541195 | 0.004730242
|  |  | 382.0000002 | 0.4852661 | 0.4777644 | 0.009047778 | 0.481965 | 0.08407204 | 0.4820293 | 0.1046587 |  |  | 306 | 0.3656165 | 0.3923235 | 0.01435892 | 0.3984177 | 0.008114065 | 0.3982894 | 0.01328047 |  |  | 529.9999998 | 0.6453259 | 0.5854621 | 0.06312407 | 0.6136732 | 0.04879862 | 0.613738 | 0.03730895 |  |  | 529.9999998 | 0.6858007 | 0.652259 | 0.09285818 | 0.7075081 | 0.04930152 | 0.7077838 | 0.05488404 |  |  | 16260 | 0.6824359 | 0.8678699 | 0.01141639 | 0.6853725 | 0.0009218163 | 0.6853477 | 0.008457839 |  |  | 530.0000004 | 0.5199511 | 0.5654078 | 0.1504761 | 0.5541791 | 0.004568729 | 0.5542032 | 0.004685008
|  |  | 387 | 0.4888499 | 0.4808579 | 0.009101566 | 0.4857684 | 0.08472234 | 0.4858281 | 0.105421 |  |  | 310.9999998 | 0.3713792 | 0.3955137 | 0.01447448 | 0.4016563 | 0.00817886 | 0.4015308 | 0.01338627 |  |  | 535.0000002 | 0.647484 | 0.5880531 | 0.06327767 | 0.6161955 | 0.04882647 | 0.6162618 | 0.03733176 |  |  | 534.9999996 | 0.6908451 | 0.6548194 | 0.09282048 | 0.7089971 | 0.0487907 | 0.7092706 | 0.05429538 |  |  | 16560 | 0.680198 | 0.8678702 | 0.01141639 | 0.6857191 | 0.0009227635 | 0.6856944 | 0.008462483 |  |  | 535.0000002 | 0.5112493 | 0.5672434 | 0.1498813 | 0.5542607 | 0.004398589 | 0.5542828 | 0.004643254
|  |  | 392.0000004 | 0.4915378 | 0.4839297 | 0.009154662 | 0.4895356 | 0.08536658 | 0.4895907 | 0.106176 |  |  | 316.0000002 | 0.375221 | 0.3986781 | 0.01458896 | 0.4048686 | 0.008242997 | 0.4047458 | 0.01349099 |  |  | 540 | 0.649642 | 0.5906261 | 0.06342666 | 0.6186956 | 0.0488502 | 0.6187634 | 0.03735144 |  |  | 540 | 0.6908451 | 0.6573549 | 0.09277484 | 0.7104564 | 0.0482816 | 0.7107276 | 0.05370857 |  |  | 16860 | 0.680198 | 0.8678704 | 0.01141639 | 0.6860653 | 0.0009237248 | 0.6860407 | 0.008467194 |  |  | 540 | 0.5177757 | 0.5690546 | 0.1492759 | 0.5543383 | 0.004236874 | 0.5543586 | 0.004604747
|  |  | 397.0000002 | 0.4969135 | 0.4869801 | 0.009207068 | 0.4932671 | 0.08600484 | 0.4933176 | 0.1069237 |  |  | 321 | 0.3790629 | 0.4018172 | 0.01470236 | 0.4080549 | 0.008306481 | 0.4079348 | 0.01359466 |  |  | 544.9999998 | 0.652879 | 0.5931813 | 0.06357108 | 0.6211737 | 0.04886987 | 0.6212431 | 0.03736805 |  |  | 544.9999998 | 0.6925266 | 0.6598656 | 0.09272141 | 0.7118866 | 0.04777439 | 0.7121555 | 0.05312378 |  |  | 17160 | 0.6824359 | 0.8678705 | 0.0114164 | 0.6864112 | 0.0009247002 | 0.6863866 | 0.008471971 |  |  | 545.0000004 | 0.5199511 | 0.5708418 | 0.1486603 | 0.5544123 | 0.004083277 | 0.5544308 | 0.004569263
|  |  | 402 | 0.5004974 | 0.4900094 | 0.009258785 | 0.4969632 | 0.08663719 | 0.4970092 | 0.1076644 |  |  | 325.9999998 | 0.3838651 | 0.4049316 | 0.01481471 | 0.411216 | 0.008369317 | 0.4110985 | 0.01369726 |  |  | 550.0000002 | 0.6550371 | 0.5957188 | 0.06371096 | 0.6236302 | 0.04888556 | 0.6237009 | 0.03738163 |  |  | 549.9999996 | 0.6908451 | 0.6623518 | 0.09266034 | 0.7132882 | 0.04726919 | 0.7135549 | 0.05254117 |  |  | 17460 | 0.6846739 | 0.8678707 | 0.0114164 | 0.6867566 | 0.0009256894 | 0.6867321 | 0.008476812 |  |  | 550.0000002 | 0.5177757 | 0.5726051 | 0.1480348 | 0.5544827 | 0.003937502 | 0.5544996 | 0.004536592
|  |  | 407.0000004 | 0.5040812 | 0.4930179 | 0.009309812 | 0.5006244 | 0.08726369 | 0.500666 | 0.1083981 |  |  | 331.0000002 | 0.387707 | 0.4080218 | 0.014926 | 0.4143523 | 0.008431508 | 0.4142373 | 0.01379882 |  |  | 555 | 0.6571951 | 0.5982388 | 0.06384636 | 0.626065 | 0.04889732 | 0.6261372 | 0.03739224 |  |  | 555 | 0.6908451 | 0.6648137 | 0.09259178 | 0.7146619 | 0.04676616 | 0.7149263 | 0.0519609 |  |  | 17760 | 0.6846739 | 0.8678708 | 0.0114164 | 0.6871016 | 0.0009266925 | 0.6870772 | 0.008481718 |  |  | 555 | 0.5177757 | 0.5743451 | 0.1473999 | 0.5545498 | 0.003799261 | 0.5545651 | 0.004506533
|  |  | 412.0000002 | 0.5067691 | 0.4960059 | 0.009360151 | 0.504251 | 0.08788441 | 0.5042882 | 0.1091249 |  |  | 336 | 0.3896279 | 0.4110884 | 0.01503625 | 0.4174642 | 0.008493058 | 0.4173518 | 0.01389933 |  |  | 559.9999998 | 0.6593531 | 0.6007414 | 0.0639773 | 0.6284786 | 0.04890522 | 0.6285522 | 0.03739991 |  |  | 559.9999998 | 0.6925266 | 0.6672517 | 0.09251587 | 0.7160082 | 0.04626543 | 0.7162702 | 0.05138311 |  |  | 18060 | 0.6846739 | 0.8678709 | 0.0114164 | 0.6874462 | 0.0009277092 | 0.6874219 | 0.008486688 |  |  | 560.0000004 | 0.5177757 | 0.5760619 | 0.1467559 | 0.5546138 | 0.003668274 | 0.5546275 | 0.004478899
|  |  | 417 | 0.5112489 | 0.4989737 | 0.009409802 | 0.5078436 | 0.08849941 | 0.5078764 | 0.1098448 |  |  | 340.9999998 | 0.3944302 | 0.4141318 | 0.01514547 | 0.4205524 | 0.008553971 | 0.4204425 | 0.01399879 |  |  | 565.0000002 | 0.6625902 | 0.6032267 | 0.06410383 | 0.630871 | 0.04890932 | 0.6309459 | 0.0374047 |  |  | 564.9999996 | 0.6942081 | 0.6696659 | 0.09243277 | 0.7173277 | 0.04576712 | 0.7175873 | 0.05080795 |  |  | 18360 | 0.6846739 | 0.8678709 | 0.0114164 | 0.6877904 | 0.0009287395 | 0.6877662 | 0.00849172 |  |  | 565.0000002 | 0.5177757 | 0.577756 | 0.1461031 | 0.5546748 | 0.003544269 | 0.554687 | 0.00445351
|  |  | 422.0000004 | 0.5148327 | 0.5019215 | 0.009458765 | 0.5114024 | 0.08910875 | 0.5114309 | 0.110558 |  |  | 346.0000002 | 0.398272 | 0.4171526 | 0.01525366 | 0.4236173 | 0.008614249 | 0.4235098 | 0.01409722 |  |  | 570 | 0.6636692 | 0.6056949 | 0.06422599 | 0.6332424 | 0.04890967 | 0.6333187 | 0.03740666 |  |  | 570 | 0.6958895 | 0.6720565 | 0.0923426 | 0.7186209 | 0.04527136 | 0.7188781 | 0.05023555 |  |  | 18660 | 0.6869118 | 0.867871 | 0.0114164 | 0.6881343 | 0.0009297832 | 0.6881101 | 0.008496815 |  |  | 570 | 0.5199511 | 0.5794275 | 0.1454419 | 0.554733 | 0.003426981 | 0.5547438 | 0.004430201
|  |  | 427.0000002 | 0.5184165 | 0.5048496 | 0.009507041 | 0.5149279 | 0.0897125 | 0.5149521 | 0.1112645 |  |  | 351 | 0.4030743 | 0.420151 | 0.01536083 | 0.4266593 | 0.008673895 | 0.4265542 | 0.01419462 |  |  | 574.9999998 | 0.6679853 | 0.6081462 | 0.06434382 | 0.6355931 | 0.04890635 | 0.6356707 | 0.03740582 |  |  | 574.9999998 | 0.6958895 | 0.6744238 | 0.09224552 | 0.7198883 | 0.04477825 | 0.7201431 | 0.04966604 |  |  | 18960 | 0.6891498 | 0.867871 | 0.0114164 | 0.6884777 | 0.0009308402 | 0.6884537 | 0.008501971 |  |  | 575.0000004 | 0.5177757 | 0.5810768 | 0.1447727 | 0.5547886 | 0.003316149 | 0.554798 | 0.004408815
|  |  | 432 | 0.5211044 | 0.5077582 | 0.009554632 | 0.5184205 | 0.09031073 | 0.5184404 | 0.1119645 |  |  | 355.9999998 | 0.4069161 | 0.4231277 | 0.01546698 | 0.4296788 | 0.00873291 | 0.429576 | 0.01429098 |  |  | 580.0000002 | 0.6701433 | 0.6105805 | 0.06445736 | 0.6379232 | 0.04889941 | 0.638002 | 0.03740224 |  |  | 579.9999996 | 0.6958895 | 0.676768 | 0.09214167 | 0.7211305 | 0.04428792 | 0.7213829 | 0.04909953 |  |  | 19260 | 0.6891498 | 0.867871 | 0.0114164 | 0.6888207 | 0.0009319104 | 0.6887968 | 0.008507189 |  |  | 580.0000002 | 0.5177757 | 0.5827042 | 0.1440958 | 0.5548416 | 0.003211522 | 0.5548497 | 0.004389204
|  |  | 437.0000004 | 0.5246882 | 0.5106476 | 0.009601537 | 0.5218805 | 0.09090348 | 0.5218961 | 0.1126579 |  |  | 361.0000002 | 0.4107579 | 0.426083 | 0.01557212 | 0.4326762 | 0.008791297 | 0.4325758 | 0.01438631 |  |  | 585 | 0.6723013 | 0.6129982 | 0.06456665 | 0.6402328 | 0.04888891 | 0.6403129 | 0.03739597 |  |  | 585 | 0.697571 | 0.6790894 | 0.09203117 | 0.7223479 | 0.04380047 | 0.7225978 | 0.04853616 |  |  | 19560 | 0.6936256 | 0.8678711 | 0.0114164 | 0.6891634 | 0.0009329938 | 0.6891396 | 0.008512467 |  |  | 585 | 0.5177757 | 0.58431 | 0.1434114 | 0.5548922 | 0.003112853 | 0.554899 | 0.004371232
|  |  | 442.0000002 | 0.5264802 | 0.513518 | 0.009647758 | 0.5253083 | 0.09149082 | 0.5253198 | 0.1133449 |  |  | 366 | 0.4145998 | 0.4290172 | 0.01567626 | 0.435652 | 0.008849057 | 0.4355539 | 0.01448062 |  |  | 589.9999998 | 0.6744594 | 0.6153993 | 0.06467173 | 0.6425223 | 0.0488749 | 0.6426036 | 0.03738704 |  |  | 589.9999998 | 0.700934 | 0.6813881 | 0.09191417 | 0.723541 | 0.04331599 | 0.7237885 | 0.04797602 |  |  | 19860 | 0.6891498 | 0.8678711 | 0.0114164 | 0.6895057 | 0.0009340901 | 0.6894819 | 0.008517805 |  |  | 590.0000004 | 0.5177757 | 0.5858944 | 0.14272 | 0.5549405 | 0.0030199 | 0.5549462 | 0.00435477
|  |  | 447 | 0.5309599 | 0.5163696 | 0.009693296 | 0.5287042 | 0.09207281 | 0.5287116 | 0.1140256 |  |  | 370.9999998 | 0.4184416 | 0.4319309 | 0.0157794 | 0.4386065 | 0.008906193 | 0.4385107 | 0.0145739 |  |  | 595.0000002 | 0.6776964 | 0.6177838 | 0.06477264 | 0.6447917 | 0.04885746 | 0.6448742 | 0.0373755 |  |  | 594.9999996 | 0.6992525 | 0.6836645 | 0.0917908 | 0.7247104 | 0.04283458 | 0.7249555 | 0.04741923 |  |  | 20160 | 0.6891498 | 0.8678711 | 0.0114164 | 0.6898475 | 0.0009351992 | 0.6898239 | 0.008523203 |  |  | 595.0000002 | 0.5177757 | 0.5874578 | 0.1420218 | 0.5549867 | 0.002932427 | 0.5549913 | 0.004339701
|  |  | 452.0000004 | 0.5354397 | 0.5192027 | 0.009738152 | 0.5320687 | 0.09264951 | 0.5320721 | 0.1147 |  |  | 376.0000002 | 0.421323 | 0.4348243 | 0.01588154 | 0.4415401 | 0.008962704 | 0.4414465 | 0.01466617 |  |  | 600 | 0.6766174 | 0.6201521 | 0.06486943 | 0.6470413 | 0.04883664 | 0.6471249 | 0.0373614 |  |  | 600 | 0.697571 | 0.6859186 | 0.09166119 | 0.7258565 | 0.04235634 | 0.7260991 | 0.04686587 |  |  | 20460 | 0.6913877 | 0.8678711 | 0.0114164 | 0.690189 | 0.0009363211 | 0.6901654 | 0.008528659 |  |  | 600 | 0.5156002 | 0.5890004 | 0.1413171 | 0.5550309 | 0.002850202 | 0.5550343 | 0.004325912
|  |  | 457.0000002 | 0.5372316 | 0.5220175 | 0.009782328 | 0.5354021 | 0.09322097 | 0.5354014 | 0.1153682 |  |  | 381 | 0.4251648 | 0.4376978 | 0.01598268 | 0.4444531 | 0.009018593 | 0.4443617 | 0.0147574 |  |  | 604.9999998 | 0.6798545 | 0.6225041 | 0.06496214 | 0.6492711 | 0.04881249 | 0.6493559 | 0.03734478 |  |  | 604.9999998 | 0.6992525 | 0.6881508 | 0.09152547 | 0.7269798 | 0.04188134 | 0.7272199 | 0.04631605 |  |  | 20760 | 0.6913877 | 0.8678711 | 0.0114164 | 0.6905301 | 0.0009374556 | 0.6905066 | 0.008534173 |  |  | 605.0000004 | 0.5112493 | 0.5905226 | 0.1406062 | 0.5550732 | 0.002772997 | 0.5550755 | 0.004313301
|  |  | 462 | 0.5417114 | 0.5248142 | 0.009825823 | 0.5387048 | 0.09378726 | 0.5387001 | 0.1160303 |  |  | 385.9999998 | 0.4299671 | 0.4405517 | 0.01608284 | 0.4473459 | 0.00907386 | 0.4472566 | 0.01484762 |  |  | 610.0000002 | 0.6820125 | 0.62484 | 0.0650508 | 0.6514815 | 0.04878507 | 0.6515674 | 0.03732569 |  |  | 609.9999996 | 0.7026155 | 0.6903612 | 0.09138378 | 0.7280807 | 0.04140967 | 0.7283184 | 0.04576985 |  |  | 21060 | 0.6958636 | 0.8678711 | 0.0114164 | 0.6908708 | 0.0009386027 | 0.6908474 | 0.008539744 |  |  | 610.0000002 | 0.5177757 | 0.5920245 | 0.1398895 | 0.5551136 | 0.002700591 | 0.555115 | 0.004301773
|  |  | 467.0000004 | 0.5443993 | 0.5275929 | 0.009868641 | 0.541977 | 0.09434842 | 0.5419684 | 0.1166863 |  |  | 391.0000002 | 0.431888 | 0.4433865 | 0.016182 | 0.4502188 | 0.009128506 | 0.4501316 | 0.01493682 |  |  | 615 | 0.6852495 | 0.6271599 | 0.06513546 | 0.6536725 | 0.04875445 | 0.6537595 | 0.03730416 |  |  | 615 | 0.700934 | 0.69255 | 0.09123624 | 0.7291597 | 0.04094141 | 0.7293949 | 0.04522737 |  |  | 21360 | 0.6936256 | 0.8678711 | 0.0114164 | 0.6912111 | 0.0009397621 | 0.6911878 | 0.008545373 |  |  | 615 | 0.5177757 | 0.5935064 | 0.1391671 | 0.5551523 | 0.002632765 | 0.5551527 | 0.004291239
|  |  | 472.0000002 | 0.5461912 | 0.5303539 | 0.009910782 | 0.5452192 | 0.09490452 | 0.5452067 | 0.1173363 |  |  | 396 | 0.4366903 | 0.4462023 | 0.01628018 | 0.4530721 | 0.009182532 | 0.452987 | 0.01502501 |  |  | 619.9999998 | 0.6863286 | 0.629464 | 0.06521616 | 0.6558443 | 0.04872067 | 0.6559324 | 0.03728025 |  |  | 619.9999998 | 0.6992525 | 0.6947176 | 0.09108297 | 0.7302173 | 0.04047662 | 0.7304499 | 0.04468867 |  |  | 21660 | 0.6958636 | 0.8678711 | 0.0114164 | 0.691551 | 0.0009409339 | 0.6915278 | 0.008551058 |  |  | 620.0000004 | 0.5177757 | 0.5949687 | 0.1384394 | 0.5551894 | 0.002569304 | 0.5551889 | 0.004281618
|  |  | 477 | 0.5488791 | 0.5330973 | 0.009952249 | 0.5484316 | 0.0954556 | 0.5484152 | 0.1179804 |  |  | 400.9999998 | 0.4405321 | 0.4489995 | 0.01637738 | 0.455906 | 0.009235939 | 0.455823 | 0.01511217 |  |  | 625.0000002 | 0.6895656 | 0.6317523 | 0.06529295 | 0.6579972 | 0.04868379 | 0.6580863 | 0.03725398 |  |  | 624.9999996 | 0.700934 | 0.696864 | 0.0909241 | 0.7312537 | 0.04001539 | 0.7314839 | 0.04415383 |  |  | 21960 | 0.6981015 | 0.8678711 | 0.0114164 | 0.6918906 | 0.0009421178 | 0.6918674 | 0.008556798 |  |  | 625.0000002 | 0.5177757 | 0.5964115 | 0.1377067 | 0.5552249 | 0.00251 | 0.5552235 | 0.004272833
|  |  | 482.0000004 | 0.551567 | 0.5358234 | 0.009993042 | 0.5516146 | 0.09600172 | 0.5515945 | 0.1186187 |  |  | 406.0000002 | 0.4443739 | 0.4517785 | 0.01647359 | 0.458721 | 0.009288728 | 0.45864 | 0.01519832 |  |  | 630 | 0.6895656 | 0.634025 | 0.06536586 | 0.6601312 | 0.04864386 | 0.6602213 | 0.03722541 |  |  | 630 | 0.7026155 | 0.6989895 | 0.09075975 | 0.7322696 | 0.03955776 | 0.7324973 | 0.04362292 |  |  | 22260 | 0.6936256 | 0.8678711 | 0.0114164 | 0.6922297 | 0.0009433137 | 0.6922067 | 0.008562594 |  |  | 630 | 0.5221266 | 0.5978352 | 0.1369692 | 0.555259 | 0.002454646 | 0.5552567 | 0.004264815
|  |  | 487.0000002 | 0.5569427 | 0.5385322 | 0.01003316 | 0.5547686 | 0.09654294 | 0.5547447 | 0.1192512 |  |  | 411 | 0.4491762 | 0.4545394 | 0.01656882 | 0.4615172 | 0.009340898 | 0.4614382 | 0.01528345 |  |  | 634.9999998 | 0.6917236 | 0.6362821 | 0.06543494 | 0.6622465 | 0.04860095 | 0.6623376 | 0.03719458 |  |  | 634.9999998 | 0.7026155 | 0.7010942 | 0.09059004 | 0.7332653 | 0.0391038 | 0.7334905 | 0.04309601 |  |  | 22560 | 0.6936256 | 0.8678711 | 0.0114164 | 0.6925685 | 0.0009445216 | 0.6925455 | 0.008568443 |  |  | 635.0000004 | 0.5177757 | 0.5992399 | 0.1362271 | 0.5552917 | 0.002403042 | 0.5552886 | 0.004257501
|  |  | 492 | 0.5578387 | 0.5412241 | 0.01007262 | 0.5578938 | 0.0970793 | 0.5578661 | 0.119878 |  |  | 415.9999998 | 0.4520576 | 0.4572826 | 0.01666307 | 0.4642949 | 0.009392451 | 0.464218 | 0.01536757 |  |  | 640.0000002 | 0.6938817 | 0.6385238 | 0.06550022 | 0.6643434 | 0.0485551 | 0.6644354 | 0.03716152 |  |  | 639.9999996 | 0.7026155 | 0.7031785 | 0.09041509 | 0.7342411 | 0.03865358 | 0.7344638 | 0.04257316 |  |  | 22860 | 0.6981015 | 0.8678712 | 0.0114164 | 0.6929068 | 0.0009457414 | 0.692884 | 0.008574347 |  |  | 640.0000002 | 0.5156002 | 0.600626 | 0.1354808 | 0.555323 | 0.002354991 | 0.5553192 | 0.004250829
|  |  | 497.0000004 | 0.5614225 | 0.5438991 | 0.0101114 | 0.5609905 | 0.09761086 | 0.5609592 | 0.1204991 |  |  | 421.0000002 | 0.4539785 | 0.4600083 | 0.01675634 | 0.4670544 | 0.009443387 | 0.4669794 | 0.01545067 |  |  | 645 | 0.6949607 | 0.6407503 | 0.06556176 | 0.6664219 | 0.04850636 | 0.6665149 | 0.03712629 |  |  | 645 | 0.7042969 | 0.7052425 | 0.09023501 | 0.7351976 | 0.03820714 | 0.7354178 | 0.04205443 |  |  | 23160 | 0.6981015 | 0.8678712 | 0.0114164 | 0.6932448 | 0.0009469729 | 0.693222 | 0.008580304 |  |  | 645 | 0.5177757 | 0.6019936 | 0.1347304 | 0.5553532 | 0.002310302 | 0.5553486 | 0.004244747
|  |  | 502.0000002 | 0.5650063 | 0.5465574 | 0.01014952 | 0.5640591 | 0.09813767 | 0.5640243 | 0.1211147 |  |  | 426 | 0.4568599 | 0.4627167 | 0.01684863 | 0.469796 | 0.009493707 | 0.4697229 | 0.01553276 |  |  | 649.9999998 | 0.6981977 | 0.6429615 | 0.06561958 | 0.6684823 | 0.0484548 | 0.6685762 | 0.0370889 |  |  | 649.9999998 | 0.7042969 | 0.7072863 | 0.09004993 | 0.736135 | 0.03776453 | 0.7363528 | 0.04153987 |  |  | 23460 | 0.7003395 | 0.8678712 | 0.0114164 | 0.6935824 | 0.0009482159638 | 0.6935597 | 0.008586314 |  |  | 650.0000004 | 0.5177757 | 0.6033431 | 0.1339762 | 0.5553821 | 0.00226879 | 0.5553769 | 0.004239204
|  |  | 507 | 0.5685902 | 0.5491992 | 0.01018698 | 0.5670999 | 0.09865978 | 0.5670615 | 0.1217247 |  |  | 430.9999998 | 0.4626226 | 0.4654082 | 0.01693995 | 0.4725198 | 0.009543412 | 0.4724486 | 0.01561383 |  |  | 655.0000002 | 0.7003558 | 0.6451577 | 0.06567374 | 0.6705246 | 0.04840045 | 0.6706194 | 0.03704942 |  |  | 654.9999996 | 0.6992525 | 0.7093102 | 0.08985995 | 0.7370539 | 0.0373258 | 0.7372691 | 0.04102953 |  |  | 23760 | 0.7003395 | 0.8678712 | 0.0114164 | 0.6939196 | 0.0009494706 | 0.693897 | 0.008592376 |  |  | 655.0000002 | 0.5156002 | 0.6046747 | 0.1332185 | 0.55541 | 0.002230272 | 0.555404 | 0.004234153
|  |  | 512.0000004 | 0.5694861 | 0.5518246 | 0.01022378 | 0.5701133 | 0.09917723 | 0.5700713 | 0.1223292 |  |  | 436.0000002 | 0.465504 | 0.4680829 | 0.01703029 | 0.4752261 | 0.009592501 | 0.4751569 | 0.01569389 |  |  | 660 | 0.7025138 | 0.6473389 | 0.06572427 | 0.6725491 | 0.04834338 | 0.6726447 | 0.03700787 |  |  | 660 | 0.7076599 | 0.7113144 | 0.08966519 | 0.7379544 | 0.036891 | 0.7381671 | 0.04052346 |  |  | 24060 | 0.6936256 | 0.8678712 | 0.0114164 | 0.6942565 | 0.0009507365 | 0.6942339 | 0.00859849 |  |  | 660 | 0.524302 | 0.6059886 | 0.1324574 | 0.5554367 | 0.002194574 | 0.5554302 | 0.004229552
|  |  | 517.0000002 | 0.572174 | 0.5544338 | 0.01025992 | 0.5730993 | 0.09969008 | 0.573054 | 0.1229284 |  |  | 441 | 0.4683854 | 0.4707412 | 0.01711965 | 0.4779152 | 0.009640976 | 0.4778478 | 0.01577294 |  |  | 664.9999998 | 0.7025138 | 0.6495053 | 0.06577121 | 0.6745559 | 0.04828363 | 0.6746524 | 0.03696429 |  |  | 664.9999998 | 0.7076599 | 0.7132991 | 0.08946575 | 0.7388371 | 0.03646016 | 0.7390473 | 0.04002171 |  |  | 24360 | 0.6958636 | 0.8678712 | 0.0114164 | 0.6945929 | 0.0009520138 | 0.6945705 | 0.008604655 |  |  | 665.0000004 | 0.5199511 | 0.607285 | 0.1316932 | 0.5554625 | 0.002161526 | 0.5554553 | 0.004225363
|  |  | 522 | 0.5757578 | 0.5570269 | 0.0102954 | 0.5760585 | 0.1001984 | 0.5760097 | 0.1235222 |  |  | 445.9999998 | 0.4731877 | 0.4733831 | 0.01720804 | 0.4805872 | 0.009688838 | 0.4805216 | 0.01585098 |  |  | 670.0000002 | 0.7057508 | 0.6516569 | 0.06581461 | 0.6765451 | 0.04822125 | 0.6766424 | 0.03691873 |  |  | 669.9999996 | 0.7076599 | 0.7152645 | 0.08926176 | 0.7397022 | 0.03603333 | 0.73991 | 0.0395243 |  |  | 24660 | 0.6981015 | 0.8678712 | 0.0114164 | 0.694929 | 0.0009533022 | 0.6949066 | 0.00861087 |  |  | 670.0000002 | 0.5156002 | 0.6085642 | 0.1309262 | 0.5554874 | 0.002130965 | 0.5554796 | 0.00422155
|  |  | 527.0000004 | 0.5766538 | 0.5596041 | 0.01033023 | 0.5789911 | 0.1007022 | 0.5789389 | 0.1241107 |  |  | 451.0000002 | 0.4751086 | 0.476009 | 0.01729545 | 0.4832424 | 0.009736086 | 0.4831786 | 0.01592801 |  |  | 675 | 0.7068299 | 0.6537938 | 0.06585451 | 0.678517 | 0.0481563 | 0.6786151 | 0.03687122 |  |  | 675 | 0.7059784 | 0.7172106 | 0.0890533 | 0.7405502 | 0.03561054 | 0.7407555 | 0.03903129 |  |  | 24960 | 0.6936256 | 0.8678712 | 0.0114164 | 0.6952646 | 0.0009546017 | 0.6952424 | 0.008617134 |  |  | 675 | 0.5221266 | 0.6098264 | 0.1301564 | 0.5555113 | 0.002102733 | 0.555503 | 0.00421808
|  |  | 532.0000002 | 0.5820295 | 0.5621655 | 0.01036442 | 0.5818973 | 0.1012015 | 0.5818418 | 0.1246939 |  |  | 456 | 0.4789504 | 0.478619 | 0.01738189 | 0.4858809 | 0.009782722 | 0.4858189 | 0.01600403 |  |  | 679.9999998 | 0.7089879 | 0.6559162 | 0.06589094 | 0.6804716 | 0.04808882 | 0.6805705 | 0.0368218 |  |  | 679.9999998 | 0.7059784 | 0.7191379 | 0.0888405 | 0.7413813 | 0.03519181 | 0.7415841 | 0.0385427 |  |  | 25260 | 0.7003395 | 0.8678712 | 0.0114164 | 0.6955999 | 0.0009559122 | 0.6955777 | 0.008623449 |  |  | 680.0000004 | 0.5221266 | 0.6110718 | 0.1293842 | 0.5555344 | 0.002076679 | 0.5555255 | 0.004214922
|  |  | 537 | 0.5838215 | 0.5647112 | 0.01039795 | 0.5847775 | 0.1016964 | 0.5847187 | 0.125272 |  |  | 460.9999998 | 0.4818318 | 0.4812133 | 0.01746735 | 0.488503 | 0.009828747 | 0.4884428 | 0.01607904 |  |  | 685.0000002 | 0.7079089 | 0.6580242 | 0.06592395 | 0.6824091 | 0.04801885 | 0.6825088 | 0.0367705 |  |  | 684.9999996 | 0.7110229 | 0.7210463 | 0.08862344 | 0.7421959 | 0.03477719 | 0.7423963 | 0.03805856 |  |  | 25560 | 0.7003395 | 0.8678712 | 0.0114164 | 0.6959348 | 0.0009572335 | 0.6959127 | 0.008629812 |  |  | 685.0000002 | 0.5221266 | 0.6123007 | 0.1286098 | 0.5555567 | 0.00205266 | 0.5555473 | 0.004212051
|  |  | 542.0000004 | 0.5847174 | 0.5672413 | 0.01043084 | 0.5876319 | 0.102187 | 0.5875699 | 0.125845 |  |  | 466.0000002 | 0.4847131 | 0.4837921 | 0.01755184 | 0.4911088 | 0.009874162 | 0.4910504 | 0.01615305 |  |  | 690 | 0.7100669 | 0.6601178 | 0.06595358 | 0.6843297 | 0.04794646 | 0.6844302 | 0.03671736 |  |  | 690 | 0.7110229 | 0.7229362 | 0.08840225 | 0.7429944 | 0.03436669 | 0.7431923 | 0.0375789 |  |  | 25860 | 0.6981015 | 0.8678712 | 0.0114164 | 0.6962693 | 0.0009585655 | 0.6962473 | 0.008636223 |  |  | 690 | 0.5221266 | 0.6135133 | 0.1278332 | 0.5555782 | 0.002030536 | 0.5555683 | 0.00420944
|  |  | 547.0000002 | 0.5891972 | 0.5697561 | 0.01046309 | 0.5904608 | 0.1026732 | 0.5903957 | 0.1264129 |  |  | 471 | 0.488555 | 0.4863557 | 0.01763536 | 0.4936986 | 0.009918966 | 0.4936419 | 0.01622605 |  |  | 694.9999998 | 0.714383 | 0.6621972 | 0.06597987 | 0.6862335 | 0.04787168 | 0.6863347 | 0.03666242 |  |  | 694.9999998 | 0.7076599 | 0.7248076 | 0.088177 | 0.743777 | 0.03396035 | 0.7439725 | 0.03710375 |  |  | 26160 | 0.7003395 | 0.8678712 | 0.0114164 | 0.6966035 | 0.0009599082 | 0.6965815 | 0.008642681 |  |  | 695.0000004 | 0.5177757 | 0.6147097 | 0.1270548 | 0.555599 | 0.002010178 | 0.5555887 | 0.004207066
|  |  | 552 | 0.592781 | 0.5722556 | 0.0104947 | 0.5932645 | 0.1031551 | 0.5931962 | 0.1269757 |  |  | 475.9999998 | 0.4914363 | 0.4889042 | 0.01771791 | 0.4962724 | 0.009963163 | 0.4962175 | 0.01629804 |  |  | 700.0000002 | 0.715462 | 0.6642624 | 0.06600286 | 0.6881207 | 0.04779456 | 0.6882226 | 0.03660572 |  |  | 699.9999996 | 0.7127043 | 0.7266608 | 0.08794782 | 0.744544 | 0.03355818 | 0.7447371 | 0.03663312 |  |  | 26460 | 0.7070533 | 0.8678712 | 0.0114164 | 0.6969372 | 0.0009612613 | 0.6969154 | 0.008649187 |  |  | 700.0000002 | 0.5221266 | 0.6158903 | 0.1262748 | 0.5556192 | 0.00199146 | 0.5556084 | 0.004204909
|  |  | 557.0000004 | 0.594573 | 0.57474 | 0.01052568 | 0.5960433 | 0.1036328 | 0.5959719 | 0.1275337 |  |  | 481.0000002 | 0.4943177 | 0.4914377 | 0.01779949 | 0.4988306 | 0.01000675 | 0.4987773 | 0.01636903 |  |  | 705 | 0.716541 | 0.6663136 | 0.06602258 | 0.6899914 | 0.04771514 | 0.690094 | 0.03654728 |  |  | 705 | 0.7110229 | 0.728496 | 0.08771479 | 0.7452959 | 0.0331602 | 0.7454866 | 0.03616705 |  |  | 26760 | 0.7048154 | 0.8678712 | 0.0114164 | 0.6972706 | 0.0009626249 | 0.6972488 | 0.008655739 |  |  | 705 | 0.5156002 | 0.6170552 | 0.1254932 | 0.5556387 | 0.001974264 | 0.5556274 | 0.004202949
|  |  | 562.0000002 | 0.5963649 | 0.5772094 | 0.01055603 | 0.5987974 | 0.1041063 | 0.5987229 | 0.1280866 |  |  | 486 | 0.4981595 | 0.4939565 | 0.01788009 | 0.5013732 | 0.01004973 | 0.5013216 | 0.01643903 |  |  | 709.9999998 | 0.71762 | 0.6683509 | 0.06603908 | 0.6918458 | 0.04763348 | 0.691949 | 0.03648714 |  |  | 709.9999998 | 0.7127043 | 0.7303133 | 0.08747801 | 0.7460329 | 0.03276644 | 0.7462212 | 0.03570553 |  |  | 27060 | 0.7048154 | 0.8678712 | 0.0114164 | 0.6976036 | 0.0009639988 | 0.6975819 | 0.008662338 |  |  | 710.0000004 | 0.5199511 | 0.6182045 | 0.1247103 | 0.5556575 | 0.00195848 | 0.5556459 | 0.004201169
|  |  | 567 | 0.5990527 | 0.5796638 | 0.01058575 | 0.601527 | 0.1045757 | 0.6014496 | 0.1286348 |  |  | 490.9999998 | 0.5020014 | 0.4964607 | 0.01795973 | 0.5039004 | 0.01009211 | 0.5038505 | 0.01650802 |  |  | 715.0000002 | 0.7208571 | 0.6703743 | 0.0660524 | 0.6936839 | 0.04754962 | 0.6937878 | 0.03642534 |  |  | 714.9999996 | 0.7110229 | 0.7321128 | 0.08723757 | 0.7467552 | 0.0323769 | 0.7469411 | 0.0352486 |  |  | 27360 | 0.7048154 | 0.8678712 | 0.0114164 | 0.6979362 | 0.000965383 | 0.6979146 | 0.008668981 |  |  | 715.0000002 | 0.5177757 | 0.6193387 | 0.1239262 | 0.5556758 | 0.001944001 | 0.5556638 | 0.004199553
|  |  | 572.0000004 | 0.6026366 | 0.5821035 | 0.01061484 | 0.6042325 | 0.105041 | 0.6041522 | 0.1291781 |  |  | 496.0000002 | 0.5048827 | 0.4989505 | 0.0180384 | 0.5064124 | 0.01013389 | 0.5063641 | 0.01657602 |  |  | 720 | 0.7219361 | 0.6723839 | 0.06606257 | 0.695506 | 0.0474636 | 0.6956105 | 0.03636191 |  |  | 720 | 0.7093414 | 0.7338949 | 0.08699357 | 0.7474633 | 0.03199161 | 0.7476468 | 0.03479626 |  |  | 27660 | 0.7115292 | 0.8678712 | 0.0114164 | 0.6982684 | 0.0009667772 | 0.6982469 | 0.00867567 |  |  | 720 | 0.5156002 | 0.6204577 | 0.1231412 | 0.5556936 | 0.001930731 | 0.5556811 | 0.004198086
|  |  | 577.0000002 | 0.6053245 | 0.5845285 | 0.01064331 | 0.6069141 | 0.1055022 | 0.6068309 | 0.1297167 |  |  | 501 | 0.5077641 | 0.501426 | 0.0181161 | 0.5089094 | 0.01017506 | 0.5088626 | 0.01664302 |  |  | 724.9999998 | 0.7240941 | 0.6743799 | 0.06606964 | 0.6973122 | 0.04737547 | 0.6974173 | 0.03629688 |  |  | 724.9999998 | 0.7127043 | 0.7356596 | 0.08674611 | 0.7481573 | 0.03161056 | 0.7483384 | 0.03434852 |  |  | 27960 | 0.7070533 | 0.8678712 | 0.0114164 | 0.6986003 | 0.0009681814 | 0.6985789 | 0.008682403 |  |  | 725.0000004 | 0.524302 | 0.6215619 | 0.1223554 | 0.5557108 | 0.001918575 | 0.555698 | 0.004196754
|  |  | 582 | 0.6071164 | 0.5869389 | 0.01067117 | 0.6095721 | 0.1059594 | 0.609486 | 0.1302505 |  |  | 505.9999998 | 0.5106455 | 0.5038874 | 0.01819283 | 0.5113914 | 0.01021563 | 0.5113462 | 0.01670903 |  |  | 730.0000002 | 0.7262522 | 0.6763624 | 0.06607365 | 0.6991026 | 0.04728526 | 0.6992082 | 0.03623029 |  |  | 729.9999996 | 0.7110229 | 0.7374071 | 0.08649526 | 0.7488376 | 0.03123378 | 0.7490164 | 0.0339054 |  |  | 28260 | 0.7048154 | 0.8678712 | 0.0114164 | 0.6989317 | 0.0009695954 | 0.6989104 | 0.008689179 |  |  | 730.0000002 | 0.5264774 | 0.6226514 | 0.1215689 | 0.5557275 | 0.001907448 | 0.5557144 | 0.004195547
|  |  | 587.0000004 | 0.6098042 | 0.5893349 | 0.01069841 | 0.6122066 | 0.1064126 | 0.6121178 | 0.1307797 |  |  | 511.0000002 | 0.5154478 | 0.5063348 | 0.0182686 | 0.5138586 | 0.0102556 | 0.513815 | 0.01677405 |  |  | 735 | 0.7262522 | 0.6783313 | 0.06607462 | 0.7008773 | 0.04719302 | 0.7009836 | 0.03616217 |  |  | 735 | 0.7143858 | 0.7391375 | 0.08624113 | 0.7495044 | 0.03086126 | 0.7496808 | 0.03346689 |  |  | 28560 | 0.7003395 | 0.8678712 | 0.0114164 | 0.6992628 | 0.0009710193 | 0.6992416 | 0.008695999 |  |  | 735 | 0.5221266 | 0.6237265 | 0.1207819 | 0.5557438 | 0.001897269 | 0.5557304 | 0.004194451
|  |  | 592.0000002 | 0.6124921 | 0.5917166 | 0.01072505 | 0.614818 | 0.1068618 | 0.6147264 | 0.1313042 |  |  | 516 | 0.5173687 | 0.5087684 | 0.0183434 | 0.5163112 | 0.01029497 | 0.5162692 | 0.01683808 |  |  | 739.9999998 | 0.7284102 | 0.680287 | 0.06607261 | 0.7026366 | 0.0470988 | 0.7027434 | 0.03609255 |  |  | 739.9999998 | 0.7160673 | 0.7408511 | 0.08598379 | 0.750158 | 0.03049302 | 0.7503321 | 0.033033 |  |  | 28860 | 0.7070533 | 0.8678712 | 0.0114164 | 0.6995936 | 0.0009724529 | 0.6995724 | 0.008702862 |  |  | 740.0000004 | 0.5177757 | 0.6247872 | 0.1199946 | 0.5557596 | 0.001887961 | 0.5557459 | 0.004193457
|  |  | 597 | 0.61518 | 0.594084 | 0.01075107 | 0.6174065 | 0.1073072 | 0.6173122 | 0.1318242 |  |  | 520.9999998 | 0.5212105 | 0.5111883 | 0.01841724 | 0.5187493 | 0.01033375 | 0.5187089 | 0.01690113 |  |  | 745.0000002 | 0.7294892 | 0.6822293 | 0.06606764 | 0.7043805 | 0.04700263 | 0.7044878 | 0.03602146 |  |  | 744.9999996 | 0.7160673 | 0.742548 | 0.08572334 | 0.7507986 | 0.03012906 | 0.7509704 | 0.03260373 |  |  | 29160 | 0.7115292 | 0.8678712 | 0.0114164 | 0.6999239 | 0.000973896 | 0.6999028 | 0.008709767 |  |  | 745.0000002 | 0.5221266 | 0.6258339 | 0.1192071 | 0.555775 | 0.001879456 | 0.555761 | 0.004192557
|  |  | 602.0000004 | 0.6178679 | 0.5964373 | 0.0107765 | 0.6199724 | 0.1077487 | 0.6198754 | 0.1323396 |  |  | 526.0000002 | 0.5231314 | 0.5135947 | 0.01849012 | 0.521173 | 0.01037193 | 0.5211341 | 0.01696319 |  |  | 750 | 0.7305682 | 0.6841584 | 0.06605976 | 0.7061091 | 0.04690456 | 0.7062169 | 0.03594893 |  |  | 750 | 0.7143858 | 0.7442284 | 0.08545986 | 0.7514266 | 0.02976938 | 0.7515961 | 0.03217909 |  |  | 29460 | 0.7160051 | 0.8678712 | 0.0114164 | 0.7002538 | 0.0009753486 | 0.7002329 | 0.008716714 |  |  | 750 | 0.524302 | 0.6268666 | 0.1184196 | 0.55579 | 0.001871688 | 0.5557757 | 0.004191741
|  |  | 607.0000002 | 0.6187638 | 0.5987766 | 0.01080132 | 0.6225158 | 0.1081864 | 0.6224161 | 0.1328505 |  |  | 531 | 0.5260128 | 0.5159876 | 0.01856204 | 0.5235825 | 0.01040952 | 0.5235451 | 0.01702428 |  |  | 754.9999998 | 0.7327263 | 0.6860745 | 0.06604901 | 0.7078226 | 0.04680462 | 0.707931 | 0.035875 |  |  | 754.9999998 | 0.7143858 | 0.7458924 | 0.08519343 | 0.7520422 | 0.02941399 | 0.7522094 | 0.03175907 |  |  | 29760 | 0.7070533 | 0.8678712 | 0.0114164 | 0.7005834 | 0.0009768106 | 0.7005625 | 0.008723702 |  |  | 755.0000004 | 0.5199511 | 0.6278857 | 0.1176322 | 0.5558047 | 0.001864596 | 0.5557901 | 0.004191002
|  |  | 612 | 0.6205557 | 0.6011019 | 0.01082555 | 0.625037 | 0.1086202 | 0.6249348 | 0.133357 |  |  | 535.9999998 | 0.5288942 | 0.5183673 | 0.018633 | 0.525978 | 0.01044652 | 0.525942 | 0.01708439 |  |  | 760.0000002 | 0.7338053 | 0.6879775 | 0.06603541 | 0.7095212 | 0.04670286 | 0.70963 | 0.0357997 |  |  | 759.9999996 | 0.7127043 | 0.7475402 | 0.08492414 | 0.7526456 | 0.02906287 | 0.7528105 | 0.03134367 |  |  | 30060 | 0.7115292 | 0.8678712 | 0.0114164 | 0.7009126 | 0.0009782819 | 0.7008918 | 0.00873073 |  |  | 760.0000002 | 0.524302 | 0.6288912 | 0.116845 | 0.555819 | 0.001858125 | 0.5558041 | 0.004190333
|  |  | 617.0000004 | 0.6250355 | 0.6034135 | 0.0108492 | 0.6275362 | 0.1090504 | 0.6274315 | 0.1338591 |  |  | 541.0000002 | 0.5317755 | 0.5207338 | 0.01870301 | 0.5283594 | 0.01048293 | 0.528325 | 0.01714353 |  |  | 765 | 0.7348843 | 0.6898677 | 0.06601902 | 0.711205 | 0.04659931 | 0.7113143 | 0.03572305 |  |  | 765 | 0.7160673 | 0.749172 | 0.08465207 | 0.753237 | 0.02871604 | 0.7533998 | 0.03093288 |  |  | 30360 | 0.7092912 | 0.8678712 | 0.0114164 | 0.7012415 | 0.0009797624 | 0.7012207 | 0.008737799 |  |  | 765 | 0.524302 | 0.6298833 | 0.1160582 | 0.5558329 | 0.001852222 | 0.5558178 | 0.004189727
|  |  | 622.0000002 | 0.6268274 | 0.6057113 | 0.01087225 | 0.6300137 | 0.1094768 | 0.6299065 | 0.1343569 |  |  | 546 | 0.5336964 | 0.5230873 | 0.01877206 | 0.530727 | 0.01051876 | 0.530694 | 0.01720169 |  |  | 769.9999998 | 0.7370423 | 0.691745 | 0.06599985 | 0.712874 | 0.04649402 | 0.7129837 | 0.03564508 |  |  | 769.9999998 | 0.7143858 | 0.7507878 | 0.08437729 | 0.7538168 | 0.02837348 | 0.7539773 | 0.0305267 |  |  | 30660 | 0.7115292 | 0.8678712 | 0.0114164 | 0.7015699 | 0.0009812519 | 0.7015493 | 0.008744907 |  |  | 770.0000004 | 0.5221266 | 0.6308623 | 0.1152719 | 0.5558465 | 0.00184684 | 0.5558312 | 0.004189179
|  |  | 627 | 0.6295153 | 0.6079955 | 0.01089472 | 0.6324697 | 0.1098996 | 0.6323601 | 0.1348503 |  |  | 550.9999998 | 0.5384987 | 0.5254278 | 0.01884016 | 0.5330808 | 0.010554 | 0.5330493 | 0.0172589 |  |  | 775.0000002 | 0.7392004 | 0.6936096 | 0.06597796 | 0.7145285 | 0.04638701 | 0.7146386 | 0.03556583 |  |  | 774.9999996 | 0.7160673 | 0.752388 | 0.08409989 | 0.7543852 | 0.02803519 | 0.7545434 | 0.03012513 |  |  | 30960 | 0.7137671 | 0.8678712 | 0.0114164 | 0.701898 | 0.0009827504 | 0.7018774 | 0.008752055 |  |  | 775.0000002 | 0.524302 | 0.6318282 | 0.1144863 | 0.5558599 | 0.001841935 | 0.5558443 | 0.004188684
|  |  | 632.0000004 | 0.6313072 | 0.6102662 | 0.01091662 | 0.6349044 | 0.1103187 | 0.6347924 | 0.1353395 |  |  | 556.0000002 | 0.5413801 | 0.5277555 | 0.0189073 | 0.535421 | 0.01058866 | 0.5353909 | 0.01731514 |  |  | 780 | 0.7402794 | 0.6954615 | 0.06595338 | 0.7161685 | 0.04627834 | 0.7162791 | 0.03548533 |  |  | 780 | 0.7177488 | 0.7539725 | 0.08381995 | 0.7549423 | 0.02770117 | 0.7550983 | 0.02972814 |  |  | 31260 | 0.7137671 | 0.8678712 | 0.0114164 | 0.7022257 | 0.0009842578 | 0.7022052 | 0.008759241 |  |  | 780 | 0.5221266 | 0.6327814 | 0.1137014 | 0.5558729 | 0.001837466 | 0.5558572 | 0.004188236
|  |  | 637.0000002 | 0.6330991 | 0.6125234 | 0.01093794 | 0.637318 | 0.1107343 | 0.6372037 | 0.1358244 |  |  | 561 | 0.543301 | 0.5300706 | 0.0189735 | 0.5377478 | 0.01062274 | 0.5377191 | 0.01737042 |  |  | 784.9999998 | 0.7413584 | 0.6973009 | 0.06592613 | 0.7177942 | 0.04616804 | 0.7179052 | 0.03540359 |  |  | 784.9999998 | 0.7160673 | 0.7555416 | 0.08353753 | 0.7554884 | 0.0273714 | 0.7556422 | 0.02933574 |  |  | 31560 | 0.7160051 | 0.8678712 | 0.0114164 | 0.702553 | 0.0009857739 | 0.7025326 | 0.008766465 |  |  | 785.0000004 | 0.524302 | 0.6337218 | 0.1129174 | 0.5558857 | 0.001833397 | 0.5558697 | 0.004187831
|  |  | 642 | 0.635787 | 0.6147673 | 0.01095869 | 0.6397108 | 0.1111462 | 0.6395942 | 0.1363051 |  |  | 565.9999998 | 0.5461824 | 0.532373 | 0.01903876 | 0.5400611 | 0.01065624 | 0.5400338 | 0.01742474 |  |  | 790.0000002 | 0.7413584 | 0.6991277 | 0.06589627 | 0.7194057 | 0.04605614 | 0.719517 | 0.03532065 |  |  | 789.9999996 | 0.7160673 | 0.7570954 | 0.08325272 | 0.7560237 | 0.02704588 | 0.7561754 | 0.02894791 |  |  | 31860 | 0.7092912 | 0.8678712 | 0.0114164 | 0.70288 | 0.0009872988 | 0.7028596 | 0.008773727 |  |  | 790.0000002 | 0.524302 | 0.6346498 | 0.1121344 | 0.5558982 | 0.001829691 | 0.5558821 | 0.004187465
|  |  | 647.0000004 | 0.6402668 | 0.6169979 | 0.01097887 | 0.642083 | 0.1115547 | 0.6419641 | 0.1367817 |  |  | 571.0000002 | 0.5490638 | 0.534663 | 0.01910307 | 0.5423611 | 0.01068917 | 0.5423352 | 0.01747812 |  |  | 795 | 0.7424374 | 0.7009422 | 0.06586382 | 0.7210031 | 0.04594267 | 0.7211148 | 0.03523654 |  |  | 795 | 0.7194303 | 0.758634 | 0.08296559 | 0.7565485 | 0.02672461 | 0.756698 | 0.02856464 |  |  | 32160 | 0.7137671 | 0.8678712 | 0.0114164 | 0.7032065 | 0.0009888322 | 0.7031863 | 0.008781026 |  |  | 795 | 0.524302 | 0.6355654 | 0.1113525 | 0.5559105 | 0.001826318 | 0.5558941 | 0.004187135
|  |  | 652.0000002 | 0.6411628 | 0.6192154 | 0.01099849 | 0.6444347 | 0.1119596 | 0.6443136 | 0.1372541 |  |  | 576 | 0.5509847 | 0.5369406 | 0.01916644 | 0.544648 | 0.01072153 | 0.5446235 | 0.01753055 |  |  | 799.9999998 | 0.7435164 | 0.7027444 | 0.06582882 | 0.7225865 | 0.04582769 | 0.7226986 | 0.03515128 |  |  | 799.9999998 | 0.7194303 | 0.7601577 | 0.08267621 | 0.7570629 | 0.02640756 | 0.7572103 | 0.02818591 |  |  | 32460 | 0.7160051 | 0.8678712 | 0.0114164 | 0.7035327 | 0.0009903741 | 0.7035126 | 0.008788362 |  |  | 800.0000004 | 0.5286529 | 0.6364689 | 0.1105718 | 0.5559225 | 0.001823249 | 0.555906 | 0.004186837
|  |  | 657 | 0.6438506 | 0.6214199 | 0.01101756 | 0.6467663 | 0.1123611 | 0.6466429 | 0.1377225 |  |  | 580.9999998 | 0.555787 | 0.5392059 | 0.01922887 | 0.5469218 | 0.01075332 | 0.5468986 | 0.01758204 |  |  | 805.0000002 | 0.7445954 | 0.7045344 | 0.0657913 | 0.7241562 | 0.04571121 | 0.7242686 | 0.03506491 |  |  | 804.9999996 | 0.7194303 | 0.7616665 | 0.08238465 | 0.7575672 | 0.02609473 | 0.7577125 | 0.02781171 |  |  | 32760 | 0.7160051 | 0.8678712 | 0.0114164 | 0.7038586 | 0.0009919245 | 0.7038385 | 0.008795733 |  |  | 805.0000002 | 0.5286529 | 0.6373603 | 0.1097925 | 0.5559344 | 0.001820458 | 0.5559177 | 0.004186569
|  |  | 662.0000004 | 0.6456426 | 0.6236113 | 0.01103607 | 0.6490778 | 0.1127592 | 0.6489523 | 0.1381868 |  |  | 586.0000002 | 0.5567474 | 0.5414591 | 0.01929036 | 0.5491826 | 0.01078454 | 0.5491608 | 0.01763258 |  |  | 810 | 0.7467535 | 0.7063122 | 0.0657513 | 0.7257121 | 0.04559328 | 0.7258249 | 0.03497744 |  |  | 810 | 0.7194303 | 0.7631607 | 0.08209098 | 0.7580615 | 0.0257861 | 0.7582047 | 0.02744202 |  |  | 33060 | 0.7137671 | 0.8678712 | 0.0114164 | 0.704184 | 0.0009934831 | 0.704164 | 0.008803141 |  |  | 810 | 0.524302 | 0.63824 | 0.1090146 | 0.555946 | 0.001817919 | 0.5559292 | 0.004186327
|  |  | 667.0000002 | 0.6465385 | 0.6257898 | 0.01105404 | 0.6513695 | 0.1131539 | 0.651242 | 0.1386471 |  |  | 591 | 0.5615497 | 0.5437002 | 0.01935092 | 0.5514306 | 0.01081519 | 0.55141 | 0.0176822 |  |  | 814.9999998 | 0.7489115 | 0.708078 | 0.06570885 | 0.7272544 | 0.04547394 | 0.7273675 | 0.0348889 |  |  | 814.9999998 | 0.7194303 | 0.7646403 | 0.08179528 | 0.7585461 | 0.02548165 | 0.7586872 | 0.02707683 |  |  | 33360 | 0.7115292 | 0.8678712 | 0.0114164 | 0.7045091 | 0.0009950499 | 0.7044892 | 0.008810584 |  |  | 815.0000004 | 0.5264774 | 0.6391079 | 0.1082382 | 0.5559574 | 0.001815611 | 0.5559404 | 0.004186109
|  |  | 672 | 0.6492264 | 0.6279556 | 0.01107146 | 0.6536416 | 0.1135452 | 0.6535121 | 0.1391035 |  |  | 595.9999998 | 0.5625102 | 0.5459294 | 0.01941056 | 0.5536657 | 0.01084529 | 0.5536465 | 0.01773089 |  |  | 820.0000002 | 0.7489115 | 0.7098318 | 0.06566399 | 0.7287833 | 0.0453532 | 0.7288967 | 0.03479933 |  |  | 819.9999996 | 0.7177488 | 0.7661054 | 0.0814976 | 0.7590212 | 0.02518139 | 0.7591602 | 0.02671611 |  |  | 33660 | 0.7160051 | 0.8678712 | 0.0114164 | 0.7048338 | 0.0009966248 | 0.704814 | 0.008818061 |  |  | 820.0000002 | 0.5264774 | 0.6399643 | 0.1074635 | 0.5559687 | 0.001813514 | 0.5559515 | 0.004185913
|  |  | 677.0000004 | 0.6519143 | 0.6301086 | 0.01108834 | 0.6558944 | 0.1139332 | 0.6557628 | 0.1395559 |  |  | 601.0000002 | 0.5653915 | 0.5481466 | 0.01946926 | 0.5558882 | 0.01087483 | 0.5558703 | 0.01777865 |  |  | 825 | 0.7521486 | 0.7115737 | 0.06561675 | 0.7302988 | 0.04523111 | 0.7304125 | 0.03470874 |  |  | 825 | 0.7177488 | 0.7675563 | 0.08119802 | 0.7594869 | 0.02488528 | 0.7596239 | 0.02635985 |  |  | 33960 | 0.718243 | 0.8678712 | 0.0114164 | 0.7051582 | 0.0009982078 | 0.7051384 | 0.008825573 |  |  | 850.0000002 | 0.524302 | 0.644869 | 0.1028546 | 0.5560328 | 0.001804403 | 0.5560149 | 0.004185094
|  |  | 682.0000002 | 0.6546021 | 0.6322489 | 0.01110469 | 0.6581279 | 0.1143179 | 0.6579944 | 0.1400045 |  |  | 606 | 0.5673124 | 0.5503521 | 0.01952705 | 0.5580981 | 0.01090381 | 0.5580815 | 0.01782549 |  |  | 829.9999998 | 0.7532276 | 0.7133038 | 0.06556716 | 0.7318011 | 0.0451077 | 0.7319151 | 0.03461716 |  |  | 829.9999998 | 0.7194303 | 0.7689931 | 0.08089661 | 0.7599434 | 0.02459331 | 0.7600784 | 0.02600804 |  |  | 34260 | 0.7160051 | 0.8678712 | 0.0114164 | 0.7054821 | 0.0009997987 | 0.7054625 | 0.008833119 |  |  | 880.0000002 | 0.5286529 | 0.6493955 | 0.09832665 | 0.5560924 | 0.001799317 | 0.5560739 | 0.00418468
|  |  | 687 | 0.6563941 | 0.6343767 | 0.0111205 | 0.6603425 | 0.1146994 | 0.660207 | 0.1404491 |  |  | 610.9999998 | 0.5701938 | 0.5525459 | 0.01958391 | 0.5602955 | 0.01093224 | 0.5602802 | 0.01787142 |  |  | 835.0000002 | 0.7543066 | 0.7150222 | 0.06551525 | 0.7332903 | 0.04498301 | 0.7334045 | 0.03452461 |  |  | 834.9999996 | 0.7211118 | 0.7704158 | 0.08059342 | 0.760391 | 0.02430546 | 0.7605239 | 0.02566064 |  |  | 34560 | 0.7160051 | 0.8678712 | 0.0114164 | 0.7058057 | 0.001001397 | 0.7057862 | 0.008840698 |  |  | 910.0000002 | 0.524302 | 0.6535729 | 0.09389498 | 0.5561486 | 0.001796508 | 0.5561298 | 0.004184489
|  |  | 692.0000004 | 0.6563941 | 0.636492 | 0.01113579 | 0.6625382 | 0.1150776 | 0.6624008 | 0.14089 |  |  | 616.0000002 | 0.5730752 | 0.5547281 | 0.01963986 | 0.5624806 | 0.01096012 | 0.5624665 | 0.01791644 |  |  | 840 | 0.7543066 | 0.716729 | 0.06546107 | 0.7347665 | 0.04485705 | 0.734881 | 0.03443113 |  |  | 840 | 0.7227932 | 0.7718248 | 0.08028851 | 0.7608298 | 0.02402172 | 0.7609607 | 0.02531763 |  |  | 34860 | 0.720481 | 0.8678712 | 0.0114164 | 0.706129 | 0.001003004 | 0.7061095 | 0.008848309 |  |  | 940.0000002 | 0.524302 | 0.6574282 | 0.0895723 | 0.5562025 | 0.001794977 | 0.5561833 | 0.004184419
|  |  | 697.0000002 | 0.6608738 | 0.638595 | 0.01115056 | 0.6647153 | 0.1154527 | 0.6645761 | 0.1413271 |  |  | 621 | 0.5749961 | 0.5568987 | 0.01969489 | 0.5646533 | 0.01098745 | 0.5646404 | 0.01796055 |  |  | 844.9999998 | 0.7564646 | 0.7184241 | 0.06540463 | 0.7362297 | 0.04472988 | 0.7363445 | 0.03433673 |  |  | 844.9999998 | 0.7211118 | 0.7732199 | 0.07998196 | 0.7612599 | 0.02374207 | 0.7613889 | 0.024979 |  |  | 35160 | 0.720481 | 0.8678712 | 0.0114164 | 0.7064518 | 0.001004618 | 0.7064324 | 0.008855953 |  |  | 970.0000002 | 0.5264774 | 0.6609862 | 0.08536878 | 0.5562547 | 0.001794163 | 0.5562353 | 0.004184415
|  |  | 702 | 0.6626658 | 0.6406856 | 0.0111648 | 0.666874 | 0.1158245 | 0.666733 | 0.1417604 |  |  | 625.9999998 | 0.576917 | 0.5590579 | 0.01974901 | 0.5668138 | 0.01101424 | 0.5668021 | 0.01800377 |  |  | 850.0000002 | 0.7553856 | 0.7201078 | 0.06534598 | 0.7376803 | 0.04460151 | 0.7377952 | 0.03424143 |  |  | 849.9999996 | 0.7211118 | 0.7746015 | 0.07967383 | 0.7616816 | 0.02346648 | 0.7618086 | 0.02464472 |  |  | 35460 | 0.7271948 | 0.8678712 | 0.0114164 | 0.7067743 | 0.00100624 | 0.706755 | 0.008863629 |  |  | 1000 | 0.5330038 | 0.6642698 | 0.08129244 | 0.5563056 | 0.001793748 | 0.556286 | 0.004184446
|  |  | 707.0000004 | 0.6644577 | 0.6427639 | 0.01117854 | 0.6690144 | 0.1161933 | 0.6688716 | 0.14219 |  |  | 631.0000002 | 0.5807588 | 0.5612058 | 0.01980223 | 0.5689621 | 0.01104049 | 0.5689517 | 0.01804609 |  |  | 855 | 0.7564646 | 0.7217801 | 0.06528514 | 0.7391181 | 0.04447197 | 0.7392332 | 0.03414526 |  |  | 855 | 0.7244747 | 0.7759697 | 0.07936417 | 0.762095 | 0.02319493 | 0.7622201 | 0.02431477 |  |  | 35760 | 0.7227189 | 0.8678712 | 0.0114164 | 0.7070964 | 0.001007869 | 0.7070772 | 0.008871337 |  |  | 1030 | 0.5373547 | 0.6673002 | 0.07734937 | 0.5563556 | 0.001793555 | 0.5563359 | 0.004184495
|  |  | 712.0000002 | 0.6653536 | 0.6448301 | 0.01119177 | 0.6711368 | 0.1165589 | 0.6709923 | 0.1426159 |  |  | 636 | 0.5826798 | 0.5633424 | 0.01985455 | 0.5710984 | 0.01106621 | 0.5710892 | 0.01808752 |  |  | 859.9999998 | 0.7586227 | 0.723441 | 0.06522215 | 0.7405434 | 0.04434131 | 0.7406587 | 0.03404825 |  |  | 859.9999998 | 0.7211118 | 0.7773245 | 0.07905304 | 0.7625003 | 0.02292741 | 0.7626235 | 0.02398912 |  |  | 36060 | 0.7294327 | 0.8678712 | 0.0114164 | 0.7074182 | 0.001009505 | 0.707399 | 0.008879075 |  |  | 1060 | 0.5351792 | 0.670097 | 0.07354401 | 0.556405 | 0.001793487 | 0.5563852 | 0.004184555
|  |  | 717 | 0.6689375 | 0.6468843 | 0.01120449 | 0.6732413 | 0.1169215 | 0.6730951 | 0.1430382 |  |  | 640.9999998 | 0.5855611 | 0.5654678 | 0.01990597 | 0.5732227 | 0.01109139 | 0.5732147 | 0.01812806 |  |  | 865.0000002 | 0.7575436 | 0.7250907 | 0.06515704 | 0.7419562 | 0.04420954 | 0.7420718 | 0.03395041 |  |  | 864.9999996 | 0.7211118 | 0.7786661 | 0.0787405 | 0.7628976 | 0.02266388 | 0.7630189 | 0.02366775 |  |  | 36360 | 0.7249568 | 0.8678712 | 0.0114164 | 0.7077396 | 0.001011149 | 0.7077205 | 0.008886845 |  |  | 1090 | 0.5330038 | 0.672678 | 0.06987939 | 0.5564539 | 0.001793488 | 0.556434 | 0.00418462
|  |  | 722.0000004 | 0.6698334 | 0.6489264 | 0.01121671 | 0.6753281 | 0.117281 | 0.6751802 | 0.1434568 |  |  | 646.0000002 | 0.5884425 | 0.5675821 | 0.01995649 | 0.5753352 | 0.01111604 | 0.5753283 | 0.01816773 |  |  | 870 | 0.7597017 | 0.7267292 | 0.06508983 | 0.7433567 | 0.0440767 | 0.7434724 | 0.03385178 |  |  | 870 | 0.7211118 | 0.7799946 | 0.07842662 | 0.7632872 | 0.02240434 | 0.7634066 | 0.02335063 |  |  | 36660 | 0.7227189 | 0.8678712 | 0.0114164 | 0.7080606 | 0.0010128 | 0.7080416 | 0.008894644 |  |  | 1120 | 0.5395301 | 0.6750601 | 0.06635729 | 0.5565024 | 0.001793528 | 0.5564826 | 0.004184688
|  |  | 727.0000002 | 0.6725213 | 0.6509566 | 0.01122844 | 0.6773973 | 0.1176375 | 0.6772479 | 0.1438718 |  |  | 651 | 0.5903634 | 0.5696854 | 0.02000612 | 0.5774358 | 0.01114016 | 0.5774301 | 0.01820653 |  |  | 874.9999998 | 0.7629387 | 0.7283566 | 0.06502057 | 0.744745 | 0.04394281 | 0.7448609 | 0.03375236 |  |  | 874.9999998 | 0.7227932 | 0.7813102 | 0.07811143 | 0.7636691 | 0.02214875 | 0.7637867 | 0.02303774 |  |  | 36960 | 0.7227189 | 0.8678712 | 0.0114164 | 0.7083813 | 0.001014458 | 0.7083623 | 0.008902473 |  |  | 1150 | 0.5351792 | 0.6772584 | 0.06297844 | 0.5565508 | 0.00179359 | 0.5565309 | 0.004184759
|  |  | 732 | 0.6716253 | 0.6529749 | 0.01123968 | 0.6794493 | 0.1179911 | 0.6792983 | 0.1442833 |  |  | 655.9999998 | 0.5922843 | 0.5717777 | 0.02005487 | 0.5795247 | 0.01116376 | 0.5795202 | 0.01824445 |  |  | 880.0000002 | 0.7650967 | 0.7299729 | 0.06494927 | 0.7461212 | 0.04380791 | 0.7462372 | 0.03365218 |  |  | 879.9999996 | 0.7227932 | 0.782613 | 0.07779501 | 0.7640436 | 0.02189708 | 0.7641592 | 0.02272905 |  |  | 37260 | 0.7227189 | 0.8678712 | 0.0114164 | 0.7087015 | 0.001016123 | 0.7086827 | 0.008910331 |  |  | 1180 | 0.5373547 | 0.6792872 | 0.05974265 | 0.5565989 | 0.001793666 | 0.556579 | 0.004184831
|  |  | 737.0000004 | 0.6743132 | 0.6549814 | 0.01125043 | 0.681484 | 0.1183416 | 0.6813315 | 0.1446913 |  |  | 661.0000002 | 0.5942052 | 0.5738591 | 0.02010274 | 0.581602 | 0.01118684 | 0.5815986 | 0.01828152 |  |  | 885 | 0.7629387 | 0.7315784 | 0.06487597 | 0.7474853 | 0.04367202 | 0.7476015 | 0.03355127 |  |  | 885 | 0.7227932 | 0.7839031 | 0.07747741 | 0.7644107 | 0.02164933 | 0.7645245 | 0.02242454 |  |  | 37560 | 0.720481 | 0.8678712 | 0.0114164 | 0.7090215 | 0.001017796 | 0.7090027 | 0.008918218 |  |  | 1210 | 0.5330038 | 0.6811596 | 0.05664898 | 0.5566469 | 0.00179375 | 0.556627 | 0.004184905
|  |  | 742.0000002 | 0.677897 | 0.6569763 | 0.0112607 | 0.6835018 | 0.1186893 | 0.6833478 | 0.1450958 |  |  | 666 | 0.5961262 | 0.5759297 | 0.02014972 | 0.5836677 | 0.0112094 | 0.5836655 | 0.01831773 |  |  | 889.9999998 | 0.7650967 | 0.7331729 | 0.06480071 | 0.7488376 | 0.04353517 | 0.7489539 | 0.03344965 |  |  | 889.9999998 | 0.7244747 | 0.7851806 | 0.07715867 | 0.7647706 | 0.02140545 | 0.7648826 | 0.02212416 |  |  | 37860 | 0.7249568 | 0.8678712 | 0.0114164 | 0.709341 | 0.001019475 | 0.7093223 | 0.008926133 |  |  | 1240 | 0.5373547 | 0.6828876 | 0.05369584 | 0.5566948 | 0.001793839 | 0.5566749 | 0.004184981
|  |  | 747 | 0.679689 | 0.6589595 | 0.01127049 | 0.6855027 | 0.119034 | 0.6853472 | 0.1454968 |  |  | 670.9999998 | 0.599968 | 0.5779896 | 0.02019584 | 0.5857219 | 0.01123145 | 0.5857208 | 0.01835309 |  |  | 895.0000002 | 0.7672548 | 0.7347566 | 0.0647235 | 0.750178 | 0.04339738 | 0.7502944 | 0.03334732 |  |  | 894.9999996 | 0.7227932 | 0.7864457 | 0.07683885 | 0.7651235 | 0.02116542 | 0.7652337 | 0.02182791 |  |  | 38160 | 0.7294327 | 0.8678712 | 0.0114164 | 0.7096602 | 0.00102116 | 0.7096416 | 0.008934076 |  |  | 1270 | 0.5373547 | 0.6844823 | 0.05088111 | 0.5567426 | 0.001793932 | 0.5567227 | 0.004185058
|  |  | 752.0000004 | 0.6814809 | 0.6609311 | 0.01127981 | 0.687487 | 0.1193759 | 0.6873301 | 0.1458943 |  |  | 676.0000002 | 0.6018889 | 0.5800388 | 0.02024108 | 0.5877647 | 0.01125299 | 0.5877647 | 0.01838761 |  |  | 900 | 0.7672548 | 0.7363296 | 0.06464438 | 0.7515067 | 0.04325869 | 0.7516232 | 0.03324433 |  |  | 900 | 0.7227932 | 0.7876984 | 0.07651801 | 0.7654695 | 0.02092923 | 0.765578 | 0.02153575 |  |  | 38460 | 0.7227189 | 0.8678712 | 0.0114164 | 0.709979 | 0.001022853 | 0.7099605 | 0.008942047 |  |  | 1300 | 0.5373547 | 0.6859541 | 0.04820222 | 0.5567904 | 0.001794028 | 0.5567705 | 0.004185137
|  |  | 757.0000002 | 0.6832728 | 0.6628913 | 0.01128866 | 0.6894548 | 0.119715 | 0.6892965 | 0.1462885 |  |  | 681 | 0.6047703 | 0.5820774 | 0.02028546 | 0.5897961 | 0.01127402 | 0.5897972 | 0.01842128 |  |  | 904.9999998 | 0.7672548 | 0.737892 | 0.06456338 | 0.7528239 | 0.04311912 | 0.7529405 | 0.03314068 |  |  | 904.9999998 | 0.7227932 | 0.788939 | 0.07619619 | 0.7658087 | 0.02069683 | 0.7659154 | 0.02124765 |  |  | 38760 | 0.720481 | 0.8678712 | 0.0114164 | 0.7102975 | 0.001024552 | 0.710279 | 0.008950045 |  |  | 1330 | 0.5373547 | 0.6873123 | 0.04565624 | 0.5568382 | 0.001794127 | 0.5568182 | 0.004185217
|  |  | 762 | 0.6859607 | 0.66484 | 0.01129704 | 0.6914062 | 0.1200512 | 0.6912466 | 0.1466793 |  |  | 685.9999998 | 0.6066912 | 0.5841055 | 0.02032899 | 0.5918163 | 0.01129456 | 0.5918185 | 0.01845412 |  |  | 910.0000002 | 0.7694128 | 0.7394437 | 0.06448052 | 0.7541295 | 0.0429787 | 0.7542462 | 0.0330364 |  |  | 909.9999996 | 0.7244747 | 0.7901674 | 0.07587345 | 0.7661413 | 0.02046821 | 0.7662463 | 0.02096358 |  |  | 39060 | 0.7249568 | 0.8678712 | 0.0114164 | 0.7106156 | 0.001026257 | 0.7105972 | 0.008958069 |  |  | 1360 | 0.5330038 | 0.6885658 | 0.04323995 | 0.5568859 | 0.001794228 | 0.5568659 | 0.004185299
|  |  | 767.0000004 | 0.6868566 | 0.6667774 | 0.01130497 | 0.6933415 | 0.1203846 | 0.6931805 | 0.1470667 |  |  | 691.0000002 | 0.6095726 | 0.5861231 | 0.02037165 | 0.5938253 | 0.01131459 | 0.5938285 | 0.01848614 |  |  | 915 | 0.7672548 | 0.740985 | 0.06439584 | 0.7554237 | 0.04283744 | 0.7555405 | 0.0329315 |  |  | 915 | 0.7227932 | 0.7913839 | 0.07554983 | 0.7664674 | 0.02024333 | 0.7665707 | 0.02068351 |  |  | 39360 | 0.7271948 | 0.8678712 | 0.0114164 | 0.7109333 | 0.00102797 | 0.710915 | 0.00896612 |  |  | 1390 | 0.5351792 | 0.6897227 | 0.0409499 | 0.5569335 | 0.001794332 | 0.5569136 | 0.004185382
|  |  | 772.0000002 | 0.6886485 | 0.6687035 | 0.01131244 | 0.6952607 | 0.1207153 | 0.6950985 | 0.1474508 |  |  | 696 | 0.6114935 | 0.5881304 | 0.02041347 | 0.5958232 | 0.01133413 | 0.5958275 | 0.01851734 |  |  | 919.9999998 | 0.7726499 | 0.7425158 | 0.06430936 | 0.7567067 | 0.04269539 | 0.7568235 | 0.03282601 |  |  | 919.9999998 | 0.7244747 | 0.7925886 | 0.07522537 | 0.7667871 | 0.02002216 | 0.7668887 | 0.02040742 |  |  | 39660 | 0.7227189 | 0.8678712 | 0.0114164 | 0.7112507 | 0.001029688 | 0.7112324 | 0.008974197 |  |  | 1420 | 0.5351792 | 0.6907904 | 0.0387825 | 0.5569812 | 0.001794438 | 0.5569613 | 0.004185467
|  |  | 777 | 0.6904405 | 0.6706183 | 0.01131946 | 0.6971642 | 0.1210433 | 0.6970007 | 0.1478317 |  |  | 700.9999998 | 0.6124539 | 0.5901273 | 0.02045444 | 0.59781 | 0.01135317 | 0.5978153 | 0.01854771 |  |  | 925.0000002 | 0.7704918 | 0.7440362 | 0.06422111 | 0.7579784 | 0.04255255 | 0.7580953 | 0.03271994 |  |  | 924.9999996 | 0.7261562 | 0.7937815 | 0.07490014 | 0.7671006 | 0.01980469 | 0.7672006 | 0.02013527 |  |  | 39960 | 0.7249568 | 0.8678712 | 0.0114164 | 0.7115677 | 0.001031413 | 0.7115495 | 0.008982299 |  |  | 1450 | 0.5395301 | 0.6917757 | 0.036734 | 0.5570288 | 0.001794546 | 0.5570089 | 0.004185554
|  |  | 782.0000004 | 0.6931283 | 0.6725221 | 0.01132603 | 0.6990519 | 0.1213685 | 0.6988872 | 0.1482092 |  |  | 706.0000002 | 0.6172562 | 0.5921139 | 0.02049457 | 0.5997858 | 0.01137173 | 0.5997922 | 0.01857728 |  |  | 930 | 0.7737289 | 0.7455464 | 0.06413112 | 0.759239 | 0.04240896 | 0.759356 | 0.03261332 |  |  | 930 | 0.7244747 | 0.7949628 | 0.07457417 | 0.767408 | 0.01959087 | 0.7675063 | 0.01986703 |  |  | 40260 | 0.7339086 | 0.8678712 | 0.0114164 | 0.7118843 | 0.001033143 | 0.7118662 | 0.008990426 |  |  | 1480 | 0.5373547 | 0.692685 | 0.03480059 | 0.5570765 | 0.001794656 | 0.5570566 | 0.004185643
|  |  | 787.0000002 | 0.6949202 | 0.6744147 | 0.01133216 | 0.7009241 | 0.121691 | 0.7007582 | 0.1485836 |  |  | 711 | 0.6191771 | 0.5940903 | 0.02053386 | 0.6017507 | 0.0113898 | 0.6017581 | 0.01860605 |  |  | 934.9999998 | 0.7748079 | 0.7470463 | 0.06403942 | 0.7604887 | 0.04226464 | 0.7606057 | 0.03250615 |  |  | 934.9999998 | 0.7278377 | 0.7961326 | 0.07424752 | 0.7677095 | 0.01938068 | 0.7678061 | 0.01960268 |  |  | 40560 | 0.7271948 | 0.8678712 | 0.0114164 | 0.7122006 | 0.00103488 | 0.7121826 | 0.008998577 |  |  | 1510 | 0.5395301 | 0.6935242 | 0.03297838 | 0.5571241 | 0.001794769 | 0.5571042 | 0.004185733
|  |  | 792 | 0.6967122 | 0.6762964 | 0.01133786 | 0.7027808 | 0.1220109 | 0.7026139 | 0.1489547 |  |  | 715.9999998 | 0.621098 | 0.5960567 | 0.02057232 | 0.6037047 | 0.0114074 | 0.6037132 | 0.01863402 |  |  | 940.0000002 | 0.7737289 | 0.748536 | 0.06394603 | 0.7617274 | 0.04211962 | 0.7618444 | 0.03239847 |  |  | 939.9999996 | 0.7295192 | 0.797291 | 0.07392021 | 0.768005 | 0.01917409 | 0.7681 | 0.01934219 |  |  | 40860 | 0.7271948 | 0.8678712 | 0.0114164 | 0.7125165 | 0.001036624 | 0.7124986 | 0.009006753 |  |  | 1540 | 0.5417056 | 0.6942987 | 0.03126349 | 0.5571717 | 0.001794884 | 0.5571518 | 0.004185825
|  |  | 797.0000004 | 0.6985041 | 0.6781671 | 0.01134312 | 0.7046224 | 0.1223282 | 0.7044543 | 0.1493227 |  |  | 721.0000002 | 0.6220585 | 0.5980129 | 0.02060996 | 0.605648 | 0.01142451 | 0.6056574 | 0.0186612 |  |  | 945 | 0.7758869 | 0.7500157 | 0.06385097 | 0.7629553 | 0.04197391 | 0.7630724 | 0.03229029 |  |  | 945 | 0.7278377 | 0.7984381 | 0.07359231 | 0.7682948 | 0.01897107 | 0.7683882 | 0.01908551 |  |  | 41160 | 0.7294327 | 0.8678712 | 0.0114164 | 0.7128321 | 0.001038373 | 0.7128142 | 0.009014953 |  |  | 1570 | 0.5395301 | 0.6950135 | 0.02965202 | 0.5572193 | 0.001795001 | 0.5571994 | 0.004185919
|  |  | 802.0000002 | 0.700296 | 0.6800269 | 0.01134795 | 0.7064489 | 0.1226429 | 0.7062797 | 0.1496875 |  |  | 726 | 0.6239794 | 0.5999591 | 0.02064677 | 0.6075806 | 0.01144115 | 0.607591 | 0.01868759 |  |  | 949.9999998 | 0.7748079 | 0.7514853 | 0.06375429 | 0.7641725 | 0.04182755 | 0.7642896 | 0.03218162 |  |  | 949.9999998 | 0.7278377 | 0.799574 | 0.07326385 | 0.768579 | 0.01877158 | 0.7686708 | 0.01883263 |  |  | 41460 | 0.7294327 | 0.8678712 | 0.0114164 | 0.7131473 | 0.001040127 | 0.7131295 | 0.009023176 |  |  | 1600 | 0.5395301 | 0.6956732 | 0.02814008 | 0.5572668 | 0.00179512 | 0.557247 | 0.004186015
|  |  | 807 | 0.701192 | 0.6818759 | 0.01135236 | 0.7082604 | 0.1229549 | 0.7080902 | 0.1500492 |  |  | 730.9999998 | 0.6278212 | 0.6018954 | 0.02068277 | 0.6095025 | 0.01145733 | 0.6095139 | 0.01871321 |  |  | 955.0000002 | 0.7769659 | 0.752945 | 0.06365599 | 0.7653791 | 0.04168055 | 0.7654962 | 0.03207248 |  |  | 954.9999996 | 0.7244747 | 0.8006989 | 0.07293487 | 0.7688576 | 0.01857561 | 0.7689479 | 0.0185835 |  |  | 41760 | 0.7339086 | 0.8678712 | 0.0114164 | 0.7134621 | 0.001041888 | 0.7134444 | 0.009031422 |  |  | 1630 | 0.5395301 | 0.696282 | 0.02672382 | 0.5573144 | 0.001795241 | 0.5572946 | 0.004186112
|  |  | 812.0000004 | 0.7047758 | 0.6837142 | 0.01135634 | 0.7100571 | 0.1232645 | 0.709886 | 0.1504078 |  |  | 736.0000002 | 0.6278212 | 0.6038218 | 0.02071795 | 0.6114138 | 0.01147303 | 0.6114262 | 0.01873805 |  |  | 960 | 0.7769659 | 0.7543948 | 0.06355611 | 0.7665752 | 0.04153293 | 0.7666922 | 0.03196289 |  |  | 960 | 0.7244747 | 0.8018128 | 0.07260542 | 0.7691309 | 0.0183831 | 0.7692196 | 0.01833811 |  |  | 42060 | 0.7316707 | 0.8678712 | 0.0114164 | 0.7137766 | 0.001043655 | 0.713759 | 0.00903969 |  |  | 1660 | 0.5417056 | 0.6968438 | 0.02539943 | 0.557362 | 0.001795364 | 0.5573421 | 0.004186211
|  |  | 817.0000002 | 0.7065677 | 0.6855418 | 0.01135991 | 0.7118392 | 0.1235714 | 0.7116671 | 0.1507633 |  |  | 741 | 0.6316631 | 0.6057383 | 0.02075233 | 0.6133146 | 0.01148828 | 0.6133279 | 0.01876213 |  |  | 964.9999998 | 0.779124 | 0.7558347 | 0.06345468 | 0.7677608 | 0.04138473 | 0.7678778 | 0.03185287 |  |  | 964.9999998 | 0.7278377 | 0.8029158 | 0.07227554 | 0.7693988 | 0.01819404 | 0.769486 | 0.01809641 |  |  | 42360 | 0.7249568 | 0.8678712 | 0.0114164 | 0.7140907 | 0.001045427 | 0.7140732 | 0.009047981 |  |  | 1690 | 0.5417056 | 0.6973623 | 0.02416312 | 0.5574095 | 0.00179549 | 0.5573897 | 0.004186312
|  |  | 822 | 0.7083596 | 0.6873588 | 0.01136307 | 0.7136068 | 0.1238759 | 0.7134337 | 0.1511157 |  |  | 745.9999998 | 0.633584 | 0.6076451 | 0.02078591 | 0.6152049 | 0.01150307 | 0.6152192 | 0.01878544 |  |  | 970.0000002 | 0.7780449 | 0.7572649 | 0.06335172 | 0.768936 | 0.04123595 | 0.7690531 | 0.03174243 |  |  | 969.9999996 | 0.7345636 | 0.8040082 | 0.07194527 | 0.7696615 | 0.01800839 | 0.7697472 | 0.01785839 |  |  | 42660 | 0.7294327 | 0.8678712 | 0.0114164 | 0.7144045 | 0.001047204 | 0.714387 | 0.009056294 |  |  | 1720 | 0.5395301 | 0.6978408 | 0.02301117 | 0.5574571 | 0.001795618 | 0.5574373 | 0.004186415
|  |  | 827.0000004 | 0.7083596 | 0.6891652 | 0.01136583 | 0.7153601 | 0.1241779 | 0.7151861 | 0.1514652 |  |  | 751.0000002 | 0.6355049 | 0.6095422 | 0.02081869 | 0.6170849 | 0.0115174 | 0.6171001 | 0.018808 |  |  | 975 | 0.780203 | 0.7586855 | 0.06324725 | 0.770101 | 0.04108662 | 0.770218 | 0.03163159 |  |  | 975 | 0.7244747 | 0.8050898 | 0.07161464 | 0.7699192 | 0.01782611 | 0.7700034 | 0.01762399 |  |  | 42960 | 0.7294327 | 0.8678712 | 0.0114164 | 0.7147178 | 0.001048988 | 0.7147005 | 0.009064628 |  |  | 1750 | 0.543881 | 0.6982825 | 0.02193991 | 0.5575046 | 0.001795748 | 0.5574848 | 0.004186519
|  |  | 832.0000002 | 0.7101515 | 0.6909611 | 0.01136817 | 0.7170991 | 0.1244774 | 0.7169242 | 0.1518116 |  |  | 756 | 0.6364653 | 0.6114296 | 0.02085068 | 0.6189545 | 0.01153128 | 0.6189707 | 0.01882982 |  |  | 979.9999998 | 0.781282 | 0.7600964 | 0.0631413 | 0.7712559 | 0.04093677 | 0.7713728 | 0.03152037 |  |  | 979.9999998 | 0.7295192 | 0.806161 | 0.0712837 | 0.7701719 | 0.01764718 | 0.7702546 | 0.0173932 |  |  | 43260 | 0.7294327 | 0.8678712 | 0.0114164 | 0.7150309 | 0.001050776 | 0.7150136 | 0.009072983 |  |  | 1780 | 0.543881 | 0.6986901 | 0.02094569 | 0.5575522 | 0.00179588 | 0.5575324 | 0.004186625
|  |  | 837 | 0.7128394 | 0.6927466 | 0.01137012 | 0.718824 | 0.1247745 | 0.7186483 | 0.1521551 |  |  | 760.9999998 | 0.6403072 | 0.6133074 | 0.02088189 | 0.6208139 | 0.01154471 | 0.6208309 | 0.01885089 |  |  | 985.0000002 | 0.782361 | 0.7614977 | 0.06303389 | 0.7724006 | 0.04078641 | 0.7725175 | 0.03140878 |  |  | 984.9999996 | 0.7295192 | 0.8072217 | 0.07095249 | 0.7704197 | 0.01747157 | 0.7705009 | 0.01716599 |  |  | 43560 | 0.7316707 | 0.8678712 | 0.0114164 | 0.7153436 | 0.00105257 | 0.7153263 | 0.009081359 |  |  | 1900 | 0.5417056 | 0.7000294 | 0.01766824 | 0.5577422 | 0.00179643 | 0.5577224 | 0.004187067
|  |  | 842.0000004 | 0.7146313 | 0.6945218 | 0.01137168 | 0.720535 | 0.1250692 | 0.7203585 | 0.1524956 |  |  | 766.0000002 | 0.6431885 | 0.6151756 | 0.02091232 | 0.622663 | 0.0115577 | 0.622681 | 0.01887122 |  |  | 990 | 0.78344 | 0.7628896 | 0.06292505 | 0.7735354 | 0.04063556 | 0.7736523 | 0.03129684 |  |  | 990 | 0.7261562 | 0.808272 | 0.07062103 | 0.7706626 | 0.01729922 | 0.7707424 | 0.01694231 |  |  | 43860 | 0.7339086 | 0.8678712 | 0.0114164 | 0.7156559 | 0.001054369 | 0.7156387 | 0.009089755 |  |  | 2020 | 0.5482319 | 0.701001 | 0.01534395 | 0.5579321 | 0.001797015 | 0.5579124 | 0.004187536
|  |  | 847.0000002 | 0.7164232 | 0.6962866 | 0.01137284 | 0.7222322 | 0.1253615 | 0.7220549 | 0.1528333 |  |  | 771 | 0.6431885 | 0.6170344 | 0.02094197 | 0.624502 | 0.01157026 | 0.6245209 | 0.01889083 |  |  | 994.9999998 | 0.782361 | 0.764272 | 0.06281481 | 0.7746603 | 0.04048425 | 0.7747771 | 0.03118456 |  |  | 994.9999998 | 0.7312006 | 0.8093122 | 0.07028937 | 0.7709009 | 0.01713013 | 0.7709793 | 0.01672214 |  |  | 44160 | 0.7361466 | 0.8678712 | 0.0114164 | 0.7159679 | 0.001056174 | 0.7159508 | 0.009098171 |  |  | 2140 | 0.543881 | 0.7017058 | 0.01376107 | 0.5581219 | 0.001797634 | 0.5581022 | 0.004188034
|  |  | 852 | 0.7173192 | 0.6980412 | 0.01137362 | 0.7239157 | 0.1256514 | 0.7237376 | 0.153168 |  |  | 775.9999998 | 0.6470304 | 0.6188837 | 0.02097085 | 0.6263309 | 0.01158237 | 0.6263507 | 0.01890971 |  |  | 1000 | 0.7855981 | 0.7656451 | 0.06270318 | 0.7757753 | 0.04033249 | 0.775892 | 0.03107195 |  |  | 999.9999996 | 0.7312006 | 0.8103422 | 0.06995755 | 0.7711346 | 0.01696424 | 0.7712116 | 0.01650545 |  |  | 44460 | 0.7294327 | 0.8678712 | 0.0114164 | 0.7162795 | 0.001057983 | 0.7162625 | 0.009106607 |  |  | 2260 | 0.5460565 | 0.702217 | 0.01272567 | 0.5583115 | 0.001798287 | 0.5582919 | 0.004188559
|  |  | 857.0000004 | 0.7200071 | 0.6997856 | 0.01137401 | 0.7255856 | 0.125939 | 0.7254068 | 0.1534998 |  |  | 781.0000002 | 0.6479908 | 0.6207237 | 0.02099897 | 0.6281498 | 0.01159406 | 0.6281705 | 0.01892788 |  |  | 1005 | 0.7855981 | 0.7670088 | 0.06259019 | 0.7768807 | 0.0401803 | 0.7769973 | 0.03095904 |  |  | 1005 | 0.7295192 | 0.8113621 | 0.06962559 | 0.7713638 | 0.01680153 | 0.7714394 | 0.01629221 |  |  | 44760 | 0.7271948 | 0.8678712 | 0.0114164 | 0.7165907 | 0.001059798 | 0.7165738 | 0.009115062 |  |  | 2560 | 0.543881 | 0.7029624 | 0.01153664 | 0.5587851 | 0.001800069 | 0.5587656 | 0.004189991
|  |  | 862.0000002 | 0.720903 | 0.7015199 | 0.01137403 | 0.7272422 | 0.1262242 | 0.7270627 | 0.1538288 |  |  | 786 | 0.6499117 | 0.6225543 | 0.02102632 | 0.6299587 | 0.01160531 | 0.6299803 | 0.01894533 |  |  | 1010 | 0.7877561 | 0.7683634 | 0.06247587 | 0.7779763 | 0.0400277 | 0.7780929 | 0.03084584 |  |  | 1010 | 0.7295192 | 0.8123722 | 0.06929354 | 0.7715886 | 0.01664196 | 0.7716628 | 0.01608238 |  |  | 45060 | 0.7316707 | 0.8678712 | 0.0114164 | 0.7169016 | 0.001061618 | 0.7168848 | 0.009123535 |  |  | 2860 | 0.5417056 | 0.7032965 | 0.01120876 | 0.5592579 | 0.00180206 | 0.5592385 | 0.004191593
|  |  | 867 | 0.721799 | 0.7032441 | 0.01137367 | 0.7288854 | 0.1265071 | 0.7287053 | 0.154155 |  |  | 790.9999998 | 0.6537536 | 0.6243756 | 0.02105293 | 0.6317577 | 0.01161614 | 0.6317801 | 0.01896208 |  |  | 1015 | 0.7877561 | 0.7697087 | 0.06236023 | 0.7790624 | 0.03987472 | 0.7791789 | 0.03073236 |  |  | 1015 | 0.7261562 | 0.8133724 | 0.06896143 | 0.771809 | 0.0164855 | 0.7718819 | 0.01587592 |  |  | 45360 | 0.7316707 | 0.8678712 | 0.0114164 | 0.7172122 | 0.001063442 | 0.7171954 | 0.009132028 |  |  | 3160 | 0.5525828 | 0.7034462 | 0.01112545 | 0.5597299 | 0.001804258 | 0.5597106 | 0.004193363
|  |  | 872.0000004 | 0.7235909 | 0.7049583 | 0.01137294 | 0.7305155 | 0.1267878 | 0.7303347 | 0.1544784 |  |  | 796.0000002 | 0.654714 | 0.6261877 | 0.02107878 | 0.6335469 | 0.01162655 | 0.6335701 | 0.01897813 |  |  | 1020 | 0.7877561 | 0.771045 | 0.0622433 | 0.7801391 | 0.03972136 | 0.7802554 | 0.03061862 |  |  | 1020 | 0.7278377 | 0.8143628 | 0.06862929 | 0.7720252 | 0.01633211 | 0.7720967 | 0.01567282 |  |  | 45660 | 0.7316707 | 0.8678712 | 0.0114164 | 0.7175223 | 0.001065272 | 0.7175056 | 0.009140538 |  |  | 3460 | 0.5482319 | 0.7035134 | 0.01110528 | 0.5602011 | 0.00180666 | 0.560182 | 0.004195299
|  |  | 877.0000002 | 0.7262788 | 0.7066626 | 0.01137185 | 0.7321326 | 0.1270662 | 0.7319512 | 0.154799 |  |  | 801 | 0.6566349 | 0.6279906 | 0.0211039 | 0.6353262 | 0.01163654 | 0.6353503 | 0.01899349 |  |  | 1025 | 0.7909931 | 0.7723721 | 0.06212511 | 0.7812063 | 0.03956765 | 0.7813226 | 0.03050462 |  |  | 1025 | 0.7278377 | 0.8153436 | 0.06829715 | 0.7722373 | 0.01618176 | 0.7723074 | 0.01547304 |  |  | 45960 | 0.7361466 | 0.8678712 | 0.0114164 | 0.7178322 | 0.001067106 | 0.7178155 | 0.009149066 |  |  | 3760 | 0.5504074 | 0.7035434 | 0.01110061 | 0.5606715 | 0.001809263 | 0.5606525 | 0.0041974
|  |  | 882 | 0.7271747 | 0.708357 | 0.01137039 | 0.7337368 | 0.1273423 | 0.7335548 | 0.1551168 |  |  | 805.9999998 | 0.6575954 | 0.6297845 | 0.02112827 | 0.6370958 | 0.01164612 | 0.6371208 | 0.01900816 |  |  | 1030 | 0.7909931 | 0.7736903 | 0.06200566 | 0.7822643 | 0.03941361 | 0.7823804 | 0.03039039 |  |  | 1030 | 0.7295192 | 0.8163149 | 0.06796504 | 0.7724453 | 0.0160344 | 0.7725141 | 0.01527654 |  |  | 46260 | 0.7294327 | 0.8678712 | 0.0114164 | 0.7181417 | 0.001068945 | 0.7181251 | 0.009157612 |  |  | 4060 | 0.5482319 | 0.7035569 | 0.0110996 | 0.5611412 | 0.001812064 | 0.5611222 | 0.004199662
|  |  | 887.0000004 | 0.7289666 | 0.7100415 | 0.01136858 | 0.7353282 | 0.1276163 | 0.7351456 | 0.1554319 |  |  | 811.0000002 | 0.6595163 | 0.6315692 | 0.02115191 | 0.6388558 | 0.01165529 | 0.6388815 | 0.01902216 |  |  | 1035 | 0.7920722 | 0.7749996 | 0.061885 | 0.783313 | 0.03925925 | 0.783429 | 0.03027594 |  |  | 1035 | 0.7295192 | 0.8172767 | 0.06763301 | 0.7726493 | 0.01589001 | 0.7727168 | 0.0150833 |  |  | 46560 | 0.7428604 | 0.8678712 | 0.0114164 | 0.7184508 | 0.001070789 | 0.7184343 | 0.009166174 |  |  | 4360 | 0.5504074 | 0.703563 | 0.01109941 | 0.56161 | 0.00181506 | 0.5615912 | 0.004202085
|  |  | 892.0000002 | 0.7316545 | 0.7117163 | 0.01136641 | 0.7369069 | 0.127888 | 0.7367239 | 0.1557443 |  |  | 816 | 0.6623977 | 0.6333449 | 0.02117483 | 0.6406061 | 0.01166406 | 0.6406327 | 0.01903548 |  |  | 1040 | 0.7920722 | 0.7763 | 0.06176313 | 0.7843525 | 0.03910459 | 0.7844684 | 0.03016128 |  |  | 1040 | 0.7261562 | 0.8182291 | 0.06730107 | 0.7728493 | 0.01574855 | 0.7729156 | 0.01489327 |  |  | 46860 | 0.7383845 | 0.8678712 | 0.0114164 | 0.7187595 | 0.001072637 | 0.7187431 | 0.009174754 |  |  | 4660 | 0.5482319 | 0.7035657 | 0.01109938 | 0.5620781 | 0.001818248 | 0.5620594 | 0.004204666
|  |  | 897 | 0.7316545 | 0.7133814 | 0.01136389 | 0.7384731 | 0.1281575 | 0.7382896 | 0.156054 |  |  | 820.9999998 | 0.6643186 | 0.6351117 | 0.02119703 | 0.6423468 | 0.01167242 | 0.6423742 | 0.01904813 |  |  | 1045 | 0.7920722 | 0.7775916 | 0.06164009 | 0.785383 | 0.03894965 | 0.7854988 | 0.03004642 |  |  | 1045 | 0.7312006 | 0.8191722 | 0.06696925 | 0.7730456 | 0.01560999 | 0.7731106 | 0.01470644 |  |  | 47160 | 0.7383845 | 0.8678712 | 0.0114164 | 0.719068 | 0.001074489 | 0.7190516 | 0.009183349 |  |  | 4960 | 0.5504074 | 0.7035669 | 0.01109939 | 0.5625454 | 0.001821625 | 0.5625267 | 0.004207403
|  |  | 902.0000004 | 0.7334464 | 0.7150369 | 0.01136103 | 0.7400269 | 0.1284249 | 0.7398429 | 0.1563611 |  |  | 826.0000002 | 0.6652791 | 0.6368695 | 0.0212185 | 0.644078 | 0.01168039 | 0.6441062 | 0.01906012 |  |  | 1050 | 0.7920722 | 0.7788745 | 0.06151589 | 0.7864045 | 0.03879445 | 0.7865201 | 0.02993138 |  |  | 1050 | 0.7278377 | 0.8201062 | 0.0666376 | 0.7732381 | 0.01547428 | 0.7733018 | 0.01452277 |  |  | 47460 | 0.7339086 | 0.8678712 | 0.0114164 | 0.719376 | 0.001076347 | 0.7193598 | 0.009191961 |  |  | 5260 | 0.5525828 | 0.7035674 | 0.01109939 | 0.5630119 | 0.001825188 | 0.5629933 | 0.004210295
|  |  | 907.0000002 | 0.7352384 | 0.7166827 | 0.01135782 | 0.7415684 | 0.1286902 | 0.7413839 | 0.1566655 |  |  | 831 | 0.6681604 | 0.6386185 | 0.02123927 | 0.6457998 | 0.01168796 | 0.6458288 | 0.01907145 |  |  | 1055 | 0.7931512 | 0.7801486 | 0.06139055 | 0.7874171 | 0.03863899 | 0.7875326 | 0.02981617 |  |  | 1055 | 0.7328821 | 0.8210311 | 0.06630613 | 0.7734269 | 0.01534139 | 0.7734894 | 0.01434222 |  |  | 47760 | 0.7339086 | 0.8678712 | 0.0114164 | 0.7196837 | 0.001078208 | 0.7196675 | 0.009200589 |  |  | 5560 | 0.5591092 | 0.7035677 | 0.0110994 | 0.5634776 | 0.001828933 | 0.5634592 | 0.004213339
|  |  | 912 | 0.7379262 | 0.718319 | 0.01135428 | 0.7430977 | 0.1289533 | 0.7429128 | 0.1569672 |  |  | 835.9999998 | 0.6700813 | 0.6403586 | 0.02125934 | 0.6475121 | 0.01169513 | 0.6475419 | 0.01908213 |  |  | 1060 | 0.7942302 | 0.7814142 | 0.06126409 | 0.7884208 | 0.03848331 | 0.7885362 | 0.0297008 |  |  | 1060 | 0.7295192 | 0.8219469 | 0.06597488 | 0.7736121 | 0.01521129 | 0.7736734 | 0.01416477 |  |  | 48060 | 0.7383845 | 0.8678712 | 0.0114164 | 0.7199911 | 0.001080074 | 0.719975 | 0.009209231 |  |  | 5860 | 0.5569337 | 0.7035678 | 0.0110994 | 0.5639425 | 0.001832858 | 0.5639242 | 0.004216534
|  |  | 917.0000004 | 0.7397181 | 0.7199458 | 0.0113504 | 0.744615 | 0.1292144 | 0.7444297 | 0.1572664 |  |  | 841.0000002 | 0.6710418 | 0.64209 | 0.0212787 | 0.6492151 | 0.01170192 | 0.6492457 | 0.01909218 |  |  | 1065 | 0.7953092 | 0.7826711 | 0.06113655 | 0.7894158 | 0.0383274 | 0.789531 | 0.02958529 |  |  | 1065 | 0.7278377 | 0.8228538 | 0.06564387 | 0.7737937 | 0.01508393 | 0.7738539 | 0.01399037 |  |  | 48360 | 0.7383845 | 0.8678712 | 0.0114164 | 0.7202981 | 0.001081944 | 0.7202821 | 0.009217889 |  |  | 6160 | 0.5591092 | 0.7035678 | 0.0110994 | 0.5644067 | 0.00183696 | 0.5643885 | 0.004219878
|  |  | 922.0000002 | 0.7397181 | 0.7215632 | 0.01134619 | 0.7461203 | 0.1294733 | 0.7459347 | 0.157563 |  |  | 846 | 0.6739232 | 0.6438126 | 0.02129737 | 0.6509088 | 0.01170833 | 0.6509401 | 0.01910158 |  |  | 1070 | 0.7942302 | 0.7839196 | 0.06100792 | 0.7904021 | 0.0381713 | 0.7905171 | 0.02946964 |  |  | 1070 | 0.7312006 | 0.8237519 | 0.06531312 | 0.7739719 | 0.01495929 | 0.7740309 | 0.01381901 |  |  | 48660 | 0.7406224 | 0.8678712 | 0.0114164 | 0.7206048 | 0.001083818 | 0.7205888 | 0.009226562 |  |  | 6460 | 0.5569337 | 0.7035678 | 0.0110994 | 0.56487 | 0.001841235 | 0.5648519 | 0.004223369
|  |  | 927 | 0.7415101 | 0.7231713 | 0.01134165 | 0.7476138 | 0.1297302 | 0.7474278 | 0.1578571 |  |  | 850.9999998 | 0.6758441 | 0.6455265 | 0.02131535 | 0.6525933 | 0.01171436 | 0.6526253 | 0.01911035 |  |  | 1075 | 0.7974672 | 0.7851596 | 0.06087825 | 0.7913798 | 0.03801501 | 0.7914947 | 0.02935387 |  |  | 1075 | 0.7312006 | 0.8246413 | 0.06498268 | 0.7741468 | 0.01483732 | 0.7742045 | 0.01365065 |  |  | 48960 | 0.7428604 | 0.8678712 | 0.0114164 | 0.7209111 | 0.001085697 | 0.7208952 | 0.009235249 |  |  | 6760 | 0.5591092 | 0.7035679 | 0.0110994 | 0.5653326 | 0.00184568 | 0.5653147 | 0.004227004
|  |  | 932.0000004 | 0.742406 | 0.72477 | 0.01133679 | 0.7490956 | 0.1299851 | 0.7489092 | 0.1581486 |  |  | 856.0000002 | 0.6768045 | 0.6472318 | 0.02133265 | 0.6542685 | 0.01172001 | 0.6543013 | 0.0191185 |  |  | 1080 | 0.7985463 | 0.7863912 | 0.06074753 | 0.792349 | 0.03785855 | 0.7924637 | 0.029238 |  |  | 1080 | 0.7328821 | 0.8255219 | 0.06465256 | 0.7743182 | 0.01471798 | 0.7743749 | 0.01348526 |  |  | 49260 | 0.7383845 | 0.8678712 | 0.0114164 | 0.721217 | 0.001087579 | 0.7212012 | 0.00924395 |  |  | 7060 | 0.5634601 | 0.7035679 | 0.0110994 | 0.5657945 | 0.001850293 | 0.5657766 | 0.004230782
|  |  | 937.0000002 | 0.7450939 | 0.7263594 | 0.01133161 | 0.7505657 | 0.1302379 | 0.7503791 | 0.1584375 |  |  | 861 | 0.6787255 | 0.6489286 | 0.02134927 | 0.6559347 | 0.01172529 | 0.6559682 | 0.01912603 |  |  | 1085 | 0.7963882 | 0.7876144 | 0.06061581 | 0.7933097 | 0.03770194 | 0.7934242 | 0.02912202 |  |  | 1085 | 0.7295192 | 0.8263941 | 0.06432278 | 0.7744865 | 0.01460125 | 0.774542 | 0.0133228 |  |  | 49560 | 0.7406224 | 0.8678712 | 0.0114164 | 0.7215226 | 0.001089466 | 0.7215069 | 0.009252665 |  |  | 7360 | 0.5591092 | 0.7035679 | 0.0110994 | 0.5662555 | 0.001855069 | 0.5662377 | 0.004234702
|  |  | 942 | 0.7450939 | 0.7279396 | 0.01132611 | 0.7520244 | 0.1304888 | 0.7518375 | 0.158724 |  |  | 865.9999998 | 0.6796859 | 0.6506167 | 0.02136522 | 0.6575917 | 0.0117302 | 0.6576259 | 0.01913294 |  |  | 1090 | 0.7985463 | 0.7888294 | 0.06048309 | 0.7942621 | 0.03754519 | 0.7943764 | 0.02900596 |  |  | 1090 | 0.7312006 | 0.8272577 | 0.06399338 | 0.7746515 | 0.01448708 | 0.7747059 | 0.01316325 |  |  | 49860 | 0.7428604 | 0.8678712 | 0.0114164 | 0.7218279 | 0.001091356 | 0.7218122 | 0.009261393 |  |  | 7660 | 0.5612846 | 0.7035679 | 0.0110994 | 0.5667158 | 0.001860006 | 0.5666981 | 0.00423876
|  |  | 947.0000004 | 0.7468858 | 0.7295107 | 0.01132031 | 0.7534716 | 0.1307376 | 0.7532845 | 0.159008 |  |  | 871.0000002 | 0.6835277 | 0.6522964 | 0.0213805 | 0.6592397 | 0.01173474 | 0.6592746 | 0.01913925 |  |  | 1095 | 0.7974672 | 0.7900362 | 0.0603494 | 0.7952061 | 0.03738831 | 0.7953202 | 0.02888982 |  |  | 1095 | 0.7328821 | 0.8281129 | 0.06366438 | 0.7748134 | 0.01437544 | 0.7748667 | 0.01300657 |  |  | 50160 | 0.7428604 | 0.8678712 | 0.0114164 | 0.7221328 | 0.001093251 | 0.7221172 | 0.009270134 |  |  | 7960 | 0.5591092 | 0.7035679 | 0.0110994 | 0.5671753 | 0.001865101 | 0.5671578 | 0.004242955
|  |  | 952.0000002 | 0.7477818 | 0.7310727 | 0.01131419 | 0.7549076 | 0.1309845 | 0.7547203 | 0.1592896 |  |  | 876 | 0.6844882 | 0.6539676 | 0.02139512 | 0.6608787 | 0.01173893 | 0.6609143 | 0.01914495 |  |  | 1100 | 0.7985463 | 0.7912347 | 0.06021475 | 0.7961419 | 0.03723132 | 0.7962558 | 0.02877362 |  |  | 1100 | 0.7312006 | 0.8289597 | 0.0633358 | 0.7749723 | 0.01426629 | 0.7750244 | 0.01285273 |  |  | 50460 | 0.7473363 | 0.8678712 | 0.0114164 | 0.7224374 | 0.001095149 | 0.7224218 | 0.009278888 |  |  | 8260 | 0.5612846 | 0.7035679 | 0.0110994 | 0.5676341 | 0.00187035 | 0.5676166 | 0.004247286
|  |  | 957 | 0.7495737 | 0.7326256 | 0.01130777 | 0.7563324 | 0.1312294 | 0.7561449 | 0.1595687 |  |  | 880.9999998 | 0.6864091 | 0.6556305 | 0.02140908 | 0.6625087 | 0.01174275 | 0.6625451 | 0.01915007 |  |  | 1105 | 0.8007043 | 0.7924252 | 0.06007917 | 0.7970696 | 0.03707423 | 0.7971833 | 0.02865736 |  |  | 1105 | 0.7312006 | 0.8297983 | 0.06300767 | 0.7751281 | 0.01415959 | 0.7751792 | 0.01270171 |  |  | 50760 | 0.7428604 | 0.8678712 | 0.0114164 | 0.7227416 | 0.001097051 | 0.7227261 | 0.009287655 |  |  | 8560 | 0.5612846 | 0.7035679 | 0.0110994 | 0.568092 | 0.00187575 | 0.5680747 | 0.00425175
|  |  | 962.0000004 | 0.7513656 | 0.7341695 | 0.01130105 | 0.7577462 | 0.1314725 | 0.7575585 | 0.1598454 |  |  | 886.0000002 | 0.68833 | 0.6572849 | 0.0214224 | 0.6641299 | 0.01174622 | 0.664167 | 0.01915459 |  |  | 1110 | 0.8007043 | 0.7936076 | 0.05994266 | 0.7979891 | 0.03691706 | 0.7981026 | 0.02854106 |  |  | 1110 | 0.7312006 | 0.8306288 | 0.06268 | 0.775281 | 0.0140553 | 0.775331 | 0.01255346 |  |  | 51060 | 0.7428604 | 0.8678712 | 0.0114164 | 0.7230454 | 0.001098956 | 0.72303 | 0.009296434 |  |  | 8860 | 0.5656355 | 0.7035679 | 0.0110994 | 0.5685492 | 0.001881299 | 0.568532 | 0.004256346
|  |  | 967.0000002 | 0.7531575 | 0.7357045 | 0.01129403 | 0.7591489 | 0.1317135 | 0.7589611 | 0.1601197 |  |  | 891 | 0.6912114 | 0.6589311 | 0.02143506 | 0.6657422 | 0.01174934 | 0.66578 | 0.01915852 |  |  | 1115 | 0.7996253 | 0.7947819 | 0.05980526 | 0.7989007 | 0.03675982 | 0.799014 | 0.02842473 |  |  | 1115 | 0.7328821 | 0.8314511 | 0.06235283 | 0.775431 | 0.01395339 | 0.77548 | 0.01240795 |  |  | 51360 | 0.7406224 | 0.8678712 | 0.0114164 | 0.7233489 | 0.001100866 | 0.7233336 | 0.009305224 |  |  | 9160 | 0.567811 | 0.7035679 | 0.0110994 | 0.5690057 | 0.001886993 | 0.5689885 | 0.004261071
|  |  | 972 | 0.7531575 | 0.7372306 | 0.01128671 | 0.7605408 | 0.1319527 | 0.7603529 | 0.1603916 |  |  | 895.9999998 | 0.6921719 | 0.6605689 | 0.02144709 | 0.6673457 | 0.01175211 | 0.6673842 | 0.01916188 |  |  | 1120 | 0.8007043 | 0.7959484 | 0.05966698 | 0.7998042 | 0.03660253 | 0.7999173 | 0.02830837 |  |  | 1120 | 0.7328821 | 0.8322655 | 0.06202617 | 0.7755782 | 0.01385382 | 0.7756261 | 0.01226517 |  |  | 51660 | 0.7450983 | 0.8678712 | 0.0114164 | 0.7236521 | 0.001102778 | 0.7236369 | 0.009314026 |  |  | 9460 | 0.5699864 | 0.7035679 | 0.0110994 | 0.5694613 | 0.001892829 | 0.5694443 | 0.004265923
|  |  | 977.0000004 | 0.7549494 | 0.7387479 | 0.01127911 | 0.761922 | 0.1321901 | 0.7617339 | 0.1606612 |  |  | 901.0000002 | 0.6931323 | 0.6621986 | 0.02145848 | 0.6689405 | 0.01175454 | 0.6689797 | 0.01916467 |  |  | 1125 | 0.8028623 | 0.7971069 | 0.05952784 | 0.8006999 | 0.03644519 | 0.8008128 | 0.02819201 |  |  | 1125 | 0.7312006 | 0.8330719 | 0.06170005 | 0.7757226 | 0.01375656 | 0.7757695 | 0.01212506 |  |  | 51960 | 0.7450983 | 0.8678712 | 0.0114164 | 0.7239549 | 0.001104695 | 0.7239397 | 0.00932284 |  |  | 9760 | 0.5721619 | 0.7035679 | 0.0110994 | 0.5699163 | 0.001898803 | 0.5698993 | 0.004270902
|  |  | 982.0000002 | 0.7567413 | 0.7402563 | 0.01127122 | 0.7632925 | 0.1324255 | 0.7631043 | 0.1609284 |  |  | 906 | 0.6940928 | 0.66382 | 0.02146925 | 0.6705267 | 0.01175662 | 0.6705664 | 0.01916689 |  |  | 1130 | 0.8017833 | 0.7982576 | 0.05938785 | 0.8015878 | 0.03628782 | 0.8017005 | 0.02807564 |  |  | 1130 | 0.7328821 | 0.8338704 | 0.06137448 | 0.7758643 | 0.01366156 | 0.7759102 | 0.01198762 |  |  | 52260 | 0.7450983 | 0.8678712 | 0.0114164 | 0.7242574 | 0.001106615 | 0.7242423 | 0.009331664 |  |  | 10060 | 0.5721619 | 0.7035679 | 0.0110994 | 0.5703704 | 0.001904914 | 0.5703536 | 0.004276004
|  |  | 987 | 0.7576373 | 0.7417561 | 0.01126304 | 0.7646524 | 0.1326592 | 0.7644642 | 0.1611934 |  |  | 910.9999998 | 0.6969741 | 0.6654333 | 0.02147939 | 0.6721041 | 0.01175837 | 0.6721446 | 0.01916855 |  |  | 1135 | 0.8060994 | 0.7994005 | 0.05924704 | 0.802468 | 0.03613043 | 0.8025804 | 0.02795927 |  |  | 1135 | 0.7312006 | 0.8346612 | 0.06104949 | 0.7760033 | 0.01356879 | 0.7760482 | 0.01185279 |  |  | 52560 | 0.7450983 | 0.8678712 | 0.0114164 | 0.7245595 | 0.001108538 | 0.7245445 | 0.009340499 |  |  | 10360 | 0.5699864 | 0.7035679 | 0.0110994 | 0.5708238 | 0.001911157 | 0.5708071 | 0.004281229
|  |  | 992.0000004 | 0.7594292 | 0.7432471 | 0.01125459 | 0.7660019 | 0.1328909 | 0.7658136 | 0.161456 |  |  | 916.0000002 | 0.6988951 | 0.6670385 | 0.02148891 | 0.673673 | 0.01175979 | 0.6737141 | 0.01916965 |  |  | 1140 | 0.8039413 | 0.8005356 | 0.05910542 | 0.8033404 | 0.03597304 | 0.8034526 | 0.02784293 |  |  | 1140 | 0.7328821 | 0.8354443 | 0.0607251 | 0.7761397 | 0.01347822 | 0.7761837 | 0.01172055 |  |  | 52860 | 0.7406224 | 0.8678712 | 0.0114164 | 0.7248613 | 0.001110464 | 0.7248463 | 0.009349344 |  |  | 10660 | 0.5699864 | 0.7035679 | 0.0110994 | 0.5712764 | 0.001917531 | 0.5712598 | 0.004286573
|  |  | 997.0000002 | 0.7603252 | 0.7447295 | 0.01124586 | 0.767341 | 0.1331209 | 0.7671527 | 0.1617163 |  |  | 921 | 0.6998555 | 0.6686357 | 0.02149782 | 0.6752333 | 0.01176087 | 0.6752751 | 0.01917021 |  |  | 1145 | 0.8060994 | 0.8016631 | 0.058963 | 0.8042053 | 0.03581566 | 0.8043172 | 0.02772661 |  |  | 1145 | 0.7312006 | 0.8362197 | 0.06040133 | 0.7762736 | 0.0133898 | 0.7763166 | 0.01159088 |  |  | 53160 | 0.7406224 | 0.8678712 | 0.0114164 | 0.7251628 | 0.001112394 | 0.7251479 | 0.0093582 |  |  | 10960 | 0.5721619 | 0.7035679 | 0.0110994 | 0.5717283 | 0.001924031 | 0.5717118 | 0.004292036
|  |  | 1002 | 0.7621171 | 0.7462034 | 0.01123686 | 0.7686699 | 0.1333491 | 0.7684816 | 0.1619743 |  |  | 925.9999998 | 0.7017764 | 0.6702248 | 0.02150612 | 0.6767852 | 0.01176163 | 0.6768275 | 0.01917022 |  |  | 1150 | 0.8050204 | 0.8027829 | 0.05881981 | 0.8050626 | 0.03565829 | 0.8051743 | 0.02761033 |  |  | 1150 | 0.7345636 | 0.8369876 | 0.06007819 | 0.776405 | 0.0133035 | 0.776447 | 0.01146373 |  |  | 53460 | 0.7450983 | 0.8678712 | 0.0114164 | 0.7254638 | 0.001114327 | 0.725449 | 0.009367065 |  |  | 11260 | 0.5743373 | 0.7035679 | 0.0110994 | 0.5721794 | 0.001930655 | 0.572163 | 0.004297616
|  |  | 1007 | 0.763909 | 0.7476687 | 0.01122758 | 0.7699886 | 0.1335755 | 0.7698003 | 0.1622302 |  |  | 931.0000002 | 0.7017764 | 0.671806 | 0.02151381 | 0.6783285 | 0.01176206 | 0.6783715 | 0.01916969 |  |  | 1155 | 0.8060994 | 0.8038952 | 0.05867587 | 0.8059125 | 0.03550096 | 0.8060239 | 0.02749409 |  |  | 1155 | 0.7312006 | 0.837748 | 0.05975571 | 0.7765339 | 0.01321928 | 0.776575 | 0.01133908 |  |  | 53760 | 0.7495742 | 0.8678712 | 0.0114164 | 0.7257646 | 0.001116264 | 0.7257498 | 0.00937594 |  |  | 11560 | 0.5699864 | 0.7035679 | 0.0110994 | 0.5726298 | 0.0019374 | 0.5726135 | 0.00430331
|  |  | 1012 | 0.764805 | 0.7491255 | 0.01121804 | 0.7712972 | 0.1338002 | 0.771109 | 0.1624837 |  |  | 936 | 0.7056183 | 0.6733792 | 0.02152091 | 0.6798635 | 0.01176218 | 0.6799071 | 0.01916863 |  |  | 1160 | 0.8060994 | 0.8049999 | 0.05853118 | 0.8067549 | 0.03534366 | 0.8068661 | 0.0273779 |  |  | 1160 | 0.7345636 | 0.838501 | 0.0594339 | 0.7766604 | 0.0131371 | 0.7767006 | 0.0112169 |  |  | 54060 | 0.7473363 | 0.8678712 | 0.0114164 | 0.726065 | 0.001118203 | 0.7260503 | 0.009384824 |  |  | 11860 | 0.5721619 | 0.7035679 | 0.0110994 | 0.5730794 | 0.001944263 | 0.5730632 | 0.004309117
|  |  | 1017 | 0.7657009 | 0.7505739 | 0.01120824 | 0.7725958 | 0.1340231 | 0.7724077 | 0.1627351 |  |  | 940.9999998 | 0.7056183 | 0.6749445 | 0.02152742 | 0.6813901 | 0.01176198 | 0.6814343 | 0.01916705 |  |  | 1165 | 0.8071784 | 0.8060971 | 0.05838578 | 0.80759 | 0.03518643 | 0.8077009 | 0.02726178 |  |  | 1165 | 0.7345636 | 0.8392467 | 0.05911279 | 0.7767846 | 0.01305694 | 0.7768238 | 0.01109716 |  |  | 54360 | 0.7473363 | 0.8678712 | 0.0114164 | 0.7263651 | 0.001120146 | 0.7263504 | 0.009393717 |  |  | 12160 | 0.5721619 | 0.7035679 | 0.0110994 | 0.5735282 | 0.001951242 | 0.5735121 | 0.004315035
|  |  | 1022 | 0.7683888 | 0.7520139 | 0.01119817 | 0.7738846 | 0.1342443 | 0.7736965 | 0.1629843 |  |  | 946.0000002 | 0.7084996 | 0.676502 | 0.02153334 | 0.6829084 | 0.01176146 | 0.6829533 | 0.01916494 |  |  | 1170 | 0.8071784 | 0.8071869 | 0.05823966 | 0.8084178 | 0.03502925 | 0.8085285 | 0.02714573 |  |  | 1170 | 0.7362451 | 0.8399851 | 0.05879239 | 0.7769064 | 0.01297875 | 0.7769447 | 0.01097982 |  |  | 54660 | 0.7450983 | 0.8678712 | 0.0114164 | 0.7266648 | 0.001122091 | 0.7266502 | 0.009402618 |  |  | 12460 | 0.5743373 | 0.7035679 | 0.0110994 | 0.5739763 | 0.001958332 | 0.5739603 | 0.004321062
|  |  | 1027 | 0.7683888 | 0.7534455 | 0.01118785 | 0.7751635 | 0.1344637 | 0.7749756 | 0.1632313 |  |  | 951 | 0.7084996 | 0.6780517 | 0.02153868 | 0.6844185 | 0.01176064 | 0.6844639 | 0.01916232 |  |  | 1175 | 0.8082574 | 0.8082693 | 0.05809285 | 0.8092384 | 0.03487216 | 0.8093488 | 0.02702976 |  |  | 1175 | 0.7345636 | 0.8407163 | 0.05847271 | 0.777026 | 0.01290249 | 0.7770634 | 0.01086485 |  |  | 54960 | 0.7540501 | 0.8678712 | 0.0114164 | 0.7269642 | 0.00112404 | 0.7269497 | 0.009411528 |  |  | 12760 | 0.5808637 | 0.7035679 | 0.0110994 | 0.5744237 | 0.001965533 | 0.5744078 | 0.004327197
|  |  | 1032 | 0.7701807 | 0.7548689 | 0.01117728 | 0.7764328 | 0.1346815 | 0.776245 | 0.1634761 |  |  | 955.9999998 | 0.711381 | 0.6795936 | 0.02154344 | 0.6859203 | 0.0117595 | 0.6859663 | 0.01915918 |  |  | 1180 | 0.8071784 | 0.8093444 | 0.05794537 | 0.8100518 | 0.03471515 | 0.810162 | 0.02691388 |  |  | 1180 | 0.7345636 | 0.8414404 | 0.05815378 | 0.7771434 | 0.01282814 | 0.7771799 | 0.01075223 |  |  | 55260 | 0.7450983 | 0.8678712 | 0.0114164 | 0.7272632 | 0.001125991 | 0.7272488 | 0.009420446 |  |  | 13060 | 0.5786882 | 0.7035679 | 0.0110994 | 0.5748703 | 0.00197284 | 0.5748545 | 0.004333437
|  |  | 1037 | 0.7701807 | 0.756284 | 0.01116646 | 0.7776924 | 0.1348976 | 0.7775047 | 0.1637188 |  |  | 961.0000002 | 0.7133019 | 0.6811278 | 0.02154763 | 0.6874139 | 0.01175807 | 0.6874605 | 0.01915554 |  |  | 1185 | 0.8082574 | 0.8104122 | 0.05779723 | 0.8108582 | 0.03455824 | 0.8109681 | 0.02679809 |  |  | 1185 | 0.7362451 | 0.8421575 | 0.05783561 | 0.7772586 | 0.01275565 | 0.7772943 | 0.01064192 |  |  | 55560 | 0.7473363 | 0.8678712 | 0.0114164 | 0.7275619 | 0.001127945 | 0.7275475 | 0.009429372 |  |  | 13360 | 0.5808637 | 0.7035679 | 0.0110994 | 0.5753162 | 0.001980251 | 0.5753004 | 0.004339781
|  |  | 1042 | 0.7719726 | 0.757691 | 0.01115539 | 0.7789425 | 0.135112 | 0.778755 | 0.1639594 |  |  | 966 | 0.7152228 | 0.6826542 | 0.02155126 | 0.6888995 | 0.01175633 | 0.6889466 | 0.01915141 |  |  | 1190 | 0.8114945 | 0.8114728 | 0.05764845 | 0.8116575 | 0.03440143 | 0.8117671 | 0.02668241 |  |  | 1190 | 0.7345636 | 0.8428675 | 0.05751822 | 0.7773716 | 0.012685 | 0.7774065 | 0.01053389 |  |  | 55860 | 0.7495742 | 0.8678712 | 0.0114164 | 0.7278602 | 0.001129903 | 0.727846 | 0.009438305 |  |  | 13660 | 0.5765128 | 0.7035679 | 0.0110994 | 0.5757613 | 0.001987763 | 0.5757456 | 0.004346228
|  |  | 1047 | 0.7737645 | 0.7590897 | 0.01114407 | 0.7801832 | 0.1353248 | 0.7799959 | 0.1641979 |  |  | 970.9999998 | 0.7142624 | 0.6841731 | 0.02155432 | 0.6903769 | 0.0117543 | 0.6904246 | 0.01914677 |  |  | 1195 | 0.8071784 | 0.8125262 | 0.05749904 | 0.8124498 | 0.03424475 | 0.8125592 | 0.02656684 |  |  | 1195 | 0.7379266 | 0.8435706 | 0.05720162 | 0.7774826 | 0.01261614 | 0.7775166 | 0.01042812 |  |  | 56160 | 0.7450983 | 0.8678712 | 0.0114164 | 0.7281582 | 0.001131862 | 0.728144 | 0.009447246 |  |  | 13960 | 0.5786882 | 0.7035679 | 0.0110994 | 0.5762056 | 0.001995375 | 0.5761901 | 0.004352775
|  |  | 1052 | 0.7746605 | 0.7604804 | 0.01113252 | 0.7814145 | 0.1355359 | 0.7812274 | 0.1644343 |  |  | 976.0000002 | 0.7181042 | 0.6856843 | 0.02155683 | 0.6918463 | 0.01175198 | 0.6918946 | 0.01914165 |  |  | 1200 | 0.8114945 | 0.8135725 | 0.05734901 | 0.8132353 | 0.03408819 | 0.8133443 | 0.02645139 |  |  | 1200 | 0.7379266 | 0.8442669 | 0.05688583 | 0.7775915 | 0.01254904 | 0.7776247 | 0.01032456 |  |  | 56460 | 0.7495742 | 0.8678712 | 0.0114164 | 0.7284559 | 0.001133825 | 0.7284418 | 0.009456194 |  |  | 14260 | 0.5808637 | 0.7035679 | 0.0110994 | 0.5766493 | 0.002003082 | 0.5766338 | 0.00435942
|  |  | 1057 | 0.7773484 | 0.7618631 | 0.01112073 | 0.7826366 | 0.1357454 | 0.7824497 | 0.1646686 |  |  | 981 | 0.7190647 | 0.6871879 | 0.02155879 | 0.6933077 | 0.01174936 | 0.6933565 | 0.01913605 |  |  | 1205 | 0.8093364 | 0.8146116 | 0.05719839 | 0.8140139 | 0.03393177 | 0.8141227 | 0.02633606 |  |  | 1205 | 0.7345636 | 0.8449564 | 0.05657086 | 0.7776985 | 0.01248366 | 0.7777308 | 0.0102232 |  |  | 56760 | 0.7495742 | 0.8678712 | 0.0114164 | 0.7287532 | 0.00113579 | 0.7287392 | 0.009465148 |  |  | 14560 | 0.5786882 | 0.7035679 | 0.0110994 | 0.5770921 | 0.002010883 | 0.5770768 | 0.004366163
|  |  | 1062 | 0.7773484 | 0.7632377 | 0.0111087 | 0.7838495 | 0.1359533 | 0.7836628 | 0.1649009 |  |  | 985.9999998 | 0.7200251 | 0.688684 | 0.0215602 | 0.6947611 | 0.01174646 | 0.6948105 | 0.01912996 |  |  | 1210 | 0.8104154 | 0.8156438 | 0.05704719 | 0.8147857 | 0.0337755 | 0.8148942 | 0.02622087 |  |  | 1210 | 0.7312006 | 0.8456392 | 0.05625673 | 0.7778035 | 0.01241998 | 0.777835 | 0.01012399 |  |  | 57060 | 0.7518122 | 0.8678712 | 0.0114164 | 0.7290502 | 0.001137758 | 0.7290362 | 0.009474109 |  |  | 14860 | 0.5808637 | 0.7035679 | 0.0110994 | 0.5775343 | 0.002018774 | 0.577519 | 0.004373001
|  |  | 1067 | 0.7782443 | 0.7646044 | 0.01109644 | 0.7850533 | 0.1361596 | 0.7848669 | 0.1651311 |  |  | 991.0000002 | 0.721946 | 0.6901727 | 0.02156107 | 0.6962067 | 0.01174327 | 0.6962566 | 0.01912341 |  |  | 1215 | 0.8104154 | 0.8166689 | 0.05689542 | 0.8155507 | 0.03361939 | 0.815659 | 0.02610583 |  |  | 1215 | 0.7362451 | 0.8463154 | 0.05594345 | 0.7779065 | 0.01235795 | 0.7779373 | 0.01002692 |  |  | 57360 | 0.7495742 | 0.8678712 | 0.0114164 | 0.7293469 | 0.001139729 | 0.7293329 | 0.009483076 |  |  | 15160 | 0.58739 | 0.7035679 | 0.0110994 | 0.5779757 | 0.002026754 | 0.5779605 | 0.004379932
|  |  | 1072 | 0.7791403 | 0.7659632 | 0.01108396 | 0.7862481 | 0.1363644 | 0.786062 | 0.1653593 |  |  | 996 | 0.7238669 | 0.6916538 | 0.0215614 | 0.6976444 | 0.0117398 | 0.6976948 | 0.01911638 |  |  | 1220 | 0.8125735 | 0.8176871 | 0.0567431 | 0.8163091 | 0.03346344 | 0.8164171 | 0.02599093 |  |  | 1220 | 0.7362451 | 0.8469849 | 0.05563104 | 0.7780077 | 0.01229755 | 0.7780376 | 0.009931945 |  |  | 57660 | 0.7473363 | 0.8678712 | 0.0114164 | 0.7296432 | 0.001141702 | 0.7296293 | 0.00949205 |  |  | 15460 | 0.58739 | 0.7035679 | 0.0110994 | 0.5784163 | 0.00203482 | 0.5784013 | 0.004386955
|  |  | 1077 | 0.7809322 | 0.7673141 | 0.01107125 | 0.787434 | 0.1365675 | 0.7872481 | 0.1655855 |  |  | 1001 | 0.7248274 | 0.6931276 | 0.0215612 | 0.6990742 | 0.01173606 | 0.6991252 | 0.0191089 |  |  | 1225 | 0.8114945 | 0.8186984 | 0.05659023 | 0.8170609 | 0.03330767 | 0.8171686 | 0.02587619 |  |  | 1225 | 0.7412895 | 0.8476479 | 0.05531951 | 0.778107 | 0.01223874 | 0.7781362 | 0.009839039 |  |  | 57960 | 0.7495742 | 0.8678712 | 0.0114164 | 0.7299392 | 0.001143677 | 0.7299254 | 0.009501029 |  |  | 15760 | 0.5786882 | 0.7035679 | 0.0110994 | 0.5788562 | 0.002042969 | 0.5788413 | 0.004394069
|  |  | 1082 | 0.7827241 | 0.7686572 | 0.01105831 | 0.788611 | 0.1367692 | 0.7884255 | 0.1658097 |  |  | 1006 | 0.7267483 | 0.6945939 | 0.02156048 | 0.7004963 | 0.01173204 | 0.7005478 | 0.01910095 |  |  | 1230 | 0.8125735 | 0.8197029 | 0.05643685 | 0.8178062 | 0.03315208 | 0.8179135 | 0.02576162 |  |  | 1230 | 0.7362451 | 0.8483045 | 0.05500888 | 0.7782045 | 0.01218148 | 0.7782329 | 0.009748172 |  |  | 58260 | 0.7473363 | 0.8678712 | 0.0114164 | 0.7302348 | 0.001145655 | 0.7302211 | 0.009510013 |  |  | 16060 | 0.5852146 | 0.7035679 | 0.0110994 | 0.5792954 | 0.0020512 | 0.5792806 | 0.004401271
|  |  | 1087 | 0.7836201 | 0.7699925 | 0.01104516 | 0.7897793 | 0.1369692 | 0.789594 | 0.1660319 |  |  | 1011 | 0.7277088 | 0.6960529 | 0.02155924 | 0.7019107 | 0.01172774 | 0.7019627 | 0.01909255 |  |  | 1235 | 0.8158105 | 0.8207006 | 0.05628295 | 0.8185449 | 0.03299669 | 0.818652 | 0.02564721 |  |  | 1235 | 0.7379266 | 0.8489547 | 0.05469915 | 0.7783002 | 0.01212575 | 0.7783279 | 0.009659314 |  |  | 58560 | 0.7518122 | 0.8678712 | 0.0114164 | 0.7305301 | 0.001147635 | 0.7305164 | 0.009519003 |  |  | 16360 | 0.5852146 | 0.7035679 | 0.0110994 | 0.5797339 | 0.002059509 | 0.5797191 | 0.00440856
|  |  | 1092 | 0.784516 | 0.7713201 | 0.01103179 | 0.7909389 | 0.1371678 | 0.790754 | 0.1662522 |  |  | 1016 | 0.7286692 | 0.6975047 | 0.02155748 | 0.7033173 | 0.01172318 | 0.7033699 | 0.01908371 |  |  | 1240 | 0.8136525 | 0.8216915 | 0.05612856 | 0.8192772 | 0.0328415 | 0.819384 | 0.02553299 |  |  | 1240 | 0.7362451 | 0.8495985 | 0.05439033 | 0.7783942 | 0.01207151 | 0.7784212 | 0.009572434 |  |  | 58860 | 0.7518122 | 0.8678712 | 0.0114164 | 0.730825 | 0.001149618 | 0.7308114 | 0.009527998 |  |  | 16660 | 0.58739 | 0.7035679 | 0.0110994 | 0.5801716 | 0.002067894 | 0.5801569 | 0.004415935
|  |  | 1097 | 0.7872039 | 0.77264 | 0.01101821 | 0.7920899 | 0.1373648 | 0.7919053 | 0.1664705 |  |  | 1021 | 0.7305901 | 0.6989491 | 0.02155521 | 0.7047163 | 0.01171836 | 0.7047694 | 0.01907442 |  |  | 1245 | 0.8125735 | 0.8226756 | 0.05597369 | 0.8200032 | 0.03268652 | 0.8201096 | 0.02541894 |  |  | 1245 | 0.7379266 | 0.8502361 | 0.05408245 | 0.7784865 | 0.01201873 | 0.7785127 | 0.009487503 |  |  | 59160 | 0.756288 | 0.8678712 | 0.0114164 | 0.7311197 | 0.001151602 | 0.7311061 | 0.009536997 |  |  | 16960 | 0.58739 | 0.7035679 | 0.0110994 | 0.5806085 | 0.002076354 | 0.580594 | 0.004423393
|  |  | 1102 | 0.7889958 | 0.7739522 | 0.01100442 | 0.7932323 | 0.1375604 | 0.7930482 | 0.1666869 |  |  | 1026 | 0.7315506 | 0.7003863 | 0.02155243 | 0.7061077 | 0.01171327 | 0.7061613 | 0.0190647 |  |  | 1250 | 0.8158105 | 0.8236532 | 0.05581835 | 0.8207228 | 0.03253176 | 0.8208289 | 0.02530509 |  |  | 1250 | 0.7345636 | 0.8508674 | 0.05377551 | 0.7785771 | 0.01196737 | 0.7786026 | 0.00940449 |  |  | 59460 | 0.7540501 | 0.8678712 | 0.0114164 | 0.7314139 | 0.001153589 | 0.7314005 | 0.009546001 |  |  | 17260 | 0.58739 | 0.7035679 | 0.0110994 | 0.5810448 | 0.002084885 | 0.5810303 | 0.004430933
|  |  | 1107 | 0.7880999 | 0.7752569 | 0.01099041 | 0.7943663 | 0.1377545 | 0.7941826 | 0.1669013 |  |  | 1031 | 0.734432 | 0.7018164 | 0.02154915 | 0.7074916 | 0.01170792 | 0.7075456 | 0.01905454 |  |  | 1255 | 0.8147315 | 0.8246241 | 0.05566255 | 0.8214361 | 0.03237723 | 0.8215419 | 0.02519143 |  |  | 1255 | 0.7345636 | 0.8514926 | 0.05346953 | 0.7786661 | 0.01191741 | 0.7786909 | 0.009323367 |  |  | 59760 | 0.7450983 | 0.8678712 | 0.0114164 | 0.7317079 | 0.001155579 | 0.7316945 | 0.009555009 |  |  | 17560 | 0.5895654 | 0.7035679 | 0.0110994 | 0.5814803 | 0.002093486 | 0.5814659 | 0.004438554
|  |  | 1112 | 0.7889958 | 0.776554 | 0.01097621 | 0.795492 | 0.1379471 | 0.7953086 | 0.1671139 |  |  | 1036 | 0.7353924 | 0.7032392 | 0.02154538 | 0.7088679 | 0.01170232 | 0.7089224 | 0.01904396 |  |  | 1260 | 0.8158105 | 0.8255884 | 0.05550631 | 0.8221432 | 0.03222293 | 0.8222487 | 0.02507798 |  |  | 1260 | 0.7345636 | 0.8521118 | 0.05316451 | 0.7787535 | 0.01186882 | 0.7787776 | 0.009244102 |  |  | 60060 | 0.7540501 | 0.8678712 | 0.0114164 | 0.7320015 | 0.00115757 | 0.7319882 | 0.009564022 |  |  | 17860 | 0.58739 | 0.7035679 | 0.0110994 | 0.5819151 | 0.002102155 | 0.5819008 | 0.004446254
|  |  | 1117 | 0.7907877 | 0.7778436 | 0.0109618 | 0.7966094 | 0.1381382 | 0.7964264 | 0.1673246 |  |  | 1041 | 0.7373133 | 0.704655 | 0.02154111 | 0.7102367 | 0.01169646 | 0.7102917 | 0.01903295 |  |  | 1265 | 0.8168895 | 0.8265462 | 0.05534964 | 0.8228441 | 0.03206888 | 0.8229493 | 0.02496473 |  |  | 1265 | 0.7379266 | 0.8527248 | 0.05286047 | 0.7788393 | 0.01182156 | 0.7788627 | 0.009166667 |  |  | 60360 | 0.7540501 | 0.8678712 | 0.0114164 | 0.7322948 | 0.001159564 | 0.7322815 | 0.009573038 |  |  | 18160 | 0.5852146 | 0.7035679 | 0.0110994 | 0.5823492 | 0.002110889 | 0.582335 | 0.004454031
|  |  | 1122 | 0.7907877 | 0.7791258 | 0.01094719 | 0.7977185 | 0.1383279 | 0.797536 | 0.1675335 |  |  | 1046 | 0.7382738 | 0.7060636 | 0.02153636 | 0.7115981 | 0.01169036 | 0.7116535 | 0.01902153 |  |  | 1270 | 0.8168895 | 0.8274975 | 0.05519256 | 0.823539 | 0.03191507 | 0.8236439 | 0.0248517 |  |  | 1270 | 0.7379266 | 0.853332 | 0.05255742 | 0.7789236 | 0.01177561 | 0.7789463 | 0.009091032 |  |  | 60660 | 0.758526 | 0.8678712 | 0.0114164 | 0.7325877 | 0.001161559 | 0.7325745 | 0.009582057 |  |  | 18460 | 0.5939163 | 0.7035679 | 0.0110994 | 0.5827825 | 0.002119686 | 0.5827684 | 0.004461884
|  |  | 1127 | 0.7916837 | 0.7804005 | 0.01093239 | 0.7988195 | 0.1385162 | 0.7986374 | 0.1677404 |  |  | 1051 | 0.7401947 | 0.7074652 | 0.02153112 | 0.7129521 | 0.011684 | 0.713008 | 0.01900969 |  |  | 1275 | 0.8190476 | 0.8284424 | 0.05503508 | 0.8242278 | 0.03176153 | 0.8243323 | 0.02473889 |  |  | 1275 | 0.7362451 | 0.8539331 | 0.05225536 | 0.7790063 | 0.01173093 | 0.7790284 | 0.009017167 |  |  | 60960 | 0.7518122 | 0.8678712 | 0.0114164 | 0.7328803 | 0.001163557 | 0.7328672 | 0.00959108 |  |  | 18760 | 0.5917409 | 0.7035679 | 0.0110994 | 0.5832151 | 0.002128544 | 0.5832011 | 0.004469812
|  |  | 1132 | 0.7943716 | 0.7816679 | 0.01091739 | 0.7999124 | 0.1387031 | 0.7997308 | 0.1679456 |  |  | 1056 | 0.7401947 | 0.7088598 | 0.02152541 | 0.7142987 | 0.0116774 | 0.7143551 | 0.01899744 |  |  | 1280 | 0.8168895 | 0.8293809 | 0.0548772 | 0.8249106 | 0.03160825 | 0.8250148 | 0.02462631 |  |  | 1280 | 0.739608 | 0.8545285 | 0.05195431 | 0.7790876 | 0.01168749 | 0.779109 | 0.008945043 |  |  | 61260 | 0.7518122 | 0.8678712 | 0.0114164 | 0.7331726 | 0.001165556 | 0.7331595 | 0.009600106 |  |  | 19060 | 0.5917409 | 0.7035679 | 0.0110994 | 0.583647 | 0.002137461 | 0.5836331 | 0.004477813
|  |  | 1137 | 0.7961635 | 0.7829279 | 0.0109022 | 0.8009974 | 0.1388885 | 0.8008162 | 0.1681489 |  |  | 1061 | 0.7411552 | 0.7102475 | 0.02151922 | 0.715638 | 0.01167056 | 0.7156948 | 0.01898479 |  |  | 1285 | 0.8179686 | 0.830313 | 0.05471895 | 0.8255874 | 0.03145524 | 0.8256913 | 0.02451396 |  |  | 1285 | 0.7379266 | 0.855118 | 0.05165428 | 0.7791675 | 0.01164527 | 0.7791882 | 0.008874632 |  |  | 61560 | 0.758526 | 0.8678712 | 0.0114164 | 0.7334645 | 0.001167558 | 0.7334515 | 0.009609135 |  |  | 19360 | 0.5939163 | 0.7035679 | 0.0110994 | 0.5840781 | 0.002146436 | 0.5840643 | 0.004485884
|  |  | 1142 | 0.7961635 | 0.7841806 | 0.01088683 | 0.8020744 | 0.1390726 | 0.8018938 | 0.1683504 |  |  | 1066 | 0.7440365 | 0.7116282 | 0.02151257 | 0.71697 | 0.01166348 | 0.7170273 | 0.01897175 |  |  | 1290 | 0.8179686 | 0.8312388 | 0.05456033 | 0.8262583 | 0.03130252 | 0.8263619 | 0.02440185 |  |  | 1290 | 0.7412895 | 0.8557018 | 0.05135528 | 0.7792459 | 0.01160424 | 0.779266 | 0.008805903 |  |  | 61860 | 0.7540501 | 0.8678712 | 0.0114164 | 0.7337561 | 0.001169561 | 0.7337432 | 0.009618167 |  |  | 19660 | 0.5830391 | 0.7035679 | 0.0110994 | 0.5845086 | 0.002155465 | 0.5844948 | 0.004494026
|  |  | 1147 | 0.7988514 | 0.7854261 | 0.01087126 | 0.8031436 | 0.1392553 | 0.8029634 | 0.1685501 |  |  | 1071 | 0.7440365 | 0.7130019 | 0.02150545 | 0.7182948 | 0.01165616 | 0.7183525 | 0.01895831 |  |  | 1295 | 0.8190476 | 0.8321583 | 0.05440136 | 0.8269234 | 0.03115008 | 0.8270267 | 0.02428998 |  |  | 1295 | 0.7345636 | 0.8562799 | 0.05105732 | 0.7793229 | 0.01156437 | 0.7793424 | 0.008738827 |  |  | 62160 | 0.7518122 | 0.8678712 | 0.0114164 | 0.7340474 | 0.001171566 | 0.7340345 | 0.009627201 |  |  | 19960 | 0.5939163 | 0.7035679 | 0.0110994 | 0.5849383 | 0.002164549 | 0.5849246 | 0.004502237
|  |  | 1152 | 0.7997473 | 0.7866643 | 0.01085552 | 0.804205 | 0.1394366 | 0.8040254 | 0.1687481 |  |  | 1076 | 0.7469179 | 0.7143688 | 0.02149787 | 0.7196124 | 0.01164861 | 0.7196705 | 0.01894447 |  |  | 1300 | 0.8190476 | 0.8330716 | 0.05424205 | 0.8275827 | 0.03099793 | 0.8276857 | 0.02417835 |  |  | 1300 | 0.7379266 | 0.8568524 | 0.0507604 | 0.7793986 | 0.01152563 | 0.7794175 | 0.008673377 |  |  | 62460 | 0.7518122 | 0.8678712 | 0.0114164 | 0.7343383 | 0.001173573 | 0.7343255 | 0.009636237 |  |  | 20260 | 0.5917409 | 0.7035679 | 0.0110994 | 0.5853673 | 0.002173683 | 0.5853537 | 0.004510514
|  |  | 1157 | 0.7997473 | 0.7878954 | 0.01083959 | 0.8052587 | 0.1396166 | 0.8050796 | 0.1689442 |  |  | 1081 | 0.7478784 | 0.7157289 | 0.02148984 | 0.7209228 | 0.01164084 | 0.7209814 | 0.01893026 |  |  | 1305 | 0.8201266 | 0.8339788 | 0.05408241 | 0.8282363 | 0.03084608 | 0.8283389 | 0.02406699 |  |  | 1305 | 0.7362451 | 0.8574193 | 0.05046453 | 0.7794729 | 0.01148799 | 0.7794912 | 0.008609523 |  |  | 62760 | 0.7540501 | 0.8678712 | 0.0114164 | 0.7346289 | 0.001175582 | 0.7346162 | 0.009645275 |  |  | 20560 | 0.6026181 | 0.7035679 | 0.0110994 | 0.5857956 | 0.002182867 | 0.5857821 | 0.004518857
|  |  | 1162 | 0.8006433 | 0.7891194 | 0.01082349 | 0.8063047 | 0.1397952 | 0.8061262 | 0.1691387 |  |  | 1086 | 0.7497993 | 0.7170822 | 0.02148136 | 0.7222261 | 0.01163283 | 0.7222851 | 0.01891566 |  |  | 1310 | 0.8190476 | 0.8348797 | 0.05392245 | 0.8288841 | 0.03069455 | 0.8289864 | 0.02395588 |  |  | 1310 | 0.7412895 | 0.8579807 | 0.05016973 | 0.779546 | 0.01145143 | 0.7795636 | 0.008547237 |  |  | 63060 | 0.756288 | 0.8678712 | 0.0114164 | 0.7349192 | 0.001177592 | 0.7349065 | 0.009654315 |  |  | 20860 | 0.5917409 | 0.7035679 | 0.0110994 | 0.5862231 | 0.002192099 | 0.5862097 | 0.004527264
|  |  | 1167 | 0.8015392 | 0.7903363 | 0.01080721 | 0.8073432 | 0.1399725 | 0.8071652 | 0.1693313 |  |  | 1091 | 0.7488388 | 0.7184287 | 0.02147244 | 0.7235223 | 0.0116246 | 0.7235817 | 0.01890069 |  |  | 1315 | 0.8201266 | 0.8357746 | 0.05376219 | 0.8295263 | 0.03054332 | 0.8296283 | 0.02384503 |  |  | 1315 | 0.7412895 | 0.8585366 | 0.049876 | 0.7796177 | 0.01141593 | 0.7796348 | 0.008486491 |  |  | 63360 | 0.7495742 | 0.8678712 | 0.0114164 | 0.7352091 | 0.001179604 | 0.7351965 | 0.009663356 |  |  | 21160 | 0.5939163 | 0.7035679 | 0.0110994 | 0.58665 | 0.002201377 | 0.5866367 | 0.004535734
|  |  | 1172 | 0.8024352 | 0.7915461 | 0.01079076 | 0.8083742 | 0.1401485 | 0.8081968 | 0.1695223 |  |  | 1096 | 0.7517202 | 0.7197684 | 0.02146307 | 0.7248115 | 0.01161614 | 0.7248713 | 0.01888535 |  |  | 1320 | 0.8190476 | 0.8366634 | 0.05360164 | 0.830163 | 0.03039242 | 0.8302646 | 0.02373445 |  |  | 1320 | 0.739608 | 0.8590871 | 0.04958335 | 0.7796882 | 0.01138144 | 0.7797047 | 0.008427255 |  |  | 63660 | 0.7518122 | 0.8678712 | 0.0114164 | 0.7354987 | 0.001181618 | 0.7354862 | 0.009672399 |  |  | 21460 | 0.6047936 | 0.7035679 | 0.0110994 | 0.5870761 | 0.002210699 | 0.5870629 | 0.004544265
|  |  | 1177 | 0.8051231 | 0.792749 | 0.01077414 | 0.8093977 | 0.1403231 | 0.8092209 | 0.1697115 |  |  | 1101 | 0.7517202 | 0.7211015 | 0.02145326 | 0.7260937 | 0.01160747 | 0.7261539 | 0.01886964 |  |  | 1325 | 0.8201266 | 0.8375462 | 0.0534408 | 0.830794 | 0.03024184 | 0.8308953 | 0.02362415 |  |  | 1325 | 0.7345636 | 0.8596323 | 0.04929178 | 0.7797574 | 0.01134796 | 0.7797733 | 0.008369503 |  |  | 63960 | 0.756288 | 0.8678712 | 0.0114164 | 0.735788 | 0.001183633 | 0.7357755 | 0.009681443 |  |  | 21760 | 0.606969 | 0.7035679 | 0.0110994 | 0.5875015 | 0.002220064 | 0.5874884 | 0.004552856
|  |  | 1182 | 0.806019 | 0.7939449 | 0.01075735 | 0.8104139 | 0.1404965 | 0.8102377 | 0.1698991 |  |  | 1106 | 0.7526807 | 0.7224279 | 0.02144303 | 0.7273689 | 0.01159858 | 0.7274295 | 0.01885357 |  |  | 1330 | 0.8222846 | 0.838423 | 0.05327969 | 0.8314196 | 0.03009159 | 0.8315206 | 0.02351412 |  |  | 1330 | 0.739608 | 0.8601721 | 0.04900131 | 0.7798255 | 0.01131545 | 0.7798408 | 0.008313206 |  |  | 64260 | 0.756288 | 0.8678712 | 0.0114164 | 0.7360769 | 0.00118565 | 0.7360645 | 0.009690488 |  |  | 22060 | 0.6004427 | 0.7035679 | 0.0110994 | 0.5879262 | 0.00222947 | 0.5879132 | 0.004561506
|  |  | 1187 | 0.806019 | 0.7951338 | 0.01074039 | 0.8114228 | 0.1406686 | 0.8112472 | 0.170085 |  |  | 1111 | 0.7565225 | 0.7237477 | 0.02143237 | 0.7286371 | 0.01158947 | 0.7286981 | 0.01883714 |  |  | 1335 | 0.8222846 | 0.8392939 | 0.05311832 | 0.8320397 | 0.02994168 | 0.8321404 | 0.02340438 |  |  | 1335 | 0.739608 | 0.8607067 | 0.04871194 | 0.7798923 | 0.01128389 | 0.7799071 | 0.008258337 |  |  | 64560 | 0.7607639 | 0.8678712 | 0.0114164 | 0.7363655 | 0.001187668 | 0.7363532 | 0.009699533 |  |  | 22360 | 0.5960918 | 0.7035679 | 0.0110994 | 0.5883502 | 0.002238915 | 0.5883373 | 0.004570213
|  |  | 1192 | 0.8078109 | 0.7963159 | 0.01072327 | 0.8124244 | 0.1408394 | 0.8122494 | 0.1702692 |  |  | 1116 | 0.7574829 | 0.7250608 | 0.02142128 | 0.7298985 | 0.01158016 | 0.7299599 | 0.01882036 |  |  | 1340 | 0.8212056 | 0.8401589 | 0.0529567 | 0.8326545 | 0.02979211 | 0.8327547 | 0.02329492 |  |  | 1340 | 0.739608 | 0.861236 | 0.04842368 | 0.779958 | 0.01125325 | 0.7799723 | 0.008204869 |  |  | 64860 | 0.7540501 | 0.8678712 | 0.0114164 | 0.7366538 | 0.001189688 | 0.7366415 | 0.009708579 |  |  | 22660 | 0.6004427 | 0.7035679 | 0.0110994 | 0.5887735 | 0.002248398 | 0.5887607 | 0.004578977
|  |  | 1197 | 0.8087069 | 0.7974912 | 0.010706 | 0.8134189 | 0.141009 | 0.8132445 | 0.1704517 |  |  | 1121 | 0.7584434 | 0.7263674 | 0.02140977 | 0.7311531 | 0.01157063 | 0.7312148 | 0.01880323 |  |  | 1345 | 0.8222846 | 0.841018 | 0.05279484 | 0.8332639 | 0.02964289 | 0.8333638 | 0.02318576 |  |  | 1345 | 0.739608 | 0.8617602 | 0.04813654 | 0.7800226 | 0.01122352 | 0.7800363 | 0.008152773 |  |  | 65160 | 0.7540501 | 0.8678712 | 0.0114164 | 0.7369418 | 0.00119171 | 0.7369296 | 0.009717626 |  |  | 22960 | 0.5982672 | 0.7035679 | 0.0110994 | 0.5891961 | 0.002257917 | 0.5891833 | 0.004587795
|  |  | 1202 | 0.8096029 | 0.7986596 | 0.01068856 | 0.8144063 | 0.1411773 | 0.8142325 | 0.1706326 |  |  | 1126 | 0.7594039 | 0.7276675 | 0.02139785 | 0.7324008 | 0.0115609 | 0.7324629 | 0.01878575 |  |  | 1350 | 0.8233636 | 0.8418713 | 0.05263276 | 0.8338679 | 0.02949403 | 0.8339675 | 0.02307689 |  |  | 1350 | 0.739608 | 0.8622793 | 0.04785051 | 0.7800861 | 0.01119466 | 0.7800992 | 0.008102023 |  |  | 65460 | 0.7540501 | 0.8678712 | 0.0114164 | 0.7372294 | 0.001193732 | 0.7372172 | 0.009726672 |  |  | 23260 | 0.5939163 | 0.7035679 | 0.0110994 | 0.5896179 | 0.002267471 | 0.5896053 | 0.004596666
|  |  | 1207 | 0.8104988 | 0.7998213 | 0.01067097 | 0.8153866 | 0.1413443 | 0.8152135 | 0.1708119 |  |  | 1131 | 0.7594039 | 0.7289611 | 0.02138553 | 0.7336417 | 0.01155097 | 0.7337042 | 0.01876794 |  |  | 1355 | 0.8244427 | 0.8427189 | 0.05247046 | 0.8344667 | 0.02934553 | 0.834566 | 0.02296832 |  |  | 1355 | 0.739608 | 0.8627934 | 0.04756562 | 0.7801484 | 0.01116666 | 0.7801611 | 0.008052592 |  |  | 65760 | 0.756288 | 0.8678712 | 0.0114164 | 0.7375167 | 0.001195756 | 0.7375046 | 0.009735719 |  |  | 23560 | 0.5982672 | 0.7035679 | 0.0110994 | 0.5900391 | 0.002277058 | 0.5900265 | 0.00460559
|  |  | 1212 | 0.8122907 | 0.8009763 | 0.01065322 | 0.8163599 | 0.1415101 | 0.8161875 | 0.1709895 |  |  | 1136 | 0.7622852 | 0.7302482 | 0.02137279 | 0.7348759 | 0.01154084 | 0.7349388 | 0.01874978 |  |  | 1360 | 0.8233636 | 0.8435607 | 0.05230795 | 0.8350603 | 0.02919739 | 0.8351592 | 0.02286006 |  |  | 1360 | 0.7412895 | 0.8633024 | 0.04728186 | 0.7802097 | 0.0111395 | 0.7802218 | 0.008004454 |  |  | 66060 | 0.7630019 | 0.8678712 | 0.0114164 | 0.7378036 | 0.001197782 | 0.7377916 | 0.009744765 |  |  | 23860 | 0.6004427 | 0.7035679 | 0.0110994 | 0.5904595 | 0.002286676 | 0.5904471 | 0.004614564
|  |  | 1217 | 0.8131867 | 0.8021245 | 0.01063533 | 0.8173264 | 0.1416748 | 0.8171546 | 0.1711656 |  |  | 1141 | 0.7632457 | 0.7315288 | 0.02135965 | 0.7361034 | 0.0115305 | 0.7361666 | 0.0187313 |  |  | 1365 | 0.8222846 | 0.8443968 | 0.05214524 | 0.8356487 | 0.02904962 | 0.8357473 | 0.0227521 |  |  | 1365 | 0.7412895 | 0.8638065 | 0.04699924 | 0.78027 | 0.01111314 | 0.7802816 | 0.007957583 |  |  | 66360 | 0.7630019 | 0.8678712 | 0.0114164 | 0.7380903 | 0.001199808 | 0.7380783 | 0.00975381 |  |  | 24160 | 0.6004427 | 0.7035679 | 0.0110994 | 0.5908793 | 0.002296325 | 0.5908669 | 0.004623589
|  |  | 1222 | 0.8149786 | 0.8032662 | 0.01061729 | 0.8182859 | 0.1418382 | 0.8181149 | 0.1713401 |  |  | 1146 | 0.7642061 | 0.7328031 | 0.02134612 | 0.7373242 | 0.01151997 | 0.7373878 | 0.01871249 |  |  | 1370 | 0.8222846 | 0.8452272 | 0.05198235 | 0.836232 | 0.02890223 | 0.8363302 | 0.02264445 |  |  | 1370 | 0.739608 | 0.8643056 | 0.04671776 | 0.7803292 | 0.01108758 | 0.7803403 | 0.007911951 |  |  | 66660 | 0.756288 | 0.8678712 | 0.0114164 | 0.7383766 | 0.001201836 | 0.7383647 | 0.009762855 |  |  | 24460 | 0.5982672 | 0.7035679 | 0.0110994 | 0.5912983 | 0.002306003 | 0.591286 | 0.004632661
|  |  | 1227 | 0.8158746 | 0.8044012 | 0.0105991 | 0.8192387 | 0.1420004 | 0.8190684 | 0.1715129 |  |  | 1151 | 0.7670875 | 0.734071 | 0.02133219 | 0.7385383 | 0.01150925 | 0.7386023 | 0.01869335 |  |  | 1375 | 0.8233636 | 0.846052 | 0.05181928 | 0.8368103 | 0.02875522 | 0.8369081 | 0.02253713 |  |  | 1375 | 0.7412895 | 0.8647999 | 0.04643744 | 0.7803874 | 0.01106278 | 0.780398 | 0.007867534 |  |  | 66960 | 0.7607639 | 0.8678712 | 0.0114164 | 0.7386626 | 0.001203866 | 0.7386508 | 0.009771899 |  |  | 24760 | 0.6004427 | 0.7035679 | 0.0110994 | 0.5917167 | 0.002315708 | 0.5917045 | 0.004641781
|  |  | 1232 | 0.8158746 | 0.8055297 | 0.01058076 | 0.8201848 | 0.1421614 | 0.8200151 | 0.1716843 |  |  | 1156 | 0.766127 | 0.7353326 | 0.02131787 | 0.7397459 | 0.01149834 | 0.7398102 | 0.0186739 |  |  | 1380 | 0.8244427 | 0.8468712 | 0.05165605 | 0.8373834 | 0.02860859 | 0.8374809 | 0.02243012 |  |  | 1380 | 0.7412895 | 0.8652894 | 0.04615827 | 0.7804447 | 0.01103873 | 0.7804548 | 0.007824305 |  |  | 67260 | 0.758526 | 0.8678712 | 0.0114164 | 0.7389482 | 0.001205896 | 0.7389365 | 0.009780942 |  |  | 25060 | 0.606969 | 0.7035679 | 0.0110994 | 0.5921343 | 0.00232544 | 0.5921222 | 0.004650946
|  |  | 1237 | 0.8176665 | 0.8066516 | 0.01056229 | 0.8211241 | 0.1423212 | 0.8209552 | 0.171854 |  |  | 1161 | 0.7670875 | 0.7365878 | 0.02130317 | 0.740947 | 0.01148724 | 0.7410116 | 0.01865413 |  |  | 1385 | 0.8244427 | 0.8476849 | 0.05149266 | 0.8379516 | 0.02846235 | 0.8380488 | 0.02232343 |  |  | 1385 | 0.742971 | 0.8657741 | 0.04588026 | 0.7805009 | 0.01101541 | 0.7805106 | 0.00778224 |  |  | 67560 | 0.758526 | 0.8678712 | 0.0114164 | 0.7392336 | 0.001207927 | 0.7392219 | 0.009789983 |  |  | 25360 | 0.606969 | 0.7035679 | 0.0110994 | 0.5925513 | 0.002335196 | 0.5925392 | 0.004660157
|  |  | 1242 | 0.8176665 | 0.807767 | 0.01054367 | 0.8220569 | 0.1424799 | 0.8218887 | 0.1720223 |  |  | 1166 | 0.7690084 | 0.7378368 | 0.02128809 | 0.7421415 | 0.01147595 | 0.7422064 | 0.01863405 |  |  | 1390 | 0.8255217 | 0.848493 | 0.05132912 | 0.8385149 | 0.02831651 | 0.8386117 | 0.02221708 |  |  | 1390 | 0.739608 | 0.8662541 | 0.04560342 | 0.7805563 | 0.0109928 | 0.7805654 | 0.007741313 |  |  | 67860 | 0.758526 | 0.8678712 | 0.0114164 | 0.7395186 | 0.00120996 | 0.7395069 | 0.009799024 |  |  | 25660 | 0.6004427 | 0.7035679 | 0.0110994 | 0.5929675 | 0.002344976 | 0.5929556 | 0.004669411
|  |  | 1247 | 0.8185624 | 0.808876 | 0.01052492 | 0.8229831 | 0.1426375 | 0.8228156 | 0.172189 |  |  | 1171 | 0.7690084 | 0.7390795 | 0.02127263 | 0.7433295 | 0.01146448 | 0.7433948 | 0.01861366 |  |  | 1395 | 0.8255217 | 0.8492957 | 0.05116545 | 0.8390732 | 0.02817106 | 0.8391696 | 0.02211105 |  |  | 1395 | 0.739608 | 0.8667294 | 0.04532775 | 0.7806106 | 0.01097087 | 0.7806193 | 0.0077015 |  |  | 68160 | 0.7607639 | 0.8678712 | 0.0114164 | 0.7398032 | 0.001211994 | 0.7397917 | 0.009808062 |  |  | 25960 | 0.6026181 | 0.7035679 | 0.0110994 | 0.5933831 | 0.002354778 | 0.5933712 | 0.004678708
|  |  | 1252 | 0.8203544 | 0.8099786 | 0.01050604 | 0.8239028 | 0.1427938 | 0.8237361 | 0.1723541 |  |  | 1176 | 0.7718898 | 0.7403161 | 0.0212568 | 0.744511 | 0.01145283 | 0.7445766 | 0.01859297 |  |  | 1400 | 0.8255217 | 0.850093 | 0.05100164 | 0.8396267 | 0.02802602 | 0.8397228 | 0.02200536 |  |  | 1400 | 0.7446525 | 0.8672001 | 0.04505326 | 0.7806641 | 0.01094962 | 0.7806724 | 0.007662776 |  |  | 68460 | 0.756288 | 0.8678712 | 0.0114164 | 0.7400876 | 0.001214028 | 0.7400761 | 0.009817099 |  |  | 26260 | 0.6026181 | 0.7035679 | 0.0110994 | 0.5937979 | 0.002364601 | 0.5937861 | 0.004688046
|  |  | 1257 | 0.8212503 | 0.8110748 | 0.01048702 | 0.824816 | 0.1429491 | 0.8246501 | 0.1725178 |  |  | 1181 | 0.7718898 | 0.7415464 | 0.0212406 | 0.7456862 | 0.011441 | 0.7457521 | 0.01857198 |  |  | 1405 | 0.8244427 | 0.8508848 | 0.05083772 | 0.8401754 | 0.02788138 | 0.8402711 | 0.0219 |  |  | 1405 | 0.7412895 | 0.8676662 | 0.04477994 | 0.7807167 | 0.01092901 | 0.7807245 | 0.007625117 |  |  | 68760 | 0.7607639 | 0.8678712 | 0.0114164 | 0.7403716 | 0.001216064 | 0.7403602 | 0.009826134 |  |  | 26560 | 0.606969 | 0.7035679 | 0.0110994 | 0.5942121 | 0.002374444 | 0.5942004 | 0.004697424
|  |  | 1262 | 0.8221463 | 0.8121646 | 0.01046787 | 0.8257229 | 0.1431032 | 0.8255577 | 0.17268 |  |  | 1186 | 0.7738107 | 0.7427706 | 0.02122404 | 0.7468549 | 0.01142899 | 0.7469212 | 0.01855069 |  |  | 1410 | 0.8276797 | 0.8516713 | 0.05067369 | 0.8407193 | 0.02773716 | 0.8408146 | 0.02179499 |  |  | 1410 | 0.739608 | 0.8681278 | 0.04450781 | 0.7807685 | 0.01090904 | 0.7807758 | 0.007588499 |  |  | 69060 | 0.7652398 | 0.8678712 | 0.0114164 | 0.7406553 | 0.001218101 | 0.7406439 | 0.009835166 |  |  | 26860 | 0.6047936 | 0.7035679 | 0.0110994 | 0.5946256 | 0.002384305 | 0.5946139 | 0.004706841
|  |  | 1267 | 0.8239382 | 0.8132481 | 0.01044859 | 0.8266234 | 0.1432562 | 0.8264591 | 0.1728407 |  |  | 1191 | 0.7747712 | 0.7439887 | 0.02120711 | 0.7480173 | 0.01141681 | 0.7480839 | 0.01852911 |  |  | 1415 | 0.8255217 | 0.8524525 | 0.05050956 | 0.8412584 | 0.02759335 | 0.8413534 | 0.02169032 |  |  | 1415 | 0.739608 | 0.8685849 | 0.04423687 | 0.7808193 | 0.01088969 | 0.7808262 | 0.007552898 |  |  | 69360 | 0.7630019 | 0.8678712 | 0.0114164 | 0.7409387 | 0.001220138 | 0.7409274 | 0.009844196 |  |  | 27160 | 0.6091445 | 0.7035679 | 0.0110994 | 0.5950383 | 0.002394185 | 0.5950268 | 0.004716296
|  |  | 1272 | 0.8248341 | 0.8143254 | 0.01042919 | 0.8275177 | 0.1434081 | 0.8273541 | 0.1729999 |  |  | 1196 | 0.7757316 | 0.7452007 | 0.02118983 | 0.7491734 | 0.01140446 | 0.7492403 | 0.01850725 |  |  | 1420 | 0.8255217 | 0.8532284 | 0.05034534 | 0.8417929 | 0.02744996 | 0.8418875 | 0.02158599 |  |  | 1420 | 0.7412895 | 0.8690375 | 0.04396711 | 0.7808694 | 0.01087093 | 0.7808758 | 0.007518291 |  |  | 69660 | 0.7607639 | 0.8678712 | 0.0114164 | 0.7412217 | 0.001222177 | 0.7412105 | 0.009853224 |  |  | 27460 | 0.6091445 | 0.7035679 | 0.0110994 | 0.5954504 | 0.00240408 | 0.595439 | 0.004725788
|  |  | 1277 | 0.8248341 | 0.8153964 | 0.01040966 | 0.8284058 | 0.1435589 | 0.828243 | 0.1731577 |  |  | 1201 | 0.7776525 | 0.7464066 | 0.02117219 | 0.7503232 | 0.01139194 | 0.7503904 | 0.0184851 |  |  | 1425 | 0.8266007 | 0.853999 | 0.05018103 | 0.8423227 | 0.02730699 | 0.842417 | 0.02148202 |  |  | 1425 | 0.7412895 | 0.8694857 | 0.04369856 | 0.7809186 | 0.01085276 | 0.7809246 | 0.007484656 |  |  | 69960 | 0.7607639 | 0.8678712 | 0.0114164 | 0.7415045 | 0.001224216 | 0.7414933 | 0.009862249 |  |  | 27760 | 0.6047936 | 0.7035679 | 0.0110994 | 0.5958618 | 0.002413991 | 0.5958504 | 0.004735316
|  |  | 1282 | 0.8248341 | 0.8164613 | 0.01039001 | 0.8292876 | 0.1437086 | 0.8291257 | 0.1733141 |  |  | 1206 | 0.778613 | 0.7476065 | 0.02115421 | 0.7514668 | 0.01137925 | 0.7515343 | 0.01846267 |  |  | 1430 | 0.8255217 | 0.8547644 | 0.05001665 | 0.8428479 | 0.02716446 | 0.8429418 | 0.0213784 |  |  | 1430 | 0.7412895 | 0.8699295 | 0.0434312 | 0.780967 | 0.01083515 | 0.7809726 | 0.007451969 |  |  | 70260 | 0.7630019 | 0.8678712 | 0.0114164 | 0.7417869 | 0.001226256 | 0.7417757 | 0.009871271 |  |  | 28060 | 0.606969 | 0.7035679 | 0.0110994 | 0.5962725 | 0.002423916 | 0.5962612 | 0.004744879
|  |  | 1287 | 0.8257301 | 0.8175199 | 0.01037024 | 0.8301634 | 0.1438573 | 0.8300023 | 0.173469 |  |  | 1211 | 0.7805339 | 0.7488005 | 0.02113588 | 0.7526041 | 0.0113664 | 0.7526719 | 0.01843996 |  |  | 1435 | 0.8276797 | 0.8555246 | 0.0498522 | 0.8433685 | 0.02702235 | 0.8434621 | 0.02127513 |  |  | 1435 | 0.739608 | 0.8703691 | 0.04316504 | 0.7810146 | 0.01081808 | 0.7810198 | 0.007420208 |  |  | 70560 | 0.7630019 | 0.8678712 | 0.0114164 | 0.742069 | 0.001228297 | 0.7420579 | 0.00988029 |  |  | 28360 | 0.6026181 | 0.7035679 | 0.0110994 | 0.5966825 | 0.002433854 | 0.5966713 | 0.004754475
|  |  | 1292 | 0.8266261 | 0.8185725 | 0.01035035 | 0.8310331 | 0.1440048 | 0.8308728 | 0.1736224 |  |  | 1216 | 0.7805339 | 0.7499884 | 0.02111721 | 0.7537353 | 0.01135339 | 0.7538034 | 0.01841698 |  |  | 1440 | 0.8276797 | 0.8562797 | 0.0496877 | 0.8438846 | 0.02688067 | 0.8439778 | 0.02117223 |  |  | 1440 | 0.7379266 | 0.8708043 | 0.04290008 | 0.7810614 | 0.01080156 | 0.7810662 | 0.007389351 |  |  | 70860 | 0.7652398 | 0.8678712 | 0.0114164 | 0.7423507 | 0.001230339 | 0.7423397 | 0.009889306 |  |  | 28660 | 0.6091445 | 0.7035679 | 0.0110994 | 0.5970918 | 0.002443805 | 0.5970807 | 0.004764105
|  |  | 1297 | 0.8293139 | 0.819619 | 0.01033035 | 0.8318969 | 0.1441514 | 0.8317374 | 0.1737745 |  |  | 1221 | 0.7805339 | 0.7511704 | 0.02109821 | 0.7548603 | 0.01134021 | 0.7549287 | 0.01839373 |  |  | 1445 | 0.8287587 | 0.8570296 | 0.04952315 | 0.8443962 | 0.02673944 | 0.844489 | 0.02106968 |  |  | 1445 | 0.7412895 | 0.8712353 | 0.04263633 | 0.7811075 | 0.01078555 | 0.7811119 | 0.007359377 |  |  | 71160 | 0.7630019 | 0.8678712 | 0.0114164 | 0.7426322 | 0.001232382 | 0.7426212 | 0.009898318 |  |  | 28960 | 0.606969 | 0.7035679 | 0.0110994 | 0.5975005 | 0.002453766 | 0.5974895 | 0.004773765
|  |  | 1302 | 0.8293139 | 0.8206594 | 0.01031023 | 0.8327546 | 0.1442968 | 0.832596 | 0.1739252 |  |  | 1226 | 0.7824548 | 0.7523465 | 0.02107886 | 0.7559793 | 0.01132688 | 0.7560479 | 0.01837022 |  |  | 1450 | 0.8287587 | 0.8577745 | 0.04935856 | 0.8449033 | 0.02659864 | 0.8449958 | 0.0209675 |  |  | 1450 | 0.739608 | 0.8716621 | 0.04237379 | 0.7811529 | 0.01077004 | 0.7811569 | 0.007330264 |  |  | 71460 | 0.7652398 | 0.8678712 | 0.0114164 | 0.7429133 | 0.001234425 | 0.7429024 | 0.009907327 |  |  | 29260 | 0.6047936 | 0.7035679 | 0.0110994 | 0.5979085 | 0.002463738 | 0.5978975 | 0.004783457
|  |  | 1307 | 0.8311059 | 0.8216937 | 0.01029 | 0.8336065 | 0.1444413 | 0.8334487 | 0.1740745 |  |  | 1231 | 0.7834153 | 0.7535167 | 0.02105919 | 0.7570921 | 0.01131339 | 0.757161 | 0.01834645 |  |  | 1455 | 0.8276797 | 0.8585143 | 0.04919394 | 0.8454061 | 0.02645829 | 0.8454982 | 0.02086569 |  |  | 1455 | 0.742971 | 0.8720847 | 0.04211247 | 0.7811975 | 0.01075502 | 0.7812011 | 0.007301991 |  |  | 71760 | 0.7652398 | 0.8678712 | 0.0114164 | 0.7431941 | 0.001236469 | 0.7431832 | 0.009916332 |  |  | 29560 | 0.6113199 | 0.7035679 | 0.0110994 | 0.5983157 | 0.002473719 | 0.5983049 | 0.004793178
|  |  | 1312 | 0.8302099 | 0.8227221 | 0.01026966 | 0.8344525 | 0.1445846 | 0.8342956 | 0.1742224 |  |  | 1236 | 0.7853362 | 0.7546811 | 0.0210392 | 0.7581989 | 0.01129975 | 0.7582681 | 0.01832241 |  |  | 1460 | 0.8266007 | 0.8592491 | 0.04902929 | 0.8459044 | 0.02631838 | 0.8459962 | 0.02076425 |  |  | 1460 | 0.739608 | 0.8725033 | 0.04185235 | 0.7812414 | 0.01074047 | 0.7812446 | 0.007274538 |  |  | 72060 | 0.7674778 | 0.8678712 | 0.0114164 | 0.7434745 | 0.001238513 | 0.7434638 | 0.009925333 |  |  | 29860 | 0.6134954 | 0.7035679 | 0.0110994 | 0.5987223 | 0.002483708 | 0.5987115 | 0.004802928
|  |  | 1317 | 0.8320018 | 0.8237446 | 0.01024921 | 0.8352928 | 0.144727 | 0.8351367 | 0.1743689 |  |  | 1241 | 0.7843757 | 0.7558397 | 0.02101888 | 0.7592997 | 0.01128596 | 0.7593691 | 0.01829813 |  |  | 1465 | 0.8309167 | 0.859979 | 0.04886462 | 0.8463985 | 0.02617893 | 0.8464899 | 0.02066318 |  |  | 1465 | 0.7412895 | 0.8729177 | 0.04159346 | 0.7812846 | 0.01072639 | 0.7812875 | 0.007247884 |  |  | 72360 | 0.7674778 | 0.8678712 | 0.0114164 | 0.7437547 | 0.001240559 | 0.743744 | 0.00993433 |  |  | 30160 | 0.6178463 | 0.7035679 | 0.0110994 | 0.5991282 | 0.002493704 | 0.5991175 | 0.004812706
|  |  | 1322 | 0.8337937 | 0.8247611 | 0.01022866 | 0.8361273 | 0.1448684 | 0.8359721 | 0.1745141 |  |  | 1246 | 0.7853362 | 0.7569925 | 0.02099824 | 0.7603945 | 0.01127201 | 0.7604642 | 0.01827359 |  |  | 1470 | 0.8287587 | 0.8607039 | 0.04869995 | 0.8468882 | 0.02603993 | 0.8469792 | 0.02056248 |  |  | 1470 | 0.742971 | 0.8733281 | 0.04133578 | 0.7813271 | 0.01071275 | 0.7813296 | 0.007222009 |  |  | 72660 | 0.7652398 | 0.8678712 | 0.0114164 | 0.7440345 | 0.001242605 | 0.7440239 | 0.009943323 |  |  | 30460 | 0.6091445 | 0.7035679 | 0.0110994 | 0.5995335 | 0.002503707 | 0.5995228 | 0.00482251
|  |  | 1327 | 0.8346897 | 0.8257718 | 0.010208 | 0.8369561 | 0.1450087 | 0.8368017 | 0.174658 |  |  | 1251 | 0.7872571 | 0.7581395 | 0.02097729 | 0.7614834 | 0.01125793 | 0.7615533 | 0.01824881 |  |  | 1475 | 0.8298377 | 0.8614239 | 0.04853528 | 0.8473737 | 0.02590138 | 0.8474643 | 0.02046216 |  |  | 1475 | 0.739608 | 0.8737345 | 0.04107932 | 0.781369 | 0.01069955 | 0.7813711 | 0.007196894 |  |  | 72960 | 0.7697157 | 0.8678712 | 0.0114164 | 0.744314 | 0.001244651 | 0.7443034 | 0.009952312 |  |  | 30760 | 0.6091445 | 0.7035679 | 0.0110994 | 0.599938 | 0.002513716 | 0.5999275 | 0.004832341
|  |  | 1332 | 0.8355856 | 0.8267766 | 0.01018724 | 0.8377792 | 0.1451481 | 0.8376258 | 0.1748005 |  |  | 1256 | 0.7901385 | 0.7592808 | 0.02095602 | 0.7625663 | 0.01124369 | 0.7626365 | 0.01822378 |  |  | 1480 | 0.8298377 | 0.862139 | 0.04837061 | 0.8478549 | 0.0257633 | 0.8479452 | 0.02036222 |  |  | 1480 | 0.742971 | 0.874137 | 0.04082409 | 0.7814102 | 0.01068676 | 0.781412 | 0.007172518 |  |  | 73260 | 0.7652398 | 0.8678712 | 0.0114164 | 0.7445932 | 0.001246698 | 0.7445827 | 0.009961296 |  |  | 31060 | 0.606969 | 0.7035679 | 0.0110994 | 0.6003419 | 0.002523729 | 0.6003314 | 0.004842196
|  |  | 1337 | 0.8346897 | 0.8277756 | 0.01016638 | 0.8385968 | 0.1452864 | 0.8384442 | 0.1749417 |  |  | 1261 | 0.789178 | 0.7604164 | 0.02093445 | 0.7636434 | 0.01122932 | 0.7637138 | 0.01819851 |  |  | 1485 | 0.8309167 | 0.8628493 | 0.04820596 | 0.848332 | 0.02562567 | 0.8484219 | 0.02026266 |  |  | 1485 | 0.742971 | 0.8745355 | 0.04057008 | 0.7814507 | 0.01067439 | 0.7814522 | 0.007148865 |  |  | 73560 | 0.7652398 | 0.8678712 | 0.0114164 | 0.7448721 | 0.001248745 | 0.7448616 | 0.009970275 |  |  | 31360 | 0.6200217 | 0.7035679 | 0.0110994 | 0.6007451 | 0.002533746 | 0.6007347 | 0.004852076
|  |  | 1342 | 0.8382735 | 0.8287688 | 0.01014542 | 0.8394088 | 0.1454238 | 0.8392571 | 0.1750815 |  |  | 1266 | 0.7910989 | 0.7615463 | 0.02091257 | 0.7647146 | 0.0112148 | 0.7647853 | 0.018173 |  |  | 1490 | 0.8287587 | 0.8635547 | 0.04804133 | 0.8488049 | 0.02548852 | 0.8488944 | 0.02016348 |  |  | 1490 | 0.7412895 | 0.8749302 | 0.04031729 | 0.7814906 | 0.01066241 | 0.7814917 | 0.007125914 |  |  | 73860 | 0.7607639 | 0.8678712 | 0.0114164 | 0.7451506 | 0.001250793 | 0.7451402 | 0.00997925 |  |  | 31660 | 0.6113199 | 0.7035679 | 0.0110994 | 0.6011476 | 0.002543766 | 0.6011373 | 0.004861978
|  |  | 1347 | 0.8382735 | 0.8297562 | 0.01012437 | 0.8402153 | 0.1455602 | 0.8400645 | 0.1752201 |  |  | 1271 | 0.7901385 | 0.7626705 | 0.0208904 | 0.76578 | 0.01120014 | 0.765851 | 0.01814727 |  |  | 1495 | 0.8298377 | 0.8642554 | 0.04787672 | 0.8492737 | 0.02535182 | 0.8493629 | 0.02006469 |  |  | 1495 | 0.742971 | 0.875321 | 0.04006574 | 0.7815299 | 0.01065082 | 0.7815307 | 0.007103647 |  |  | 74160 | 0.7607639 | 0.8678712 | 0.0114164 | 0.7454289 | 0.001252842 | 0.7454185 | 0.009988219 |  |  | 31960 | 0.6156708 | 0.7035679 | 0.0110994 | 0.6015495 | 0.002553788 | 0.6015393 | 0.004871903
|  |  | 1352 | 0.8382735 | 0.830738 | 0.01010322 | 0.8410163 | 0.1456957 | 0.8408665 | 0.1753574 |  |  | 1276 | 0.7920594 | 0.7637892 | 0.02086792 | 0.7668396 | 0.01118535 | 0.7669108 | 0.0181213 |  |  | 1500 | 0.8309167 | 0.8649514 | 0.04771216 | 0.8497384 | 0.0252156 | 0.8498272 | 0.01996629 |  |  | 1500 | 0.739608 | 0.875708 | 0.03981541 | 0.7815686 | 0.01063959 | 0.7815691 | 0.007082047 |  |  | 74460 | 0.7652398 | 0.8678712 | 0.0114164 | 0.7457068 | 0.00125489 | 0.7456965 | 0.009997183 |  |  | 32260 | 0.6156708 | 0.7035679 | 0.0110994 | 0.6019507 | 0.002563812 | 0.6019405 | 0.00488185
|  |  | 1357 | 0.8391695 | 0.831714 | 0.01008197 | 0.841812 | 0.1458302 | 0.8416631 | 0.1754934 |  |  | 1281 | 0.7939803 | 0.7649022 | 0.02084515 | 0.7678935 | 0.01117043 | 0.7679649 | 0.0180951 |  |  | 1505 | 0.8309167 | 0.8656426 | 0.04754764 | 0.8501991 | 0.02507985 | 0.8502875 | 0.01986828 |  |  | 1505 | 0.746334 | 0.8760912 | 0.0395663 | 0.7816067 | 0.01062873 | 0.7816068 | 0.007061096 |  |  | 74760 | 0.7607639 | 0.8678712 | 0.0114164 | 0.7459844 | 0.001256939 | 0.7459742 | 0.01000614 |  |  | 32560 | 0.6134954 | 0.7035679 | 0.0110994 | 0.6023512 | 0.002573836 | 0.6023411 | 0.004891816
|  |  | 1362 | 0.8409614 | 0.8326844 | 0.01006064 | 0.8426022 | 0.1459638 | 0.8424543 | 0.1756281 |  |  | 1286 | 0.7949408 | 0.7660097 | 0.02082209 | 0.7689416 | 0.01115537 | 0.7690133 | 0.01806868 |  |  | 1510 | 0.8319958 | 0.8663291 | 0.04738317 | 0.8506557 | 0.02494458 | 0.8507438 | 0.01977065 |  |  | 1510 | 0.742971 | 0.8764707 | 0.03931843 | 0.7816443 | 0.01061823 | 0.781644 | 0.007040777 |  |  | 75060 | 0.7697157 | 0.8678712 | 0.0114164 | 0.7462617 | 0.001258989 | 0.7462515 | 0.0100151 |  |  | 32860 | 0.6134954 | 0.7035679 | 0.0110994 | 0.602751 | 0.00258386 | 0.602741 | 0.004901803
|  |  | 1367 | 0.8418573 | 0.8336492 | 0.01003921 | 0.8433872 | 0.1460964 | 0.8432402 | 0.1757616 |  |  | 1291 | 0.7949408 | 0.7671117 | 0.02079875 | 0.7699841 | 0.01114018 | 0.7700559 | 0.01804204 |  |  | 1515 | 0.8298377 | 0.867011 | 0.04721875 | 0.8511084 | 0.02480978 | 0.8511962 | 0.01967342 |  |  | 1515 | 0.746334 | 0.8768465 | 0.03907179 | 0.7816812 | 0.01060806 | 0.7816807 | 0.007021072 |  |  | 75360 | 0.7607639 | 0.8678712 | 0.0114164 | 0.7465386 | 0.001261039 | 0.7465285 | 0.01002404 |  |  | 33160 | 0.6200217 | 0.7035679 | 0.0110994 | 0.6031502 | 0.002593884 | 0.6031403 | 0.004911808
|  |  | 1372 | 0.8418573 | 0.8346085 | 0.0100177 | 0.8441669 | 0.1462281 | 0.8440209 | 0.1758938 |  |  | 1296 | 0.7978221 | 0.7682082 | 0.02077512 | 0.7710209 | 0.01112486 | 0.771093 | 0.01801519 |  |  | 1520 | 0.8319958 | 0.8676883 | 0.0470544 | 0.8515572 | 0.02467546 | 0.8516445 | 0.01957659 |  |  | 1520 | 0.739608 | 0.8772186 | 0.03882638 | 0.7817176 | 0.01059822 | 0.7817167 | 0.007001966 |  |  | 75660 | 0.7652398 | 0.8678712 | 0.0114164 | 0.7468153 | 0.001263089 | 0.7468053 | 0.01003299 |  |  | 33460 | 0.6178463 | 0.7035679 | 0.0110994 | 0.6035487 | 0.002603906 | 0.6035388 | 0.004921832
|  |  | 1377 | 0.8436493 | 0.8355621 | 0.009996101 | 0.8449414 | 0.1463588 | 0.8447963 | 0.1760248 |  |  | 1301 | 0.7968617 | 0.7692991 | 0.02075121 | 0.772052 | 0.01110941 | 0.7721243 | 0.01798812 |  |  | 1525 | 0.8330748 | 0.868361 | 0.04689012 | 0.852002 | 0.02454162 | 0.852089 | 0.01948015 |  |  | 1525 | 0.742971 | 0.8775871 | 0.03858221 | 0.7817534 | 0.0105887 | 0.7817523 | 0.006983442 |  |  | 75960 | 0.7652398 | 0.8678712 | 0.0114164 | 0.7470916 | 0.00126514 | 0.7470816 | 0.01004192 |  |  | 33760 | 0.6156708 | 0.7035679 | 0.0110994 | 0.6039465 | 0.002613926 | 0.6039368 | 0.004931872
|  |  | 1382 | 0.8445452 | 0.8365103 | 0.009974418 | 0.8457107 | 0.1464887 | 0.8455665 | 0.1761546 |  |  | 1306 | 0.7978221 | 0.7703847 | 0.02072702 | 0.7730776 | 0.01109385 | 0.7731501 | 0.01796084 |  |  | 1530 | 0.8309167 | 0.8690292 | 0.04672592 | 0.852443 | 0.02440827 | 0.8525297 | 0.01938412 |  |  | 1530 | 0.7412895 | 0.8779521 | 0.03833926 | 0.7817887 | 0.01057949 | 0.7817873 | 0.006965485 |  |  | 76260 | 0.7630019 | 0.8678712 | 0.0114164 | 0.7473676 | 0.00126719 | 0.7473577 | 0.01005085 |  |  | 34060 | 0.6156708 | 0.7035679 | 0.0110994 | 0.6043437 | 0.002623943 | 0.604334 | 0.004941929
|  |  | 1387 | 0.8454412 | 0.837453 | 0.009952653 | 0.8464749 | 0.1466176 | 0.8463317 | 0.1762831 |  |  | 1311 | 0.799743 | 0.7714648 | 0.02070257 | 0.7740976 | 0.01107815 | 0.7741703 | 0.01793335 |  |  | 1535 | 0.8319958 | 0.8696928 | 0.0465618 | 0.8528802 | 0.0242754 | 0.8529664 | 0.01928848 |  |  | 1535 | 0.742971 | 0.8783134 | 0.03809755 | 0.7818235 | 0.01057058 | 0.7818218 | 0.006948078 |  |  | 76560 | 0.7652398 | 0.8678712 | 0.0114164 | 0.7476433 | 0.001269241 | 0.7476335 | 0.01005978 |  |  | 34360 | 0.6156708 | 0.7035679 | 0.0110994 | 0.6047402 | 0.002633956 | 0.6047306 | 0.004952002
|  |  | 1392 | 0.8454412 | 0.8383902 | 0.009930807 | 0.847234 | 0.1467456 | 0.8470917 | 0.1764104 |  |  | 1316 | 0.8007035 | 0.7725395 | 0.02067784 | 0.775112 | 0.01106234 | 0.7751849 | 0.01790566 |  |  | 1540 | 0.8319958 | 0.8703519 | 0.04639778 | 0.8533135 | 0.02414301 | 0.8533994 | 0.01919324 |  |  | 1540 | 0.739608 | 0.8786713 | 0.03785707 | 0.7818578 | 0.01056196 | 0.7818557 | 0.006931208 |  |  | 76860 | 0.7652398 | 0.8678712 | 0.0114164 | 0.7479187 | 0.001271292 | 0.7479089 | 0.0100687 |  |  | 34660 | 0.6178463 | 0.7035679 | 0.0110994 | 0.605136 | 0.002643965 | 0.6051265 | 0.00496209
|  |  | 1397 | 0.8472331 | 0.839322 | 0.009908881 | 0.847988 | 0.1468728 | 0.8478467 | 0.1765366 |  |  | 1321 | 0.8007035 | 0.7736088 | 0.02065284 | 0.776121 | 0.01104641 | 0.7761941 | 0.01787777 |  |  | 1545 | 0.8341538 | 0.8710065 | 0.04623385 | 0.8537431 | 0.02401112 | 0.8538286 | 0.01909841 |  |  | 1545 | 0.742971 | 0.8790256 | 0.03761783 | 0.7818916 | 0.01055363 | 0.7818892 | 0.006914857 |  |  | 77160 | 0.7674778 | 0.8678712 | 0.0114164 | 0.7481938 | 0.001273344 | 0.748184 | 0.01007761 |  |  | 34960 | 0.6200217 | 0.7035679 | 0.0110994 | 0.6055312 | 0.00265397 | 0.6055217 | 0.004972192
|  |  | 1402 | 0.8472331 | 0.8402484 | 0.009886878 | 0.848737 | 0.1469991 | 0.8485967 | 0.1766615 |  |  | 1326 | 0.801664 | 0.7746729 | 0.02062758 | 0.7771244 | 0.01103036 | 0.7771978 | 0.01784968 |  |  | 1550 | 0.8341538 | 0.8716568 | 0.04607002 | 0.854169 | 0.02387971 | 0.8542541 | 0.01900398 |  |  | 1550 | 0.7480154 | 0.8793765 | 0.03737981 | 0.7819248 | 0.01054557 | 0.7819222 | 0.006899014 |  |  | 77460 | 0.7719536 | 0.8678712 | 0.0114164 | 0.7484685 | 0.001275395 | 0.7484589 | 0.01008651 |  |  | 35260 | 0.6243726 | 0.7035679 | 0.0110994 | 0.6059257 | 0.002663969 | 0.6059163 | 0.004982307
|  |  | 1407 | 0.8472331 | 0.8411694 | 0.009864799 | 0.8494811 | 0.1471245 | 0.8493418 | 0.1767853 |  |  | 1331 | 0.8045453 | 0.7757315 | 0.02060206 | 0.7781225 | 0.0110142 | 0.778196 | 0.0178214 |  |  | 1555 | 0.8330748 | 0.8723026 | 0.0459063 | 0.8545911 | 0.0237488 | 0.8546759 | 0.01890996 |  |  | 1555 | 0.7446525 | 0.879724 | 0.03714304 | 0.7819576 | 0.01053777 | 0.7819547 | 0.006883662 |  |  | 77760 | 0.7719536 | 0.8678712 | 0.0114164 | 0.748743 | 0.001277447 | 0.7487334 | 0.01009541 |  |  | 35560 | 0.6221972 | 0.7035679 | 0.0110994 | 0.6063195 | 0.002673962 | 0.6063103 | 0.004992434
|  |  | 1412 | 0.849921 | 0.8420851 | 0.009842645 | 0.8502203 | 0.147249 | 0.850082 | 0.1769078 |  |  | 1336 | 0.8045453 | 0.7767849 | 0.02057628 | 0.7791151 | 0.01099792 | 0.7791887 | 0.01779292 |  |  | 1560 | 0.8341538 | 0.872944 | 0.0457427 | 0.8550096 | 0.02361839 | 0.855094 | 0.01881635 |  |  | 1560 | 0.7446525 | 0.8800681 | 0.03690749 | 0.7819899 | 0.01053023 | 0.7819867 | 0.006868788 |  |  | 78060 | 0.7719536 | 0.8678712 | 0.0114164 | 0.7490171 | 0.001279499 | 0.7490075 | 0.0101043 |  |  | 35860 | 0.6221972 | 0.7035679 | 0.0110994 | 0.6067127 | 0.002683948 | 0.6067035 | 0.005002574
|  |  | 1417 | 0.8508169 | 0.8429955 | 0.009820419 | 0.8509545 | 0.1473726 | 0.8508172 | 0.1770293 |  |  | 1341 | 0.8055058 | 0.7778331 | 0.02055025 | 0.7801023 | 0.01098154 | 0.7801761 | 0.01776425 |  |  | 1565 | 0.8341538 | 0.8735811 | 0.04557922 | 0.8554244 | 0.02348847 | 0.8555085 | 0.01872314 |  |  | 1565 | 0.742971 | 0.8804089 | 0.03667317 | 0.7820218 | 0.01052294 | 0.7820183 | 0.00685438 |  |  | 78360 | 0.7652398 | 0.8678712 | 0.0114164 | 0.7492909 | 0.00128155 | 0.7492814 | 0.01011319 |  |  | 36160 | 0.6091445 | 0.7035679 | 0.0110994 | 0.6071053 | 0.002693927 | 0.6070961 | 0.005012725
|  |  | 1422 | 0.849921 | 0.8439006 | 0.009798122 | 0.851684 | 0.1474955 | 0.8515477 | 0.1771495 |  |  | 1346 | 0.8064662 | 0.778876 | 0.02052397 | 0.7810841 | 0.01096504 | 0.7811582 | 0.0177354 |  |  | 1570 | 0.8341538 | 0.8742139 | 0.04541586 | 0.8558357 | 0.02335904 | 0.8559194 | 0.01863035 |  |  | 1570 | 0.7446525 | 0.8807463 | 0.03644009 | 0.7820532 | 0.01051589 | 0.7820494 | 0.006840422 |  |  | 78660 | 0.7652398 | 0.8678712 | 0.0114164 | 0.7495644 | 0.001283602 | 0.749555 | 0.01012206 |  |  | 36460 | 0.6221972 | 0.7035679 | 0.0110994 | 0.6074971 | 0.002703898 | 0.6074881 | 0.005022886
|  |  | 1427 | 0.8508169 | 0.8448006 | 0.009775755 | 0.8524087 | 0.1476174 | 0.8522733 | 0.1772687 |  |  | 1351 | 0.8064662 | 0.7799137 | 0.02049744 | 0.7820606 | 0.01094843 | 0.7821349 | 0.01770637 |  |  | 1575 | 0.8330748 | 0.8748424 | 0.04525264 | 0.8562433 | 0.02323011 | 0.8563267 | 0.01853796 |  |  | 1575 | 0.742971 | 0.8810805 | 0.03620824 | 0.7820841 | 0.01050907 | 0.7820801 | 0.006826904 |  |  | 78960 | 0.7674778 | 0.8678712 | 0.0114164 | 0.7498376 | 0.001285654 | 0.7498282 | 0.01013093 |  |  | 36760 | 0.6200217 | 0.7035679 | 0.0110994 | 0.6078884 | 0.002713861 | 0.6078794 | 0.005033057
|  |  | 1432 | 0.8526088 | 0.8456952 | 0.00975332 | 0.8531286 | 0.1477385 | 0.8529942 | 0.1773866 |  |  | 1356 | 0.8064662 | 0.7809462 | 0.02047067 | 0.7830318 | 0.01093172 | 0.7831063 | 0.01767716 |  |  | 1580 | 0.8341538 | 0.8754667 | 0.04508956 | 0.8566474 | 0.02310169 | 0.8567304 | 0.01844599 |  |  | 1580 | 0.7446525 | 0.8814114 | 0.03597762 | 0.7821146 | 0.01050249 | 0.7821103 | 0.006813811 |  |  | 79260 | 0.7652398 | 0.8678712 | 0.0114164 | 0.7501105 | 0.001287706 | 0.7501012 | 0.0101398 |  |  | 37060 | 0.6243726 | 0.7035679 | 0.0110994 | 0.6082789 | 0.002723815 | 0.60827 | 0.005043237
|  |  | 1437 | 0.8517129 | 0.8465848 | 0.009730818 | 0.8538437 | 0.1478588 | 0.8537104 | 0.1775035 |  |  | 1361 | 0.8083872 | 0.7819735 | 0.02044365 | 0.7839978 | 0.01091491 | 0.7840724 | 0.01764777 |  |  | 1585 | 0.8352328 | 0.8760867 | 0.04492662 | 0.857048 | 0.02297376 | 0.8571307 | 0.01835444 |  |  | 1585 | 0.7446525 | 0.881739 | 0.03574823 | 0.7821447 | 0.01049611 | 0.7821402 | 0.006801132 |  |  | 79560 | 0.7764295 | 0.8678712 | 0.0114164 | 0.7503831 | 0.001289758 | 0.7503738 | 0.01014865 |  |  | 37360 | 0.6221972 | 0.7035679 | 0.0110994 | 0.6086688 | 0.00273376 | 0.60866 | 0.005053425
|  |  | 1442 | 0.8535048 | 0.8474691 | 0.009708251 | 0.8545543 | 0.1479783 | 0.854422 | 0.1776193 |  |  | 1366 | 0.8103081 | 0.7829957 | 0.0204164 | 0.7849585 | 0.01089799 | 0.7850332 | 0.0176182 |  |  | 1590 | 0.8341538 | 0.8767025 | 0.04476384 | 0.8574452 | 0.02284634 | 0.8575274 | 0.0182633 |  |  | 1590 | 0.7446525 | 0.8820635 | 0.03552007 | 0.7821743 | 0.01048996 | 0.7821696 | 0.006788854 |  |  | 79860 | 0.7719536 | 0.8678712 | 0.0114164 | 0.7506553 | 0.00129181 | 0.7506461 | 0.0101575 |  |  | 37660 | 0.6134954 | 0.7035679 | 0.0110994 | 0.6090581 | 0.002743695 | 0.6090493 | 0.005063621
|  |  | 1447 | 0.8544008 | 0.8483484 | 0.009685621 | 0.8552601 | 0.1480969 | 0.8551289 | 0.1777339 |  |  | 1371 | 0.8112685 | 0.7840129 | 0.02038891 | 0.785914 | 0.01088097 | 0.7859889 | 0.01758847 |  |  | 1595 | 0.8352328 | 0.8773142 | 0.0446012 | 0.8578388 | 0.02271942 | 0.8579207 | 0.01817257 |  |  | 1595 | 0.746334 | 0.8823848 | 0.03529314 | 0.7822036 | 0.010484 | 0.7821985 | 0.006776966 |  |  | 80160 | 0.7719536 | 0.8678712 | 0.0114164 | 0.7509272 | 0.001293862 | 0.7509181 | 0.01016634 |  |  | 37960 | 0.6200217 | 0.7035679 | 0.0110994 | 0.6094467 | 0.00275362 | 0.609438 | 0.005073825
|  |  | 1452 | 0.8552967 | 0.8492226 | 0.009662929 | 0.8559614 | 0.1482148 | 0.8558312 | 0.1778475 |  |  | 1376 | 0.8112685 | 0.7850249 | 0.02036119 | 0.7868643 | 0.01086386 | 0.7869393 | 0.01755857 |  |  | 1600 | 0.8341538 | 0.8779217 | 0.04443873 | 0.8582291 | 0.02259301 | 0.8583106 | 0.01808226 |  |  | 1600 | 0.746334 | 0.882703 | 0.03506744 | 0.7822324 | 0.01047825 | 0.7822271 | 0.006765457 |  |  | 80460 | 0.7697157 | 0.8678712 | 0.0114164 | 0.7511989 | 0.001295913 | 0.7511898 | 0.01017517 |  |  | 38260 | 0.6221972 | 0.7035679 | 0.0110994 | 0.6098347 | 0.002763533 | 0.609826 | 0.005084034
|  |  | 1457 | 0.8552967 | 0.8500917 | 0.009640177 | 0.8566582 | 0.1483318 | 0.8565289 | 0.1779599 |  |  | 1381 | 0.8131894 | 0.7860319 | 0.02033324 | 0.7878094 | 0.01084664 | 0.7878846 | 0.0175285 |  |  | 1605 | 0.8363118 | 0.8785251 | 0.04427643 | 0.8586159 | 0.0224671 | 0.8586971 | 0.01799237 |  |  | 1605 | 0.7412895 | 0.8830181 | 0.03484296 | 0.7822608 | 0.01047269 | 0.7822553 | 0.006754315 |  |  | 80760 | 0.7674778 | 0.8678712 | 0.0114164 | 0.7514702 | 0.001297965 | 0.7514611 | 0.010184 |  |  | 38560 | 0.6243726 | 0.7035679 | 0.0110994 | 0.610222 | 0.002773436 | 0.6102134 | 0.00509425
|  |  | 1462 | 0.8570886 | 0.8509558 | 0.009617365 | 0.8573504 | 0.148448 | 0.8572222 | 0.1780713 |  |  | 1386 | 0.812229 | 0.7870338 | 0.02030506 | 0.7887494 | 0.01082933 | 0.7888248 | 0.01749827 |  |  | 1610 | 0.8352328 | 0.8791244 | 0.0441143 | 0.8589994 | 0.0223417 | 0.8590802 | 0.0179029 |  |  | 1610 | 0.7446525 | 0.8833301 | 0.03461971 | 0.7822889 | 0.01046732 | 0.7822832 | 0.00674353 |  |  | 81060 | 0.7697157 | 0.8678712 | 0.0114164 | 0.7517412 | 0.001300017 | 0.7517322 | 0.01019281 |  |  | 38860 | 0.6265481 | 0.7035679 | 0.0110994 | 0.6106086 | 0.002783326 | 0.6106001 | 0.00510447
|  |  | 1467 | 0.8588805 | 0.8518148 | 0.009594496 | 0.8580381 | 0.1485635 | 0.8579109 | 0.1781816 |  |  | 1391 | 0.8141499 | 0.7880308 | 0.02027667 | 0.7896843 | 0.01081193 | 0.7897598 | 0.01746787 |  |  | 1615 | 0.8363118 | 0.8797196 | 0.04395234 | 0.8593796 | 0.02221681 | 0.85946 | 0.01781385 |  |  | 1615 | 0.746334 | 0.8836391 | 0.03439768 | 0.7823165 | 0.01046212 | 0.7823106 | 0.00673309 |  |  | 81360 | 0.7719536 | 0.8678712 | 0.0114164 | 0.7520119 | 0.001302068 | 0.752003 | 0.01020162 |  |  | 39160 | 0.6330744 | 0.7035679 | 0.0110994 | 0.6109946 | 0.002793204 | 0.6109862 | 0.005114695
|  |  | 1472 | 0.8588805 | 0.852669 | 0.009571571 | 0.8587214 | 0.1486781 | 0.8585953 | 0.1782908 |  |  | 1396 | 0.8151104 | 0.7890227 | 0.02024805 | 0.7906141 | 0.01079443 | 0.7906898 | 0.01743733 |  |  | 1620 | 0.8352328 | 0.8803108 | 0.04379056 | 0.8597565 | 0.02209243 | 0.8598366 | 0.01772522 |  |  | 1620 | 0.7446525 | 0.8839451 | 0.03417688 | 0.7823438 | 0.0104571 | 0.7823377 | 0.006722987 |  |  | 81660 | 0.7719536 | 0.8678712 | 0.0114164 | 0.7522823 | 0.001304119 | 0.7522734 | 0.01021042 |  |  | 39460 | 0.6287235 | 0.7035679 | 0.0110994 | 0.61138 | 0.00280307 | 0.6113717 | 0.005124925
|  |  | 1477 | 0.8579846 | 0.8535181 | 0.009548591 | 0.8594003 | 0.148792 | 0.8592752 | 0.178399 |  |  | 1401 | 0.8170313 | 0.7900097 | 0.02021921 | 0.7915389 | 0.01077685 | 0.7916147 | 0.01740662 |  |  | 1625 | 0.8373908 | 0.880898 | 0.04362898 | 0.8601301 | 0.02196856 | 0.8602098 | 0.01763701 |  |  | 1625 | 0.746334 | 0.8842481 | 0.03395729 | 0.7823708 | 0.01045225 | 0.7823644 | 0.006713208 |  |  | 81960 | 0.7764295 | 0.8678712 | 0.0114164 | 0.7525524 | 0.00130617 | 0.7525435 | 0.01021921 |  |  | 39760 | 0.6287235 | 0.7035679 | 0.0110994 | 0.6117647 | 0.002812922 | 0.6117565 | 0.005135157
|  |  | 1482 | 0.8606725 | 0.8543624 | 0.009525558 | 0.8600748 | 0.1489051 | 0.8599508 | 0.1785062 |  |  | 1406 | 0.8170313 | 0.7909918 | 0.02019016 | 0.7924587 | 0.01075917 | 0.7925346 | 0.01737577 |  |  | 1630 | 0.8363118 | 0.8814813 | 0.04346758 | 0.8605004 | 0.02184519 | 0.8605798 | 0.01754922 |  |  | 1630 | 0.746334 | 0.8845481 | 0.03373893 | 0.7823974 | 0.01044757 | 0.7823907 | 0.006703746 |  |  | 82260 | 0.7719536 | 0.8678712 | 0.0114164 | 0.7528221 | 0.001308221 | 0.7528134 | 0.01022799 |  |  | 40060 | 0.6265481 | 0.7035679 | 0.0110994 | 0.6121488 | 0.002822761 | 0.6121406 | 0.005145392
|  |  | 1487 | 0.8606725 | 0.8552017 | 0.009502473 | 0.860745 | 0.1490174 | 0.860622 | 0.1786123 |  |  | 1411 | 0.8170313 | 0.791969 | 0.02016089 | 0.7933734 | 0.01074141 | 0.7934495 | 0.01734477 |  |  | 1635 | 0.8373908 | 0.8820606 | 0.04330638 | 0.8608675 | 0.02172234 | 0.8609465 | 0.01746185 |  |  | 1635 | 0.746334 | 0.8848452 | 0.03352178 | 0.7824236 | 0.01044304 | 0.7824167 | 0.006694589 |  |  | 82560 | 0.7719536 | 0.8678712 | 0.0114164 | 0.7530916 | 0.001310271 | 0.7530829 | 0.01023677 |  |  | 40360 | 0.6265481 | 0.7035679 | 0.0110994 | 0.6125322 | 0.002832586 | 0.6125241 | 0.005155629
|  |  | 1492 | 0.8606725 | 0.8560363 | 0.009479337 | 0.8614109 | 0.149129 | 0.861289 | 0.1787174 |  |  | 1416 | 0.8179917 | 0.7929413 | 0.02013142 | 0.7942832 | 0.01072356 | 0.7943595 | 0.01731362 |  |  | 1640 | 0.8352328 | 0.8826359 | 0.04314539 | 0.8612315 | 0.0216 | 0.8613101 | 0.01737491 |  |  | 1640 | 0.7496969 | 0.8851394 | 0.03330585 | 0.7824495 | 0.01043867 | 0.7824424 | 0.00668573 |  |  | 82860 | 0.7719536 | 0.8678712 | 0.0114164 | 0.7533607 | 0.001312321 | 0.7533521 | 0.01024553 |  |  | 40660 | 0.6330744 | 0.7035679 | 0.0110994 | 0.612915 | 0.002842396 | 0.612907 | 0.005165868
|  |  | 1497 | 0.8624644 | 0.8568659 | 0.009456152 | 0.8620725 | 0.1492398 | 0.8619516 | 0.1788214 |  |  | 1421 | 0.8199126 | 0.7939087 | 0.02010174 | 0.7951881 | 0.01070563 | 0.7952644 | 0.01728232 |  |  | 1645 | 0.8384699 | 0.8832074 | 0.04298459 | 0.8615923 | 0.02147818 | 0.8616705 | 0.01728839 |  |  | 1645 | 0.7446525 | 0.8854308 | 0.03309113 | 0.782475 | 0.01043444 | 0.7824677 | 0.006677159 |  |  | 83160 | 0.7741916 | 0.8678712 | 0.0114164 | 0.7536296 | 0.001314371 | 0.753621 | 0.01025429 |  |  | 40960 | 0.6287235 | 0.7035679 | 0.0110994 | 0.6132972 | 0.002852192 | 0.6132892 | 0.005176108
|  |  | 1502 | 0.8624644 | 0.8576908 | 0.009432919 | 0.8627299 | 0.1493499 | 0.8626101 | 0.1789245 |  |  | 1426 | 0.8199126 | 0.7948713 | 0.02007186 | 0.796088 | 0.01068761 | 0.7961645 | 0.01725089 |  |  | 1650 | 0.8384699 | 0.883775 | 0.04282401 | 0.8619499 | 0.02135686 | 0.8620278 | 0.0172023 |  |  | 1650 | 0.7480154 | 0.8857193 | 0.03287763 | 0.7825002 | 0.01043036 | 0.7824928 | 0.006668867 |  |  | 83460 | 0.7697157 | 0.8678712 | 0.0114164 | 0.7538981 | 0.001316421 | 0.7538896 | 0.01026304 |  |  | 41260 | 0.630899 | 0.7035679 | 0.0110994 | 0.6136787 | 0.002861973 | 0.6136708 | 0.005186349
|  |  | 1507 | 0.8642563 | 0.8585109 | 0.00940964 | 0.8633831 | 0.1494592 | 0.8632644 | 0.1790265 |  |  | 1431 | 0.8208731 | 0.7958291 | 0.02004177 | 0.7969831 | 0.01066952 | 0.7970597 | 0.01721931 |  |  | 1655 | 0.8384699 | 0.8843387 | 0.04266365 | 0.8623044 | 0.02123606 | 0.862382 | 0.01711663 |  |  | 1655 | 0.7446525 | 0.886005 | 0.03266534 | 0.7825251 | 0.01042642 | 0.7825174 | 0.006660846 |  |  | 83760 | 0.7786675 | 0.8678712 | 0.0114164 | 0.7541664 | 0.00131847 | 0.7541579 | 0.01027178 |  |  | 41560 | 0.6287235 | 0.7035679 | 0.0110994 | 0.6140595 | 0.002871738 | 0.6140517 | 0.005196589
|  |  | 1512 | 0.8651523 | 0.8593263 | 0.009386315 | 0.8640322 | 0.1495678 | 0.8639145 | 0.1791276 |  |  | 1436 | 0.822794 | 0.7967821 | 0.02001149 | 0.7978733 | 0.01065134 | 0.79795 | 0.0171876 |  |  | 1660 | 0.8384699 | 0.8848987 | 0.0425035 | 0.8626559 | 0.02111578 | 0.8627331 | 0.01703139 |  |  | 1660 | 0.7480154 | 0.8862879 | 0.03245426 | 0.7825497 | 0.01042261 | 0.7825418 | 0.006653087 |  |  | 84060 | 0.7719536 | 0.8678712 | 0.0114164 | 0.7544343 | 0.00132052 | 0.7544259 | 0.0102805 |  |  | 41860 | 0.6265481 | 0.7035679 | 0.0110994 | 0.6144398 | 0.002881487 | 0.614432 | 0.005206829
|  |  | 1517 | 0.8633603 | 0.860137 | 0.009362946 | 0.8646771 | 0.1496757 | 0.8645605 | 0.1792277 |  |  | 1441 | 0.822794 | 0.7977303 | 0.01998102 | 0.7987586 | 0.01063309 | 0.7988355 | 0.01715576 |  |  | 1665 | 0.8373908 | 0.8854548 | 0.04234358 | 0.8630043 | 0.02099601 | 0.8630812 | 0.01694657 |  |  | 1665 | 0.7446525 | 0.8865681 | 0.03224438 | 0.7825739 | 0.01041894 | 0.7825659 | 0.006645582 |  |  | 84360 | 0.7764295 | 0.8678712 | 0.0114164 | 0.7547019 | 0.001322568 | 0.7546935 | 0.01028922 |  |  | 42160 | 0.630899 | 0.7035679 | 0.0110994 | 0.6148194 | 0.00289122 | 0.6148117 | 0.005217068
|  |  | 1522 | 0.8651523 | 0.8609429 | 0.009339535 | 0.865318 | 0.1497829 | 0.8652024 | 0.1793267 |  |  | 1446 | 0.822794 | 0.7986739 | 0.01995035 | 0.7996392 | 0.01061476 | 0.7997162 | 0.01712379 |  |  | 1670 | 0.8373908 | 0.8860072 | 0.04218389 | 0.8633497 | 0.02087676 | 0.8634262 | 0.01686219 |  |  | 1670 | 0.746334 | 0.8868455 | 0.03203571 | 0.7825979 | 0.01041539 | 0.7825897 | 0.006638324 |  |  | 84660 | 0.7809054 | 0.8678712 | 0.0114164 | 0.7549692 | 0.001324616 | 0.7549609 | 0.01029793 |  |  | 42460 | 0.630899 | 0.7035679 | 0.0110994 | 0.6151983 | 0.002900936 | 0.6151907 | 0.005227305
|  |  | 1527 | 0.8669442 | 0.8617442 | 0.009316083 | 0.8659548 | 0.1498893 | 0.8658403 | 0.1794249 |  |  | 1451 | 0.8247149 | 0.7996127 | 0.01991949 | 0.800515 | 0.01059636 | 0.8005921 | 0.01709168 |  |  | 1675 | 0.8384699 | 0.8865558 | 0.04202443 | 0.8636921 | 0.02075802 | 0.8637682 | 0.01677822 |  |  | 1675 | 0.7446525 | 0.8871203 | 0.03182825 | 0.7826216 | 0.01041196 | 0.7826131 | 0.006631304 |  |  | 84960 | 0.7697157 | 0.8678712 | 0.0114164 | 0.7552362 | 0.001326664 | 0.755228 | 0.01030663 |  |  | 42760 | 0.6330744 | 0.7035679 | 0.0110994 | 0.6155766 | 0.002910636 | 0.6155691 | 0.005237539
|  |  | 1532 | 0.8669442 | 0.8625409 | 0.009292591 | 0.8665876 | 0.149995 | 0.8664742 | 0.179522 |  |  | 1456 | 0.8247149 | 0.8005468 | 0.01988845 | 0.801386 | 0.01057788 | 0.8014632 | 0.01705946 |  |  | 1680 | 0.8395489 | 0.8871008 | 0.04186521 | 0.8640315 | 0.0206398 | 0.8641073 | 0.01669469 |  |  | 1680 | 0.7446525 | 0.8873923 | 0.03162198 | 0.7826449 | 0.01040864 | 0.7826363 | 0.006624516 |  |  | 85260 | 0.7697157 | 0.8678712 | 0.0114164 | 0.7555029 | 0.001328712 | 0.7554947 | 0.01031533 |  |  | 43060 | 0.6287235 | 0.7035679 | 0.0110994 | 0.6159543 | 0.002920318 | 0.6159468 | 0.005247772
|  |  | 1537 | 0.8687361 | 0.8633329 | 0.009269059 | 0.8672164 | 0.1501001 | 0.8671041 | 0.1796182 |  |  | 1461 | 0.8266358 | 0.8014762 | 0.01985722 | 0.8022523 | 0.01055933 | 0.8023296 | 0.0170271 |  |  | 1685 | 0.8384699 | 0.887642 | 0.04170623 | 0.864368 | 0.02052209 | 0.8644434 | 0.01661158 |  |  | 1685 | 0.746334 | 0.8876618 | 0.03141691 | 0.782668 | 0.01040545 | 0.7826592 | 0.006617953 |  |  | 85560 | 0.7719536 | 0.8678712 | 0.0114164 | 0.7557693 | 0.001330759 | 0.7557612 | 0.01032401 |  |  | 43360 | 0.6330744 | 0.7035679 | 0.0110994 | 0.6163314 | 0.002929982 | 0.616324 | 0.005258001
|  |  | 1542 | 0.8678401 | 0.8641204 | 0.009245491 | 0.8678412 | 0.1502044 | 0.86773 | 0.1797135 |  |  | 1466 | 0.8275963 | 0.802401 | 0.01982581 | 0.8031139 | 0.01054071 | 0.8031913 | 0.01699463 |  |  | 1690 | 0.8373908 | 0.8881796 | 0.0415475 | 0.8647015 | 0.0204049 | 0.8647766 | 0.0165289 |  |  | 1690 | 0.7480154 | 0.8879285 | 0.03121304 | 0.7826908 | 0.01040236 | 0.7826818 | 0.006611606 |  |  | 85860 | 0.7741916 | 0.8678712 | 0.0114164 | 0.7560354 | 0.001332805 | 0.7560273 | 0.01033268 |  |  | 43660 | 0.6287235 | 0.7035679 | 0.0110994 | 0.6167078 | 0.002939629 | 0.6167005 | 0.005268226
|  |  | 1547 | 0.8687361 | 0.8649033 | 0.009221885 | 0.8684621 | 0.150308 | 0.868352 | 0.1798078 |  |  | 1471 | 0.8275963 | 0.8033212 | 0.01979422 | 0.8039708 | 0.01052202 | 0.8040484 | 0.01696204 |  |  | 1695 | 0.8395489 | 0.8887135 | 0.04138901 | 0.8650322 | 0.02028823 | 0.8651069 | 0.01644665 |  |  | 1695 | 0.7480154 | 0.8881927 | 0.03101036 | 0.7827134 | 0.01039938 | 0.7827042 | 0.00660547 |  |  | 86160 | 0.7652398 | 0.8678712 | 0.0114164 | 0.7563012 | 0.001334851 | 0.7562932 | 0.01034134 |  |  | 43960 | 0.6352499 | 0.7035679 | 0.0110994 | 0.6170836 | 0.002949258 | 0.6170763 | 0.005278448
|  |  | 1552 | 0.871424 | 0.8656817 | 0.009198245 | 0.8690792 | 0.150411 | 0.8689701 | 0.1799012 |  |  | 1476 | 0.8285568 | 0.8042368 | 0.01976245 | 0.8048231 | 0.01050326 | 0.8049007 | 0.01692933 |  |  | 1700 | 0.8384699 | 0.8892438 | 0.04123078 | 0.86536 | 0.02017208 | 0.8654343 | 0.01636483 |  |  | 1700 | 0.7480154 | 0.8884543 | 0.03080888 | 0.7827356 | 0.0103965 | 0.7827263 | 0.006599538 |  |  | 86460 | 0.7674778 | 0.8678712 | 0.0114164 | 0.7565667 | 0.001336897 | 0.7565587 | 0.01034999 |  |  | 44260 | 0.6352499 | 0.7035679 | 0.0110994 | 0.6174588 | 0.002958868 | 0.6174516 | 0.005288664
|  |  | 1557 | 0.870528 | 0.8664556 | 0.009174571 | 0.8696924 | 0.1505132 | 0.8695844 | 0.1799936 |  |  | 1481 | 0.8285568 | 0.8051478 | 0.01973051 | 0.8056707 | 0.01048444 | 0.8057485 | 0.0168965 |  |  | 1705 | 0.8395489 | 0.8897705 | 0.04107281 | 0.8656849 | 0.02005644 | 0.8657589 | 0.01628344 |  |  | 1705 | 0.746334 | 0.8887134 | 0.03060858 | 0.7827576 | 0.01039373 | 0.7827481 | 0.006593803 |  |  | 86760 | 0.7719536 | 0.8678712 | 0.0114164 | 0.7568319 | 0.001338942 | 0.7568239 | 0.01035863 |  |  | 44560 | 0.6287235 | 0.7035679 | 0.0110994 | 0.6178333 | 0.002968459 | 0.6178262 | 0.005298876
|  |  | 1562 | 0.870528 | 0.867225 | 0.009150864 | 0.8703017 | 0.1506148 | 0.8701948 | 0.1800852 |  |  | 1486 | 0.8304777 | 0.8060543 | 0.01969839 | 0.8065138 | 0.01046556 | 0.8065916 | 0.01686357 |  |  | 1710 | 0.8395489 | 0.8902937 | 0.04091509 | 0.866007 | 0.01994132 | 0.8660807 | 0.01620247 |  |  | 1710 | 0.7480154 | 0.8889699 | 0.03040947 | 0.7827793 | 0.01039105 | 0.7827697 | 0.006588259 |  |  | 87060 | 0.7674778 | 0.8678712 | 0.0114164 | 0.7570967 | 0.001340987 | 0.7570889 | 0.01036726 |  |  | 44860 | 0.6330744 | 0.7035679 | 0.0110994 | 0.6182072 | 0.002978032 | 0.6182002 | 0.005309082
|  |  | 1567 | 0.8723199 | 0.8679899 | 0.009127126 | 0.8709073 | 0.1507157 | 0.8708015 | 0.1801758 |  |  | 1491 | 0.8314381 | 0.8069562 | 0.01966611 | 0.8073523 | 0.01044661 | 0.8074302 | 0.01683052 |  |  | 1715 | 0.8384699 | 0.8908133 | 0.04075765 | 0.8663263 | 0.01982672 | 0.8663997 | 0.01612194 |  |  | 1715 | 0.746334 | 0.889224 | 0.03021154 | 0.7828008 | 0.01038846 | 0.782791 | 0.0065829 |  |  | 87360 | 0.7719536 | 0.8678712 | 0.0114164 | 0.7573613 | 0.001343031 | 0.7573535 | 0.01037588 |  |  | 45160 | 0.6417762 | 0.7035679 | 0.0110994 | 0.6185805 | 0.002987585 | 0.6185735 | 0.005319283
|  |  | 1572 | 0.8723199 | 0.8687504 | 0.009103357 | 0.8715091 | 0.150816 | 0.8714044 | 0.1802655 |  |  | 1496 | 0.8314381 | 0.8078536 | 0.01963366 | 0.8081862 | 0.01042759 | 0.8082642 | 0.01679737 |  |  | 1720 | 0.8395489 | 0.8913294 | 0.04060047 | 0.8666429 | 0.01971263 | 0.8667159 | 0.01604183 |  |  | 1720 | 0.746334 | 0.8894755 | 0.03001479 | 0.7828221 | 0.01038596 | 0.782812 | 0.006577721 |  |  | 87660 | 0.7719536 | 0.8678712 | 0.0114164 | 0.7576256 | 0.001345074 | 0.7576178 | 0.01038449 |  |  | 45460 | 0.630899 | 0.7035679 | 0.0110994 | 0.6189532 | 0.002997118 | 0.6189462 | 0.005329476
|  |  | 1577 | 0.8732159 | 0.8695066 | 0.009079559 | 0.8721071 | 0.1509156 | 0.8720035 | 0.1803543 |  |  | 1501 | 0.8323986 | 0.8087466 | 0.01960105 | 0.8090156 | 0.01040852 | 0.8090936 | 0.01676412 |  |  | 1725 | 0.8406279 | 0.891842 | 0.04044356 | 0.8669567 | 0.01959906 | 0.8670293 | 0.01596215 |  |  | 1725 | 0.7496969 | 0.8897247 | 0.02981922 | 0.782843 | 0.01038355 | 0.7828329 | 0.006572715 |  |  | 87960 | 0.7786675 | 0.8678712 | 0.0114164 | 0.7578895 | 0.001347117 | 0.7578818 | 0.01039309 |  |  | 45760 | 0.6330744 | 0.7035679 | 0.0110994 | 0.6193252 | 0.003006631 | 0.6193183 | 0.005339663
|  |  | 1582 | 0.8732159 | 0.8702583 | 0.009055733 | 0.8727015 | 0.1510145 | 0.872599 | 0.1804423 |  |  | 1506 | 0.833359 | 0.8096351 | 0.01956828 | 0.8098404 | 0.01038939 | 0.8099186 | 0.01673076 |  |  | 1730 | 0.8406279 | 0.8923511 | 0.04028693 | 0.8672678 | 0.01948601 | 0.8673401 | 0.0158829 |  |  | 1730 | 0.7480154 | 0.8899713 | 0.02962483 | 0.7828638 | 0.01038123 | 0.7828535 | 0.006567877 |  |  | 88260 | 0.7697157 | 0.8678712 | 0.0114164 | 0.7581532 | 0.001349159 | 0.7581455 | 0.01040168 |  |  | 46060 | 0.6330744 | 0.7035679 | 0.0110994 | 0.6196966 | 0.003016125 | 0.6196898 | 0.005349843
|  |  | 1587 | 0.8750078 | 0.8710057 | 0.00903188 | 0.8732922 | 0.1511128 | 0.8731908 | 0.1805294 |  |  | 1511 | 0.8343195 | 0.8105191 | 0.01953534 | 0.8106609 | 0.0103702 | 0.8107391 | 0.0166973 |  |  | 1735 | 0.8417069 | 0.8928568 | 0.04013058 | 0.8675762 | 0.01937348 | 0.8676481 | 0.01580408 |  |  | 1735 | 0.746334 | 0.8902156 | 0.02943161 | 0.7828843 | 0.01037899 | 0.7828738 | 0.006563202 |  |  | 88560 | 0.7764295 | 0.8678712 | 0.0114164 | 0.7584166 | 0.001351201 | 0.758409 | 0.01041026 |  |  | 46360 | 0.6352499 | 0.7035679 | 0.0110994 | 0.6200674 | 0.003025598 | 0.6200607 | 0.005360016
|  |  | 1592 | 0.8741118 | 0.8717488 | 0.009008001 | 0.8738792 | 0.1512105 | 0.8737789 | 0.1806156 |  |  | 1516 | 0.833359 | 0.8113987 | 0.01950225 | 0.8114768 | 0.01035096 | 0.8115551 | 0.01666374 |  |  | 1740 | 0.8406279 | 0.893359 | 0.03997451 | 0.8678819 | 0.01926146 | 0.8679535 | 0.01572569 |  |  | 1740 | 0.7513784 | 0.8904575 | 0.02923956 | 0.7829046 | 0.01037682 | 0.782894 | 0.006558684 |  |  | 88860 | 0.7719536 | 0.8678712 | 0.0114164 | 0.7586796 | 0.001353242 | 0.7586721 | 0.01041883 |  |  | 46660 | 0.6374253 | 0.7035679 | 0.0110994 | 0.6204376 | 0.00303505 | 0.6204309 | 0.00537018
|  |  | 1597 | 0.8759037 | 0.8724875 | 0.008984097 | 0.8744627 | 0.1513075 | 0.8743634 | 0.1807009 |  |  | 1521 | 0.8362404 | 0.812274 | 0.01946901 | 0.8122883 | 0.01033166 | 0.8123667 | 0.01663008 |  |  | 1745 | 0.8406279 | 0.8938579 | 0.03981873 | 0.868185 | 0.01914997 | 0.8682562 | 0.01564773 |  |  | 1745 | 0.7480154 | 0.8906971 | 0.02904868 | 0.7829247 | 0.01037473 | 0.7829139 | 0.006554318 |  |  | 89160 | 0.7786675 | 0.8678712 | 0.0114164 | 0.7589424 | 0.001355282 | 0.7589349 | 0.01042738 |  |  | 46960 | 0.6352499 | 0.7035679 | 0.0110994 | 0.6208071 | 0.003044482 | 0.6208005 | 0.005380335
|  |  | 1602 | 0.8759037 | 0.873222 | 0.00896017 | 0.8750425 | 0.1514038 | 0.8749444 | 0.1807854 |  |  | 1526 | 0.83528 | 0.8131449 | 0.01943561 | 0.8130955 | 0.0103123 | 0.8131739 | 0.01659633 |  |  | 1750 | 0.8417069 | 0.8943533 | 0.03966324 | 0.8684854 | 0.01903898 | 0.8685563 | 0.0155702 |  |  | 1750 | 0.7480154 | 0.8909343 | 0.02885896 | 0.7829445 | 0.01037272 | 0.7829336 | 0.0065501 |  |  | 89460 | 0.7764295 | 0.8678712 | 0.0114164 | 0.7592049 | 0.001357322 | 0.7591974 | 0.01043593 |  |  | 47260 | 0.6352499 | 0.7035679 | 0.0110994 | 0.6211761 | 0.003053893 | 0.6211695 | 0.005390482
|  |  | 1607 | 0.8767997 | 0.8739523 | 0.00893622 | 0.8756188 | 0.1514996 | 0.8755218 | 0.180869 |  |  | 1531 | 0.8362404 | 0.8140114 | 0.01940207 | 0.8138982 | 0.0102929 | 0.8139767 | 0.01656249 |  |  | 1755 | 0.8406279 | 0.8948454 | 0.03950804 | 0.8687832 | 0.01892852 | 0.8688538 | 0.0154931 |  |  | 1755 | 0.7530599 | 0.8911692 | 0.0286704 | 0.7829641 | 0.01037078 | 0.7829531 | 0.006546025 |  |  | 89760 | 0.7697157 | 0.8678712 | 0.0114164 | 0.759467 | 0.001359361 | 0.7594596 | 0.01044446 |  |  | 47560 | 0.6330744 | 0.7035679 | 0.0110994 | 0.6215444 | 0.003063282 | 0.6215379 | 0.00540062
|  |  | 1612 | 0.8776957 | 0.8746783 | 0.008912248 | 0.8761916 | 0.1515947 | 0.8760957 | 0.1809518 |  |  | 1536 | 0.8381613 | 0.8148736 | 0.01936837 | 0.8146966 | 0.01027344 | 0.8147752 | 0.01652857 |  |  | 1760 | 0.8427859 | 0.8953342 | 0.03935314 | 0.8690785 | 0.01881857 | 0.8691487 | 0.01541643 |  |  | 1760 | 0.7496969 | 0.8914018 | 0.028483 | 0.7829835 | 0.0103689 | 0.7829723 | 0.006542088 |  |  | 90060 | 0.7741916 | 0.8678712 | 0.0114164 | 0.7597289 | 0.001361399 | 0.7597215 | 0.01045299 |  |  | 47860 | 0.630899 | 0.7035679 | 0.0110994 | 0.6219121 | 0.00307265 | 0.6219057 | 0.005410747
|  |  | 1617 | 0.8794876 | 0.8754001 | 0.008888256 | 0.8767608 | 0.1516892 | 0.876666 | 0.1810337 |  |  | 1541 | 0.8381613 | 0.8157315 | 0.01933453 | 0.8154906 | 0.01025393 | 0.8155693 | 0.01649455 |  |  | 1765 | 0.8417069 | 0.8958197 | 0.03919853 | 0.8693712 | 0.01870913 | 0.869441 | 0.01534018 |  |  | 1765 | 0.7496969 | 0.8916322 | 0.02829676 | 0.7830028 | 0.0103671 | 0.7829914 | 0.006538285 |  |  | 90360 | 0.7719536 | 0.8678712 | 0.0114164 | 0.7599905 | 0.001363437 | 0.7599832 | 0.0104615 |  |  | 48160 | 0.6352499 | 0.7035679 | 0.0110994 | 0.6222791 | 0.003081996 | 0.6222728 | 0.005420865
|  |  | 1622 | 0.8785916 | 0.8761178 | 0.008864245 | 0.8773266 | 0.1517831 | 0.8772329 | 0.1811148 |  |  | 1546 | 0.8391218 | 0.8165851 | 0.01930055 | 0.8162804 | 0.01023438 | 0.8163591 | 0.01646044 |  |  | 1770 | 0.8417069 | 0.8963019 | 0.03904423 | 0.8696613 | 0.01860021 | 0.8697308 | 0.01526437 |  |  | 1770 | 0.7496969 | 0.8918603 | 0.02811166 | 0.7830218 | 0.01036535 | 0.7830103 | 0.00653461 |  |  | 90660 | 0.7764295 | 0.8678712 | 0.0114164 | 0.7602517 | 0.001365474 | 0.7602445 | 0.01047 |  |  | 48460 | 0.6374253 | 0.7035679 | 0.0110994 | 0.6226456 | 0.00309132 | 0.6226393 | 0.005430973
|  |  | 1627 | 0.8803835 | 0.8768313 | 0.008840215 | 0.877889 | 0.1518764 | 0.8777964 | 0.1811951 |  |  | 1551 | 0.8400822 | 0.8174344 | 0.01926643 | 0.8170658 | 0.01021477 | 0.8171446 | 0.01642626 |  |  | 1775 | 0.8417069 | 0.8967808 | 0.03889024 | 0.8699489 | 0.01849181 | 0.8700181 | 0.01518898 |  |  | 1775 | 0.7496969 | 0.8920862 | 0.02792772 | 0.7830406 | 0.01036367 | 0.7830289 | 0.006531061 |  |  | 90960 | 0.7764295 | 0.8678712 | 0.0114164 | 0.7605127 | 0.00136751 | 0.7605055 | 0.01047849 |  |  | 48760 | 0.6374253 | 0.7035679 | 0.0110994 | 0.6230115 | 0.003100622 | 0.6230053 | 0.005441069
|  |  | 1632 | 0.8794876 | 0.8775406 | 0.008816168 | 0.878448 | 0.1519691 | 0.8783565 | 0.1812746 |  |  | 1556 | 0.8400822 | 0.8182795 | 0.01923217 | 0.817847 | 0.01019512 | 0.8179259 | 0.01639199 |  |  | 1780 | 0.8427859 | 0.8972565 | 0.03873655 | 0.8702341 | 0.01838392 | 0.8703029 | 0.01511402 |  |  | 1780 | 0.7513784 | 0.8923099 | 0.02774492 | 0.7830592 | 0.01036205 | 0.7830474 | 0.006527633 |  |  | 91260 | 0.7719536 | 0.8678712 | 0.0114164 | 0.7607733 | 0.001369545 | 0.7607662 | 0.01048697 |  |  | 49060 | 0.6374253 | 0.7035679 | 0.0110994 | 0.6233767 | 0.003109902 | 0.6233706 | 0.005451155
|  |  | 1637 | 0.8821755 | 0.8782459 | 0.008792105 | 0.8790035 | 0.1520612 | 0.8789131 | 0.1813533 |  |  | 1561 | 0.8400822 | 0.8191204 | 0.01919778 | 0.818624 | 0.01017543 | 0.8187029 | 0.01635764 |  |  | 1785 | 0.8427859 | 0.8977289 | 0.03858318 | 0.8705167 | 0.01827655 | 0.8705853 | 0.01503949 |  |  | 1785 | 0.7530599 | 0.8925314 | 0.02756326 | 0.7830776 | 0.01036049 | 0.7830657 | 0.006524323 |  |  | 91560 | 0.7764295 | 0.8678712 | 0.0114164 | 0.7610337 | 0.00137158 | 0.7610266 | 0.01049543 |  |  | 49360 | 0.6374253 | 0.7035679 | 0.0110994 | 0.6237413 | 0.003119159 | 0.6237353 | 0.005461229
|  |  | 1642 | 0.8821755 | 0.8789471 | 0.008768026 | 0.8795557 | 0.1521527 | 0.8794664 | 0.1814311 |  |  | 1566 | 0.8410427 | 0.819957 | 0.01916325 | 0.8193967 | 0.01015569 | 0.8194757 | 0.01632322 |  |  | 1790 | 0.8427859 | 0.8981982 | 0.03843011 | 0.870797 | 0.01816969 | 0.8708651 | 0.01496538 |  |  | 1790 | 0.7480154 | 0.8927507 | 0.02738275 | 0.7830958 | 0.01035898 | 0.7830838 | 0.006521125 |  |  | 91860 | 0.7786675 | 0.8678712 | 0.0114164 | 0.7612938 | 0.001373613 | 0.7612868 | 0.01050389 |  |  | 49660 | 0.6417762 | 0.7035679 | 0.0110994 | 0.6241054 | 0.003128393 | 0.6240993 | 0.005471291
|  |  | 1647 | 0.8821755 | 0.8796442 | 0.008743933 | 0.8801046 | 0.1522436 | 0.8800164 | 0.1815082 |  |  | 1571 | 0.8420032 | 0.8207895 | 0.01912858 | 0.8201653 | 0.01013591 | 0.8202443 | 0.01628872 |  |  | 1795 | 0.8417069 | 0.8986643 | 0.03827737 | 0.8710747 | 0.01806334 | 0.8711426 | 0.0148917 |  |  | 1795 | 0.7480154 | 0.8929679 | 0.02720337 | 0.7831139 | 0.01035753 | 0.7831017 | 0.006518037 |  |  | 92160 | 0.7809054 | 0.8678712 | 0.0114164 | 0.7615536 | 0.001375646 | 0.7615466 | 0.01051233 |  |  | 49960 | 0.6330744 | 0.7035679 | 0.0110994 | 0.6244688 | 0.003137605 | 0.6244628 | 0.005481341
|  |  | 1652 | 0.8830714 | 0.8803373 | 0.008719827 | 0.8806501 | 0.1523339 | 0.8805631 | 0.1815845 |  |  | 1576 | 0.8420032 | 0.8216179 | 0.01909379 | 0.8209297 | 0.01011609 | 0.8210087 | 0.01625415 |  |  | 1800 | 0.8406279 | 0.8991272 | 0.03812495 | 0.8713501 | 0.0179575 | 0.8714176 | 0.01481845 |  |  | 1800 | 0.7496969 | 0.893183 | 0.02702512 | 0.7831318 | 0.01035613 | 0.7831195 | 0.006515055 |  |  | 92460 | 0.7809054 | 0.8678712 | 0.0114164 | 0.761813 | 0.001377678 | 0.7618061 | 0.01052076 |  |  | 50260 | 0.6374253 | 0.7035679 | 0.0110994 | 0.6248316 | 0.003146793 | 0.6248257 | 0.005491379
|  |  | 1657 | 0.8830714 | 0.8810264 | 0.008695708 | 0.8811924 | 0.1524237 | 0.8811065 | 0.18166 |  |  | 1581 | 0.8439241 | 0.8224421 | 0.01905887 | 0.8216899 | 0.01009623 | 0.821769 | 0.0162195 |  |  | 1805 | 0.8427859 | 0.899587 | 0.03797285 | 0.8716231 | 0.01785218 | 0.8716903 | 0.01474563 |  |  | 1805 | 0.7480154 | 0.893396 | 0.026848 | 0.7831495 | 0.01035478 | 0.7831371 | 0.006512175 |  |  | 92760 | 0.7809054 | 0.8678712 | 0.0114164 | 0.7620722 | 0.00137971 | 0.7620653 | 0.01052918 |  |  | 50560 | 0.6461271 | 0.7035679 | 0.0110994 | 0.6251938 | 0.003155959 | 0.6251879 | 0.005501404
|  |  | 1662 | 0.8848633 | 0.8817115 | 0.008671577 | 0.8817315 | 0.1525128 | 0.8816466 | 0.1817347 |  |  | 1586 | 0.8439241 | 0.8232622 | 0.01902383 | 0.822446 | 0.01007633 | 0.8225251 | 0.01618479 |  |  | 1810 | 0.8438649 | 0.9000436 | 0.03782107 | 0.8718938 | 0.01774737 | 0.8719606 | 0.01467323 |  |  | 1810 | 0.7480154 | 0.8936069 | 0.026672 | 0.783167 | 0.01035348 | 0.7831545 | 0.006509395 |  |  | 93060 | 0.7809054 | 0.8678712 | 0.0114164 | 0.7623311 | 0.00138174 | 0.7623243 | 0.01053759 |  |  | 50860 | 0.6439517 | 0.7035679 | 0.0110994 | 0.6255553 | 0.003165101 | 0.6255496 | 0.005511415
|  |  | 1667 | 0.8848633 | 0.8823926 | 0.008647436 | 0.8822673 | 0.1526014 | 0.8821835 | 0.1818086 |  |  | 1591 | 0.8448845 | 0.8240781 | 0.01898867 | 0.823198 | 0.01005639 | 0.8232772 | 0.01615001 |  |  | 1815 | 0.8427859 | 0.9004972 | 0.03766963 | 0.872162 | 0.01764307 | 0.8722286 | 0.01460126 |  |  | 1815 | 0.7480154 | 0.8938158 | 0.02649713 | 0.7831843 | 0.01035223 | 0.7831717 | 0.006506711 |  |  | 93360 | 0.7831434 | 0.8678712 | 0.0114164 | 0.7625897 | 0.00138377 | 0.7625829 | 0.01054598 |  |  | 51160 | 0.6396008 | 0.7035679 | 0.0110994 | 0.6259163 | 0.003174219 | 0.6259106 | 0.005521413
|  |  | 1672 | 0.8857593 | 0.8830698 | 0.008623286 | 0.8827998 | 0.1526895 | 0.8827172 | 0.1818818 |  |  | 1596 | 0.845845 | 0.8248901 | 0.01895338 | 0.8239459 | 0.01003641 | 0.8240251 | 0.01611516 |  |  | 1820 | 0.8427859 | 0.9009477 | 0.03751851 | 0.872428 | 0.01753928 | 0.8724942 | 0.01452971 |  |  | 1820 | 0.7496969 | 0.8940226 | 0.02632338 | 0.7832015 | 0.01035102 | 0.7831888 | 0.006504119 |  |  | 93660 | 0.7764295 | 0.8678712 | 0.0114164 | 0.762848 | 0.001385798 | 0.7628413 | 0.01055437 |  |  | 51460 | 0.6352499 | 0.7035679 | 0.0110994 | 0.6262767 | 0.003183314 | 0.6262711 | 0.005531398
|  |  | 1677 | 0.8857593 | 0.883743 | 0.008599127 | 0.8833293 | 0.1527769 | 0.8832477 | 0.1819543 |  |  | 1601 | 0.8448845 | 0.8256979 | 0.01891797 | 0.8246898 | 0.0100164 | 0.824769 | 0.01608025 |  |  | 1825 | 0.8438649 | 0.9013952 | 0.03736773 | 0.8726917 | 0.017436 | 0.8727575 | 0.01445859 |  |  | 1825 | 0.746334 | 0.8942275 | 0.02615074 | 0.7832185 | 0.01034986 | 0.7832057 | 0.006501617 |  |  | 93960 | 0.7786675 | 0.8678712 | 0.0114164 | 0.763106 | 0.001387826 | 0.7630993 | 0.01056274 |  |  | 51760 | 0.6417762 | 0.7035679 | 0.0110994 | 0.6266365 | 0.003192385 | 0.6266309 | 0.005541368
|  |  | 1682 | 0.8875512 | 0.8844124 | 0.00857496 | 0.8838555 | 0.1528639 | 0.8837751 | 0.1820259 |  |  | 1606 | 0.8468054 | 0.8265017 | 0.01888245 | 0.8254296 | 0.00999636 | 0.8255089 | 0.01604527 |  |  | 1830 | 0.8427859 | 0.9018396 | 0.03721728 | 0.872953 | 0.01733324 | 0.8730186 | 0.0143879 |  |  | 1830 | 0.7496969 | 0.8944303 | 0.02597921 | 0.7832354 | 0.01034874 | 0.7832224 | 0.006499201 |  |  | 94260 | 0.7786675 | 0.8678712 | 0.0114164 | 0.7633637 | 0.001389853 | 0.7633571 | 0.0105711 |  |  | 52060 | 0.6417762 | 0.7035679 | 0.0110994 | 0.6269956 | 0.003201432 | 0.6269901 | 0.005551324
|  |  | 1687 | 0.8875512 | 0.8850779 | 0.008550786 | 0.8843787 | 0.1529502 | 0.8842994 | 0.1820969 |  |  | 1611 | 0.845845 | 0.8273015 | 0.01884681 | 0.8261654 | 0.009976282 | 0.8262447 | 0.01601024 |  |  | 1835 | 0.8417069 | 0.902281 | 0.03706717 | 0.8732121 | 0.01723097 | 0.8732774 | 0.01431762 |  |  | 1835 | 0.7547414 | 0.8946311 | 0.02580879 | 0.7832521 | 0.01034766 | 0.783239 | 0.00649687 |  |  | 94560 | 0.7764295 | 0.8678712 | 0.0114164 | 0.7636211 | 0.001391879 | 0.7636145 | 0.01057944 |  |  | 52360 | 0.6396008 | 0.7035679 | 0.0110994 | 0.6273542 | 0.003210454 | 0.6273488 | 0.005561265
|  |  | 1692 | 0.8875512 | 0.8857396 | 0.008526607 | 0.8848987 | 0.1530361 | 0.8848205 | 0.1821671 |  |  | 1616 | 0.8477659 | 0.8280974 | 0.01881106 | 0.8268972 | 0.009956173 | 0.8269766 | 0.01597515 |  |  | 1840 | 0.844944 | 0.9027195 | 0.0369174 | 0.873469 | 0.01712922 | 0.8735339 | 0.01424777 |  |  | 1840 | 0.7513784 | 0.89483 | 0.02563948 | 0.7832687 | 0.01034662 | 0.7832555 | 0.006494619 |  |  | 94860 | 0.7831434 | 0.8678712 | 0.0114164 | 0.7638782 | 0.001393904 | 0.7638717 | 0.01058778 |  |  | 52660 | 0.6396008 | 0.7035679 | 0.0110994 | 0.6277122 | 0.003219453 | 0.6277068 | 0.005571191
|  |  | 1697 | 0.8884472 | 0.8863974 | 0.008502422 | 0.8854157 | 0.1531213 | 0.8853386 | 0.1822366 |  |  | 1621 | 0.8477659 | 0.8288892 | 0.0187752 | 0.8276251 | 0.009936032 | 0.8277044 | 0.01594 |  |  | 1845 | 0.8438649 | 0.9031549 | 0.03676798 | 0.8737237 | 0.01702797 | 0.8737882 | 0.01417834 |  |  | 1845 | 0.7480154 | 0.895027 | 0.02547127 | 0.7832851 | 0.01034562 | 0.7832718 | 0.006492447 |  |  | 95160 | 0.7853813 | 0.8678712 | 0.0114164 | 0.764135 | 0.001395928 | 0.7641285 | 0.0105961 |  |  | 52960 | 0.6439517 | 0.7035679 | 0.0110994 | 0.6280695 | 0.003228427 | 0.6280642 | 0.005581102
|  |  | 1702 | 0.8884472 | 0.8870514 | 0.008478233 | 0.8859296 | 0.1532061 | 0.8858536 | 0.1823053 |  |  | 1626 | 0.8496868 | 0.8296771 | 0.01873924 | 0.8283489 | 0.009915862 | 0.8284284 | 0.0159048 |  |  | 1850 | 0.8438649 | 0.9035874 | 0.0366189 | 0.8739761 | 0.01692723 | 0.8740403 | 0.01410934 |  |  | 1850 | 0.7513784 | 0.895222 | 0.02530416 | 0.7833013 | 0.01034466 | 0.7832879 | 0.006490351 |  |  | 95460 | 0.7809054 | 0.8678712 | 0.0114164 | 0.7643915 | 0.001397951 | 0.7643851 | 0.01060441 |  |  | 53260 | 0.6396008 | 0.7035679 | 0.0110994 | 0.6284263 | 0.003237376 | 0.628421 | 0.005590998
|  |  | 1707 | 0.8893431 | 0.8877016 | 0.008454041 | 0.8864404 | 0.1532903 | 0.8863656 | 0.1823733 |  |  | 1631 | 0.8516077 | 0.830461 | 0.01870316 | 0.8290689 | 0.009895663 | 0.8291484 | 0.01586954 |  |  | 1855 | 0.844944 | 0.904017 | 0.03647017 | 0.8742263 | 0.016827 | 0.8742903 | 0.01404076 |  |  | 1855 | 0.7480154 | 0.8954152 | 0.02513814 | 0.7833175 | 0.01034373 | 0.783304 | 0.006488327 |  |  | 95760 | 0.7786675 | 0.8678712 | 0.0114164 | 0.7646478 | 0.001399973 | 0.7646414 | 0.0106127 |  |  | 53560 | 0.6417762 | 0.7035679 | 0.0110994 | 0.6287825 | 0.003246301 | 0.6287773 | 0.005600877
|  |  | 1712 | 0.8902391 | 0.8883481 | 0.008429847 | 0.8869483 | 0.153374 | 0.8868745 | 0.1824406 |  |  | 1636 | 0.8496868 | 0.8312411 | 0.01866698 | 0.829785 | 0.009875436 | 0.8298644 | 0.01583423 |  |  | 1860 | 0.846023 | 0.9044437 | 0.03632178 | 0.8744744 | 0.01672727 | 0.874538 | 0.01397259 |  |  | 1860 | 0.7496969 | 0.8956064 | 0.02497321 | 0.7833334 | 0.01034284 | 0.7833198 | 0.006486375 |  |  | 96060 | 0.7809054 | 0.8678712 | 0.0114164 | 0.7649037 | 0.001401995 | 0.7648974 | 0.01062099 |  |  | 53860 | 0.6396008 | 0.7035679 | 0.0110994 | 0.6291381 | 0.003255201 | 0.6291329 | 0.005610741
|  |  | 1717 | 0.8902391 | 0.8889908 | 0.00840565 | 0.8874532 | 0.1534571 | 0.8873805 | 0.1825072 |  |  | 1641 | 0.8506473 | 0.8320172 | 0.0186307 | 0.8304971 | 0.009855182 | 0.8305766 | 0.01579888 |  |  | 1865 | 0.846023 | 0.9048675 | 0.03617375 | 0.8747204 | 0.01662804 | 0.8747836 | 0.01390485 |  |  | 1865 | 0.7496969 | 0.8957958 | 0.02480936 | 0.7833493 | 0.01034198 | 0.7833356 | 0.006484491 |  |  | 96360 | 0.7831434 | 0.8678712 | 0.0114164 | 0.7651593 | 0.001404015 | 0.7651531 | 0.01062926 |  |  | 54160 | 0.6396008 | 0.7035679 | 0.0110994 | 0.629493 | 0.003264076 | 0.629488 | 0.005620588
|  |  | 1722 | 0.8902391 | 0.8896298 | 0.008381453 | 0.8879551 | 0.1535398 | 0.8878836 | 0.1825731 |  |  | 1646 | 0.8516077 | 0.8327894 | 0.01859431 | 0.8312055 | 0.009834903 | 0.831285 | 0.01576347 |  |  | 1870 | 0.844944 | 0.9052884 | 0.03602607 | 0.8749642 | 0.01652932 | 0.8750271 | 0.01383753 |  |  | 1870 | 0.7513784 | 0.8959834 | 0.0246466 | 0.783365 | 0.01034116 | 0.7833512 | 0.006482673 |  |  | 96660 | 0.7809054 | 0.8678712 | 0.0114164 | 0.7654147 | 0.001406034 | 0.7654085 | 0.01063752 |  |  | 54460 | 0.6417762 | 0.7035679 | 0.0110994 | 0.6298474 | 0.003272926 | 0.6298424 | 0.005630418
|  |  | 1727 | 0.892031 | 0.8902651 | 0.008357256 | 0.8884541 | 0.1536219 | 0.8883837 | 0.1826383 |  |  | 1651 | 0.8516077 | 0.8335578 | 0.01855783 | 0.8319099 | 0.0098146 | 0.8319894 | 0.01572802 |  |  | 1875 | 0.844944 | 0.9057064 | 0.03587875 | 0.8752059 | 0.01643109 | 0.8752685 | 0.01377063 |  |  | 1875 | 0.7496969 | 0.8961691 | 0.02448492 | 0.7833805 | 0.01034036 | 0.7833666 | 0.006480919 |  |  | 96960 | 0.7831434 | 0.8678712 | 0.0114164 | 0.7656698 | 0.001408052 | 0.7656636 | 0.01064576 |  |  | 54760 | 0.6417762 | 0.7035679 | 0.0110994 | 0.6302012 | 0.003281751 | 0.6301963 | 0.005640232
|  |  | 1732 | 0.891135 | 0.8908968 | 0.00833306 | 0.8889502 | 0.1537035 | 0.8888808 | 0.1827029 |  |  | 1656 | 0.8525682 | 0.8343224 | 0.01852125 | 0.8326106 | 0.009794273 | 0.8326901 | 0.01569253 |  |  | 1880 | 0.846023 | 0.9061217 | 0.03573179 | 0.8754455 | 0.01633337 | 0.8755078 | 0.01370414 |  |  | 1880 | 0.7513784 | 0.896353 | 0.02432431 | 0.783396 | 0.0103396 | 0.783382 | 0.006479227 |  |  | 97260 | 0.7853813 | 0.8678712 | 0.0114164 | 0.7659245 | 0.001410069 | 0.7659184 | 0.01065399 |  |  | 55060 | 0.6483025 | 0.7035679 | 0.0110994 | 0.6305544 | 0.003290551 | 0.6305495 | 0.005650029
|  |  | 1737 | 0.892927 | 0.8915248 | 0.008308866 | 0.8894434 | 0.1537846 | 0.8893751 | 0.1827667 |  |  | 1661 | 0.8535286 | 0.8350832 | 0.01848458 | 0.8333074 | 0.009773923 | 0.833387 | 0.01565699 |  |  | 1885 | 0.847102 | 0.9065341 | 0.03558519 | 0.875683 | 0.01623615 | 0.875745 | 0.01363808 |  |  | 1885 | 0.7496969 | 0.8965351 | 0.02416478 | 0.7834113 | 0.01033886 | 0.7833972 | 0.006477595 |  |  | 97560 | 0.7876192 | 0.8678712 | 0.0114164 | 0.766179 | 0.001412085 | 0.7661729 | 0.01066221 |  |  | 55360 | 0.6461271 | 0.7035679 | 0.0110994 | 0.630907 | 0.003299325 | 0.6309022 | 0.005659808
|  |  | 1742 | 0.892927 | 0.8921491 | 0.008284674 | 0.8899337 | 0.1538651 | 0.8898665 | 0.1828298 |  |  | 1666 | 0.8544891 | 0.8358401 | 0.01844781 | 0.8340005 | 0.009753552 | 0.83408 | 0.01562141 |  |  | 1890 | 0.844944 | 0.9069437 | 0.03543895 | 0.8759185 | 0.01613943 | 0.8759802 | 0.01357243 |  |  | 1890 | 0.7496969 | 0.8967155 | 0.02400631 | 0.7834265 | 0.01033815 | 0.7834123 | 0.00647602 |  |  | 97860 | 0.7876192 | 0.8678712 | 0.0114164 | 0.7664332 | 0.0014141 | 0.7664272 | 0.01067042 |  |  | 55660 | 0.6439517 | 0.7035679 | 0.0110994 | 0.631259 | 0.003308074 | 0.6312543 | 0.00566957
|  |  | 1747 | 0.892927 | 0.8927698 | 0.008260485 | 0.8904211 | 0.1539452 | 0.8903551 | 0.1828923 |  |  | 1671 | 0.8554496 | 0.8365933 | 0.01841095 | 0.8346898 | 0.00973316 | 0.8347693 | 0.01558579 |  |  | 1895 | 0.844944 | 0.9073506 | 0.03529307 | 0.876152 | 0.01604321 | 0.8762133 | 0.01350719 |  |  | 1895 | 0.7496969 | 0.8968941 | 0.02384891 | 0.7834415 | 0.01033747 | 0.7834273 | 0.006474501 |  |  | 98160 | 0.7876192 | 0.8678712 | 0.0114164 | 0.7666871 | 0.001416114 | 0.7666811 | 0.01067861 |  |  | 55960 | 0.6417762 | 0.7035679 | 0.0110994 | 0.6316105 | 0.003316797 | 0.6316057 | 0.005679313
|  |  | 1752 | 0.8947189 | 0.893387 | 0.0082363 | 0.8909058 | 0.1540248 | 0.8908409 | 0.1829541 |  |  | 1676 | 0.8554496 | 0.8373427 | 0.018374 | 0.8353753 | 0.009712749 | 0.8354549 | 0.01555014 |  |  | 1900 | 0.846023 | 0.9077547 | 0.03514756 | 0.8763834 | 0.01594748 | 0.8764444 | 0.01344238 |  |  | 1900 | 0.7480154 | 0.8970709 | 0.02369257 | 0.7834565 | 0.01033682 | 0.7834421 | 0.006473036 |  |  | 98460 | 0.7853813 | 0.8678712 | 0.0114164 | 0.7669407 | 0.001418126 | 0.7669348 | 0.01068679 |  |  | 56260 | 0.6417762 | 0.7035679 | 0.0110994 | 0.6319613 | 0.003325494 | 0.6319566 | 0.005689039
|  |  | 1757 | 0.8956148 | 0.8940006 | 0.008212121 | 0.8913876 | 0.1541039 | 0.8913238 | 0.1830153 |  |  | 1681 | 0.85641 | 0.8380883 | 0.01833697 | 0.8360572 | 0.009692319 | 0.8361368 | 0.01551444 |  |  | 1905 | 0.846023 | 0.908156 | 0.03500242 | 0.8766128 | 0.01585225 | 0.8766735 | 0.01337797 |  |  | 1905 | 0.746334 | 0.897246 | 0.02353728 | 0.7834713 | 0.01033619 | 0.7834569 | 0.006471623 |  |  | 98760 | 0.7853813 | 0.8678712 | 0.0114164 | 0.767194 | 0.001420138 | 0.7671882 | 0.01069496 |  |  | 56560 | 0.6461271 | 0.7035679 | 0.0110994 | 0.6323116 | 0.003334166 | 0.632307 | 0.005698746
|  |  | 1762 | 0.8947189 | 0.8946106 | 0.008187946 | 0.8918667 | 0.1541825 | 0.891804 | 0.1830758 |  |  | 1686 | 0.85641 | 0.8388303 | 0.01829985 | 0.8367353 | 0.009671872 | 0.8368149 | 0.01547872 |  |  | 1910 | 0.847102 | 0.9085547 | 0.03485764 | 0.8768402 | 0.01575751 | 0.8769006 | 0.01331398 |  |  | 1910 | 0.7513784 | 0.8974195 | 0.02338304 | 0.783486 | 0.01033558 | 0.7834715 | 0.00647026 |  |  | 99060 | 0.7831434 | 0.8678712 | 0.0114164 | 0.767447 | 0.001422149 | 0.7674412 | 0.01070311 |  |  | 56860 | 0.6461271 | 0.7035679 | 0.0110994 | 0.6326612 | 0.003342812 | 0.6326567 | 0.005708435
|  |  | 1767 | 0.8947189 | 0.8952171 | 0.008163778 | 0.892343 | 0.1542606 | 0.8922814 | 0.1831356 |  |  | 1691 | 0.85641 | 0.8395685 | 0.01826264 | 0.8374098 | 0.009651408 | 0.8374894 | 0.01544296 |  |  | 1915 | 0.846023 | 0.9089506 | 0.03471324 | 0.8770657 | 0.01566327 | 0.8771258 | 0.01325041 |  |  | 1915 | 0.7496969 | 0.8975912 | 0.02322986 | 0.7835006 | 0.010335 | 0.783486 | 0.006468946 |  |  | 99360 | 0.7853813 | 0.8678712 | 0.0114164 | 0.7676998 | 0.001424158 | 0.767694 | 0.01071125 |  |  | 57160 | 0.6461271 | 0.7035679 | 0.0110994 | 0.6330103 | 0.003351432 | 0.6330058 | 0.005718105
|  |  | 1772 | 0.8956148 | 0.89582 | 0.008139617 | 0.8928165 | 0.1543383 | 0.892756 | 0.1831949 |  |  | 1696 | 0.8573705 | 0.840303 | 0.01822535 | 0.8380806 | 0.009630929 | 0.8381602 | 0.01540717 |  |  | 1920 | 0.846023 | 0.9093439 | 0.03456921 | 0.8772892 | 0.01556952 | 0.877349 | 0.01318724 |  |  | 1920 | 0.7496969 | 0.8977612 | 0.02307772 | 0.7835151 | 0.01033445 | 0.7835004 | 0.006467679 |  |  | 99660 | 0.7876192 | 0.8678712 | 0.0114164 | 0.7679522 | 0.001426166 | 0.7679465 | 0.01071938 |  |  | 57460 | 0.6591798 | 0.7035679 | 0.0110994 | 0.6333588 | 0.003360026 | 0.6333544 | 0.005727756
|  |  | 1777 | 0.8983027 | 0.8964195 | 0.008115464 | 0.8932874 | 0.1544154 | 0.893228 | 0.1832534 |  |  | 1701 | 0.8592914 | 0.8410339 | 0.01818798 | 0.8387478 | 0.009610434 | 0.8388273 | 0.01537134 |  |  | 1925 | 0.846023 | 0.9097345 | 0.03442555 | 0.8775108 | 0.01547627 | 0.8775703 | 0.01312449 |  |  | 1925 | 0.7530599 | 0.8979296 | 0.02292662 | 0.7835295 | 0.01033391 | 0.7835147 | 0.006466457 |  |  | 99960 | 0.7853813 | 0.8678712 | 0.0114164 | 0.7682044 | 0.001428173 | 0.7681987 | 0.01072749 |  |  | 57760 | 0.6483025 | 0.7035679 | 0.0110994 | 0.6337067 | 0.003368594 | 0.6337023 | 0.005737388
|  |  | 1782 | 0.8974067 | 0.8970156 | 0.008091319 | 0.8937555 | 0.1544921 | 0.8936972 | 0.1833114 |  |  | 1706 | 0.8573705 | 0.8417611 | 0.01815054 | 0.8394113 | 0.009589926 | 0.8394909 | 0.01533549 |  |  | 1930 | 0.846023 | 0.9101224 | 0.03428227 | 0.8777305 | 0.0153835 | 0.8777897 | 0.01306215 |  |  | 1930 | 0.7480154 | 0.8980964 | 0.02277656 | 0.7835438 | 0.01033339 | 0.7835289 | 0.006465279 |  |  | 100260 | 0.7876192 | 0.8678712 | 0.0114164 | 0.7684562 | 0.001430179 | 0.7684506 | 0.01073559 |  |  | 58060 | 0.6483025 | 0.7035679 | 0.0110994 | 0.6340541 | 0.003377136 | 0.6340497 | 0.005747001
|  |  | 1787 | 0.8974067 | 0.8976081 | 0.008067184 | 0.894221 | 0.1545683 | 0.8941638 | 0.1833687 |  |  | 1711 | 0.8592914 | 0.8424847 | 0.01811301 | 0.8400713 | 0.009569405 | 0.8401508 | 0.01529962 |  |  | 1935 | 0.846023 | 0.9105078 | 0.03413937 | 0.8779483 | 0.01529123 | 0.8780071 | 0.01300022 |  |  | 1935 | 0.7496969 | 0.8982615 | 0.02262753 | 0.7835579 | 0.0103329 | 0.783543 | 0.006464144 |  |  | 100560 | 0.7898572 | 0.8678712 | 0.0114164 | 0.7687078 | 0.001432184 | 0.7687023 | 0.01074368 |  |  | 58360 | 0.6461271 | 0.7035679 | 0.0110994 | 0.6344008 | 0.003385651 | 0.6343965 | 0.005756594
|  |  | 1792 | 0.8983027 | 0.8981973 | 0.008043058 | 0.8946838 | 0.1546441 | 0.8946277 | 0.1834254 |  |  | 1716 | 0.8592914 | 0.8432047 | 0.01807541 | 0.8407276 | 0.009548872 | 0.8408072 | 0.01526372 |  |  | 1940 | 0.846023 | 0.9108905 | 0.03399685 | 0.8781642 | 0.01519944 | 0.8782227 | 0.0129387 |  |  | 1940 | 0.7480154 | 0.8984251 | 0.02247953 | 0.783572 | 0.01033243 | 0.783557 | 0.006463049 |  |  | 100860 | 0.7876192 | 0.8678712 | 0.0114164 | 0.7689591 | 0.001434188 | 0.7689536 | 0.01075175 |  |  | 58660 | 0.6461271 | 0.7035679 | 0.0110994 | 0.634747 | 0.00339414 | 0.6347428 | 0.005766167
|  |  | 1797 | 0.9000946 | 0.898783 | 0.008018943 | 0.895144 | 0.1547194 | 0.8950889 | 0.1834814 |  |  | 1721 | 0.8602518 | 0.8439211 | 0.01803774 | 0.8413804 | 0.009528328 | 0.84146 | 0.01522779 |  |  | 1945 | 0.847102 | 0.9112706 | 0.0338547 | 0.8783782 | 0.01510814 | 0.8784364 | 0.01287758 |  |  | 1945 | 0.7530599 | 0.898587 | 0.02233255 | 0.783586 | 0.01033197 | 0.7835709 | 0.006461994 |  |  | 101160 | 0.7853813 | 0.8678712 | 0.0114164 | 0.7692101 | 0.00143619 | 0.7692047 | 0.01075981 |  |  | 58960 | 0.6417762 | 0.7035679 | 0.0110994 | 0.6350926 | 0.003402603 | 0.6350884 | 0.00577572
|  |  | 1802 | 0.9009906 | 0.8993654 | 0.00799484 | 0.8956015 | 0.1547942 | 0.8955476 | 0.1835369 |  |  | 1726 | 0.8612123 | 0.8446339 | 0.018 | 0.8420297 | 0.009507774 | 0.8421092 | 0.01519184 |  |  | 1950 | 0.847102 | 0.9116481 | 0.03371294 | 0.8785904 | 0.01501733 | 0.8786483 | 0.01281687 |  |  | 1950 | 0.7530599 | 0.8987474 | 0.0221866 | 0.7835998 | 0.01033153 | 0.7835847 | 0.006460978 |  |  | 101460 | 0.7853813 | 0.8678712 | 0.0114164 | 0.7694609 | 0.001438191 | 0.7694554 | 0.01076785 |  |  | 59260 | 0.6461271 | 0.7035679 | 0.0110994 | 0.6354376 | 0.003411039 | 0.6354335 | 0.005785253
|  |  | 1807 | 0.9009906 | 0.8999444 | 0.007970748 | 0.8960565 | 0.1548686 | 0.8960036 | 0.1835917 |  |  | 1731 | 0.8612123 | 0.8453432 | 0.01796218 | 0.8426754 | 0.009487211 | 0.842755 | 0.01515587 |  |  | 1955 | 0.847102 | 0.9120231 | 0.03357157 | 0.8788007 | 0.014927 | 0.8788584 | 0.01275657 |  |  | 1955 | 0.7530599 | 0.8989062 | 0.02204166 | 0.7836136 | 0.01033111 | 0.7835984 | 0.006459998 |  |  | 101760 | 0.7809054 | 0.8678712 | 0.0114164 | 0.7697113 | 0.001440191 | 0.7697059 | 0.01077588 |  |  | 59560 | 0.6417762 | 0.7035679 | 0.0110994 | 0.635782 | 0.003419449 | 0.635778 | 0.005794766
|  |  | 1812 | 0.9000946 | 0.90052 | 0.00794667 | 0.8965089 | 0.1549425 | 0.8964571 | 0.183646 |  |  | 1736 | 0.8621728 | 0.8460489 | 0.0179243 | 0.8433177 | 0.009466639 | 0.8433972 | 0.01511988 |  |  | 1960 | 0.847102 | 0.9123956 | 0.03343057 | 0.8790092 | 0.01483715 | 0.8790666 | 0.01269668 |  |  | 1960 | 0.7513784 | 0.8990634 | 0.02189774 | 0.7836273 | 0.01033071 | 0.783612 | 0.006459053 |  |  | 102060 | 0.7809054 | 0.8678712 | 0.0114164 | 0.7699614 | 0.00144219 | 0.7699561 | 0.0107839 |  |  | 59860 | 0.6526534 | 0.7035679 | 0.0110994 | 0.6361259 | 0.003427832 | 0.6361219 | 0.005804258
|  |  | 1817 | 0.9009906 | 0.9010923 | 0.007922604 | 0.8969587 | 0.1550159 | 0.896908 | 0.1836996 |  |  | 1741 | 0.8631332 | 0.846751 | 0.01788634 | 0.8439564 | 0.009446059 | 0.8440359 | 0.01508388 |  |  | 1965 | 0.848181 | 0.9127655 | 0.03328997 | 0.8792159 | 0.01474779 | 0.879273 | 0.01263718 |  |  | 1965 | 0.7530599 | 0.8992191 | 0.02175482 | 0.7836409 | 0.01033033 | 0.7836255 | 0.006458144 |  |  | 102360 | 0.7853813 | 0.8678712 | 0.0114164 | 0.7702113 | 0.001444188 | 0.770206 | 0.0107919 |  |  | 60160 | 0.6548289 | 0.7035679 | 0.0110994 | 0.6364691 | 0.003436189 | 0.6364652 | 0.005813729
|  |  | 1822 | 0.9027825 | 0.9016613 | 0.007898552 | 0.897406 | 0.155089 | 0.8973564 | 0.1837527 |  |  | 1746 | 0.8631332 | 0.8474497 | 0.01784833 | 0.8445917 | 0.009425473 | 0.8446712 | 0.01504785 |  |  | 1970 | 0.847102 | 0.9131329 | 0.03314975 | 0.8794209 | 0.01465891 | 0.8794776 | 0.01257809 |  |  | 1970 | 0.7530599 | 0.8993733 | 0.02161291 | 0.7836544 | 0.01032996 | 0.7836389 | 0.006457267 |  |  | 102660 | 0.7876192 | 0.8678712 | 0.0114164 | 0.7704609 | 0.001446184 | 0.7704556 | 0.01079989 |  |  | 60460 | 0.6548289 | 0.7035679 | 0.0110994 | 0.6368118 | 0.003444519 | 0.636808 | 0.00582318
|  |  | 1827 | 0.9018865 | 0.902227 | 0.007874516 | 0.8978508 | 0.1551615 | 0.8978023 | 0.1838052 |  |  | 1751 | 0.8631332 | 0.8481449 | 0.01781025 | 0.8452236 | 0.009404882 | 0.845303 | 0.01501181 |  |  | 1975 | 0.848181 | 0.9134979 | 0.03300992 | 0.879624 | 0.01457051 | 0.8796805 | 0.01251941 |  |  | 1975 | 0.7513784 | 0.899526 | 0.021472 | 0.7836678 | 0.01032961 | 0.7836523 | 0.006456422 |  |  | 102960 | 0.7876192 | 0.8678712 | 0.0114164 | 0.7707102 | 0.001448179 | 0.770705 | 0.01080786 |  |  | 60760 | 0.6591798 | 0.7035679 | 0.0110994 | 0.637154 | 0.003452822 | 0.6371502 | 0.005832609
|  |  | 1832 | 0.9027825 | 0.9027894 | 0.007850494 | 0.8982931 | 0.1552337 | 0.8982456 | 0.1838571 |  |  | 1756 | 0.8650541 | 0.8488366 | 0.01777211 | 0.845852 | 0.009384285 | 0.8459314 | 0.01497576 |  |  | 1980 | 0.847102 | 0.9138604 | 0.03287048 | 0.8798255 | 0.01448259 | 0.8798816 | 0.01246112 |  |  | 1980 | 0.7496969 | 0.8996772 | 0.02133209 | 0.7836811 | 0.01032927 | 0.7836655 | 0.006455609 |  |  | 103260 | 0.7853813 | 0.8678712 | 0.0114164 | 0.7709592 | 0.001450173 | 0.770954 | 0.01081583 |  |  | 61060 | 0.6548289 | 0.7035679 | 0.0110994 | 0.6374955 | 0.003461098 | 0.6374918 | 0.005842017
|  |  | 1837 | 0.9018865 | 0.9033486 | 0.007826489 | 0.8987329 | 0.1553054 | 0.8986865 | 0.1839084 |  |  | 1761 | 0.8660146 | 0.8495248 | 0.0177339 | 0.846477 | 0.009363684 | 0.8465564 | 0.01493969 |  |  | 1985 | 0.846023 | 0.9142204 | 0.03273143 | 0.8800251 | 0.01439515 | 0.880081 | 0.01240324 |  |  | 1985 | 0.7496969 | 0.899827 | 0.02119318 | 0.7836943 | 0.01032894 | 0.7836787 | 0.006454826 |  |  | 103560 | 0.7876192 | 0.8678712 | 0.0114164 | 0.7712079 | 0.001452165 | 0.7712028 | 0.01082377 |  |  | 61360 | 0.6570043 | 0.7035679 | 0.0110994 | 0.6378365 | 0.003469348 | 0.6378328 | 0.005851404
|  |  | 1842 | 0.9036784 | 0.9039045 | 0.007802499 | 0.8991702 | 0.1553767 | 0.8991249 | 0.1839591 |  |  | 1766 | 0.8660146 | 0.8502097 | 0.01769564 | 0.8470986 | 0.009343079 | 0.847178 | 0.01490362 |  |  | 1990 | 0.84926 | 0.9145779 | 0.03259278 | 0.8802231 | 0.01430818 | 0.8802787 | 0.01234575 |  |  | 1990 | 0.7547414 | 0.8999753 | 0.02105525 | 0.7837075 | 0.01032863 | 0.7836918 | 0.006454071 |  |  | 103860 | 0.7920951 | 0.8678712 | 0.0114164 | 0.7714563 | 0.001454157 | 0.7714513 | 0.0108317 |  |  | 61660 | 0.6570043 | 0.7035679 | 0.0110994 | 0.6381769 | 0.00347757 | 0.6381733 | 0.005860769
|  |  | 1847 | 0.9036784 | 0.9044572 | 0.007778528 | 0.8996051 | 0.1554475 | 0.8995609 | 0.1840093 |  |  | 1771 | 0.8650541 | 0.8508911 | 0.01765732 | 0.8477169 | 0.009322473 | 0.8477962 | 0.01486753 |  |  | 1995 | 0.847102 | 0.9149331 | 0.03245452 | 0.8804193 | 0.01422169 | 0.8804746 | 0.01228866 |  |  | 1995 | 0.7530599 | 0.9001221 | 0.0209183 | 0.7837205 | 0.01032834 | 0.7837048 | 0.006453344 |  |  | 104160 | 0.7898572 | 0.8678712 | 0.0114164 | 0.7717045 | 0.001456147 | 0.7716995 | 0.01083962 |  |  | 61960 | 0.6526534 | 0.7035679 | 0.0110994 | 0.6385168 | 0.003485766 | 0.6385132 | 0.005870113
|  |  | 1852 | 0.9036784 | 0.9050067 | 0.007754574 | 0.9000376 | 0.1555179 | 0.8999945 | 0.1840589 |  |  | 1776 | 0.8660146 | 0.8515691 | 0.01761894 | 0.8483318 | 0.009301864 | 0.8484111 | 0.01483144 |  |  | 2000 | 0.850339 | 0.9152858 | 0.03231665 | 0.8806139 | 0.01413567 | 0.8806689 | 0.01223197 |  |  | 2000 | 0.7530599 | 0.9002675 | 0.02078234 | 0.7837335 | 0.01032805 | 0.7837177 | 0.006452645 |  |  | 104460 | 0.7898572 | 0.8678712 | 0.0114164 | 0.7719523 | 0.001458135 | 0.7719474 | 0.01084753 |  |  | 62260 | 0.6526534 | 0.7035679 | 0.0110994 | 0.638856 | 0.003493934 | 0.6388525 | 0.005879434
|  |  | 1857 | 0.9045744 | 0.9055531 | 0.007730638 | 0.9004676 | 0.1555879 | 0.9004256 | 0.184108 |  |  | 1781 | 0.866975 | 0.8522437 | 0.01758051 | 0.8489433 | 0.009281255 | 0.8490226 | 0.01479533 |  |  | 2005 | 0.848181 | 0.9156362 | 0.03217918 | 0.8808067 | 0.01405013 | 0.8808614 | 0.01217567 |  |  | 2005 | 0.7496969 | 0.9004115 | 0.02064736 | 0.7837464 | 0.01032778 | 0.7837306 | 0.006451971 |  |  | 104760 | 0.7943331 | 0.8678712 | 0.0114164 | 0.7721999 | 0.001460123 | 0.772195 | 0.01085542 |  |  | 62560 | 0.650478 | 0.7035679 | 0.0110994 | 0.6391948 | 0.003502076 | 0.6391913 | 0.005888734
|  |  | 1862 | 0.9045744 | 0.9060963 | 0.007706721 | 0.9008953 | 0.1556575 | 0.9008543 | 0.1841565 |  |  | 1786 | 0.8679355 | 0.8529149 | 0.01754203 | 0.8495516 | 0.009260645 | 0.8496308 | 0.01475922 |  |  | 2010 | 0.848181 | 0.9159842 | 0.03204211 | 0.8809979 | 0.01396506 | 0.8810524 | 0.01211977 |  |  | 2010 | 0.7547414 | 0.9005541 | 0.02051334 | 0.7837593 | 0.01032752 | 0.7837433 | 0.006451323 |  |  | 105060 | 0.7943331 | 0.8678712 | 0.0114164 | 0.7724472 | 0.001462109 | 0.7724424 | 0.01086329 |  |  | 62860 | 0.6548289 | 0.7035679 | 0.0110994 | 0.6395329 | 0.00351019 | 0.6395295 | 0.005898011
|  |  | 1867 | 0.9081582 | 0.9066363 | 0.007682824 | 0.9013206 | 0.1557267 | 0.9012807 | 0.1842045 |  |  | 1791 | 0.8679355 | 0.8535828 | 0.0175035 | 0.8501565 | 0.009240036 | 0.8502358 | 0.01472311 |  |  | 2015 | 0.848181 | 0.9163298 | 0.03190543 | 0.8811875 | 0.01388045 | 0.8812416 | 0.01206427 |  |  | 2015 | 0.7530599 | 0.9006953 | 0.0203803 | 0.783772 | 0.01032727 | 0.783756 | 0.006450699 |  |  | 105360 | 0.7898572 | 0.8678712 | 0.0114164 | 0.7726942 | 0.001464093 | 0.7726894 | 0.01087115 |  |  | 63160 | 0.6570043 | 0.7035679 | 0.0110994 | 0.6398705 | 0.003518278 | 0.6398671 | 0.005907266
|  |  | 1872 | 0.9072623 | 0.9071732 | 0.007658947 | 0.9017435 | 0.1557954 | 0.9017047 | 0.1842519 |  |  | 1796 | 0.8679355 | 0.8542473 | 0.01746491 | 0.8507582 | 0.009219429 | 0.8508374 | 0.01468699 |  |  | 2020 | 0.84926 | 0.9166731 | 0.03176915 | 0.8813754 | 0.01379632 | 0.8814293 | 0.01200915 |  |  | 2020 | 0.7547414 | 0.9008351 | 0.02024822 | 0.7837847 | 0.01032704 | 0.7837687 | 0.006450098 |  |  | 105660 | 0.7876192 | 0.8678712 | 0.0114164 | 0.772941 | 0.001466077 | 0.7729362 | 0.010879 |  |  | 63460 | 0.6570043 | 0.7035679 | 0.0110994 | 0.6402075 | 0.003526338 | 0.6402041 | 0.005916498
|  |  | 1877 | 0.9072623 | 0.907707 | 0.007635091 | 0.9021642 | 0.1558638 | 0.9021264 | 0.1842988 |  |  | 1801 | 0.8679355 | 0.8549086 | 0.01742628 | 0.8513566 | 0.009198824 | 0.8514358 | 0.01465088 |  |  | 2025 | 0.848181 | 0.9170141 | 0.03163328 | 0.8815617 | 0.01371265 | 0.8816153 | 0.01195443 |  |  | 2025 | 0.7480154 | 0.9009736 | 0.02011711 | 0.7837973 | 0.01032681 | 0.7837812 | 0.00644952 |  |  | 105960 | 0.7853813 | 0.8678712 | 0.0114164 | 0.7731874 | 0.001468059 | 0.7731827 | 0.01088683 |  |  | 63760 | 0.6570043 | 0.7035679 | 0.0110994 | 0.6405439 | 0.003534371 | 0.6405406 | 0.005925708
|  |  | 1882 | 0.9072623 | 0.9082377 | 0.007611256 | 0.9025824 | 0.1559317 | 0.9025457 | 0.1843452 |  |  | 1806 | 0.8679355 | 0.8555665 | 0.0173876 | 0.8519517 | 0.009178221 | 0.8520309 | 0.01461476 |  |  | 2030 | 0.84926 | 0.9173527 | 0.0314978 | 0.8817464 | 0.01362945 | 0.8817997 | 0.0119001 |  |  | 2030 | 0.7547414 | 0.9011107 | 0.01998695 | 0.7838099 | 0.0103266 | 0.7837937 | 0.006448964 |  |  | 106260 | 0.7920951 | 0.8678712 | 0.0114164 | 0.7734336 | 0.001470039 | 0.7734289 | 0.01089465 |  |  | 64060 | 0.6591798 | 0.7035679 | 0.0110994 | 0.6408798 | 0.003542377 | 0.6408766 | 0.005934895
|  |  | 1887 | 0.9081582 | 0.9087654 | 0.007587443 | 0.9029984 | 0.1559992 | 0.9029628 | 0.184391 |  |  | 1811 | 0.8698564 | 0.8562211 | 0.01734888 | 0.8525436 | 0.009157623 | 0.8526228 | 0.01457864 |  |  | 2035 | 0.848181 | 0.9176891 | 0.03136273 | 0.8819295 | 0.01354671 | 0.8819825 | 0.01184615 |  |  | 2035 | 0.7547414 | 0.9012464 | 0.01985774 | 0.7838223 | 0.01032639 | 0.7838061 | 0.006448429 |  |  | 106560 | 0.7898572 | 0.8678712 | 0.0114164 | 0.7736795 | 0.001472019 | 0.7736749 | 0.01090245 |  |  | 64360 | 0.6548289 | 0.7035679 | 0.0110994 | 0.6412151 | 0.003550355 | 0.6412119 | 0.005944059
|  |  | 1892 | 0.9081582 | 0.90929 | 0.007563652 | 0.9034121 | 0.1560664 | 0.9033776 | 0.1844363 |  |  | 1816 | 0.8708169 | 0.8568725 | 0.01731011 | 0.8531324 | 0.009137029 | 0.8532114 | 0.01454252 |  |  | 2040 | 0.848181 | 0.9180232 | 0.03122806 | 0.882111 | 0.01346444 | 0.8821637 | 0.0117926 |  |  | 2040 | 0.7547414 | 0.9013809 | 0.01972948 | 0.7838347 | 0.0103262 | 0.7838185 | 0.006447914 |  |  | 106860 | 0.7943331 | 0.8678712 | 0.0114164 | 0.7739251 | 0.001473996 | 0.7739205 | 0.01091024 |  |  | 64660 | 0.6483025 | 0.7035679 | 0.0110994 | 0.6415499 | 0.003558307 | 0.6415468 | 0.0059532
|  |  | 1897 | 0.9081582 | 0.9098115 | 0.007539885 | 0.9038236 | 0.1561331 | 0.9037901 | 0.1844811 |  |  | 1821 | 0.8698564 | 0.8575206 | 0.01727129 | 0.8537179 | 0.00911644 | 0.8537969 | 0.0145064 |  |  | 2045 | 0.84926 | 0.918355 | 0.03109379 | 0.882291 | 0.01338263 | 0.8823434 | 0.01173943 |  |  | 2045 | 0.7547414 | 0.901514 | 0.01960216 | 0.7838471 | 0.01032601 | 0.7838308 | 0.006447419 |  |  | 107160 | 0.7876192 | 0.8678712 | 0.0114164 | 0.7741704 | 0.001475973 | 0.7741659 | 0.01091801 |  |  | 64960 | 0.6548289 | 0.7035679 | 0.0110994 | 0.6418841 | 0.003566231 | 0.641881 | 0.005962318
|  |  | 1902 | 0.9090542 | 0.9103301 | 0.007516141 | 0.9042328 | 0.1561995 | 0.9042003 | 0.1845254 |  |  | 1826 | 0.8717773 | 0.8581655 | 0.01723244 | 0.8543002 | 0.009095857 | 0.8543792 | 0.01447029 |  |  | 2050 | 0.847102 | 0.9186846 | 0.03095992 | 0.8824694 | 0.01330128 | 0.8825215 | 0.01168665 |  |  | 2050 | 0.7530599 | 0.9016459 | 0.01947579 | 0.7838593 | 0.01032583 | 0.783843 | 0.006446943 |  |  | 107460 | 0.7920951 | 0.8678712 | 0.0114164 | 0.7744155 | 0.001477948 | 0.774411 | 0.01092577 |  |  | 65260 | 0.6570043 | 0.7035679 | 0.0110994 | 0.6422177 | 0.003574127 | 0.6422147 | 0.005971412
|  |  | 1907 | 0.9099502 | 0.9108456 | 0.00749242 | 0.9046397 | 0.1562654 | 0.9046083 | 0.1845691 |  |  | 1831 | 0.8708169 | 0.8588072 | 0.01719355 | 0.8548794 | 0.009075281 | 0.8549584 | 0.01443419 |  |  | 2055 | 0.850339 | 0.9190119 | 0.03082646 | 0.8826462 | 0.01322039 | 0.8826981 | 0.01163425 |  |  | 2055 | 0.7530599 | 0.9017764 | 0.01935035 | 0.7838716 | 0.01032567 | 0.7838551 | 0.006446486 |  |  | 107760 | 0.7920951 | 0.8678712 | 0.0114164 | 0.7746602 | 0.001479922 | 0.7746558 | 0.01093352 |  |  | 65560 | 0.6613552 | 0.7035679 | 0.0110994 | 0.6425508 | 0.003581996 | 0.6425478 | 0.005980483
|  |  | 1912 | 0.9108461 | 0.9113582 | 0.007468725 | 0.9050445 | 0.156331 | 0.9050141 | 0.1846124 |  |  | 1836 | 0.8727378 | 0.8594456 | 0.01715462 | 0.8554555 | 0.009054712 | 0.8555344 | 0.01439809 |  |  | 2060 | 0.84926 | 0.919337 | 0.03069341 | 0.8828216 | 0.01313995 | 0.8828732 | 0.01158223 |  |  | 2060 | 0.7547414 | 0.9019057 | 0.01922585 | 0.7838837 | 0.01032551 | 0.7838672 | 0.006446046 |  |  | 108060 | 0.798809 | 0.8678712 | 0.0114164 | 0.7749047 | 0.001481894 | 0.7749003 | 0.01094124 |  |  | 65860 | 0.6526534 | 0.7035679 | 0.0110994 | 0.6428833 | 0.003589838 | 0.6428804 | 0.005989531
|  |  | 1917 | 0.9108461 | 0.9118678 | 0.007445054 | 0.905447 | 0.1563962 | 0.9054177 | 0.1846552 |  |  | 1841 | 0.8717773 | 0.8600809 | 0.01711565 | 0.8560284 | 0.009034151 | 0.8561072 | 0.01436199 |  |  | 2065 | 0.850339 | 0.9196599 | 0.03056076 | 0.8829954 | 0.01305998 | 0.8830467 | 0.0115306 |  |  | 2065 | 0.7530599 | 0.9020338 | 0.01910227 | 0.7838958 | 0.01032535 | 0.7838793 | 0.006445623 |  |  | 108360 | 0.798809 | 0.8678712 | 0.0114164 | 0.7751489 | 0.001483865 | 0.7751446 | 0.01094896 |  |  | 66160 | 0.650478 | 0.7035679 | 0.0110994 | 0.6432153 | 0.003597653 | 0.6432124 | 0.005998555
|  |  | 1922 | 0.9117421 | 0.9123744 | 0.007421409 | 0.9058473 | 0.156461 | 0.9058191 | 0.1846974 |  |  | 1846 | 0.8736982 | 0.860713 | 0.01707664 | 0.8565982 | 0.009013599 | 0.856677 | 0.01432591 |  |  | 2070 | 0.850339 | 0.9199807 | 0.03042852 | 0.8831677 | 0.01298045 | 0.8832188 | 0.01147934 |  |  | 2070 | 0.7530599 | 0.9021605 | 0.01897962 | 0.7839078 | 0.01032521 | 0.7838912 | 0.006445217 |  |  | 108660 | 0.7876192 | 0.8678712 | 0.0114164 | 0.7753929 | 0.001485835 | 0.7753886 | 0.01095666 |  |  | 66460 | 0.6570043 | 0.7035679 | 0.0110994 | 0.6435467 | 0.00360544 | 0.6435439 | 0.006007555
|  |  | 1927 | 0.9108461 | 0.9128781 | 0.007397791 | 0.9062455 | 0.1565254 | 0.9062183 | 0.1847392 |  |  | 1851 | 0.8746587 | 0.8613419 | 0.0170376 | 0.8571649 | 0.008993056 | 0.8572437 | 0.01428984 |  |  | 2075 | 0.84926 | 0.9202992 | 0.03029669 | 0.8833386 | 0.01290138 | 0.8833893 | 0.01142847 |  |  | 2075 | 0.7564229 | 0.9022861 | 0.01885788 | 0.7839198 | 0.01032507 | 0.7839031 | 0.006444827 |  |  | 108960 | 0.7898572 | 0.8678712 | 0.0114164 | 0.7756365 | 0.001487803 | 0.7756323 | 0.01096434 |  |  | 66760 | 0.6526534 | 0.7035679 | 0.0110994 | 0.6438775 | 0.0036132 | 0.6438748 | 0.006016531
|  |  | 1932 | 0.912638 | 0.9133789 | 0.007374198 | 0.9066415 | 0.1565894 | 0.9066153 | 0.1847805 |  |  | 1856 | 0.8746587 | 0.8619677 | 0.01699853 | 0.8577286 | 0.008972524 | 0.8578073 | 0.01425377 |  |  | 2080 | 0.8514181 | 0.9206157 | 0.03016527 | 0.8835079 | 0.01282276 | 0.8835584 | 0.01137797 |  |  | 2080 | 0.7530599 | 0.9024104 | 0.01873706 | 0.7839317 | 0.01032495 | 0.783915 | 0.006444452 |  |  | 109260 | 0.7920951 | 0.8678712 | 0.0114164 | 0.7758799 | 0.001489769 | 0.7758757 | 0.01097201 |  |  | 67060 | 0.6591798 | 0.7035679 | 0.0110994 | 0.6442078 | 0.003620932 | 0.6442051 | 0.006025484
|  |  | 1937 | 0.913534 | 0.9138768 | 0.007350633 | 0.9070354 | 0.1566531 | 0.9070103 | 0.1848213 |  |  | 1861 | 0.8736982 | 0.8625904 | 0.01695943 | 0.8582892 | 0.008952002 | 0.8583679 | 0.01421772 |  |  | 2085 | 0.8514181 | 0.9209299 | 0.03003425 | 0.8836759 | 0.0127446 | 0.8837261 | 0.01132786 |  |  | 2085 | 0.7564229 | 0.9025335 | 0.01861716 | 0.7839435 | 0.01032482 | 0.7839268 | 0.006444092 |  |  | 109560 | 0.796571 | 0.8678712 | 0.0114164 | 0.776123 | 0.001491734 | 0.7761188 | 0.01097967 |  |  | 67360 | 0.6548289 | 0.7035679 | 0.0110994 | 0.6445376 | 0.003628637 | 0.6445349 | 0.006034412
|  |  | 1942 | 0.913534 | 0.9143718 | 0.007327095 | 0.9074272 | 0.1567164 | 0.9074031 | 0.1848616 |  |  | 1866 | 0.8756192 | 0.8632099 | 0.01692029 | 0.8588467 | 0.008931492 | 0.8589254 | 0.01418168 |  |  | 2090 | 0.8514181 | 0.9212421 | 0.02990365 | 0.8838423 | 0.01266688 | 0.8838923 | 0.01127811 |  |  | 2090 | 0.7547414 | 0.9026555 | 0.01849816 | 0.7839553 | 0.01032471 | 0.7839386 | 0.006443746 |  |  | 109860 | 0.796571 | 0.8678712 | 0.0114164 | 0.7763658 | 0.001493698 | 0.7763617 | 0.01098731 |  |  | 67660 | 0.6570043 | 0.7035679 | 0.0110994 | 0.6448668 | 0.003636314 | 0.6448642 | 0.006043316
|  |  | 1947 | 0.913534 | 0.914864 | 0.007303586 | 0.9078168 | 0.1567793 | 0.9077938 | 0.1849015 |  |  | 1871 | 0.8765796 | 0.8638264 | 0.01688113 | 0.8594013 | 0.008910994 | 0.8594798 | 0.01414566 |  |  | 2095 | 0.850339 | 0.9215521 | 0.02977345 | 0.8840074 | 0.01258961 | 0.884057 | 0.01122874 |  |  | 2095 | 0.7547414 | 0.9027762 | 0.01838007 | 0.783967 | 0.0103246 | 0.7839503 | 0.006443415 |  |  | 110160 | 0.7920951 | 0.8678712 | 0.0114164 | 0.7766083 | 0.00149566 | 0.7766043 | 0.01099493 |  |  | 67960 | 0.6591798 | 0.7035679 | 0.0110994 | 0.6451954 | 0.003643964 | 0.6451929 | 0.006052195
|  |  | 1952 | 0.913534 | 0.9153533 | 0.007280105 | 0.9082044 | 0.1568419 | 0.9081823 | 0.1849409 |  |  | 1876 | 0.8765796 | 0.8644398 | 0.01684193 | 0.8599528 | 0.008890509 | 0.8600313 | 0.01410965 |  |  | 2100 | 0.8524971 | 0.92186 | 0.02964367 | 0.884171 | 0.01251278 | 0.8842204 | 0.01117975 |  |  | 2100 | 0.7530599 | 0.9028957 | 0.01826287 | 0.7839787 | 0.0103245 | 0.7839619 | 0.006443096 |  |  | 110460 | 0.7943331 | 0.8678712 | 0.0114164 | 0.7768506 | 0.001497621 | 0.7768466 | 0.01100254 |  |  | 68260 | 0.6570043 | 0.7035679 | 0.0110994 | 0.6455235 | 0.003651586 | 0.645521 | 0.006061051
|  |  | 1957 | 0.913534 | 0.9158398 | 0.007256653 | 0.9085899 | 0.1569041 | 0.9085689 | 0.1849798 |  |  | 1881 | 0.8775401 | 0.8650501 | 0.01680272 | 0.8605013 | 0.008870037 | 0.8605798 | 0.01407366 |  |  | 2105 | 0.850339 | 0.9221658 | 0.0295143 | 0.8843332 | 0.0124364 | 0.8843823 | 0.01113112 |  |  | 2105 | 0.7513784 | 0.9030141 | 0.01814657 | 0.7839904 | 0.0103244 | 0.7839735 | 0.006442791 |  |  | 110760 | 0.7943331 | 0.8678712 | 0.0114164 | 0.7770926 | 0.00149958 | 0.7770886 | 0.01101014 |  |  | 68560 | 0.650478 | 0.7035679 | 0.0110994 | 0.645851 | 0.003659181 | 0.6458486 | 0.006069881
|  |  | 1962 | 0.9144299 | 0.9163234 | 0.00723323 | 0.9089733 | 0.1569659 | 0.9089533 | 0.1850182 |  |  | 1886 | 0.8756192 | 0.8656574 | 0.01676347 | 0.8610469 | 0.008849579 | 0.8611253 | 0.01403768 |  |  | 2110 | 0.8514181 | 0.9224696 | 0.02938534 | 0.884494 | 0.01236047 | 0.8845429 | 0.01108287 |  |  | 2110 | 0.7547414 | 0.9031313 | 0.01803117 | 0.7840019 | 0.01032431 | 0.783985 | 0.006442498 |  |  | 111060 | 0.8010469 | 0.8678712 | 0.0114164 | 0.7773343 | 0.001501538 | 0.7773303 | 0.01101771 |  |  | 68860 | 0.6548289 | 0.7035679 | 0.0110994 | 0.646178 | 0.003666748 | 0.6461756 | 0.006078687
|  |  | 1967 | 0.912638 | 0.9168043 | 0.007209837 | 0.9093547 | 0.1570274 | 0.9093357 | 0.1850562 |  |  | 1891 | 0.8775401 | 0.8662616 | 0.0167242 | 0.8615895 | 0.008829136 | 0.8616678 | 0.01400172 |  |  | 2115 | 0.850339 | 0.9227713 | 0.02925679 | 0.8846534 | 0.01228497 | 0.884702 | 0.01103499 |  |  | 2115 | 0.7530599 | 0.9032474 | 0.01791665 | 0.7840135 | 0.01032423 | 0.7839965 | 0.006442217 |  |  | 111360 | 0.7943331 | 0.8678712 | 0.0114164 | 0.7775757 | 0.001503494 | 0.7775718 | 0.01102528 |  |  | 69160 | 0.6570043 | 0.7035679 | 0.0110994 | 0.6465045 | 0.003674288 | 0.6465021 | 0.006087469
|  |  | 1972 | 0.9144299 | 0.9172824 | 0.007186475 | 0.909734 | 0.1570885 | 0.9097161 | 0.1850938 |  |  | 1896 | 0.8785005 | 0.8668629 | 0.01668491 | 0.8621291 | 0.008808708 | 0.8622074 | 0.01396579 |  |  | 2120 | 0.8514181 | 0.923071 | 0.02912865 | 0.8848115 | 0.01220992 | 0.8848598 | 0.01098747 |  |  | 2120 | 0.7547414 | 0.9033624 | 0.01780301 | 0.784025 | 0.01032415 | 0.7840079 | 0.006441947 |  |  | 111660 | 0.796571 | 0.8678712 | 0.0114164 | 0.7778169 | 0.001505449 | 0.777813 | 0.01103283 |  |  | 69460 | 0.6570043 | 0.7035679 | 0.0110994 | 0.6468304 | 0.003681801 | 0.6468281 | 0.006096225
|  |  | 1977 | 0.9153259 | 0.9177577 | 0.007163143 | 0.9101113 | 0.1571493 | 0.9100944 | 0.1851309 |  |  | 1901 | 0.8765796 | 0.8674611 | 0.0166456 | 0.8626659 | 0.008788296 | 0.8627441 | 0.01392987 |  |  | 2125 | 0.8524971 | 0.9233686 | 0.02900093 | 0.8849681 | 0.0121353 | 0.8850162 | 0.01094032 |  |  | 2125 | 0.7547414 | 0.9034762 | 0.01769025 | 0.7840364 | 0.01032408 | 0.7840193 | 0.006441689 |  |  | 111960 | 0.7898572 | 0.8678712 | 0.0114164 | 0.7780577 | 0.001507403 | 0.7780539 | 0.01104036 |  |  | 69760 | 0.6570043 | 0.7035679 | 0.0110994 | 0.6471557 | 0.003689285 | 0.6471535 | 0.006104957
|  |  | 1982 | 0.9162219 | 0.9182302 | 0.007139842 | 0.9104867 | 0.1572098 | 0.9104707 | 0.1851675 |  |  | 1906 | 0.8785005 | 0.8680563 | 0.01660626 | 0.8631997 | 0.008767901 | 0.8632779 | 0.01389397 |  |  | 2130 | 0.8535761 | 0.9236642 | 0.02887362 | 0.8851235 | 0.01206112 | 0.8851713 | 0.01089353 |  |  | 2130 | 0.7581043 | 0.903589 | 0.01757837 | 0.7840478 | 0.01032401 | 0.7840307 | 0.006441442 |  |  | 112260 | 0.796571 | 0.8678712 | 0.0114164 | 0.7782983 | 0.001509354 | 0.7782946 | 0.01104788 |  |  | 70060 | 0.6613552 | 0.7035679 | 0.0110994 | 0.6474805 | 0.003696743 | 0.6474783 | 0.006113664
|  |  | 1987 | 0.9153259 | 0.9187001 | 0.007116573 | 0.91086 | 0.1572698 | 0.9108451 | 0.1852037 |  |  | 1911 | 0.879461 | 0.8686486 | 0.01656691 | 0.8637306 | 0.008747523 | 0.8638088 | 0.0138581 |  |  | 2135 | 0.8535761 | 0.9239579 | 0.02874672 | 0.8852775 | 0.01198738 | 0.8853251 | 0.01084711 |  |  | 2135 | 0.7547414 | 0.9037006 | 0.01746736 | 0.7840591 | 0.01032395 | 0.784042 | 0.006441205 |  |  | 112560 | 0.7920951 | 0.8678712 | 0.0114164 | 0.7785387 | 0.001511305 | 0.7785349 | 0.01105538 |  |  | 70360 | 0.6548289 | 0.7035679 | 0.0110994 | 0.6478048 | 0.003704172 | 0.6478026 | 0.006122346
|  |  | 1992 | 0.9180138 | 0.9191672 | 0.007093337 | 0.9112313 | 0.1573296 | 0.9112174 | 0.1852395 |  |  | 1916 | 0.8785005 | 0.8692379 | 0.01652754 | 0.8642587 | 0.008727163 | 0.8643367 | 0.01382225 |  |  | 2140 | 0.8524971 | 0.9242495 | 0.02862024 | 0.8854302 | 0.01191407 | 0.8854775 | 0.01080105 |  |  | 2140 | 0.7530599 | 0.9038112 | 0.01735721 | 0.7840704 | 0.01032389 | 0.7840532 | 0.006440978 |  |  | 112860 | 0.798809 | 0.8678712 | 0.0114164 | 0.7787787 | 0.001513253 | 0.778775 | 0.01106287 |  |  | 70660 | 0.6591798 | 0.7035679 | 0.0110994 | 0.6481285 | 0.003711575 | 0.6481264 | 0.006131002
|  |  | 1997 | 0.9171178 | 0.9196316 | 0.007070132 | 0.9116007 | 0.157389 | 0.9115878 | 0.1852748 |  |  | 1921 | 0.8804214 | 0.8698242 | 0.01648815 | 0.8647839 | 0.008706821 | 0.8648619 | 0.01378642 |  |  | 2145 | 0.8524971 | 0.9245391 | 0.02849417 | 0.8855815 | 0.01184119 | 0.8856286 | 0.01075535 |  |  | 2145 | 0.7547414 | 0.9039206 | 0.01724793 | 0.7840816 | 0.01032383 | 0.7840645 | 0.006440761 |  |  | 113160 | 0.796571 | 0.8678712 | 0.0114164 | 0.7790185 | 0.001515201 | 0.7790149 | 0.01107034 |  |  | 70960 | 0.6570043 | 0.7035679 | 0.0110994 | 0.6484517 | 0.003718949 | 0.6484496 | 0.006139634
|  |  | 2002 | 0.9189097 | 0.9200933 | 0.007046961 | 0.9119682 | 0.1574481 | 0.9119563 | 0.1853097 |  |  | 1926 | 0.8804214 | 0.8704077 | 0.01644875 | 0.8653062 | 0.008686498 | 0.8653842 | 0.01375062 |  |  | 2150 | 0.8514181 | 0.9248268 | 0.02836852 | 0.8857316 | 0.01176875 | 0.8857784 | 0.01071001 |  |  | 2150 | 0.7530599 | 0.904029 | 0.01713951 | 0.7840928 | 0.01032378 | 0.7840756 | 0.006440553 |  |  | 113460 | 0.796571 | 0.8678712 | 0.0114164 | 0.779258 | 0.001517146 | 0.7792544 | 0.0110778 |  |  | 71260 | 0.6570043 | 0.7035679 | 0.0110994 | 0.6487743 | 0.003726297 | 0.6487723 | 0.00614824
|  |  | 2007 | 0.9180138 | 0.9205523 | 0.007023823 | 0.9123337 | 0.1575068 | 0.9123228 | 0.1853442 |  |  | 1931 | 0.8804214 | 0.8709882 | 0.01640933 | 0.8658257 | 0.008666195 | 0.8659036 | 0.01371485 |  |  | 2155 | 0.8524971 | 0.9251126 | 0.02824328 | 0.8858804 | 0.01169673 | 0.8859269 | 0.01066503 |  |  | 2155 | 0.7530599 | 0.9041364 | 0.01703194 | 0.784104 | 0.01032374 | 0.7840867 | 0.006440354 |  |  | 113760 | 0.7920951 | 0.8678712 | 0.0114164 | 0.7794972 | 0.001519091 | 0.7794937 | 0.01108524 |  |  | 71560 | 0.6570043 | 0.7035679 | 0.0110994 | 0.6490964 | 0.003733616 | 0.6490945 | 0.006156821
|  |  | 2012 | 0.9189097 | 0.9210087 | 0.007000718 | 0.9126973 | 0.1575652 | 0.9126874 | 0.1853783 |  |  | 1936 | 0.8823424 | 0.8715658 | 0.0163699 | 0.8663424 | 0.008645911 | 0.8664202 | 0.0136791 |  |  | 2160 | 0.850339 | 0.9253964 | 0.02811846 | 0.8860279 | 0.01162515 | 0.8860742 | 0.0106204 |  |  | 2160 | 0.7530599 | 0.9042427 | 0.01692522 | 0.7841151 | 0.0103237 | 0.7840978 | 0.006440164 |  |  | 114060 | 0.7920951 | 0.8678712 | 0.0114164 | 0.7797362 | 0.001521033 | 0.7797327 | 0.01109267 |  |  | 71860 | 0.6526534 | 0.7035679 | 0.0110994 | 0.649418 | 0.003740909 | 0.6494161 | 0.006165376
|  |  | 2017 | 0.9171178 | 0.9214625 | 0.006977647 | 0.913059 | 0.1576232 | 0.9130501 | 0.1854119 |  |  | 1941 | 0.8804214 | 0.8721405 | 0.01633045 | 0.8668563 | 0.008625649 | 0.866934 | 0.01364338 |  |  | 2165 | 0.8514181 | 0.9256783 | 0.02799405 | 0.8861741 | 0.01155398 | 0.8862201 | 0.01057613 |  |  | 2165 | 0.7564229 | 0.9043479 | 0.01681935 | 0.7841262 | 0.01032366 | 0.7841089 | 0.006439982 |  |  | 114360 | 0.796571 | 0.8678712 | 0.0114164 | 0.7799749 | 0.001522974 | 0.7799714 | 0.01110008 |  |  | 72160 | 0.6548289 | 0.7035679 | 0.0110994 | 0.649739 | 0.003748173 | 0.6497372 | 0.006173906
|  |  | 2022 | 0.9180138 | 0.9219136 | 0.006954611 | 0.9134188 | 0.157681 | 0.9134109 | 0.1854451 |  |  | 1946 | 0.8823424 | 0.8727124 | 0.01629099 | 0.8673674 | 0.008605407 | 0.8674451 | 0.01360769 |  |  | 2170 | 0.8546551 | 0.9259583 | 0.02787006 | 0.8863191 | 0.01148325 | 0.8863649 | 0.01053221 |  |  | 2170 | 0.7564229 | 0.9044522 | 0.01671432 | 0.7841372 | 0.01032363 | 0.7841199 | 0.006439809 |  |  | 114660 | 0.7943331 | 0.8678712 | 0.0114164 | 0.7802133 | 0.001524914 | 0.7802099 | 0.01110747 |  |  | 72460 | 0.6591798 | 0.7035679 | 0.0110994 | 0.6500595 | 0.003755411 | 0.6500577 | 0.00618241
|  |  | 2027 | 0.9198057 | 0.9223621 | 0.00693161 | 0.9137767 | 0.1577384 | 0.9137698 | 0.1854779 |  |  | 1951 | 0.8823424 | 0.8732814 | 0.01625153 | 0.8678758 | 0.008585188 | 0.8679534 | 0.01357203 |  |  | 2175 | 0.8524971 | 0.9262363 | 0.02774648 | 0.8864628 | 0.01141294 | 0.8865083 | 0.01048865 |  |  | 2175 | 0.7530599 | 0.9045554 | 0.01661013 | 0.7841482 | 0.0103236 | 0.7841308 | 0.006439643 |  |  | 114960 | 0.8010469 | 0.8678712 | 0.0114164 | 0.7804514 | 0.001526852 | 0.780448 | 0.01111485 |  |  | 72760 | 0.6591798 | 0.7035679 | 0.0110994 | 0.6503795 | 0.00376262 | 0.6503777 | 0.006190888
|  |  | 2032 | 0.9189097 | 0.922808 | 0.006908644 | 0.9141327 | 0.1577955 | 0.9141268 | 0.1855103 |  |  | 1956 | 0.8823424 | 0.8738476 | 0.01621205 | 0.8683813 | 0.00856499 | 0.8684589 | 0.0135364 |  |  | 2180 | 0.8524971 | 0.9265125 | 0.02762332 | 0.8866053 | 0.01134305 | 0.8866506 | 0.01044544 |  |  | 2180 | 0.7547414 | 0.9046576 | 0.01650677 | 0.7841592 | 0.01032357 | 0.7841418 | 0.006439485 |  |  | 115260 | 0.8010469 | 0.8678712 | 0.0114164 | 0.7806893 | 0.001528788 | 0.7806859 | 0.01112221 |  |  | 73060 | 0.6570043 | 0.7035679 | 0.0110994 | 0.6506989 | 0.003769803 | 0.6506971 | 0.006199341
|  |  | 2037 | 0.9198057 | 0.9232514 | 0.006885714 | 0.9144869 | 0.1578522 | 0.914482 | 0.1855423 |  |  | 1961 | 0.8833028 | 0.8744109 | 0.01617257 | 0.8688842 | 0.008544816 | 0.8689616 | 0.0135008 |  |  | 2185 | 0.8524971 | 0.9267869 | 0.02750058 | 0.8867466 | 0.01127358 | 0.8867916 | 0.01040257 |  |  | 2185 | 0.7597858 | 0.9047588 | 0.01640425 | 0.7841701 | 0.01032355 | 0.7841527 | 0.006439335 |  |  | 115560 | 0.796571 | 0.8678712 | 0.0114164 | 0.7809269 | 0.001530723 | 0.7809236 | 0.01112956 |  |  | 73360 | 0.6678816 | 0.7035679 | 0.0110994 | 0.6510177 | 0.003776957 | 0.6510161 | 0.006207768
|  |  | 2042 | 0.9215976 | 0.9236922 | 0.00686282 | 0.9148393 | 0.1579087 | 0.9148353 | 0.185574 |  |  | 1966 | 0.8842633 | 0.8749714 | 0.01613308 | 0.8693843 | 0.008524665 | 0.8694617 | 0.01346524 |  |  | 2190 | 0.8524971 | 0.9270593 | 0.02737825 | 0.8868866 | 0.01120452 | 0.8869314 | 0.01036005 |  |  | 2190 | 0.7530599 | 0.9048591 | 0.01630255 | 0.784181 | 0.01032353 | 0.7841635 | 0.006439191 |  |  | 115860 | 0.796571 | 0.8678712 | 0.0114164 | 0.7811642 | 0.001532656 | 0.7811609 | 0.01113689 |  |  | 73660 | 0.6635307 | 0.7035679 | 0.0110994 | 0.6513361 | 0.003784085 | 0.6513344 | 0.00621617
|  |  | 2047 | 0.9224936 | 0.9241304 | 0.006839961 | 0.9151898 | 0.1579648 | 0.9151868 | 0.1856052 |  |  | 1971 | 0.8833028 | 0.8755291 | 0.01609358 | 0.8698817 | 0.008504538 | 0.869959 | 0.01342971 |  |  | 2195 | 0.8546551 | 0.92733 | 0.02725634 | 0.8870255 | 0.01113589 | 0.88707 | 0.01031788 |  |  | 2195 | 0.7530599 | 0.9049583 | 0.01620167 | 0.7841918 | 0.01032351 | 0.7841743 | 0.006439054 |  |  | 116160 | 0.7920951 | 0.8678712 | 0.0114164 | 0.7814012 | 0.001534587 | 0.781398 | 0.01114421 |  |  | 73960 | 0.6591798 | 0.7035679 | 0.0110994 | 0.6516539 | 0.003791185 | 0.6516523 | 0.006224545
|  |  | 2052 | 0.9224936 | 0.9245661 | 0.00681714 | 0.9155385 | 0.1580206 | 0.9155365 | 0.185636 |  |  | 1976 | 0.8842633 | 0.8760841 | 0.01605408 | 0.8703764 | 0.008484435 | 0.8704536 | 0.01339421 |  |  | 2200 | 0.8524971 | 0.9275988 | 0.02713485 | 0.8871631 | 0.01106767 | 0.8872074 | 0.01027606 |  |  | 2200 | 0.7581043 | 0.9050566 | 0.01610161 | 0.7842027 | 0.0103235 | 0.7841851 | 0.006438924 |  |  | 116460 | 0.798809 | 0.8678712 | 0.0114164 | 0.781638 | 0.001536517 | 0.7816349 | 0.01115151 |  |  | 74260 | 0.6591798 | 0.7035679 | 0.0110994 | 0.6519712 | 0.003798257 | 0.6519696 | 0.006232895
|  |  | 2057 | 0.9215976 | 0.9249992 | 0.006794356 | 0.9158855 | 0.1580761 | 0.9158844 | 0.1856664 |  |  | 1981 | 0.8852237 | 0.8766362 | 0.01601458 | 0.8708684 | 0.008464357 | 0.8709456 | 0.01335875 |  |  | 2205 | 0.8546551 | 0.9278657 | 0.02701377 | 0.8872996 | 0.01099987 | 0.8873437 | 0.01023458 |  |  | 2205 | 0.7564229 | 0.905154 | 0.01600237 | 0.7842134 | 0.01032349 | 0.7841959 | 0.0064388 |  |  | 116760 | 0.796571 | 0.8678712 | 0.0114164 | 0.7818745 | 0.001538446 | 0.7818714 | 0.0111588 |  |  | 74560 | 0.6613552 | 0.7035679 | 0.0110994 | 0.6522879 | 0.003805302 | 0.6522864 | 0.006241218
|  |  | 2062 | 0.9224936 | 0.9254299 | 0.006771609 | 0.9162306 | 0.1581313 | 0.9162305 | 0.1856965 |  |  | 1986 | 0.8833028 | 0.8771856 | 0.01597507 | 0.8713578 | 0.008444305 | 0.8714349 | 0.01332332 |  |  | 2210 | 0.8535761 | 0.9281309 | 0.02689311 | 0.8874349 | 0.01093248 | 0.8874788 | 0.01019344 |  |  | 2210 | 0.7530599 | 0.9052504 | 0.01590394 | 0.7842242 | 0.01032348 | 0.7842066 | 0.006438682 |  |  | 117060 | 0.7943331 | 0.8678712 | 0.0114164 | 0.7821107 | 0.001540372 | 0.7821077 | 0.01116607 |  |  | 74860 | 0.6591798 | 0.7035679 | 0.0110994 | 0.6526041 | 0.00381232 | 0.6526027 | 0.006249515
|  |  | 2067 | 0.9224936 | 0.9258581 | 0.006748899 | 0.9165739 | 0.1581862 | 0.9165748 | 0.1857261 |  |  | 1991 | 0.8852237 | 0.8777323 | 0.01593556 | 0.8718445 | 0.008424279 | 0.8719215 | 0.01328793 |  |  | 2215 | 0.8546551 | 0.9283943 | 0.02677286 | 0.8875691 | 0.0108655 | 0.8876127 | 0.01015264 |  |  | 2215 | 0.7547414 | 0.9053458 | 0.01580631 | 0.7842349 | 0.01032348 | 0.7842173 | 0.00643857 |  |  | 117360 | 0.796571 | 0.8678712 | 0.0114164 | 0.7823467 | 0.001542297 | 0.7823437 | 0.01117332 |  |  | 75160 | 0.6678816 | 0.7035679 | 0.0110994 | 0.6529198 | 0.003819311 | 0.6529184 | 0.006257787
|  |  | 2072 | 0.9224936 | 0.9262838 | 0.006726228 | 0.9169155 | 0.1582407 | 0.9169174 | 0.1857554 |  |  | 1996 | 0.8861842 | 0.8782762 | 0.01589605 | 0.8723285 | 0.008404279 | 0.8724055 | 0.01325258 |  |  | 2220 | 0.8514181 | 0.9286559 | 0.02665303 | 0.8877021 | 0.01079893 | 0.8877454 | 0.01011217 |  |  | 2220 | 0.7547414 | 0.9054403 | 0.01570948 | 0.7842456 | 0.01032348 | 0.7842279 | 0.006438464 |  |  | 117660 | 0.8010469 | 0.8678712 | 0.0114164 | 0.7825824 | 0.001544221 | 0.7825794 | 0.01118056 |  |  | 75460 | 0.6635307 | 0.7035679 | 0.0110994 | 0.653235 | 0.003826274 | 0.6532336 | 0.006266032
|  |  | 2077 | 0.9233895 | 0.926707 | 0.006703595 | 0.9172553 | 0.158295 | 0.9172582 | 0.1857843 |  |  | 2001 | 0.8852237 | 0.8788175 | 0.01585654 | 0.87281 | 0.008384306 | 0.8728868 | 0.01321727 |  |  | 2225 | 0.8535761 | 0.9289157 | 0.02653362 | 0.8878339 | 0.01073277 | 0.887877 | 0.01007205 |  |  | 2225 | 0.7564229 | 0.9055339 | 0.01561345 | 0.7842562 | 0.01032348 | 0.7842385 | 0.006438363 |  |  | 117960 | 0.8010469 | 0.8678712 | 0.0114164 | 0.7828178 | 0.001546143 | 0.7828149 | 0.01118778 |  |  | 75760 | 0.6548289 | 0.7035679 | 0.0110994 | 0.6535496 | 0.003833209 | 0.6535483 | 0.006274251
|  |  | 2082 | 0.9233895 | 0.9271278 | 0.006681001 | 0.9175934 | 0.158349 | 0.9175972 | 0.1858128 |  |  | 2006 | 0.8852237 | 0.879356 | 0.01581703 | 0.8732888 | 0.008364361 | 0.8733656 | 0.01318199 |  |  | 2230 | 0.8524971 | 0.9291737 | 0.02641463 | 0.8879647 | 0.01066701 | 0.8880075 | 0.01003226 |  |  | 2230 | 0.7530599 | 0.9056266 | 0.01551822 | 0.7842668 | 0.01032348 | 0.7842491 | 0.006438268 |  |  | 118260 | 0.8032848 | 0.8678712 | 0.0114164 | 0.783053 | 0.001548063 | 0.7830501 | 0.01119499 |  |  | 76060 | 0.6526534 | 0.7035679 | 0.0110994 | 0.6538637 | 0.003840118 | 0.6538624 | 0.006282443
|  |  | 2087 | 0.9233895 | 0.9275461 | 0.006658445 | 0.9179298 | 0.1584026 | 0.9179345 | 0.185841 |  |  | 2011 | 0.8871446 | 0.8798918 | 0.01577753 | 0.8737651 | 0.008344443 | 0.8738418 | 0.01314676 |  |  | 2235 | 0.8546551 | 0.92943 | 0.02629605 | 0.8880943 | 0.01060166 | 0.8881369 | 0.009992808 |  |  | 2235 | 0.7547414 | 0.9057184 | 0.01542378 | 0.7842774 | 0.01032348 | 0.7842597 | 0.006438178 |  |  | 118560 | 0.798809 | 0.8678712 | 0.0114164 | 0.7832879 | 0.001549982 | 0.783285 | 0.01120218 |  |  | 76360 | 0.6613552 | 0.7035679 | 0.0110994 | 0.6541773 | 0.003846999 | 0.654176 | 0.00629061
|  |  | 2092 | 0.9242855 | 0.9279621 | 0.00663593 | 0.9182644 | 0.158456 | 0.9182701 | 0.1858688 |  |  | 2016 | 0.8881051 | 0.8804249 | 0.01573803 | 0.8742387 | 0.008324554 | 0.8743153 | 0.01311157 |  |  | 2240 | 0.8546551 | 0.9296846 | 0.02617789 | 0.8882228 | 0.01053671 | 0.8882651 | 0.009953686 |  |  | 2240 | 0.7564229 | 0.9058093 | 0.01533012 | 0.7842879 | 0.01032349 | 0.7842702 | 0.006438092 |  |  | 118860 | 0.798809 | 0.8678712 | 0.0114164 | 0.7835225 | 0.001551899 | 0.7835197 | 0.01120936 |  |  | 76660 | 0.6591798 | 0.7035679 | 0.0110994 | 0.6544903 | 0.003853852 | 0.6544891 | 0.006298749
|  |  | 2097 | 0.9233895 | 0.9283756 | 0.006613453 | 0.9185974 | 0.1585091 | 0.918604 | 0.1858963 |  |  | 2021 | 0.8871446 | 0.8809554 | 0.01569853 | 0.8747098 | 0.008304694 | 0.8747863 | 0.01307642 |  |  | 2245 | 0.8546551 | 0.9299375 | 0.02606014 | 0.8883501 | 0.01047217 | 0.8883923 | 0.009914896 |  |  | 2245 | 0.7564229 | 0.9058993 | 0.01523724 | 0.7842985 | 0.0103235 | 0.7842807 | 0.006438012 |  |  | 119160 | 0.8010469 | 0.8678712 | 0.0114164 | 0.7837569 | 0.001553814 | 0.7837541 | 0.01121651 |  |  | 76960 | 0.6591798 | 0.7035679 | 0.0110994 | 0.6548029 | 0.003860679 | 0.6548017 | 0.006306863
|  |  | 2102 | 0.9260774 | 0.9287867 | 0.006591017 | 0.9189286 | 0.1585619 | 0.9189362 | 0.1859234 |  |  | 2026 | 0.8890656 | 0.8814833 | 0.01565903 | 0.8751783 | 0.008284863 | 0.8752548 | 0.01304131 |  |  | 2250 | 0.8535761 | 0.9301886 | 0.02594281 | 0.8884764 | 0.01040802 | 0.8885184 | 0.009876436 |  |  | 2250 | 0.7547414 | 0.9059884 | 0.01514515 | 0.7843089 | 0.01032351 | 0.7842911 | 0.006437936 |  |  | 119460 | 0.8010469 | 0.8678712 | 0.0114164 | 0.7839909 | 0.001555727 | 0.7839882 | 0.01122366 |  |  | 77260 | 0.6613552 | 0.7035679 | 0.0110994 | 0.6551149 | 0.003867478 | 0.6551138 | 0.00631495
|  |  | 2107 | 0.9251814 | 0.9291955 | 0.006568621 | 0.9192582 | 0.1586144 | 0.9192667 | 0.1859501 |  |  | 2031 | 0.8881051 | 0.8820085 | 0.01561955 | 0.8756443 | 0.008265062 | 0.8757207 | 0.01300624 |  |  | 2255 | 0.8546551 | 0.930438 | 0.02582589 | 0.8886017 | 0.01034427 | 0.8886433 | 0.009838303 |  |  | 2255 | 0.7564229 | 0.9060767 | 0.01505382 | 0.7843194 | 0.01032353 | 0.7843016 | 0.006437864 |  |  | 119760 | 0.8032848 | 0.8678712 | 0.0114164 | 0.7842248 | 0.001557639 | 0.7842221 | 0.01123078 |  |  | 77560 | 0.6635307 | 0.7035679 | 0.0110994 | 0.6554263 | 0.00387425 | 0.6554253 | 0.006323011
|  |  | 2112 | 0.9251814 | 0.9296018 | 0.006546265 | 0.9195861 | 0.1586666 | 0.9195955 | 0.1859765 |  |  | 2036 | 0.8890656 | 0.882531 | 0.01558007 | 0.8761078 | 0.008245291 | 0.8761841 | 0.01297122 |  |  | 2260 | 0.8557341 | 0.9306858 | 0.0257094 | 0.8887258 | 0.01028092 | 0.8887673 | 0.009800497 |  |  | 2260 | 0.7547414 | 0.9061641 | 0.01496327 | 0.7843298 | 0.01032354 | 0.784312 | 0.006437797 |  |  | 120060 | 0.8010469 | 0.8678712 | 0.0114164 | 0.7844583 | 0.00155955 | 0.7844557 | 0.0112379 |  |  | 77860 | 0.6591798 | 0.7035679 | 0.0110994 | 0.6557373 | 0.003880995 | 0.6557363 | 0.006331045
|  |  | 2117 | 0.9260774 | 0.9300059 | 0.00652395 | 0.9199123 | 0.1587185 | 0.9199227 | 0.1860025 |  |  | 2041 | 0.8890656 | 0.883051 | 0.0155406 | 0.8765688 | 0.008225551 | 0.876645 | 0.01293624 |  |  | 2265 | 0.8546551 | 0.9309318 | 0.02559331 | 0.8888489 | 0.01021797 | 0.8888901 | 0.009763015 |  |  | 2265 | 0.7564229 | 0.9062506 | 0.01487348 | 0.7843402 | 0.01032356 | 0.7843224 | 0.006437734 |  |  | 120360 | 0.8077607 | 0.8678712 | 0.0114164 | 0.7846916 | 0.001561458 | 0.784689 | 0.01124499 |  |  | 78160 | 0.6613552 | 0.7035679 | 0.0110994 | 0.6560477 | 0.003887713 | 0.6560468 | 0.006339053
|  |  | 2122 | 0.9269734 | 0.9304076 | 0.006501677 | 0.9202369 | 0.1587702 | 0.9202482 | 0.1860282 |  |  | 2046 | 0.890026 | 0.8835684 | 0.01550113 | 0.8770272 | 0.008205842 | 0.8771033 | 0.01290131 |  |  | 2270 | 0.8568131 | 0.9311762 | 0.02547765 | 0.8889709 | 0.01015541 | 0.8890119 | 0.009725857 |  |  | 2270 | 0.7547414 | 0.9063363 | 0.01478446 | 0.7843506 | 0.01032358 | 0.7843327 | 0.006437675 |  |  | 120660 | 0.8055228 | 0.8678712 | 0.0114164 | 0.7849246 | 0.001563365 | 0.784922 | 0.01125207 |  |  | 78460 | 0.6591798 | 0.7035679 | 0.0110994 | 0.6563577 | 0.003894403 | 0.6563567 | 0.006347034
|  |  | 2127 | 0.9278693 | 0.9308069 | 0.006479444 | 0.9205599 | 0.1588215 | 0.9205721 | 0.1860536 |  |  | 2051 | 0.890026 | 0.8840832 | 0.01546168 | 0.8774832 | 0.008186165 | 0.8775592 | 0.01286642 |  |  | 2275 | 0.8557341 | 0.931419 | 0.0253624 | 0.8890919 | 0.01009324 | 0.8891327 | 0.009689021 |  |  | 2275 | 0.7564229 | 0.9064212 | 0.01469619 | 0.784361 | 0.0103236 | 0.784343 | 0.00643762 |  |  | 120960 | 0.8010469 | 0.8678712 | 0.0114164 | 0.7851573 | 0.001565271 | 0.7851548 | 0.01125913 |  |  | 78760 | 0.6635307 | 0.7035679 | 0.0110994 | 0.6566671 | 0.003901067 | 0.6566662 | 0.006354988
|  |  | 2132 | 0.9269734 | 0.931204 | 0.006457254 | 0.9208812 | 0.1588726 | 0.9208944 | 0.1860786 |  |  | 2056 | 0.890026 | 0.8845954 | 0.01542224 | 0.8779367 | 0.008166519 | 0.8780127 | 0.01283158 |  |  | 2280 | 0.8524971 | 0.9316601 | 0.02524756 | 0.8892118 | 0.01003146 | 0.8892524 | 0.009652504 |  |  | 2280 | 0.7597858 | 0.9065053 | 0.01460868 | 0.7843713 | 0.01032363 | 0.7843534 | 0.006437568 |  |  | 121260 | 0.8010469 | 0.8678712 | 0.0114164 | 0.7853898 | 0.001567174 | 0.7853874 | 0.01126618 |  |  | 79060 | 0.6591798 | 0.7035679 | 0.0110994 | 0.6569759 | 0.003907703 | 0.6569751 | 0.006362916
|  |  | 2137 | 0.9269734 | 0.9315987 | 0.006435105 | 0.9212009 | 0.1589234 | 0.921215 | 0.1861032 |  |  | 2061 | 0.8909865 | 0.885105 | 0.01538281 | 0.8783878 | 0.008146906 | 0.8784636 | 0.01279679 |  |  | 2285 | 0.8546551 | 0.9318996 | 0.02513314 | 0.8893308 | 0.009970075 | 0.8893711 | 0.009616306 |  |  | 2285 | 0.7547414 | 0.9065885 | 0.01452192 | 0.7843816 | 0.01032365 | 0.7843636 | 0.00643752 |  |  | 121560 | 0.7943331 | 0.8678712 | 0.0114164 | 0.785622 | 0.001569076 | 0.7856196 | 0.01127321 |  |  | 79360 | 0.6613552 | 0.7035679 | 0.0110994 | 0.6572843 | 0.003914312 | 0.6572835 | 0.006370817
|  |  | 2142 | 0.9269734 | 0.9319912 | 0.006412998 | 0.9215191 | 0.1589739 | 0.921534 | 0.1861276 |  |  | 2066 | 0.8909865 | 0.8856121 | 0.01534339 | 0.8788364 | 0.008127326 | 0.8789121 | 0.01276205 |  |  | 2290 | 0.8557341 | 0.9321374 | 0.02501913 | 0.8894487 | 0.009909074 | 0.8894888 | 0.009580425 |  |  | 2290 | 0.7581043 | 0.9066709 | 0.0144359 | 0.7843919 | 0.01032368 | 0.7843739 | 0.006437476 |  |  | 121860 | 0.8010469 | 0.8678712 | 0.0114164 | 0.785854 | 0.001570976 | 0.7858516 | 0.01128023 |  |  | 79660 | 0.6635307 | 0.7035679 | 0.0110994 | 0.6575921 | 0.003920894 | 0.6575914 | 0.006378691
|  |  | 2147 | 0.9278693 | 0.9323814 | 0.006390934 | 0.9218356 | 0.1590242 | 0.9218515 | 0.1861516 |  |  | 2071 | 0.8909865 | 0.8861167 | 0.01530398 | 0.8792826 | 0.008107779 | 0.8793582 | 0.01272735 |  |  | 2295 | 0.8535761 | 0.9323737 | 0.02490554 | 0.8895655 | 0.00984846 | 0.8896054 | 0.009544859 |  |  | 2295 | 0.7581043 | 0.9067525 | 0.01435063 | 0.7844021 | 0.01032371 | 0.7843841 | 0.006437435 |  |  | 122160 | 0.798809 | 0.8678712 | 0.0114164 | 0.7860857 | 0.001572875 | 0.7860833 | 0.01128723 |  |  | 79960 | 0.6591798 | 0.7035679 | 0.0110994 | 0.6578995 | 0.00392745 | 0.6578988 | 0.006386539
|  |  | 2152 | 0.9287653 | 0.9327694 | 0.006368913 | 0.9221505 | 0.1590742 | 0.9221673 | 0.1861753 |  |  | 2076 | 0.890026 | 0.8866188 | 0.01526459 | 0.8797263 | 0.008088266 | 0.8798019 | 0.01269271 |  |  | 2300 | 0.8557341 | 0.9326083 | 0.02479236 | 0.8896814 | 0.00978823 | 0.8897211 | 0.009509607 |  |  | 2300 | 0.7581043 | 0.9068333 | 0.01426609 | 0.7844124 | 0.01032374 | 0.7843943 | 0.006437397 |  |  | 122460 | 0.7943331 | 0.8678712 | 0.0114164 | 0.7863171 | 0.001574772 | 0.7863148 | 0.01129421 |  |  | 80260 | 0.6613552 | 0.7035679 | 0.0110994 | 0.6582063 | 0.003933978 | 0.6582056 | 0.00639436
|  |  | 2157 | 0.9296612 | 0.9331551 | 0.006346934 | 0.9224639 | 0.1591239 | 0.9224816 | 0.1861987 |  |  | 2081 | 0.8909865 | 0.8871183 | 0.01522522 | 0.8801677 | 0.008068787 | 0.8802431 | 0.01265811 |  |  | 2305 | 0.8557341 | 0.9328413 | 0.0246796 | 0.8897963 | 0.009728384 | 0.8898358 | 0.009474667 |  |  | 2305 | 0.7597858 | 0.9069133 | 0.01418229 | 0.7844226 | 0.01032377 | 0.7844045 | 0.006437362 |  |  | 122760 | 0.8055228 | 0.8678712 | 0.0114164 | 0.7865483 | 0.001576667 | 0.786546 | 0.01130118 |  |  | 80560 | 0.6591798 | 0.7035679 | 0.0110994 | 0.6585126 | 0.003940479 | 0.658512 | 0.006402154
|  |  | 2162 | 0.9296612 | 0.9335386 | 0.006324999 | 0.9227757 | 0.1591733 | 0.9227943 | 0.1862217 |  |  | 2086 | 0.8919469 | 0.8876154 | 0.01518586 | 0.8806066 | 0.008049342 | 0.880682 | 0.01262357 |  |  | 2310 | 0.8546551 | 0.9330728 | 0.02456725 | 0.8899103 | 0.009668918 | 0.8899495 | 0.009440037 |  |  | 2310 | 0.7614673 | 0.9069926 | 0.01409922 | 0.7844327 | 0.0103238 | 0.7844147 | 0.00643733 |  |  | 123060 | 0.8055228 | 0.8678712 | 0.0114164 | 0.7867792 | 0.00157856 | 0.7867769 | 0.01130813 |  |  | 80860 | 0.6591798 | 0.7035679 | 0.0110994 | 0.6588184 | 0.003946953 | 0.6588178 | 0.006409921
|  |  | 2167 | 0.9296612 | 0.9339198 | 0.006303107 | 0.923086 | 0.1592225 | 0.9231055 | 0.1862445 |  |  | 2091 | 0.8938678 | 0.88811 | 0.01514651 | 0.8810432 | 0.008029933 | 0.8811185 | 0.01258908 |  |  | 2315 | 0.8557341 | 0.9333027 | 0.02445531 | 0.8900232 | 0.009609833 | 0.8900622 | 0.009405716 |  |  | 2315 | 0.7581043 | 0.9070711 | 0.01401688 | 0.7844429 | 0.01032383 | 0.7844248 | 0.006437301 |  |  | 123360 | 0.8099987 | 0.8678712 | 0.0114164 | 0.7870098 | 0.001580452 | 0.7870076 | 0.01131506 |  |  | 81160 | 0.6678816 | 0.7035679 | 0.0110994 | 0.6591237 | 0.003953401 | 0.6591231 | 0.006417662
|  |  | 2172 | 0.9296612 | 0.9342989 | 0.006281259 | 0.9233947 | 0.1592714 | 0.9234151 | 0.1862669 |  |  | 2096 | 0.8919469 | 0.8886021 | 0.01510719 | 0.8814774 | 0.008010558 | 0.8815526 | 0.01255464 |  |  | 2320 | 0.8546551 | 0.9335311 | 0.02434379 | 0.8901352 | 0.009551126 | 0.890174 | 0.009371702 |  |  | 2320 | 0.7513784 | 0.9071488 | 0.01393526 | 0.784453 | 0.01032387 | 0.7844349 | 0.006437275 |  |  | 123660 | 0.8077607 | 0.8678712 | 0.0114164 | 0.7872401 | 0.001582342 | 0.787238 | 0.01132198 |  |  | 81460 | 0.6722325 | 0.7035679 | 0.0110994 | 0.6594284 | 0.003959822 | 0.6594279 | 0.006425375
|  |  | 2177 | 0.9305572 | 0.9346757 | 0.006259455 | 0.9237019 | 0.15932 | 0.9237232 | 0.186289 |  |  | 2101 | 0.8929074 | 0.8890917 | 0.01506788 | 0.8819093 | 0.007991219 | 0.8819844 | 0.01252025 |  |  | 2325 | 0.8557341 | 0.9337579 | 0.02423268 | 0.8902462 | 0.009492795 | 0.8902848 | 0.009337993 |  |  | 2325 | 0.7614673 | 0.9072257 | 0.01385435 | 0.7844631 | 0.01032391 | 0.784445 | 0.006437252 |  |  | 123960 | 0.8032848 | 0.8678712 | 0.0114164 | 0.7874702 | 0.00158423 | 0.7874681 | 0.01132888 |  |  | 81760 | 0.670057 | 0.7035679 | 0.0110994 | 0.6597327 | 0.003966215 | 0.6597322 | 0.006433062
|  |  | 2182 | 0.9305572 | 0.9350504 | 0.006237695 | 0.9240075 | 0.1593684 | 0.9240297 | 0.1863108 |  |  | 2106 | 0.8938678 | 0.8895789 | 0.01502859 | 0.8823388 | 0.007971916 | 0.8824138 | 0.01248592 |  |  | 2330 | 0.8557341 | 0.9339831 | 0.02412198 | 0.8903563 | 0.00943484 | 0.8903946 | 0.009304589 |  |  | 2330 | 0.7581043 | 0.907302 | 0.01377417 | 0.7844732 | 0.01032394 | 0.7844551 | 0.006437231 |  |  | 124260 | 0.8032848 | 0.8678712 | 0.0114164 | 0.7877001 | 0.001586117 | 0.787698 | 0.01133577 |  |  | 82060 | 0.6613552 | 0.7035679 | 0.0110994 | 0.6600364 | 0.003972582 | 0.660036 | 0.006440722
|  |  | 2187 | 0.9314531 | 0.9354229 | 0.00621598 | 0.9243117 | 0.1594166 | 0.9243348 | 0.1863323 |  |  | 2111 | 0.8948283 | 0.8900637 | 0.01498933 | 0.882766 | 0.00795265 | 0.8828409 | 0.01245164 |  |  | 2335 | 0.8557341 | 0.9342069 | 0.02401169 | 0.8904654 | 0.009377258 | 0.8905035 | 0.009271486 |  |  | 2335 | 0.7547414 | 0.9073774 | 0.01369469 | 0.7844833 | 0.01032398 | 0.7844651 | 0.006437212 |  |  | 124560 | 0.798809 | 0.8678712 | 0.0114164 | 0.7879297 | 0.001588002 | 0.7879276 | 0.01134264 |  |  | 82360 | 0.6678816 | 0.7035679 | 0.0110994 | 0.6603397 | 0.003978923 | 0.6603393 | 0.006448355
|  |  | 2192 | 0.9323491 | 0.9357932 | 0.006194309 | 0.9246144 | 0.1594644 | 0.9246383 | 0.1863535 |  |  | 2116 | 0.8948283 | 0.890546 | 0.01495008 | 0.8831909 | 0.00793342 | 0.8832657 | 0.01241741 |  |  | 2340 | 0.8557341 | 0.9344291 | 0.02390182 | 0.8905736 | 0.009320048 | 0.8906115 | 0.009238684 |  |  | 2340 | 0.7564229 | 0.9074521 | 0.01361592 | 0.7844934 | 0.01032402 | 0.7844752 | 0.006437197 |  |  | 124860 | 0.8032848 | 0.8678712 | 0.0114164 | 0.788159 | 0.001589885 | 0.788157 | 0.01134949 |  |  | 82660 | 0.670057 | 0.7035679 | 0.0110994 | 0.6606424 | 0.003985236 | 0.6606421 | 0.006455961
|  |  | 2197 | 0.9314531 | 0.9361615 | 0.006172683 | 0.9249155 | 0.159512 | 0.9249404 | 0.1863744 |  |  | 2121 | 0.8948283 | 0.8910259 | 0.01491085 | 0.8836135 | 0.007914228 | 0.8836882 | 0.01238324 |  |  | 2345 | 0.8557341 | 0.9346498 | 0.02379235 | 0.8906809 | 0.009263209 | 0.8907186 | 0.009206181 |  |  | 2345 | 0.7564229 | 0.9075261 | 0.01353785 | 0.7845034 | 0.01032406 | 0.7844852 | 0.006437183 |  |  | 125160 | 0.8099987 | 0.8678712 | 0.0114164 | 0.788388 | 0.001591766 | 0.7883861 | 0.01135633 |  |  | 82960 | 0.6678816 | 0.7035679 | 0.0110994 | 0.6609446 | 0.003991523 | 0.6609443 | 0.00646354
|  |  | 2202 | 0.9323491 | 0.9365275 | 0.006151102 | 0.9252152 | 0.1595594 | 0.9252409 | 0.186395 |  |  | 2126 | 0.8948283 | 0.8915035 | 0.01487165 | 0.8840338 | 0.007895073 | 0.8841084 | 0.01234913 |  |  | 2350 | 0.8568131 | 0.934869 | 0.0236833 | 0.8907872 | 0.009206739 | 0.8908247 | 0.009173975 |  |  | 2350 | 0.7581043 | 0.9075994 | 0.01346049 | 0.7845134 | 0.01032411 | 0.7844952 | 0.006437172 |  |  | 125460 | 0.8077607 | 0.8678712 | 0.0114164 | 0.7886168 | 0.001593646 | 0.7886149 | 0.01136315 |  |  | 83260 | 0.6678816 | 0.7035679 | 0.0110994 | 0.6612464 | 0.003997783 | 0.6612461 | 0.006471092
|  |  | 2207 | 0.9314531 | 0.9368915 | 0.006129566 | 0.9255135 | 0.1596065 | 0.92554 | 0.1864153 |  |  | 2131 | 0.8957887 | 0.8919786 | 0.01483247 | 0.8844518 | 0.007875955 | 0.8845263 | 0.01231507 |  |  | 2355 | 0.8557341 | 0.9350868 | 0.02357466 | 0.8908927 | 0.009150636 | 0.89093 | 0.009142064 |  |  | 2355 | 0.7581043 | 0.907672 | 0.01338382 | 0.7845234 | 0.01032415 | 0.7845052 | 0.006437163 |  |  | 125760 | 0.8032848 | 0.8678712 | 0.0114164 | 0.7888453 | 0.001595523 | 0.7888435 | 0.01136996 |  |  | 83560 | 0.6635307 | 0.7035679 | 0.0110994 | 0.6615476 | 0.004004017 | 0.6615473 | 0.006478617
|  |  | 2212 | 0.9323491 | 0.9372533 | 0.006108076 | 0.9258102 | 0.1596534 | 0.9258377 | 0.1864353 |  |  | 2136 | 0.8948283 | 0.8924514 | 0.01479332 | 0.8848675 | 0.007856876 | 0.884942 | 0.01228107 |  |  | 2360 | 0.8578922 | 0.935303 | 0.02346643 | 0.8909972 | 0.009094899 | 0.8910343 | 0.009110447 |  |  | 2360 | 0.7581043 | 0.9077439 | 0.01330784 | 0.7845334 | 0.01032419 | 0.7845151 | 0.006437156 |  |  | 126060 | 0.8010469 | 0.8678712 | 0.0114164 | 0.7890736 | 0.0015974 | 0.7890718 | 0.01137675 |  |  | 83860 | 0.6591798 | 0.7035679 | 0.0110994 | 0.6618483 | 0.004010223 | 0.6618481 | 0.006486115
|  |  | 2217 | 0.935037 | 0.9376131 | 0.006086631 | 0.9261056 | 0.1597 | 0.9261339 | 0.1864551 |  |  | 2141 | 0.8967492 | 0.8929218 | 0.01475418 | 0.885281 | 0.007837836 | 0.8853554 | 0.01224712 |  |  | 2365 | 0.8557341 | 0.9355178 | 0.0233586 | 0.8911009 | 0.009039526 | 0.8911378 | 0.009079123 |  |  | 2365 | 0.7564229 | 0.907815 | 0.01323254 | 0.7845433 | 0.01032424 | 0.7845251 | 0.006437151 |  |  | 126360 | 0.8077607 | 0.8678712 | 0.0114164 | 0.7893016 | 0.001599274 | 0.7892998 | 0.01138352 |  |  | 84160 | 0.6678816 | 0.7035679 | 0.0110994 | 0.6621485 | 0.004016404 | 0.6621483 | 0.006493586
|  |  | 2222 | 0.934141 | 0.9379708 | 0.006065233 | 0.9263994 | 0.1597464 | 0.9264286 | 0.1864745 |  |  | 2146 | 0.8957887 | 0.8933899 | 0.01471508 | 0.8856923 | 0.007818834 | 0.8857665 | 0.01221324 |  |  | 2370 | 0.8557341 | 0.9357312 | 0.02325119 | 0.8912037 | 0.008984516 | 0.8912403 | 0.009048089 |  |  | 2370 | 0.7564229 | 0.9078855 | 0.01315793 | 0.7845532 | 0.01032428 | 0.784535 | 0.006437148 |  |  | 126660 | 0.8010469 | 0.8678712 | 0.0114164 | 0.7895293 | 0.001601146 | 0.7895276 | 0.01139028 |  |  | 84460 | 0.6635307 | 0.7035679 | 0.0110994 | 0.6624482 | 0.004022558 | 0.6624481 | 0.00650103
|  |  | 2227 | 0.934141 | 0.9383264 | 0.00604388 | 0.9266919 | 0.1597925 | 0.9267219 | 0.1864937 |  |  | 2151 | 0.8957887 | 0.8938556 | 0.014676 | 0.8861013 | 0.007799872 | 0.8861755 | 0.01217941 |  |  | 2375 | 0.8557341 | 0.9359431 | 0.02314418 | 0.8913056 | 0.008929867 | 0.891342 | 0.009017344 |  |  | 2375 | 0.7564229 | 0.9079553 | 0.013084 | 0.7845632 | 0.01032433 | 0.7845449 | 0.006437146 |  |  | 126960 | 0.8077607 | 0.8678712 | 0.0114164 | 0.7897568 | 0.001603017 | 0.7897551 | 0.01139702 |  |  | 84760 | 0.670057 | 0.7035679 | 0.0110994 | 0.6627474 | 0.004028685 | 0.6627473 | 0.006508447
|  |  | 2232 | 0.934141 | 0.9386799 | 0.006022574 | 0.9269829 | 0.1598384 | 0.9270138 | 0.1865126 |  |  | 2156 | 0.8967492 | 0.894319 | 0.01463695 | 0.8865081 | 0.007780949 | 0.8865822 | 0.01214564 |  |  | 2380 | 0.8557341 | 0.9361535 | 0.02303759 | 0.8914066 | 0.008875578 | 0.8914429 | 0.008986885 |  |  | 2380 | 0.7581043 | 0.9080244 | 0.01301075 | 0.7845731 | 0.01032438 | 0.7845548 | 0.006437147 |  |  | 127260 | 0.8055228 | 0.8678712 | 0.0114164 | 0.789984 | 0.001604886 | 0.7899824 | 0.01140374 |  |  | 85060 | 0.6678816 | 0.7035679 | 0.0110994 | 0.6630461 | 0.004034786 | 0.6630461 | 0.006515837
|  |  | 2237 | 0.934141 | 0.9390314 | 0.006001314 | 0.9272725 | 0.159884 | 0.9273042 | 0.1865312 |  |  | 2161 | 0.8967492 | 0.8947801 | 0.01459792 | 0.8869127 | 0.007762066 | 0.8869867 | 0.01211194 |  |  | 2385 | 0.8568131 | 0.9363626 | 0.0229314 | 0.8915068 | 0.008821647 | 0.8915428 | 0.008956713 |  |  | 2385 | 0.7581043 | 0.9080928 | 0.01293817 | 0.7845829 | 0.01032443 | 0.7845646 | 0.006437149 |  |  | 127560 | 0.8077607 | 0.8678712 | 0.0114164 | 0.790211 | 0.001606754 | 0.7902094 | 0.01141045 |  |  | 85360 | 0.6657061 | 0.7035679 | 0.0110994 | 0.6633443 | 0.004040861 | 0.6633443 | 0.0065232
|  |  | 2242 | 0.935037 | 0.9393809 | 0.005980101 | 0.9275607 | 0.1599294 | 0.9275933 | 0.1865495 |  |  | 2166 | 0.8977097 | 0.8952389 | 0.01455892 | 0.8873151 | 0.007743223 | 0.887389 | 0.01207829 |  |  | 2390 | 0.8568131 | 0.9365702 | 0.02282561 | 0.8916061 | 0.008768072 | 0.8916419 | 0.008926824 |  |  | 2390 | 0.7547414 | 0.9081606 | 0.01286625 | 0.7845928 | 0.01032448 | 0.7845745 | 0.006437154 |  |  | 127860 | 0.8077607 | 0.8678712 | 0.0114164 | 0.7904377 | 0.001608619 | 0.7904361 | 0.01141714 |  |  | 85660 | 0.6613552 | 0.7035679 | 0.0110994 | 0.663642 | 0.004046909 | 0.663642 | 0.006530537
|  |  | 2247 | 0.9359329 | 0.9397284 | 0.005958935 | 0.9278475 | 0.1599746 | 0.9278809 | 0.1865676 |  |  | 2171 | 0.8977097 | 0.8956954 | 0.01451995 | 0.8877154 | 0.007724421 | 0.8877891 | 0.0120447 |  |  | 2395 | 0.8546551 | 0.9367764 | 0.02272024 | 0.8917045 | 0.008714852 | 0.8917402 | 0.008897217 |  |  | 2395 | 0.7581043 | 0.9082277 | 0.01279501 | 0.7846027 | 0.01032453 | 0.7845843 | 0.006437159 |  |  | 128160 | 0.8122366 | 0.8678712 | 0.0114164 | 0.7906642 | 0.001610483 | 0.7906626 | 0.01142381 |  |  | 85960 | 0.6657061 | 0.7035679 | 0.0110994 | 0.6639392 | 0.004052931 | 0.6639393 | 0.006537846
|  |  | 2252 | 0.934141 | 0.9400738 | 0.005937815 | 0.928133 | 0.1600195 | 0.9281672 | 0.1865854 |  |  | 2176 | 0.8977097 | 0.8961496 | 0.01448102 | 0.8881135 | 0.00770566 | 0.8881871 | 0.01201118 |  |  | 2400 | 0.8568131 | 0.9369812 | 0.02261527 | 0.8918022 | 0.008661986 | 0.8918376 | 0.00886789 |  |  | 2400 | 0.7597858 | 0.9082941 | 0.01272442 | 0.7846125 | 0.01032458 | 0.7845941 | 0.006437167 |  |  | 128460 | 0.8077607 | 0.8678712 | 0.0114164 | 0.7908903 | 0.001612345 | 0.7908888 | 0.01143047 |  |  | 86260 | 0.6657061 | 0.7035679 | 0.0110994 | 0.6642359 | 0.004058926 | 0.664236 | 0.006545128
|  |  | 2257 | 0.935037 | 0.9404172 | 0.005916743 | 0.928417 | 0.1600642 | 0.9284521 | 0.186603 |  |  | 2181 | 0.8996306 | 0.8966016 | 0.01444211 | 0.8885094 | 0.007686939 | 0.8885829 | 0.01197772 |  |  | 2405 | 0.8578922 | 0.9371847 | 0.0225107 | 0.891899 | 0.008609472 | 0.8919342 | 0.008838842 |  |  | 2405 | 0.7581043 | 0.9083599 | 0.01265448 | 0.7846223 | 0.01032463 | 0.7846039 | 0.006437176 |  |  | 128760 | 0.8099987 | 0.8678712 | 0.0114164 | 0.7911163 | 0.001614205 | 0.7911148 | 0.01143711 |  |  | 86560 | 0.6765834 | 0.7035679 | 0.0110994 | 0.6645321 | 0.004064895 | 0.6645323 | 0.006552382
|  |  | 2262 | 0.9359329 | 0.9407587 | 0.005895718 | 0.9286997 | 0.1601086 | 0.9287356 | 0.1866202 |  |  | 2186 | 0.8986701 | 0.8970513 | 0.01440323 | 0.8889031 | 0.007668261 | 0.8889766 | 0.01194432 |  |  | 2410 | 0.8557341 | 0.9373867 | 0.02240655 | 0.8919949 | 0.008557308 | 0.89203 | 0.008810071 |  |  | 2410 | 0.7581043 | 0.9084251 | 0.0125852 | 0.7846321 | 0.01032468 | 0.7846137 | 0.006437186 |  |  | 129060 | 0.8077607 | 0.8678712 | 0.0114164 | 0.7913419 | 0.001616063 | 0.7913405 | 0.01144374 |  |  | 86860 | 0.670057 | 0.7035679 | 0.0110994 | 0.6648278 | 0.004070838 | 0.664828 | 0.00655961
|  |  | 2267 | 0.9368289 | 0.9410982 | 0.005874741 | 0.928981 | 0.1601529 | 0.9290178 | 0.1866372 |  |  | 2191 | 0.8996306 | 0.8974987 | 0.01436439 | 0.8892948 | 0.007649623 | 0.8893681 | 0.01191098 |  |  | 2415 | 0.8568131 | 0.9375874 | 0.02230279 | 0.8920901 | 0.008505493 | 0.892125 | 0.008781576 |  |  | 2415 | 0.7581043 | 0.9084896 | 0.01251657 | 0.7846419 | 0.01032473 | 0.7846235 | 0.006437198 |  |  | 129360 | 0.8077607 | 0.8678712 | 0.0114164 | 0.7915673 | 0.00161792 | 0.7915659 | 0.01145035 |  |  | 87160 | 0.670057 | 0.7035679 | 0.0110994 | 0.665123 | 0.004076755 | 0.6651233 | 0.006566811
|  |  | 2272 | 0.9359329 | 0.9414357 | 0.005853811 | 0.929261 | 0.1601969 | 0.9292986 | 0.186654 |  |  | 2196 | 0.8986701 | 0.8979439 | 0.01432557 | 0.8896843 | 0.007631028 | 0.8897575 | 0.01187771 |  |  | 2420 | 0.8568131 | 0.9377868 | 0.02219944 | 0.8921844 | 0.008454025 | 0.8922191 | 0.008753353 |  |  | 2420 | 0.7513784 | 0.9085535 | 0.01244859 | 0.7846517 | 0.01032479 | 0.7846333 | 0.006437211 |  |  | 129660 | 0.8032848 | 0.8678712 | 0.0114164 | 0.7917925 | 0.001619775 | 0.7917911 | 0.01145694 |  |  | 87460 | 0.6635307 | 0.7035679 | 0.0110994 | 0.6654177 | 0.004082646 | 0.665418 | 0.006573985
|  |  | 2277 | 0.9368289 | 0.9417713 | 0.00583293 | 0.9295396 | 0.1602406 | 0.929578 | 0.1866705 |  |  | 2201 | 0.900591 | 0.8983869 | 0.01428679 | 0.8900717 | 0.007612476 | 0.8901448 | 0.0118445 |  |  | 2425 | 0.8568131 | 0.9379847 | 0.02209649 | 0.892278 | 0.008402903 | 0.8923125 | 0.008725403 |  |  | 2425 | 0.7581043 | 0.9086167 | 0.01238124 | 0.7846614 | 0.01032484 | 0.784643 | 0.006437225 |  |  | 129960 | 0.8055228 | 0.8678712 | 0.0114164 | 0.7920174 | 0.001621628 | 0.7920161 | 0.01146352 |  |  | 87760 | 0.6657061 | 0.7035679 | 0.0110994 | 0.665712 | 0.004088511 | 0.6657123 | 0.006581132
|  |  | 2282 | 0.9368289 | 0.9421049 | 0.005812096 | 0.9298169 | 0.1602842 | 0.9298561 | 0.1866867 |  |  | 2206 | 0.900591 | 0.8988277 | 0.01424805 | 0.890457 | 0.007593966 | 0.89053 | 0.01181135 |  |  | 2430 | 0.8568131 | 0.9381814 | 0.02199395 | 0.8923707 | 0.008352126 | 0.892405 | 0.008697723 |  |  | 2430 | 0.7581043 | 0.9086794 | 0.01231454 | 0.7846712 | 0.0103249 | 0.7846527 | 0.006437241 |  |  | 130260 | 0.8099987 | 0.8678712 | 0.0114164 | 0.792242 | 0.001623479 | 0.7922407 | 0.01147008 |  |  | 88060 | 0.6657061 | 0.7035679 | 0.0110994 | 0.6660057 | 0.004094349 | 0.6660061 | 0.006588252
|  |  | 2287 | 0.9368289 | 0.9424366 | 0.00579131 | 0.9300929 | 0.1603275 | 0.9301329 | 0.1867027 |  |  | 2211 | 0.9015515 | 0.8992663 | 0.01420934 | 0.8908402 | 0.007575498 | 0.8909131 | 0.01177827 |  |  | 2435 | 0.8578922 | 0.9383767 | 0.02189181 | 0.8924627 | 0.008301691 | 0.8924968 | 0.008670311 |  |  | 2435 | 0.7581043 | 0.9087415 | 0.01224847 | 0.7846809 | 0.01032495 | 0.7846625 | 0.006437258 |  |  | 130560 | 0.8144746 | 0.8678712 | 0.0114164 | 0.7924664 | 0.001625329 | 0.7924651 | 0.01147662 |  |  | 88360 | 0.6722325 | 0.7035679 | 0.0110994 | 0.666299 | 0.004100162 | 0.6662993 | 0.006595344
|  |  | 2292 | 0.9368289 | 0.9427663 | 0.005770573 | 0.9303676 | 0.1603706 | 0.9304084 | 0.1867185 |  |  | 2216 | 0.900591 | 0.8997026 | 0.01417066 | 0.8912214 | 0.007557074 | 0.8912942 | 0.01174525 |  |  | 2440 | 0.8568131 | 0.9385707 | 0.02179007 | 0.8925539 | 0.008251597 | 0.8925878 | 0.008643166 |  |  | 2440 | 0.7581043 | 0.9088029 | 0.01218302 | 0.7846906 | 0.01032501 | 0.7846722 | 0.006437276 |  |  | 130860 | 0.8189504 | 0.8678712 | 0.0114164 | 0.7926905 | 0.001627176 | 0.7926893 | 0.01148315 |  |  | 88660 | 0.6744079 | 0.7035679 | 0.0110994 | 0.6665917 | 0.004105949 | 0.6665921 | 0.00660241
|  |  | 2297 | 0.9377248 | 0.9430942 | 0.005749884 | 0.9306409 | 0.1604135 | 0.9306825 | 0.186734 |  |  | 2221 | 0.9015515 | 0.9001368 | 0.01413202 | 0.8916005 | 0.007538694 | 0.8916732 | 0.01171231 |  |  | 2445 | 0.8578922 | 0.9387633 | 0.02168873 | 0.8926443 | 0.008201843 | 0.892678 | 0.008616285 |  |  | 2445 | 0.7581043 | 0.9088637 | 0.0121182 | 0.7847003 | 0.01032506 | 0.7846819 | 0.006437296 |  |  | 131160 | 0.8122366 | 0.8678712 | 0.0114164 | 0.7929144 | 0.001629022 | 0.7929132 | 0.01148966 |  |  | 88960 | 0.6678816 | 0.7035679 | 0.0110994 | 0.666884 | 0.004111709 | 0.6668844 | 0.006609449
|  |  | 2302 | 0.9377248 | 0.9434202 | 0.005729244 | 0.930913 | 0.1604561 | 0.9309554 | 0.1867493 |  |  | 2226 | 0.9015515 | 0.9005689 | 0.01409341 | 0.8919775 | 0.007520357 | 0.8920501 | 0.01167942 |  |  | 2450 | 0.8568131 | 0.9389547 | 0.02158779 | 0.8927339 | 0.008152428 | 0.8927674 | 0.008589668 |  |  | 2450 | 0.7564229 | 0.908924 | 0.01205401 | 0.78471 | 0.01032512 | 0.7846915 | 0.006437316 |  |  | 131460 | 0.8055228 | 0.8678712 | 0.0114164 | 0.793138 | 0.001630866 | 0.7931369 | 0.01149616 |  |  | 89260 | 0.6678816 | 0.7035679 | 0.0110994 | 0.6671757 | 0.004117444 | 0.6671762 | 0.00661646
|  |  | 2307 | 0.9386208 | 0.9437442 | 0.005708653 | 0.9311837 | 0.1604986 | 0.931227 | 0.1867643 |  |  | 2231 | 0.9025119 | 0.9009988 | 0.01405485 | 0.8923525 | 0.007502064 | 0.892425 | 0.01164661 |  |  | 2455 | 0.8578922 | 0.9391448 | 0.02148725 | 0.8928228 | 0.008103349 | 0.8928561 | 0.008563313 |  |  | 2455 | 0.7597858 | 0.9089837 | 0.01199043 | 0.7847197 | 0.01032518 | 0.7847012 | 0.006437338 |  |  | 131760 | 0.8077607 | 0.8678712 | 0.0114164 | 0.7933614 | 0.001632708 | 0.7933603 | 0.01150264 |  |  | 89560 | 0.6678816 | 0.7035679 | 0.0110994 | 0.667467 | 0.004123153 | 0.6674676 | 0.006623445
|  |  | 2312 | 0.9386208 | 0.9440664 | 0.00568811 | 0.9314532 | 0.1605408 | 0.9314972 | 0.1867791 |  |  | 2236 | 0.9015515 | 0.9014265 | 0.01401631 | 0.8927254 | 0.007483815 | 0.8927978 | 0.01161386 |  |  | 2460 | 0.8568131 | 0.9393336 | 0.02138711 | 0.8929109 | 0.008054605 | 0.892944 | 0.008537218 |  |  | 2460 | 0.7581043 | 0.9090427 | 0.01192747 | 0.7847293 | 0.01032523 | 0.7847109 | 0.00643736 |  |  | 132060 | 0.8122366 | 0.8678712 | 0.0114164 | 0.7935845 | 0.001634549 | 0.7935834 | 0.0115091 |  |  | 89860 | 0.670057 | 0.7035679 | 0.0110994 | 0.6677578 | 0.004128837 | 0.6677584 | 0.006630403
|  |  | 2317 | 0.9386208 | 0.9443868 | 0.005667616 | 0.9317214 | 0.1605828 | 0.9317662 | 0.1867936 |  |  | 2241 | 0.900591 | 0.9018521 | 0.01397782 | 0.8930964 | 0.007465611 | 0.8931686 | 0.01158117 |  |  | 2465 | 0.8578922 | 0.9395211 | 0.02128736 | 0.8929983 | 0.008006195 | 0.8930312 | 0.00851138 |  |  | 2465 | 0.7581043 | 0.9091012 | 0.01186512 | 0.784739 | 0.01032529 | 0.7847205 | 0.006437384 |  |  | 132360 | 0.8122366 | 0.8678712 | 0.0114164 | 0.7938073 | 0.001636387 | 0.7938063 | 0.01151554 |  |  | 90160 | 0.6744079 | 0.7035679 | 0.0110994 | 0.6680481 | 0.004134494 | 0.6680487 | 0.006637333
|  |  | 2322 | 0.9395168 | 0.9447053 | 0.005647172 | 0.9319884 | 0.1606246 | 0.932034 | 0.1868079 |  |  | 2246 | 0.9025119 | 0.9022755 | 0.01393937 | 0.8934653 | 0.007447452 | 0.8935375 | 0.01154856 |  |  | 2470 | 0.8589712 | 0.9397073 | 0.02118802 | 0.8930849 | 0.007958117 | 0.8931177 | 0.008485799 |  |  | 2470 | 0.7564229 | 0.9091592 | 0.01180337 | 0.7847486 | 0.01032535 | 0.7847301 | 0.006437408 |  |  | 132660 | 0.8099987 | 0.8678712 | 0.0114164 | 0.7940299 | 0.001638224 | 0.7940289 | 0.01152197 |  |  | 90460 | 0.6722325 | 0.7035679 | 0.0110994 | 0.668338 | 0.004140126 | 0.6683386 | 0.006644237
|  |  | 2327 | 0.9395168 | 0.9450219 | 0.005626777 | 0.9322541 | 0.1606661 | 0.9323004 | 0.186822 |  |  | 2251 | 0.9025119 | 0.9026969 | 0.01390095 | 0.8938322 | 0.007429338 | 0.8939043 | 0.01151602 |  |  | 2475 | 0.8568131 | 0.9398923 | 0.02108907 | 0.8931708 | 0.00791037 | 0.8932034 | 0.008460473 |  |  | 2475 | 0.7581043 | 0.9092166 | 0.01174223 | 0.7847583 | 0.01032541 | 0.7847397 | 0.006437434 |  |  | 132960 | 0.8144746 | 0.8678712 | 0.0114164 | 0.7942522 | 0.001640059 | 0.7942513 | 0.01152839 |  |  | 90760 | 0.670057 | 0.7035679 | 0.0110994 | 0.6686273 | 0.004145732 | 0.668628 | 0.006651114
|  |  | 2332 | 0.9386208 | 0.9453367 | 0.005606431 | 0.9325185 | 0.1607075 | 0.9325656 | 0.1868359 |  |  | 2256 | 0.9034724 | 0.9031161 | 0.01386258 | 0.8941972 | 0.007411269 | 0.8942691 | 0.01148354 |  |  | 2480 | 0.8578922 | 0.940076 | 0.02099052 | 0.8932559 | 0.007862951 | 0.8932883 | 0.008435399 |  |  | 2480 | 0.7564229 | 0.9092734 | 0.01168169 | 0.7847679 | 0.01032547 | 0.7847493 | 0.00643746 |  |  | 133260 | 0.8122366 | 0.8678712 | 0.0114164 | 0.7944743 | 0.001641892 | 0.7944734 | 0.01153478 |  |  | 91060 | 0.6765834 | 0.7035679 | 0.0110994 | 0.6689161 | 0.004151312 | 0.6689169 | 0.006657963
|  |  | 2337 | 0.9395168 | 0.9456497 | 0.005586135 | 0.9327817 | 0.1607487 | 0.9328296 | 0.1868495 |  |  | 2261 | 0.9034724 | 0.9035333 | 0.01382425 | 0.8945601 | 0.007393245 | 0.894632 | 0.01145113 |  |  | 2485 | 0.8589712 | 0.9402585 | 0.02089237 | 0.8933404 | 0.007815861 | 0.8933726 | 0.008410577 |  |  | 2485 | 0.7581043 | 0.9093296 | 0.01162175 | 0.7847775 | 0.01032553 | 0.7847589 | 0.006437488 |  |  | 133560 | 0.8032848 | 0.8678712 | 0.0114164 | 0.7946961 | 0.001643723 | 0.7946953 | 0.01154116 |  |  | 91360 | 0.6765834 | 0.7035679 | 0.0110994 | 0.6692045 | 0.004156867 | 0.6692053 | 0.006664786
|  |  | 2342 | 0.9404127 | 0.9459609 | 0.005565888 | 0.9330436 | 0.1607896 | 0.9330923 | 0.1868629 |  |  | 2266 | 0.9025119 | 0.9039484 | 0.01378595 | 0.8949211 | 0.007375267 | 0.8949929 | 0.0114188 |  |  | 2490 | 0.8568131 | 0.9404397 | 0.02079461 | 0.8934241 | 0.007769097 | 0.8934561 | 0.008386004 |  |  | 2490 | 0.7581043 | 0.9093853 | 0.01156239 | 0.7847871 | 0.01032559 | 0.7847685 | 0.006437516 |  |  | 133860 | 0.8099987 | 0.8678712 | 0.0114164 | 0.7949177 | 0.001645553 | 0.7949169 | 0.01154753 |  |  | 91660 | 0.670057 | 0.7035679 | 0.0110994 | 0.6694924 | 0.004162397 | 0.6694932 | 0.006671582
|  |  | 2347 | 0.9404127 | 0.9462703 | 0.005545691 | 0.9333044 | 0.1608303 | 0.9333538 | 0.1868761 |  |  | 2271 | 0.9025119 | 0.9043614 | 0.0137477 | 0.8952802 | 0.007357335 | 0.8953518 | 0.01138653 |  |  | 2495 | 0.8578922 | 0.9406197 | 0.02069724 | 0.8935071 | 0.007722657 | 0.893539 | 0.00836168 |  |  | 2495 | 0.7614673 | 0.9094405 | 0.01150362 | 0.7847966 | 0.01032565 | 0.7847781 | 0.006437545 |  |  | 134160 | 0.8167125 | 0.8678712 | 0.0114164 | 0.795139 | 0.001647381 | 0.7951382 | 0.01155387 |  |  | 91960 | 0.6722325 | 0.7035679 | 0.0110994 | 0.6697798 | 0.004167901 | 0.6697806 | 0.006678351
|  |  | 2352 | 0.9413087 | 0.9465778 | 0.005525545 | 0.9335639 | 0.1608709 | 0.9336141 | 0.1868891 |  |  | 2276 | 0.9034724 | 0.9047723 | 0.01370949 | 0.8956373 | 0.00733945 | 0.8957088 | 0.01135433 |  |  | 2500 | 0.8578922 | 0.9407985 | 0.02060027 | 0.8935894 | 0.007676541 | 0.8936211 | 0.008337601 |  |  | 2500 | 0.7614673 | 0.9094951 | 0.01144544 | 0.7848062 | 0.01032571 | 0.7847877 | 0.006437575 |  |  | 134460 | 0.8144746 | 0.8678712 | 0.0114164 | 0.7953601 | 0.001649206 | 0.7953593 | 0.0115602 |  |  | 92260 | 0.6678816 | 0.7035679 | 0.0110994 | 0.6700667 | 0.004173379 | 0.6700676 | 0.006685093
|  |  | 2357 | 0.9404127 | 0.9468837 | 0.005505448 | 0.9338222 | 0.1609112 | 0.9338732 | 0.1869018 |  |  | 2281 | 0.9044329 | 0.9051812 | 0.01367132 | 0.8959925 | 0.007321611 | 0.8960639 | 0.01132221 |  |  | 2505 | 0.8589712 | 0.9409761 | 0.02050369 | 0.893671 | 0.007630747 | 0.8937025 | 0.008313766 |  |  | 2505 | 0.7614673 | 0.9095492 | 0.01138784 | 0.7848158 | 0.01032578 | 0.7847972 | 0.006437605 |  |  | 134760 | 0.8099987 | 0.8678712 | 0.0114164 | 0.7955809 | 0.00165103 | 0.7955802 | 0.01156652 |  |  | 92560 | 0.6744079 | 0.7035679 | 0.0110994 | 0.6703532 | 0.004178832 | 0.6703541 | 0.006691808
|  |  | 2362 | 0.9413087 | 0.9471877 | 0.005485401 | 0.9340793 | 0.1609513 | 0.934131 | 0.1869144 |  |  | 2286 | 0.9044329 | 0.905588 | 0.0136332 | 0.8963457 | 0.007303818 | 0.896417 | 0.01129015 |  |  | 2510 | 0.8589712 | 0.9411525 | 0.0204075 | 0.893752 | 0.007585273 | 0.8937833 | 0.008290175 |  |  | 2510 | 0.7614673 | 0.9096028 | 0.01133082 | 0.7848253 | 0.01032584 | 0.7848067 | 0.006437636 |  |  | 135060 | 0.8144746 | 0.8678712 | 0.0114164 | 0.7958015 | 0.001652852 | 0.7958008 | 0.01157282 |  |  | 92860 | 0.6744079 | 0.7035679 | 0.0110994 | 0.6706391 | 0.00418426 | 0.6706401 | 0.006698496
|  |  | 2367 | 0.9422046 | 0.94749 | 0.005465404 | 0.9343352 | 0.1609912 | 0.9343877 | 0.1869267 |  |  | 2291 | 0.9053933 | 0.9059928 | 0.01359512 | 0.8966971 | 0.007286073 | 0.8967682 | 0.01125817 |  |  | 2515 | 0.8589712 | 0.9413277 | 0.02031171 | 0.8938322 | 0.007540117 | 0.8938633 | 0.008266824 |  |  | 2515 | 0.7681932 | 0.9096559 | 0.01127436 | 0.7848349 | 0.0103259 | 0.7848163 | 0.006437668 |  |  | 135360 | 0.8256643 | 0.8678712 | 0.0114164 | 0.7960218 | 0.001654673 | 0.7960211 | 0.0115791 |  |  | 93160 | 0.6722325 | 0.7035679 | 0.0110994 | 0.6709246 | 0.004189662 | 0.6709256 | 0.006705158
|  |  | 2372 | 0.9413087 | 0.9477905 | 0.005445458 | 0.9345899 | 0.161031 | 0.9346431 | 0.1869388 |  |  | 2296 | 0.9044329 | 0.9063956 | 0.01355708 | 0.8970465 | 0.007268374 | 0.8971176 | 0.01122626 |  |  | 2520 | 0.8578922 | 0.9415017 | 0.0202163 | 0.8939117 | 0.007495279 | 0.8939427 | 0.008243712 |  |  | 2520 | 0.7581043 | 0.9097084 | 0.01121848 | 0.7848444 | 0.01032596 | 0.7848258 | 0.006437701 |  |  | 135660 | 0.8189504 | 0.8678712 | 0.0114164 | 0.7962418 | 0.001656491 | 0.7962412 | 0.01158536 |  |  | 93460 | 0.6722325 | 0.7035679 | 0.0110994 | 0.6712096 | 0.00419504 | 0.6712106 | 0.006711792
|  |  | 2377 | 0.9422046 | 0.9480893 | 0.005425562 | 0.9348434 | 0.1610705 | 0.9348974 | 0.1869507 |  |  | 2301 | 0.9044329 | 0.9067964 | 0.01351909 | 0.897394 | 0.007250723 | 0.897465 | 0.01119442 |  |  | 2525 | 0.8600502 | 0.9416745 | 0.02012129 | 0.8939906 | 0.007450757 | 0.8940214 | 0.008220838 |  |  | 2525 | 0.7581043 | 0.9097604 | 0.01116317 | 0.7848539 | 0.01032603 | 0.7848353 | 0.006437734 |  |  | 135960 | 0.8144746 | 0.8678712 | 0.0114164 | 0.7964616 | 0.001658308 | 0.7964611 | 0.01159161 |  |  | 93760 | 0.6765834 | 0.7035679 | 0.0110994 | 0.6714942 | 0.004200391 | 0.6714952 | 0.0067184
|  |  | 2382 | 0.9422046 | 0.9483864 | 0.005405716 | 0.9350957 | 0.1611098 | 0.9351505 | 0.1869624 |  |  | 2306 | 0.9044329 | 0.9071952 | 0.01348115 | 0.8977397 | 0.007233119 | 0.8978105 | 0.01116265 |  |  | 2530 | 0.8578922 | 0.9418461 | 0.02002666 | 0.8940688 | 0.007406549 | 0.8940995 | 0.0081982 |  |  | 2530 | 0.7614673 | 0.9098119 | 0.01110841 | 0.7848634 | 0.01032609 | 0.7848448 | 0.006437768 |  |  | 136260 | 0.8144746 | 0.8678712 | 0.0114164 | 0.7966812 | 0.001660123 | 0.7966806 | 0.01159784 |  |  | 94060 | 0.6722325 | 0.7035679 | 0.0110994 | 0.6717782 | 0.004205718 | 0.6717793 | 0.006724981
|  |  | 2387 | 0.9431006 | 0.9486817 | 0.005385921 | 0.9353469 | 0.1611489 | 0.9354024 | 0.1869739 |  |  | 2311 | 0.9044329 | 0.9075919 | 0.01344325 | 0.8980835 | 0.007215563 | 0.8981542 | 0.01113096 |  |  | 2535 | 0.8589712 | 0.9420166 | 0.01993242 | 0.8941464 | 0.007362654 | 0.8941768 | 0.008175795 |  |  | 2535 | 0.7597858 | 0.909863 | 0.01105421 | 0.7848729 | 0.01032615 | 0.7848543 | 0.006437803 |  |  | 136560 | 0.8144746 | 0.8678712 | 0.0114164 | 0.7969005 | 0.001661936 | 0.7969 | 0.01160406 |  |  | 94360 | 0.6809343 | 0.7035679 | 0.0110994 | 0.6720618 | 0.00421102 | 0.6720629 | 0.006731535
|  |  | 2392 | 0.9422046 | 0.9489753 | 0.005366177 | 0.9355969 | 0.1611879 | 0.9356531 | 0.1869852 |  |  | 2316 | 0.9053933 | 0.9079867 | 0.01340539 | 0.8984254 | 0.007198055 | 0.898496 | 0.01109934 |  |  | 2540 | 0.8578922 | 0.942186 | 0.01983857 | 0.8942233 | 0.007319071 | 0.8942536 | 0.008153623 |  |  | 2540 | 0.7547414 | 0.9099135 | 0.01100057 | 0.7848824 | 0.01032622 | 0.7848638 | 0.006437838 |  |  | 136860 | 0.8189504 | 0.8678712 | 0.0114164 | 0.7971196 | 0.001663747 | 0.7971191 | 0.01161026 |  |  | 94660 | 0.6765834 | 0.7035679 | 0.0110994 | 0.6723449 | 0.004216297 | 0.672346 | 0.006738062
|  |  | 2397 | 0.9422046 | 0.9492673 | 0.005346483 | 0.9358458 | 0.1612266 | 0.9359027 | 0.1869963 |  |  | 2321 | 0.9053933 | 0.9083796 | 0.01336759 | 0.8987655 | 0.007180595 | 0.898836 | 0.0110678 |  |  | 2545 | 0.8611292 | 0.9423541 | 0.01974511 | 0.8942995 | 0.007275798 | 0.8943296 | 0.008131682 |  |  | 2545 | 0.7614673 | 0.9099635 | 0.01094748 | 0.7848919 | 0.01032628 | 0.7848733 | 0.006437874 |  |  | 137160 | 0.8167125 | 0.8678712 | 0.0114164 | 0.7973384 | 0.001665556 | 0.7973379 | 0.01161644 |  |  | 94960 | 0.6787588 | 0.7035679 | 0.0110994 | 0.6726275 | 0.004221548 | 0.6726287 | 0.006744562
|  |  | 2402 | 0.9422046 | 0.9495575 | 0.005326841 | 0.9360935 | 0.1612652 | 0.9361512 | 0.1870072 |  |  | 2326 | 0.9053933 | 0.9087704 | 0.01332983 | 0.8991037 | 0.007163184 | 0.8991741 | 0.01103632 |  |  | 2550 | 0.8589712 | 0.9425212 | 0.01965203 | 0.8943751 | 0.007232833 | 0.8944051 | 0.00810997 |  |  | 2550 | 0.7614673 | 0.910013 | 0.01089493 | 0.7849014 | 0.01032635 | 0.7848827 | 0.00643791 |  |  | 137460 | 0.8189504 | 0.8678712 | 0.0114164 | 0.7975569 | 0.001667363 | 0.7975565 | 0.01162261 |  |  | 95260 | 0.6744079 | 0.7035679 | 0.0110994 | 0.6729097 | 0.004226775 | 0.6729109 | 0.006751036
|  |  | 2407 | 0.9439966 | 0.9498461 | 0.005307249 | 0.9363401 | 0.1613035 | 0.9363985 | 0.1870179 |  |  | 2331 | 0.9063538 | 0.9091593 | 0.01329212 | 0.8994401 | 0.007145821 | 0.8995104 | 0.01100493 |  |  | 2555 | 0.8589712 | 0.9426871 | 0.01955934 | 0.8944501 | 0.007190175 | 0.8944799 | 0.008088485 |  |  | 2555 | 0.7597858 | 0.9100621 | 0.01084293 | 0.7849108 | 0.01032641 | 0.7848922 | 0.006437947 |  |  | 137760 | 0.8167125 | 0.8678712 | 0.0114164 | 0.7977752 | 0.001669169 | 0.7977748 | 0.01162875 |  |  | 95560 | 0.6722325 | 0.7035679 | 0.0110994 | 0.6731914 | 0.004231977 | 0.6731926 | 0.006757483
|  |  | 2412 | 0.9422046 | 0.950133 | 0.005287708 | 0.9365855 | 0.1613417 | 0.9366447 | 0.1870284 |  |  | 2336 | 0.9073142 | 0.9095463 | 0.01325445 | 0.8997747 | 0.007128506 | 0.8998449 | 0.01097361 |  |  | 2560 | 0.8589712 | 0.9428519 | 0.01946704 | 0.8945244 | 0.007147824 | 0.894554 | 0.008067225 |  |  | 2560 | 0.7581043 | 0.9101107 | 0.01079147 | 0.7849203 | 0.01032648 | 0.7849016 | 0.006437984 |  |  | 138060 | 0.8144746 | 0.8678712 | 0.0114164 | 0.7979933 | 0.001670972 | 0.7979929 | 0.01163489 |  |  | 95860 | 0.6744079 | 0.7035679 | 0.0110994 | 0.6734726 | 0.004237153 | 0.6734738 | 0.006763904
|  |  | 2417 | 0.9439966 | 0.9504182 | 0.005268218 | 0.9368299 | 0.1613797 | 0.9368897 | 0.1870387 |  |  | 2341 | 0.9063538 | 0.9099313 | 0.01321684 | 0.9001075 | 0.007111241 | 0.9001776 | 0.01094236 |  |  | 2565 | 0.8589712 | 0.9430156 | 0.01937511 | 0.8945981 | 0.007105776 | 0.8946276 | 0.008046189 |  |  | 2565 | 0.7597858 | 0.9101588 | 0.01074054 | 0.7849297 | 0.01032654 | 0.7849111 | 0.006438022 |  |  | 138360 | 0.8099987 | 0.8678712 | 0.0114164 | 0.7982111 | 0.001672774 | 0.7982108 | 0.011641 |  |  | 96160 | 0.6787588 | 0.7035679 | 0.0110994 | 0.6737533 | 0.004242305 | 0.6737546 | 0.006770297
|  |  | 2422 | 0.9431006 | 0.9507018 | 0.00524878 | 0.9370731 | 0.1614175 | 0.9371336 | 0.1870488 |  |  | 2346 | 0.9073142 | 0.9103145 | 0.01317927 | 0.9004385 | 0.007094025 | 0.9005084 | 0.01091119 |  |  | 2570 | 0.8589712 | 0.9431782 | 0.01928357 | 0.8946712 | 0.007064031 | 0.8947005 | 0.008025376 |  |  | 2570 | 0.7581043 | 0.9102064 | 0.01069015 | 0.7849392 | 0.01032661 | 0.7849205 | 0.006438061 |  |  | 138660 | 0.8144746 | 0.8678712 | 0.0114164 | 0.7984286 | 0.001674574 | 0.7984283 | 0.0116471 |  |  | 96460 | 0.6787588 | 0.7035679 | 0.0110994 | 0.6740336 | 0.004247433 | 0.6740349 | 0.006776664
|  |  | 2427 | 0.9448925 | 0.9509837 | 0.005229393 | 0.9373152 | 0.1614551 | 0.9373764 | 0.1870588 |  |  | 2351 | 0.9063538 | 0.9106957 | 0.01314176 | 0.9007677 | 0.007076857 | 0.9008375 | 0.01088009 |  |  | 2575 | 0.8589712 | 0.9433396 | 0.01919242 | 0.8947437 | 0.007022588 | 0.8947728 | 0.008004783 |  |  | 2575 | 0.7614673 | 0.9102536 | 0.01064028 | 0.7849486 | 0.01032667 | 0.7849299 | 0.0064381 |  |  | 138960 | 0.8189504 | 0.8678712 | 0.0114164 | 0.7986459 | 0.001676372 | 0.7986457 | 0.01165319 |  |  | 96760 | 0.6787588 | 0.7035679 | 0.0110994 | 0.6743134 | 0.004252535 | 0.6743147 | 0.006783005
|  |  | 2432 | 0.9439966 | 0.9512641 | 0.005210057 | 0.9375561 | 0.1614925 | 0.9376181 | 0.1870685 |  |  | 2356 | 0.9063538 | 0.911075 | 0.01310429 | 0.9010951 | 0.00705974 | 0.9011648 | 0.01084907 |  |  | 2580 | 0.8600502 | 0.9435 | 0.01910164 | 0.8948155 | 0.006981444 | 0.8948445 | 0.007984408 |  |  | 2580 | 0.7614673 | 0.9103003 | 0.01059094 | 0.784958 | 0.01032674 | 0.7849393 | 0.006438139 |  |  | 139260 | 0.8144746 | 0.8678712 | 0.0114164 | 0.798863 | 0.001678168 | 0.7988628 | 0.01165926 |  |  | 97060 | 0.670057 | 0.7035679 | 0.0110994 | 0.6745927 | 0.004257613 | 0.6745941 | 0.006789319
|  |  | 2437 | 0.9448925 | 0.9515428 | 0.005190772 | 0.937796 | 0.1615297 | 0.9378587 | 0.1870781 |  |  | 2361 | 0.9073142 | 0.9114524 | 0.01306687 | 0.9014207 | 0.007042672 | 0.9014903 | 0.01081813 |  |  | 2585 | 0.8600502 | 0.9436593 | 0.01901124 | 0.8948868 | 0.006940599 | 0.8949155 | 0.007964251 |  |  | 2585 | 0.7547414 | 0.9103465 | 0.01054212 | 0.7849674 | 0.0103268 | 0.7849487 | 0.006438179 |  |  | 139560 | 0.8167125 | 0.8678712 | 0.0114164 | 0.7990798 | 0.001679963 | 0.7990796 | 0.01166531 |  |  | 97360 | 0.6744079 | 0.7035679 | 0.0110994 | 0.6748716 | 0.004262666 | 0.674873 | 0.006795606
|  |  | 2442 | 0.9448925 | 0.9518198 | 0.005171539 | 0.9380348 | 0.1615668 | 0.9380982 | 0.1870875 |  |  | 2366 | 0.9082747 | 0.9118279 | 0.01302951 | 0.9017446 | 0.007025653 | 0.901814 | 0.01078726 |  |  | 2590 | 0.8600502 | 0.9438175 | 0.01892123 | 0.8949574 | 0.006900051 | 0.894986 | 0.007944309 |  |  | 2590 | 0.7614673 | 0.9103924 | 0.01049382 | 0.7849768 | 0.01032687 | 0.7849581 | 0.006438219 |  |  | 139860 | 0.8167125 | 0.8678712 | 0.0114164 | 0.7992964 | 0.001681755 | 0.7992962 | 0.01167134 |  |  | 97660 | 0.6722325 | 0.7035679 | 0.0110994 | 0.67515 | 0.004267695 | 0.6751514 | 0.006801867
|  |  | 2447 | 0.9448925 | 0.9520953 | 0.005152357 | 0.9382725 | 0.1616037 | 0.9383366 | 0.1870967 |  |  | 2371 | 0.9073142 | 0.9122015 | 0.0129922 | 0.9020667 | 0.007008685 | 0.902136 | 0.01075647 |  |  | 2595 | 0.8589712 | 0.9439746 | 0.01883159 | 0.8950274 | 0.006859799 | 0.8950559 | 0.00792458 |  |  | 2595 | 0.7597858 | 0.9104377 | 0.01044603 | 0.7849862 | 0.01032694 | 0.7849675 | 0.00643826 |  |  | 140160 | 0.8211884 | 0.8678712 | 0.0114164 | 0.7995127 | 0.001683546 | 0.7995126 | 0.01167736 |  |  | 97960 | 0.670057 | 0.7035679 | 0.0110994 | 0.6754279 | 0.004272699 | 0.6754294 | 0.006808101
|  |  | 2452 | 0.9457885 | 0.9523692 | 0.005133227 | 0.9385092 | 0.1616404 | 0.9385739 | 0.1871057 |  |  | 2376 | 0.9082747 | 0.9125733 | 0.01295494 | 0.9023871 | 0.006991766 | 0.9024563 | 0.01072576 |  |  | 2600 | 0.8600502 | 0.9441307 | 0.01874233 | 0.8950969 | 0.006819841 | 0.8951252 | 0.007905064 |  |  | 2600 | 0.7614673 | 0.9104826 | 0.01039875 | 0.7849956 | 0.01032701 | 0.7849769 | 0.006438301 |  |  | 140460 | 0.8189504 | 0.8678712 | 0.0114164 | 0.7997287 | 0.001685335 | 0.7997287 | 0.01168336 |  |  | 98260 | 0.6722325 | 0.7035679 | 0.0110994 | 0.6757054 | 0.004277678 | 0.6757069 | 0.006814309
|  |  | 2457 | 0.9448925 | 0.9526415 | 0.005114148 | 0.9387447 | 0.1616769 | 0.9388102 | 0.1871146 |  |  | 2381 | 0.9092351 | 0.9129432 | 0.01291773 | 0.9027057 | 0.006974898 | 0.9027748 | 0.01069512 |  |  | 2605 | 0.8600502 | 0.9442857 | 0.01865345 | 0.8951658 | 0.006780176 | 0.8951939 | 0.007885758 |  |  | 2605 | 0.7614673 | 0.9105271 | 0.01035197 | 0.785005 | 0.01032707 | 0.7849863 | 0.006438343 |  |  | 140760 | 0.8167125 | 0.8678712 | 0.0114164 | 0.7999445 | 0.001687121 | 0.7999445 | 0.01168935 |  |  | 98560 | 0.6765834 | 0.7035679 | 0.0110994 | 0.6759824 | 0.004282634 | 0.6759839 | 0.00682049
|  |  | 2462 | 0.9457885 | 0.9529122 | 0.005095122 | 0.9389792 | 0.1617132 | 0.9390453 | 0.1871233 |  |  | 2386 | 0.9092351 | 0.9133113 | 0.01288057 | 0.9030226 | 0.006958081 | 0.9030916 | 0.01066457 |  |  | 2610 | 0.8611292 | 0.9444397 | 0.01856494 | 0.8952341 | 0.006740803 | 0.8952621 | 0.00786666 |  |  | 2610 | 0.7597858 | 0.9105712 | 0.0103057 | 0.7850144 | 0.01032714 | 0.7849957 | 0.006438385 |  |  | 141060 | 0.8144746 | 0.8678712 | 0.0114164 | 0.8001601 | 0.001688906 | 0.8001601 | 0.01169531 |  |  | 98860 | 0.6765834 | 0.7035679 | 0.0110994 | 0.6762589 | 0.004287564 | 0.6762605 | 0.006826645
|  |  | 2467 | 0.9457885 | 0.9531814 | 0.005076146 | 0.9392127 | 0.1617494 | 0.9392794 | 0.1871318 |  |  | 2391 | 0.9101956 | 0.9136775 | 0.01284347 | 0.9033378 | 0.006941313 | 0.9034067 | 0.01063409 |  |  | 2615 | 0.8611292 | 0.9445926 | 0.01847681 | 0.8953018 | 0.006701719 | 0.8953296 | 0.00784777 |  |  | 2615 | 0.7597858 | 0.9106148 | 0.01025993 | 0.7850237 | 0.01032721 | 0.785005 | 0.006438427 |  |  | 141360 | 0.8167125 | 0.8678712 | 0.0114164 | 0.8003754 | 0.00169069 | 0.8003755 | 0.01170127 |  |  | 99160 | 0.6831097 | 0.7035679 | 0.0110994 | 0.676535 | 0.004292471 | 0.6765366 | 0.006832773
|  |  | 2472 | 0.9457885 | 0.953449 | 0.005057223 | 0.939445 | 0.1617854 | 0.9395125 | 0.1871401 |  |  | 2396 | 0.9092351 | 0.9140419 | 0.01280642 | 0.9036513 | 0.006924597 | 0.9037201 | 0.01060369 |  |  | 2620 | 0.8611292 | 0.9447445 | 0.01838906 | 0.8953689 | 0.006662924 | 0.8953966 | 0.007829085 |  |  | 2620 | 0.7581043 | 0.910658 | 0.01021465 | 0.7850331 | 0.01032728 | 0.7850144 | 0.00643847 |  |  | 141660 | 0.8189504 | 0.8678712 | 0.0114164 | 0.8005905 | 0.001692471 | 0.8005906 | 0.0117072 |  |  | 99460 | 0.6852852 | 0.7035679 | 0.0110994 | 0.6768106 | 0.004297353 | 0.6768122 | 0.006838875
|  |  | 2477 | 0.9457885 | 0.953715 | 0.005038352 | 0.9396764 | 0.1618212 | 0.9397445 | 0.1871483 |  |  | 2401 | 0.9082747 | 0.9144045 | 0.01276943 | 0.9039631 | 0.006907931 | 0.9040318 | 0.01057336 |  |  | 2625 | 0.8611292 | 0.9448954 | 0.01830168 | 0.8954355 | 0.006624417 | 0.895463 | 0.007810603 |  |  | 2625 | 0.7614673 | 0.9107007 | 0.01016987 | 0.7850425 | 0.01032734 | 0.7850237 | 0.006438513 |  |  | 141960 | 0.8189504 | 0.8678712 | 0.0114164 | 0.8008054 | 0.00169425 | 0.8008055 | 0.01171312 |  |  | 99760 | 0.6765834 | 0.7035679 | 0.0110994 | 0.6770857 | 0.004302211 | 0.6770874 | 0.006844951
|  |  | 2482 | 0.9466844 | 0.9539795 | 0.005019532 | 0.9399067 | 0.1618568 | 0.9399755 | 0.1871563 |  |  | 2406 | 0.9101956 | 0.9147653 | 0.01273248 | 0.9042732 | 0.006891317 | 0.9043418 | 0.01054312 |  |  | 2630 | 0.8600502 | 0.9450452 | 0.01821467 | 0.8955015 | 0.006586195 | 0.8955289 | 0.007792324 |  |  | 2630 | 0.7614673 | 0.9107431 | 0.01012557 | 0.7850518 | 0.01032741 | 0.7850331 | 0.006438556 |  |  | 142260 | 0.8167125 | 0.8678712 | 0.0114164 | 0.8010199 | 0.001696028 | 0.8010201 | 0.01171902 |  |  | 100060 | 0.6809343 | 0.7035679 | 0.0110994 | 0.6773604 | 0.004307045 | 0.6773621 | 0.006851
|  |  | 2487 | 0.9466844 | 0.9542425 | 0.005000764 | 0.9401359 | 0.1618923 | 0.9402054 | 0.1871641 |  |  | 2411 | 0.9082747 | 0.9151243 | 0.0126956 | 0.9045816 | 0.006874753 | 0.9046501 | 0.01051296 |  |  | 2635 | 0.8611292 | 0.945194 | 0.01812803 | 0.895567 | 0.006548258 | 0.8955942 | 0.007774244 |  |  | 2635 | 0.7631488 | 0.910785 | 0.01008175 | 0.7850611 | 0.01032748 | 0.7850424 | 0.0064386 |  |  | 142560 | 0.8211884 | 0.8678712 | 0.0114164 | 0.8012343 | 0.001697803 | 0.8012345 | 0.01172491 |  |  | 100360 | 0.6831097 | 0.7035679 | 0.0110994 | 0.6776347 | 0.004311854 | 0.6776364 | 0.006857023
|  |  | 2492 | 0.9475804 | 0.954504 | 0.004982048 | 0.9403641 | 0.1619276 | 0.9404343 | 0.1871718 |  |  | 2416 | 0.9082747 | 0.9154814 | 0.01265877 | 0.9048884 | 0.006858241 | 0.9049567 | 0.01048287 |  |  | 2640 | 0.8611292 | 0.9453419 | 0.01804176 | 0.8956319 | 0.006510603 | 0.895659 | 0.007756364 |  |  | 2640 | 0.7597858 | 0.9108266 | 0.01003842 | 0.7850705 | 0.01032755 | 0.7850517 | 0.006438644 |  |  | 142860 | 0.8256643 | 0.8678712 | 0.0114164 | 0.8014484 | 0.001699577 | 0.8014486 | 0.01173078 |  |  | 100660 | 0.6809343 | 0.7035679 | 0.0110994 | 0.6779084 | 0.00431664 | 0.6779102 | 0.00686302
|  |  | 2497 | 0.9466844 | 0.9547639 | 0.004963384 | 0.9405914 | 0.1619627 | 0.9406621 | 0.1871793 |  |  | 2421 | 0.9121165 | 0.9158368 | 0.01262199 | 0.9051935 | 0.00684178 | 0.9052617 | 0.01045286 |  |  | 2645 | 0.8611292 | 0.9454887 | 0.01795587 | 0.8956963 | 0.006473231 | 0.8957232 | 0.00773868 |  |  | 2645 | 0.7614673 | 0.9108677 | 0.009995567 | 0.7850798 | 0.01032762 | 0.7850611 | 0.006438688 |  |  | 143160 | 0.8234263 | 0.8678712 | 0.0114164 | 0.8016622 | 0.001701349 | 0.8016625 | 0.01173663 |  |  | 100960 | 0.6787588 | 0.7035679 | 0.0110994 | 0.6781817 | 0.004321402 | 0.6781835 | 0.00686899
|  |  | 2502 | 0.9475804 | 0.9550224 | 0.004944773 | 0.9408175 | 0.1619977 | 0.940889 | 0.1871867 |  |  | 2426 | 0.9121165 | 0.9161905 | 0.01258527 | 0.905497 | 0.00682537 | 0.905565 | 0.01042294 |  |  | 2650 | 0.8600502 | 0.9456345 | 0.01787034 | 0.8957601 | 0.006436139 | 0.8957869 | 0.007721192 |  |  | 2650 | 0.7597858 | 0.9109084 | 0.009953184 | 0.7850891 | 0.01032769 | 0.7850704 | 0.006438733 |  |  | 143460 | 0.8189504 | 0.8678712 | 0.0114164 | 0.8018758 | 0.001703119 | 0.8018761 | 0.01174247 |  |  | 101260 | 0.6809343 | 0.7035679 | 0.0110994 | 0.6784546 | 0.004326139 | 0.6784564 | 0.006874935
|  |  | 2507 | 0.9484763 | 0.9552793 | 0.004926213 | 0.9410427 | 0.1620325 | 0.9411148 | 0.1871939 |  |  | 2431 | 0.9111561 | 0.9165423 | 0.01254861 | 0.9057988 | 0.006809013 | 0.9058667 | 0.01039309 |  |  | 2655 | 0.8611292 | 0.9457793 | 0.01778518 | 0.8958234 | 0.006399325 | 0.89585 | 0.007703898 |  |  | 2655 | 0.7614673 | 0.9109488 | 0.009911272 | 0.7850984 | 0.01032776 | 0.7850797 | 0.006438778 |  |  | 143760 | 0.8234263 | 0.8678712 | 0.0114164 | 0.8020892 | 0.001704887 | 0.8020895 | 0.01174829 |  |  | 101560 | 0.6787588 | 0.7035679 | 0.0110994 | 0.678727 | 0.004330853 | 0.6787288 | 0.006880853
|  |  | 2512 | 0.9475804 | 0.9555348 | 0.004907705 | 0.9412669 | 0.1620671 | 0.9413396 | 0.1872009 |  |  | 2436 | 0.9121165 | 0.9168924 | 0.012512 | 0.906099 | 0.006792707 | 0.9061668 | 0.01036333 |  |  | 2660 | 0.8600502 | 0.9459232 | 0.01770039 | 0.8958862 | 0.00636279 | 0.8959126 | 0.007686795 |  |  | 2660 | 0.7614673 | 0.9109887 | 0.009869826 | 0.7851078 | 0.01032783 | 0.785089 | 0.006438823 |  |  | 144060 | 0.8144746 | 0.8678712 | 0.0114164 | 0.8023023 | 0.001706653 | 0.8023027 | 0.0117541 |  |  | 101860 | 0.6852852 | 0.7035679 | 0.0110994 | 0.6789989 | 0.004335542 | 0.6790008 | 0.006886745
|  |  | 2517 | 0.9484763 | 0.9557888 | 0.00488925 | 0.9414901 | 0.1621016 | 0.9415634 | 0.1872078 |  |  | 2441 | 0.9121165 | 0.9172408 | 0.01247545 | 0.9063975 | 0.006776453 | 0.9064652 | 0.01033364 |  |  | 2665 | 0.8622082 | 0.9460661 | 0.01761597 | 0.8959484 | 0.00632653 | 0.8959747 | 0.007669883 |  |  | 2665 | 0.7631488 | 0.9110283 | 0.009828842 | 0.7851171 | 0.0103279 | 0.7850983 | 0.006438868 |  |  | 144360 | 0.8234263 | 0.8678712 | 0.0114164 | 0.8025152 | 0.001708417 | 0.8025156 | 0.01175988 |  |  | 102160 | 0.6831097 | 0.7035679 | 0.0110994 | 0.6792704 | 0.004340208 | 0.6792723 | 0.006892611
|  |  | 2522 | 0.9493723 | 0.9560413 | 0.004870847 | 0.9417123 | 0.1621359 | 0.9417863 | 0.1872146 |  |  | 2446 | 0.9111561 | 0.9175874 | 0.01243896 | 0.9066945 | 0.006760251 | 0.9067621 | 0.01030404 |  |  | 2670 | 0.8622082 | 0.946208 | 0.01753191 | 0.8960101 | 0.006290545 | 0.8960363 | 0.00765316 |  |  | 2670 | 0.7631488 | 0.9110674 | 0.009788317 | 0.7851264 | 0.01032796 | 0.7851076 | 0.006438914 |  |  | 144660 | 0.8234263 | 0.8678712 | 0.0114164 | 0.8027278 | 0.00171018 | 0.8027282 | 0.01176565 |  |  | 102460 | 0.6787588 | 0.7035679 | 0.0110994 | 0.6795414 | 0.00434485 | 0.6795434 | 0.006898451
|  |  | 2527 | 0.9493723 | 0.9562923 | 0.004852495 | 0.9419335 | 0.16217 | 0.9420081 | 0.1872212 |  |  | 2451 | 0.9121165 | 0.9179322 | 0.01240253 | 0.9069898 | 0.006744101 | 0.9070573 | 0.01027452 |  |  | 2675 | 0.8622082 | 0.9463489 | 0.01744822 | 0.8960713 | 0.006254834 | 0.8960973 | 0.007636625 |  |  | 2675 | 0.7597858 | 0.9111062 | 0.009748248 | 0.7851357 | 0.01032803 | 0.7851169 | 0.00643896 |  |  | 144960 | 0.8279022 | 0.8678712 | 0.0114164 | 0.8029402 | 0.00171194 | 0.8029407 | 0.01177141 |  |  | 102760 | 0.6744079 | 0.7035679 | 0.0110994 | 0.679812 | 0.004349469 | 0.679814 | 0.006904264
|  |  | 2532 | 0.9493723 | 0.9565419 | 0.004834196 | 0.9421537 | 0.162204 | 0.9422289 | 0.1872276 |  |  | 2456 | 0.9121165 | 0.9182754 | 0.01236615 | 0.9072835 | 0.006728003 | 0.9073509 | 0.01024507 |  |  | 2680 | 0.8600502 | 0.9464889 | 0.01736489 | 0.896132 | 0.006219395 | 0.8961579 | 0.007620274 |  |  | 2680 | 0.7631488 | 0.9111446 | 0.00970863 | 0.7851449 | 0.0103281 | 0.7851262 | 0.006439006 |  |  | 145260 | 0.8234263 | 0.8678712 | 0.0114164 | 0.8031524 | 0.001713699 | 0.8031528 | 0.01177715 |  |  | 103060 | 0.6787588 | 0.7035679 | 0.0110994 | 0.6800821 | 0.004354064 | 0.6800842 | 0.006910052
|  |  | 2537 | 0.9484763 | 0.9567901 | 0.00481595 | 0.9423729 | 0.1622378 | 0.9424488 | 0.1872339 |  |  | 2461 | 0.9111561 | 0.9186168 | 0.01232984 | 0.9075757 | 0.006711957 | 0.9076429 | 0.01021571 |  |  | 2685 | 0.8611292 | 0.946628 | 0.01728193 | 0.8961922 | 0.006184227 | 0.8962179 | 0.007604108 |  |  | 2685 | 0.7614673 | 0.9111826 | 0.009669461 | 0.7851542 | 0.01032818 | 0.7851355 | 0.006439053 |  |  | 145560 | 0.8234263 | 0.8678712 | 0.0114164 | 0.8033643 | 0.001715456 | 0.8033648 | 0.01178287 |  |  | 103360 | 0.6809343 | 0.7035679 | 0.0110994 | 0.6803518 | 0.004358635 | 0.6803539 | 0.006915814
|  |  | 2542 | 0.9493723 | 0.9570368 | 0.004797755 | 0.9425912 | 0.1622714 | 0.9426677 | 0.18724 |  |  | 2466 | 0.913077 | 0.9189566 | 0.01229358 | 0.9078663 | 0.006695965 | 0.9079334 | 0.01018643 |  |  | 2690 | 0.8622082 | 0.9467661 | 0.01719932 | 0.8962518 | 0.006149328 | 0.8962774 | 0.007588125 |  |  | 2690 | 0.7614673 | 0.9112203 | 0.009630737 | 0.7851635 | 0.01032825 | 0.7851447 | 0.0064391 |  |  | 145860 | 0.8256643 | 0.8678712 | 0.0114164 | 0.8035759 | 0.00171721 | 0.8035765 | 0.01178858 |  |  | 103660 | 0.6874606 | 0.7035679 | 0.0110994 | 0.680621 | 0.004363182 | 0.6806231 | 0.00692155
|  |  | 2547 | 0.9493723 | 0.9572821 | 0.004779613 | 0.9428085 | 0.1623049 | 0.9428856 | 0.1872461 |  |  | 2471 | 0.9121165 | 0.9192946 | 0.01225738 | 0.9081553 | 0.006680024 | 0.9082223 | 0.01015724 |  |  | 2695 | 0.8622082 | 0.9469032 | 0.01711708 | 0.896311 | 0.006114697 | 0.8963365 | 0.007572322 |  |  | 2695 | 0.7631488 | 0.9112576 | 0.009592453 | 0.7851728 | 0.01032832 | 0.785154 | 0.006439147 |  |  | 146160 | 0.8211884 | 0.8678712 | 0.0114164 | 0.8037873 | 0.001718963 | 0.8037879 | 0.01179427 |  |  | 103960 | 0.6874606 | 0.7035679 | 0.0110994 | 0.6808898 | 0.004367706 | 0.6808919 | 0.00692726
|  |  | 2552 | 0.9493723 | 0.957526 | 0.004761523 | 0.9430248 | 0.1623383 | 0.9431026 | 0.1872519 |  |  | 2476 | 0.9101956 | 0.919631 | 0.01222124 | 0.9084427 | 0.006664137 | 0.9085096 | 0.01012812 |  |  | 2700 | 0.8622082 | 0.9470395 | 0.0170352 | 0.8963697 | 0.006080333 | 0.896395 | 0.007556698 |  |  | 2700 | 0.7631488 | 0.9112945 | 0.009554607 | 0.7851821 | 0.01032839 | 0.7851633 | 0.006439194 |  |  | 146460 | 0.8189504 | 0.8678712 | 0.0114164 | 0.8039985 | 0.001720714 | 0.8039991 | 0.01179994 |  |  | 104260 | 0.6787588 | 0.7035679 | 0.0110994 | 0.6811581 | 0.004372207 | 0.6811602 | 0.006932944
|  |  | 2557 | 0.9502683 | 0.9577684 | 0.004743486 | 0.9432402 | 0.1623714 | 0.9433186 | 0.1872576 |  |  | 2481 | 0.9121165 | 0.9199656 | 0.01218516 | 0.9087286 | 0.006648302 | 0.9087953 | 0.01009909 |  |  | 2705 | 0.8622082 | 0.9471748 | 0.01695368 | 0.8964279 | 0.006046234 | 0.896453 | 0.007541252 |  |  | 2705 | 0.7614673 | 0.9113311 | 0.009517195 | 0.7851913 | 0.01032846 | 0.7851725 | 0.006439242 |  |  | 146760 | 0.8189504 | 0.8678712 | 0.0114164 | 0.8042094 | 0.001722464 | 0.8042101 | 0.0118056 |  |  | 104560 | 0.6852852 | 0.7035679 | 0.0110994 | 0.681426 | 0.004376684 | 0.6814281 | 0.006938602
|  |  | 2562 | 0.9502683 | 0.9580095 | 0.0047255 | 0.9434547 | 0.1624045 | 0.9435336 | 0.1872632 |  |  | 2486 | 0.913077 | 0.9202986 | 0.01214914 | 0.9090129 | 0.006632519 | 0.9090795 | 0.01007014 |  |  | 2710 | 0.8622082 | 0.9473092 | 0.01687251 | 0.8964856 | 0.006012399 | 0.8965106 | 0.007525982 |  |  | 2710 | 0.7631488 | 0.9113673 | 0.009480213 | 0.7852006 | 0.01032853 | 0.7851818 | 0.006439289 |  |  | 147060 | 0.8189504 | 0.8678712 | 0.0114164 | 0.8044201 | 0.001724211 | 0.8044208 | 0.01181124 |  |  | 104860 | 0.6787588 | 0.7035679 | 0.0110994 | 0.6816934 | 0.004381138 | 0.6816956 | 0.006944235
|  |  | 2567 | 0.9493723 | 0.9582491 | 0.004707567 | 0.9436682 | 0.1624373 | 0.9437477 | 0.1872687 |  |  | 2491 | 0.9140374 | 0.92063 | 0.01211318 | 0.9092957 | 0.00661679 | 0.9093622 | 0.01004127 |  |  | 2715 | 0.8600502 | 0.9474427 | 0.01679171 | 0.8965428 | 0.005978827 | 0.8965677 | 0.007510887 |  |  | 2715 | 0.7614673 | 0.9114032 | 0.009443659 | 0.7852098 | 0.0103286 | 0.785191 | 0.006439337 |  |  | 147360 | 0.8234263 | 0.8678712 | 0.0114164 | 0.8046306 | 0.001725956 | 0.8046313 | 0.01181686 |  |  | 105160 | 0.6809343 | 0.7035679 | 0.0110994 | 0.6819604 | 0.004385568 | 0.6819626 | 0.006949842
|  |  | 2572 | 0.9511642 | 0.9584874 | 0.004689687 | 0.9438807 | 0.16247 | 0.9439609 | 0.187274 |  |  | 2496 | 0.913077 | 0.9209596 | 0.01207728 | 0.909577 | 0.006601114 | 0.9096434 | 0.01001248 |  |  | 2720 | 0.8611292 | 0.9475753 | 0.01671126 | 0.8965995 | 0.005945517 | 0.8966243 | 0.007495964 |  |  | 2720 | 0.7614673 | 0.9114387 | 0.009407527 | 0.7852191 | 0.01032867 | 0.7852003 | 0.006439385 |  |  | 147660 | 0.8234263 | 0.8678712 | 0.0114164 | 0.8048408 | 0.0017277 | 0.8048415 | 0.01182247 |  |  | 105460 | 0.6765834 | 0.7035679 | 0.0110994 | 0.6822269 | 0.004389976 | 0.6822292 | 0.006955423
|  |  | 2577 | 0.9502683 | 0.9587243 | 0.004671859 | 0.9440924 | 0.1625026 | 0.9441731 | 0.1872791 |  |  | 2501 | 0.9140374 | 0.9212877 | 0.01204144 | 0.9098567 | 0.006585491 | 0.909923 | 0.009983778 |  |  | 2725 | 0.8632872 | 0.947707 | 0.01663116 | 0.8966558 | 0.005912466 | 0.8966804 | 0.007481213 |  |  | 2725 | 0.7665117 | 0.9114739 | 0.009371816 | 0.7852283 | 0.01032874 | 0.7852095 | 0.006439434 |  |  | 147960 | 0.8211884 | 0.8678712 | 0.0114164 | 0.8050508 | 0.001729441 | 0.8050515 | 0.01182806 |  |  | 105760 | 0.6874606 | 0.7035679 | 0.0110994 | 0.682493 | 0.00439436 | 0.6824953 | 0.006960978
|  |  | 2582 | 0.9511642 | 0.9589598 | 0.004654083 | 0.9443031 | 0.162535 | 0.9443844 | 0.1872842 |  |  | 2506 | 0.9140374 | 0.9216141 | 0.01200566 | 0.9101349 | 0.006569921 | 0.9102011 | 0.009955158 |  |  | 2730 | 0.8622082 | 0.9478378 | 0.01655142 | 0.8967116 | 0.005879674 | 0.896736 | 0.007466632 |  |  | 2730 | 0.7614673 | 0.9115087 | 0.00933652 | 0.7852376 | 0.01032881 | 0.7852188 | 0.006439482 |  |  | 148260 | 0.8211884 | 0.8678712 | 0.0114164 | 0.8052605 | 0.001731181 | 0.8052613 | 0.01183363 |  |  | 106060 | 0.6918115 | 0.7035679 | 0.0110994 | 0.6827586 | 0.004398721 | 0.6827609 | 0.006966508
|  |  | 2587 | 0.9511642 | 0.959194 | 0.004636359 | 0.9445129 | 0.1625673 | 0.9445948 | 0.1872891 |  |  | 2511 | 0.913077 | 0.9219388 | 0.01196995 | 0.9104117 | 0.006554405 | 0.9104777 | 0.009926621 |  |  | 2735 | 0.8622082 | 0.9479677 | 0.01647204 | 0.8967669 | 0.00584714 | 0.8967912 | 0.007452218 |  |  | 2735 | 0.7631488 | 0.9115432 | 0.009301638 | 0.7852468 | 0.01032889 | 0.785228 | 0.006439531 |  |  | 148560 | 0.8234263 | 0.8678712 | 0.0114164 | 0.80547 | 0.001732919 | 0.8054708 | 0.01183919 |  |  | 106360 | 0.6874606 | 0.7035679 | 0.0110994 | 0.6830238 | 0.004403058 | 0.6830261 | 0.006972012
|  |  | 2592 | 0.9520602 | 0.9594268 | 0.004618688 | 0.9447217 | 0.1625994 | 0.9448043 | 0.1872939 |  |  | 2516 | 0.9140374 | 0.922262 | 0.01193429 | 0.9106869 | 0.006538942 | 0.9107528 | 0.009898167 |  |  | 2740 | 0.8611292 | 0.9480967 | 0.016393 | 0.8968218 | 0.005814861 | 0.896846 | 0.007437972 |  |  | 2740 | 0.7631488 | 0.9115773 | 0.009267165 | 0.785256 | 0.01032896 | 0.7852372 | 0.00643958 |  |  | 148860 | 0.8189504 | 0.8678712 | 0.0114164 | 0.8056793 | 0.001734655 | 0.8056801 | 0.01184474 |  |  | 106660 | 0.6852852 | 0.7035679 | 0.0110994 | 0.6832886 | 0.004407373 | 0.6832909 | 0.00697749
|  |  | 2597 | 0.9520602 | 0.9596583 | 0.004601069 | 0.9449297 | 0.1626313 | 0.9450128 | 0.1872985 |  |  | 2521 | 0.9140374 | 0.9225835 | 0.0118987 | 0.9109607 | 0.006523532 | 0.9110265 | 0.009869797 |  |  | 2745 | 0.8622082 | 0.9482249 | 0.01631432 | 0.8968762 | 0.005782838 | 0.8969002 | 0.007423891 |  |  | 2745 | 0.7614673 | 0.9116111 | 0.009233098 | 0.7852653 | 0.01032903 | 0.7852465 | 0.006439629 |  |  | 149160 | 0.8256643 | 0.8678712 | 0.0114164 | 0.8058883 | 0.001736388 | 0.8058892 | 0.01185026 |  |  | 106960 | 0.6831097 | 0.7035679 | 0.0110994 | 0.6835529 | 0.004411665 | 0.6835552 | 0.006982943
|  |  | 2602 | 0.9511642 | 0.9598884 | 0.004583503 | 0.9451367 | 0.1626631 | 0.9452204 | 0.187303 |  |  | 2526 | 0.9149979 | 0.9229034 | 0.01186317 | 0.9112329 | 0.006508176 | 0.9112986 | 0.009841511 |  |  | 2750 | 0.8622082 | 0.9483522 | 0.01623599 | 0.8969301 | 0.005751067 | 0.8969541 | 0.007409973 |  |  | 2750 | 0.7614673 | 0.9116446 | 0.009199433 | 0.7852745 | 0.0103291 | 0.7852557 | 0.006439678 |  |  | 149460 | 0.8256643 | 0.8678712 | 0.0114164 | 0.806097 | 0.001738121 | 0.806098 | 0.01185577 |  |  | 107260 | 0.6896361 | 0.7035679 | 0.0110994 | 0.6838167 | 0.004415934 | 0.6838191 | 0.006988371
|  |  | 2607 | 0.9520602 | 0.9601172 | 0.004565989 | 0.9453429 | 0.1626948 | 0.9454272 | 0.1873074 |  |  | 2531 | 0.9140374 | 0.9232218 | 0.01182771 | 0.9115037 | 0.006492873 | 0.9115693 | 0.009813309 |  |  | 2755 | 0.8611292 | 0.9484786 | 0.01615801 | 0.8969836 | 0.005719549 | 0.8970074 | 0.007396218 |  |  | 2755 | 0.7631488 | 0.9116778 | 0.009166168 | 0.7852837 | 0.01032917 | 0.7852649 | 0.006439728 |  |  | 149760 | 0.8256643 | 0.8678712 | 0.0114164 | 0.8063056 | 0.001739851 | 0.8063065 | 0.01186127 |  |  | 107560 | 0.6852852 | 0.7035679 | 0.0110994 | 0.6840801 | 0.00442018 | 0.6840826 | 0.006993773
|  |  | 2612 | 0.9502683 | 0.9603447 | 0.004548527 | 0.9455481 | 0.1627263 | 0.945633 | 0.1873117 |  |  | 2536 | 0.9149979 | 0.9235385 | 0.01179231 | 0.911773 | 0.006477624 | 0.9118385 | 0.00978519 |  |  | 2760 | 0.8632872 | 0.9486042 | 0.01608038 | 0.8970367 | 0.005688282 | 0.8970604 | 0.007382623 |  |  | 2760 | 0.7631488 | 0.9117106 | 0.009133297 | 0.7852929 | 0.01032925 | 0.7852741 | 0.006439777 |  |  | 150060 | 0.8211884 | 0.8678712 | 0.0114164 | 0.8065139 | 0.001741579 | 0.8065149 | 0.01186674 |  |  | 107860 | 0.6831097 | 0.7035679 | 0.0110994 | 0.6843431 | 0.004424403 | 0.6843456 | 0.00699915
|  |  | 2617 | 0.9520602 | 0.9605708 | 0.004531118 | 0.9457525 | 0.1627577 | 0.9458379 | 0.1873159 |  |  | 2541 | 0.9159583 | 0.9238536 | 0.01175697 | 0.9120409 | 0.006462429 | 0.9121062 | 0.009757156 |  |  | 2765 | 0.8622082 | 0.9487289 | 0.0160031 | 0.8970893 | 0.005657264 | 0.8971128 | 0.007369188 |  |  | 2765 | 0.7648303 | 0.9117431 | 0.009100819 | 0.7853021 | 0.01032932 | 0.7852833 | 0.006439827 |  |  | 150360 | 0.8189504 | 0.8678712 | 0.0114164 | 0.8067219 | 0.001743305 | 0.806723 | 0.0118722 |  |  | 108160 | 0.6852852 | 0.7035679 | 0.0110994 | 0.6846057 | 0.004428603 | 0.6846081 | 0.007004501
|  |  | 2622 | 0.9511642 | 0.9607957 | 0.004513761 | 0.945956 | 0.1627889 | 0.946042 | 0.1873199 |  |  | 2546 | 0.9169188 | 0.9241672 | 0.01172169 | 0.9123073 | 0.006447287 | 0.9123725 | 0.009729206 |  |  | 2770 | 0.8622082 | 0.9488528 | 0.01592617 | 0.8971415 | 0.005626495 | 0.8971649 | 0.00735591 |  |  | 2770 | 0.7597858 | 0.9117754 | 0.009068729 | 0.7853113 | 0.01032939 | 0.7852925 | 0.006439877 |  |  | 150660 | 0.8189504 | 0.8678712 | 0.0114164 | 0.8069298 | 0.00174503 | 0.8069308 | 0.01187765 |  |  | 108460 | 0.6787588 | 0.7035679 | 0.0110994 | 0.6848678 | 0.004432781 | 0.6848703 | 0.007009827
|  |  | 2627 | 0.9520602 | 0.9610192 | 0.004496456 | 0.9461586 | 0.16282 | 0.9462452 | 0.1873238 |  |  | 2551 | 0.9159583 | 0.9244792 | 0.01168648 | 0.9125723 | 0.0064322 | 0.9126374 | 0.00970134 |  |  | 2775 | 0.8632872 | 0.9489758 | 0.01584958 | 0.8971933 | 0.005595973 | 0.8972165 | 0.007342788 |  |  | 2775 | 0.7614673 | 0.9118072 | 0.009037025 | 0.7853205 | 0.01032946 | 0.7853017 | 0.006439927 |  |  | 150960 | 0.8256643 | 0.8678712 | 0.0114164 | 0.8071373 | 0.001746752 | 0.8071384 | 0.01188308 |  |  | 108760 | 0.6896361 | 0.7035679 | 0.0110994 | 0.6851294 | 0.004436936 | 0.6851319 | 0.007015127
|  |  | 2632 | 0.9520602 | 0.9612415 | 0.004479204 | 0.9463603 | 0.1628509 | 0.9464474 | 0.1873276 |  |  | 2556 | 0.9159583 | 0.9247897 | 0.01165133 | 0.9128359 | 0.006417166 | 0.9129008 | 0.009673559 |  |  | 2780 | 0.8622082 | 0.949098 | 0.01577333 | 0.8972446 | 0.005565696 | 0.8972677 | 0.007329821 |  |  | 2780 | 0.7631488 | 0.9118388 | 0.009005702 | 0.7853297 | 0.01032954 | 0.7853109 | 0.006439978 |  |  | 151260 | 0.8256643 | 0.8678712 | 0.0114164 | 0.8073447 | 0.001748473 | 0.8073458 | 0.01188849 |  |  | 109060 | 0.6918115 | 0.7035679 | 0.0110994 | 0.6853906 | 0.004441068 | 0.6853932 | 0.007020403
|  |  | 2637 | 0.9538521 | 0.9614624 | 0.004462004 | 0.9465612 | 0.1628817 | 0.9466489 | 0.1873313 |  |  | 2561 | 0.9159583 | 0.9250986 | 0.01161625 | 0.913098 | 0.006402186 | 0.9131628 | 0.009645862 |  |  | 2785 | 0.8622082 | 0.9492194 | 0.01569743 | 0.8972955 | 0.005535663 | 0.8973185 | 0.007317007 |  |  | 2785 | 0.7614673 | 0.9118701 | 0.008974757 | 0.7853389 | 0.01032961 | 0.7853201 | 0.006440028 |  |  | 151560 | 0.8234263 | 0.8678712 | 0.0114164 | 0.8075518 | 0.001750192 | 0.8075529 | 0.01189389 |  |  | 109360 | 0.6852852 | 0.7035679 | 0.0110994 | 0.6856514 | 0.004445178 | 0.685654 | 0.007025653
|  |  | 2642 | 0.9529561 | 0.9616821 | 0.004444856 | 0.9467612 | 0.1629124 | 0.9468494 | 0.1873349 |  |  | 2566 | 0.9159583 | 0.925406 | 0.01158123 | 0.9133587 | 0.00638726 | 0.9134234 | 0.009618251 |  |  | 2790 | 0.8632872 | 0.94934 | 0.01562188 | 0.8973459 | 0.005505874 | 0.8973688 | 0.007304345 |  |  | 2790 | 0.7631488 | 0.9119011 | 0.008944187 | 0.7853481 | 0.01032968 | 0.7853293 | 0.006440079 |  |  | 151860 | 0.8256643 | 0.8678712 | 0.0114164 | 0.8077587 | 0.001751909 | 0.8077598 | 0.01189927 |  |  | 109660 | 0.693987 | 0.7035679 | 0.0110994 | 0.6859118 | 0.004449265 | 0.6859144 | 0.007030878
|  |  | 2647 | 0.9520602 | 0.9619005 | 0.004427761 | 0.9469603 | 0.1629429 | 0.9470491 | 0.1873383 |  |  | 2571 | 0.9159583 | 0.9257118 | 0.01154628 | 0.913618 | 0.006372389 | 0.9136826 | 0.009590724 |  |  | 2795 | 0.8643663 | 0.9494597 | 0.01554666 | 0.897396 | 0.005476326 | 0.8974187 | 0.007291833 |  |  | 2795 | 0.7631488 | 0.9119317 | 0.008913989 | 0.7853573 | 0.01032976 | 0.7853385 | 0.00644013 |  |  | 152160 | 0.8211884 | 0.8678712 | 0.0114164 | 0.8079653 | 0.001753623 | 0.8079665 | 0.01190463 |  |  | 109960 | 0.6896361 | 0.7035679 | 0.0110994 | 0.6861717 | 0.00445333 | 0.6861743 | 0.007036078
|  |  | 2652 | 0.9520602 | 0.9621177 | 0.004410718 | 0.9471586 | 0.1629733 | 0.9472479 | 0.1873416 |  |  | 2576 | 0.9169188 | 0.9260161 | 0.01151139 | 0.9138759 | 0.006357571 | 0.9139404 | 0.009563282 |  |  | 2800 | 0.8632872 | 0.9495786 | 0.01547179 | 0.8974456 | 0.005447019 | 0.8974682 | 0.00727947 |  |  | 2800 | 0.7631488 | 0.9119621 | 0.008884159 | 0.7853665 | 0.01032983 | 0.7853477 | 0.006440181 |  |  | 152460 | 0.8189504 | 0.8678712 | 0.0114164 | 0.8081717 | 0.001755336 | 0.8081729 | 0.01190998 |  |  | 110260 | 0.6896361 | 0.7035679 | 0.0110994 | 0.6864311 | 0.004457372 | 0.6864338 | 0.007041253
|  |  | 2657 | 0.954748 | 0.9623336 | 0.004393727 | 0.947356 | 0.1630035 | 0.9474459 | 0.1873449 |  |  | 2581 | 0.9169188 | 0.9263189 | 0.01147656 | 0.9141324 | 0.006342808 | 0.9141968 | 0.009535925 |  |  | 2805 | 0.8643663 | 0.9496967 | 0.01539726 | 0.8974948 | 0.005417952 | 0.8975173 | 0.007267254 |  |  | 2805 | 0.7631488 | 0.9119921 | 0.008854694 | 0.7853757 | 0.0103299 | 0.7853569 | 0.006440232 |  |  | 152760 | 0.8211884 | 0.8678712 | 0.0114164 | 0.8083779 | 0.001757048 | 0.8083791 | 0.01191531 |  |  | 110560 | 0.6831097 | 0.7035679 | 0.0110994 | 0.6866902 | 0.004461392 | 0.6866929 | 0.007046403
|  |  | 2662 | 0.9529561 | 0.9625482 | 0.004376788 | 0.9475526 | 0.1630336 | 0.947643 | 0.187348 |  |  | 2586 | 0.9169188 | 0.9266201 | 0.01144181 | 0.9143875 | 0.006328098 | 0.9144518 | 0.009508654 |  |  | 2810 | 0.8643663 | 0.9498141 | 0.01532306 | 0.8975436 | 0.005389122 | 0.897566 | 0.007255184 |  |  | 2810 | 0.7648303 | 0.9120219 | 0.008825591 | 0.7853848 | 0.01032998 | 0.785366 | 0.006440283 |  |  | 153060 | 0.8211884 | 0.8678712 | 0.0114164 | 0.8085838 | 0.001758757 | 0.8085851 | 0.01192062 |  |  | 110860 | 0.6874606 | 0.7035679 | 0.0110994 | 0.6869488 | 0.00446539 | 0.6869515 | 0.007051528
|  |  | 2667 | 0.9538521 | 0.9627616 | 0.004359902 | 0.9477483 | 0.1630636 | 0.9478392 | 0.187351 |  |  | 2591 | 0.9169188 | 0.9269199 | 0.01140712 | 0.9146413 | 0.006313443 | 0.9147054 | 0.009481467 |  |  | 2815 | 0.8611292 | 0.9499306 | 0.01524921 | 0.897592 | 0.005360529 | 0.8976143 | 0.007243258 |  |  | 2815 | 0.7614673 | 0.9120514 | 0.008796845 | 0.785394 | 0.01033005 | 0.7853752 | 0.006440334 |  |  | 153360 | 0.8256643 | 0.8678712 | 0.0114164 | 0.8087895 | 0.001760464 | 0.8087908 | 0.01192592 |  |  | 111160 | 0.6874606 | 0.7035679 | 0.0110994 | 0.687207 | 0.004469365 | 0.6872097 | 0.007056628
|  |  | 2672 | 0.9538521 | 0.9629738 | 0.004343067 | 0.9479432 | 0.1630934 | 0.9480347 | 0.1873539 |  |  | 2596 | 0.9159583 | 0.9272182 | 0.01137249 | 0.9148936 | 0.006298843 | 0.9149576 | 0.009454367 |  |  | 2820 | 0.8632872 | 0.9500463 | 0.01517569 | 0.89764 | 0.005332171 | 0.8976622 | 0.007231476 |  |  | 2820 | 0.7614673 | 0.9120806 | 0.008768454 | 0.7854032 | 0.01033012 | 0.7853844 | 0.006440386 |  |  | 153660 | 0.8189504 | 0.8678712 | 0.0114164 | 0.8089949 | 0.001762169 | 0.8089963 | 0.0119312 |  |  | 111460 | 0.6896361 | 0.7035679 | 0.0110994 | 0.6874647 | 0.004473318 | 0.6874675 | 0.007061703
|  |  | 2677 | 0.954748 | 0.9631847 | 0.004326285 | 0.9481373 | 0.1631231 | 0.9482292 | 0.1873567 |  |  | 2601 | 0.9188397 | 0.9275149 | 0.01133793 | 0.9151447 | 0.006284296 | 0.9152085 | 0.009427352 |  |  | 2825 | 0.8632872 | 0.9501613 | 0.01510251 | 0.8976876 | 0.005304048 | 0.8977096 | 0.007219835 |  |  | 2825 | 0.7631488 | 0.9121095 | 0.008740415 | 0.7854123 | 0.0103302 | 0.7853935 | 0.006440437 |  |  | 153960 | 0.8211884 | 0.8678712 | 0.0114164 | 0.8092002 | 0.001763873 | 0.8092015 | 0.01193647 |  |  | 111760 | 0.693987 | 0.7035679 | 0.0110994 | 0.687722 | 0.004477249 | 0.6877248 | 0.007066753
|  |  | 2682 | 0.954748 | 0.9633944 | 0.004309555 | 0.9483305 | 0.1631527 | 0.948423 | 0.1873594 |  |  | 2606 | 0.9178793 | 0.9278102 | 0.01130344 | 0.9153943 | 0.006269804 | 0.915458 | 0.009400422 |  |  | 2830 | 0.8632872 | 0.9502755 | 0.01502966 | 0.8977349 | 0.005276157 | 0.8977567 | 0.007208335 |  |  | 2830 | 0.7631488 | 0.9121382 | 0.008712724 | 0.7854215 | 0.01033027 | 0.7854027 | 0.006440489 |  |  | 154260 | 0.8189504 | 0.8678712 | 0.0114164 | 0.8094051 | 0.001765575 | 0.8094066 | 0.01194172 |  |  | 112060 | 0.6896361 | 0.7035679 | 0.0110994 | 0.6879789 | 0.004481158 | 0.6879817 | 0.007071778
|  |  | 2687 | 0.955644 | 0.9636029 | 0.004292877 | 0.9485229 | 0.1631821 | 0.9486159 | 0.187362 |  |  | 2611 | 0.9169188 | 0.928104 | 0.01126901 | 0.9156426 | 0.006255367 | 0.9157062 | 0.009373578 |  |  | 2835 | 0.8643663 | 0.9503889 | 0.01495715 | 0.8977817 | 0.005248498 | 0.8978034 | 0.007196973 |  |  | 2835 | 0.7631488 | 0.9121665 | 0.008685377 | 0.7854307 | 0.01033035 | 0.7854119 | 0.006440541 |  |  | 154560 | 0.8256643 | 0.8678712 | 0.0114164 | 0.8096099 | 0.001767274 | 0.8096113 | 0.01194695 |  |  | 112360 | 0.6874606 | 0.7035679 | 0.0110994 | 0.6882353 | 0.004485045 | 0.6882382 | 0.007076779
|  |  | 2692 | 0.955644 | 0.9638102 | 0.004276252 | 0.9487145 | 0.1632114 | 0.948808 | 0.1873645 |  |  | 2616 | 0.9188397 | 0.9283964 | 0.01123465 | 0.9158896 | 0.006240983 | 0.9159531 | 0.00934682 |  |  | 2840 | 0.8643663 | 0.9505015 | 0.01488498 | 0.8978281 | 0.00522107 | 0.8978498 | 0.007185749 |  |  | 2840 | 0.7648303 | 0.9121946 | 0.008658373 | 0.7854398 | 0.01033042 | 0.785421 | 0.006440593 |  |  | 154860 | 0.8189504 | 0.8678712 | 0.0114164 | 0.8098144 | 0.001768972 | 0.8098159 | 0.01195217 |  |  | 112660 | 0.6918115 | 0.7035679 | 0.0110994 | 0.6884914 | 0.00448891 | 0.6884942 | 0.007081754
|  |  | 2697 | 0.954748 | 0.9640163 | 0.004259678 | 0.9489053 | 0.1632405 | 0.9489993 | 0.1873668 |  |  | 2621 | 0.9188397 | 0.9286873 | 0.01120036 | 0.9161352 | 0.006226655 | 0.9161986 | 0.009320149 |  |  | 2845 | 0.8632872 | 0.9506134 | 0.01481313 | 0.8978742 | 0.005193871 | 0.8978957 | 0.007174661 |  |  | 2845 | 0.7631488 | 0.9122224 | 0.008631706 | 0.785449 | 0.0103305 | 0.7854302 | 0.006440645 |  |  | 155160 | 0.8256643 | 0.8678712 | 0.0114164 | 0.8100187 | 0.001770668 | 0.8100202 | 0.01195737 |  |  | 112960 | 0.693987 | 0.7035679 | 0.0110994 | 0.6887469 | 0.004492753 | 0.6887498 | 0.007086705
|  |  | 2702 | 0.954748 | 0.9642213 | 0.004243156 | 0.9490953 | 0.1632696 | 0.9491898 | 0.1873691 |  |  | 2626 | 0.9178793 | 0.9289767 | 0.01116614 | 0.9163795 | 0.00621238 | 0.9164427 | 0.009293563 |  |  | 2850 | 0.8654453 | 0.9507245 | 0.01474162 | 0.8979198 | 0.005166899 | 0.8979412 | 0.007163708 |  |  | 2850 | 0.7631488 | 0.9122499 | 0.008605375 | 0.7854581 | 0.01033057 | 0.7854393 | 0.006440698 |  |  | 155460 | 0.8234263 | 0.8678712 | 0.0114164 | 0.8102227 | 0.001772362 | 0.8102243 | 0.01196256 |  |  | 113260 | 0.693987 | 0.7035679 | 0.0110994 | 0.6890021 | 0.004496574 | 0.689005 | 0.007091632
|  |  | 2707 | 0.95654 | 0.964425 | 0.004226687 | 0.9492844 | 0.1632985 | 0.9493795 | 0.1873713 |  |  | 2631 | 0.9178793 | 0.9292647 | 0.01113198 | 0.9166225 | 0.006198161 | 0.9166856 | 0.009267063 |  |  | 2855 | 0.8632872 | 0.9508349 | 0.01467044 | 0.8979651 | 0.005140154 | 0.8979864 | 0.007152888 |  |  | 2855 | 0.7631488 | 0.9122772 | 0.008579375 | 0.7854673 | 0.01033064 | 0.7854485 | 0.00644075 |  |  | 155760 | 0.8256643 | 0.8678712 | 0.0114164 | 0.8104266 | 0.001774054 | 0.8104281 | 0.01196773 |  |  | 113560 | 0.6961624 | 0.7035679 | 0.0110994 | 0.6892568 | 0.004500374 | 0.6892598 | 0.007096534
|  |  | 2712 | 0.955644 | 0.9646275 | 0.004210269 | 0.9494728 | 0.1633272 | 0.9495683 | 0.1873734 |  |  | 2636 | 0.9207606 | 0.9295513 | 0.01109789 | 0.9168641 | 0.006183995 | 0.9169271 | 0.009240649 |  |  | 2860 | 0.8622082 | 0.9509445 | 0.01459958 | 0.8980101 | 0.005113635 | 0.8980312 | 0.0071422 |  |  | 2860 | 0.7631488 | 0.9123042 | 0.008553704 | 0.7854764 | 0.01033072 | 0.7854576 | 0.006440803 |  |  | 156060 | 0.8234263 | 0.8678712 | 0.0114164 | 0.8106301 | 0.001775744 | 0.8106317 | 0.01197288 |  |  | 113860 | 0.6918115 | 0.7035679 | 0.0110994 | 0.6895111 | 0.004504151 | 0.6895141 | 0.007101411
|  |  | 2717 | 0.9583319 | 0.9648289 | 0.004193903 | 0.9496604 | 0.1633559 | 0.9497564 | 0.1873754 |  |  | 2641 | 0.9169188 | 0.9298364 | 0.01106387 | 0.9171045 | 0.006169885 | 0.9171674 | 0.009214321 |  |  | 2865 | 0.8622082 | 0.9510534 | 0.01452906 | 0.8980546 | 0.00508734 | 0.8980756 | 0.007131643 |  |  | 2865 | 0.7631488 | 0.9123309 | 0.008528359 | 0.7854856 | 0.01033079 | 0.7854668 | 0.006440855 |  |  | 156360 | 0.8211884 | 0.8678712 | 0.0114164 | 0.8108335 | 0.001777432 | 0.8108351 | 0.01197802 |  |  | 114160 | 0.6918115 | 0.7035679 | 0.0110994 | 0.689765 | 0.004507907 | 0.689768 | 0.007106264
|  |  | 2722 | 0.955644 | 0.9650291 | 0.004177589 | 0.9498471 | 0.1633844 | 0.9499437 | 0.1873773 |  |  | 2646 | 0.9188397 | 0.9301201 | 0.01102991 | 0.9173435 | 0.006155828 | 0.9174063 | 0.00918808 |  |  | 2870 | 0.8654453 | 0.9511615 | 0.01445886 | 0.8980988 | 0.005061268 | 0.8981197 | 0.007121215 |  |  | 2870 | 0.7648303 | 0.9123574 | 0.008503335 | 0.7854947 | 0.01033087 | 0.7854759 | 0.006440908 |  |  | 156660 | 0.8211884 | 0.8678712 | 0.0114164 | 0.8110366 | 0.001779118 | 0.8110383 | 0.01198314 |  |  | 114460 | 0.6896361 | 0.7035679 | 0.0110994 | 0.6900185 | 0.004511641 | 0.6900215 | 0.007111092
|  |  | 2727 | 0.95654 | 0.9652281 | 0.004161327 | 0.9500331 | 0.1634128 | 0.9501302 | 0.1873791 |  |  | 2651 | 0.9198002 | 0.9304024 | 0.01099603 | 0.9175813 | 0.006141827 | 0.917644 | 0.009161925 |  |  | 2875 | 0.8622082 | 0.9512689 | 0.01438899 | 0.8981426 | 0.005035417 | 0.8981634 | 0.007110915 |  |  | 2875 | 0.7631488 | 0.9123836 | 0.008478631 | 0.7855039 | 0.01033094 | 0.785485 | 0.006440961 |  |  | 156960 | 0.8279022 | 0.8678712 | 0.0114164 | 0.8112395 | 0.001780803 | 0.8112412 | 0.01198825 |  |  | 114760 | 0.6874606 | 0.7035679 | 0.0110994 | 0.6902715 | 0.004515354 | 0.6902746 | 0.007115896
|  |  | 2732 | 0.955644 | 0.965426 | 0.004145117 | 0.9502183 | 0.1634411 | 0.9503158 | 0.1873808 |  |  | 2656 | 0.9188397 | 0.9306832 | 0.01096221 | 0.9178178 | 0.00612788 | 0.9178803 | 0.009135857 |  |  | 2880 | 0.8643663 | 0.9513756 | 0.01431945 | 0.8981861 | 0.005009787 | 0.8982068 | 0.007100741 |  |  | 2880 | 0.7648303 | 0.9124096 | 0.008454243 | 0.785513 | 0.01033102 | 0.7854942 | 0.006441014 |  |  | 157260 | 0.8279022 | 0.8678712 | 0.0114164 | 0.8114422 | 0.001782485 | 0.8114439 | 0.01199334 |  |  | 115060 | 0.6918115 | 0.7035679 | 0.0110994 | 0.6905241 | 0.004519045 | 0.6905272 | 0.007120676
|  |  | 2737 | 0.95654 | 0.9656228 | 0.004128958 | 0.9504027 | 0.1634692 | 0.9505007 | 0.1873825 |  |  | 2661 | 0.9188397 | 0.9309627 | 0.01092847 | 0.918053 | 0.006113987 | 0.9181154 | 0.009109875 |  |  | 2885 | 0.8643663 | 0.9514815 | 0.01425023 | 0.8982292 | 0.004984376 | 0.8982497 | 0.007090693 |  |  | 2885 | 0.7614673 | 0.9124353 | 0.008430167 | 0.7855221 | 0.0103311 | 0.7855033 | 0.006441067 |  |  | 157560 | 0.8256643 | 0.8678712 | 0.0114164 | 0.8116446 | 0.001784166 | 0.8116463 | 0.01199841 |  |  | 115360 | 0.6874606 | 0.7035679 | 0.0110994 | 0.6907763 | 0.004522714 | 0.6907794 | 0.007125431
|  |  | 2742 | 0.955644 | 0.9658184 | 0.004112852 | 0.9505864 | 0.1634972 | 0.9506849 | 0.187384 |  |  | 2666 | 0.9207606 | 0.9312408 | 0.01089479 | 0.9182869 | 0.006100149 | 0.9183492 | 0.00908398 |  |  | 2890 | 0.8643663 | 0.9515868 | 0.01418133 | 0.8982719 | 0.004959183 | 0.8982924 | 0.007080769 |  |  | 2890 | 0.7665117 | 0.9124608 | 0.0084064 | 0.7855313 | 0.01033117 | 0.7855124 | 0.00644112 |  |  | 157860 | 0.8256643 | 0.8678712 | 0.0114164 | 0.8118468 | 0.001785844 | 0.8118485 | 0.01200347 |  |  | 115660 | 0.6961624 | 0.7035679 | 0.0110994 | 0.6910281 | 0.004526362 | 0.6910312 | 0.007130162
|  |  | 2747 | 0.9574359 | 0.9660129 | 0.004096797 | 0.9507693 | 0.1635251 | 0.9508682 | 0.1873854 |  |  | 2671 | 0.9198002 | 0.9315175 | 0.01086118 | 0.9185196 | 0.006086366 | 0.9185818 | 0.009058171 |  |  | 2895 | 0.8632872 | 0.9516913 | 0.01411276 | 0.8983143 | 0.004934207 | 0.8983347 | 0.007070968 |  |  | 2895 | 0.7614673 | 0.912486 | 0.00838294 | 0.7855404 | 0.01033125 | 0.7855216 | 0.006441174 |  |  | 158160 | 0.8256643 | 0.8678712 | 0.0114164 | 0.8120487 | 0.001787521 | 0.8120505 | 0.01200851 |  |  | 115960 | 0.6961624 | 0.7035679 | 0.0110994 | 0.6912794 | 0.004529989 | 0.6912825 | 0.007134868
|  |  | 2752 | 0.9574359 | 0.9662062 | 0.004080793 | 0.9509514 | 0.1635529 | 0.9510508 | 0.1873868 |  |  | 2676 | 0.9207606 | 0.9317928 | 0.01082764 | 0.918751 | 0.006072638 | 0.9188131 | 0.009032449 |  |  | 2900 | 0.8654453 | 0.9517951 | 0.01404451 | 0.8983563 | 0.004909447 | 0.8983766 | 0.007061288 |  |  | 2900 | 0.7631488 | 0.9125109 | 0.008359784 | 0.7855495 | 0.01033132 | 0.7855307 | 0.006441227 |  |  | 158460 | 0.8234263 | 0.8678712 | 0.0114164 | 0.8122505 | 0.001789196 | 0.8122523 | 0.01201354 |  |  | 116260 | 0.693987 | 0.7035679 | 0.0110994 | 0.6915303 | 0.004533594 | 0.6915335 | 0.007139551
|  |  | 2757 | 0.9574359 | 0.9663985 | 0.004064841 | 0.9511327 | 0.1635805 | 0.9512326 | 0.1873881 |  |  | 2681 | 0.9198002 | 0.9320667 | 0.01079417 | 0.9189812 | 0.006058964 | 0.9190431 | 0.009006814 |  |  | 2905 | 0.8632872 | 0.9518982 | 0.01397658 | 0.898398 | 0.004884901 | 0.8984182 | 0.007051729 |  |  | 2905 | 0.7631488 | 0.9125357 | 0.008336927 | 0.7855586 | 0.0103314 | 0.7855398 | 0.006441281 |  |  | 158760 | 0.8234263 | 0.8678712 | 0.0114164 | 0.812452 | 0.001790869 | 0.8124538 | 0.01201855 |  |  | 116560 | 0.6852852 | 0.7035679 | 0.0110994 | 0.6917808 | 0.004537178 | 0.691784 | 0.007144209
|  |  | 2762 | 0.95654 | 0.9665896 | 0.004048941 | 0.9513133 | 0.163608 | 0.9514137 | 0.1873893 |  |  | 2686 | 0.9207606 | 0.9323393 | 0.01076076 | 0.9192101 | 0.006045344 | 0.9192719 | 0.008981265 |  |  | 2910 | 0.8654453 | 0.9520006 | 0.01390897 | 0.8984394 | 0.004860567 | 0.8984594 | 0.007042288 |  |  | 2910 | 0.7698747 | 0.9125601 | 0.008314368 | 0.7855677 | 0.01033147 | 0.7855489 | 0.006441334 |  |  | 159060 | 0.8256643 | 0.8678712 | 0.0114164 | 0.8126532 | 0.00179254 | 0.8126551 | 0.01202354 |  |  | 116860 | 0.6918115 | 0.7035679 | 0.0110994 | 0.6920309 | 0.004540741 | 0.6920341 | 0.007148844
|  |  | 2767 | 0.95654 | 0.9667796 | 0.004033092 | 0.9514931 | 0.1636354 | 0.9515939 | 0.1873904 |  |  | 2691 | 0.9207606 | 0.9326105 | 0.01072743 | 0.9194378 | 0.006031779 | 0.9194995 | 0.008955804 |  |  | 2915 | 0.8643663 | 0.9521024 | 0.01384167 | 0.8984804 | 0.004836446 | 0.8985003 | 0.007032965 |  |  | 2915 | 0.7648303 | 0.9125844 | 0.008292102 | 0.7855769 | 0.01033155 | 0.7855581 | 0.006441388 |  |  | 159360 | 0.8301402 | 0.8678712 | 0.0114164 | 0.8128543 | 0.001794209 | 0.8128562 | 0.01202852 |  |  | 117160 | 0.6874606 | 0.7035679 | 0.0110994 | 0.6922806 | 0.004544283 | 0.6922838 | 0.007153454
|  |  | 2772 | 0.9583319 | 0.9669685 | 0.004017295 | 0.9516722 | 0.1636627 | 0.9517735 | 0.1873914 |  |  | 2696 | 0.9198002 | 0.9328803 | 0.01069417 | 0.9196643 | 0.006018269 | 0.9197258 | 0.008930429 |  |  | 2920 | 0.8654453 | 0.9522034 | 0.0137747 | 0.8985211 | 0.004812536 | 0.8985409 | 0.007023759 |  |  | 2920 | 0.7631488 | 0.9126084 | 0.008270128 | 0.785586 | 0.01033163 | 0.7855672 | 0.006441442 |  |  | 159660 | 0.8234263 | 0.8678712 | 0.0114164 | 0.8130551 | 0.001795876 | 0.813057 | 0.01203348 |  |  | 117460 | 0.6961624 | 0.7035679 | 0.0110994 | 0.6925298 | 0.004547803 | 0.6925331 | 0.00715804
|  |  | 2777 | 0.9583319 | 0.9671564 | 0.004001549 | 0.9518505 | 0.1636899 | 0.9519523 | 0.1873923 |  |  | 2701 | 0.9207606 | 0.9331488 | 0.01066098 | 0.9198895 | 0.006004814 | 0.919951 | 0.008905141 |  |  | 2925 | 0.8643663 | 0.9523037 | 0.01370804 | 0.8985614 | 0.004788835 | 0.8985811 | 0.007014667 |  |  | 2925 | 0.7631488 | 0.9126322 | 0.008248441 | 0.7855951 | 0.0103317 | 0.7855763 | 0.006441496 |  |  | 159960 | 0.8211884 | 0.8678712 | 0.0114164 | 0.8132556 | 0.001797542 | 0.8132576 | 0.01203842 |  |  | 117760 | 0.7005133 | 0.7035679 | 0.0110994 | 0.6927787 | 0.004551303 | 0.6927819 | 0.007162603
|  |  | 2782 | 0.9574359 | 0.9673431 | 0.003985855 | 0.9520281 | 0.1637169 | 0.9521303 | 0.1873932 |  |  | 2706 | 0.9188397 | 0.933416 | 0.01062786 | 0.9201135 | 0.005991413 | 0.9201749 | 0.00887994 |  |  | 2930 | 0.8654453 | 0.9524034 | 0.0136417 | 0.8986015 | 0.004765342 | 0.898621 | 0.00700569 |  |  | 2930 | 0.7631488 | 0.9126557 | 0.00822704 | 0.7856042 | 0.01033178 | 0.7855854 | 0.00644155 |  |  | 160260 | 0.8279022 | 0.8678712 | 0.0114164 | 0.813456 | 0.001799205 | 0.813458 | 0.01204335 |  |  | 118060 | 0.6983379 | 0.7035679 | 0.0110994 | 0.6930271 | 0.004554781 | 0.6930304 | 0.007167141
|  |  | 2787 | 0.9574359 | 0.9675288 | 0.003970212 | 0.952205 | 0.1637438 | 0.9523076 | 0.187394 |  |  | 2711 | 0.9217211 | 0.9336818 | 0.01059481 | 0.9203363 | 0.005978066 | 0.9203975 | 0.008854826 |  |  | 2935 | 0.8643663 | 0.9525024 | 0.01357567 | 0.8986411 | 0.004742057 | 0.8986606 | 0.006996825 |  |  | 2935 | 0.7614673 | 0.912679 | 0.00820592 | 0.7856133 | 0.01033186 | 0.7855945 | 0.006441604 |  |  | 160560 | 0.8279022 | 0.8678712 | 0.0114164 | 0.8136561 | 0.001800867 | 0.8136582 | 0.01204827 |  |  | 118360 | 0.7005133 | 0.7035679 | 0.0110994 | 0.6932751 | 0.004558238 | 0.6932784 | 0.007171655
|  |  | 2792 | 0.9574359 | 0.9677133 | 0.00395462 | 0.9523811 | 0.1637706 | 0.9524842 | 0.1873947 |  |  | 2716 | 0.9217211 | 0.9339463 | 0.01056182 | 0.9205579 | 0.005964774 | 0.920619 | 0.008829799 |  |  | 2940 | 0.8665243 | 0.9526007 | 0.01350996 | 0.8986805 | 0.004718977 | 0.8986999 | 0.006988072 |  |  | 2940 | 0.7648303 | 0.9127021 | 0.00818508 | 0.7856224 | 0.01033193 | 0.7856036 | 0.006441659 |  |  | 160860 | 0.8279022 | 0.8678712 | 0.0114164 | 0.813856 | 0.001802526 | 0.8138581 | 0.01205317 |  |  | 118660 | 0.6983379 | 0.7035679 | 0.0110994 | 0.6935226 | 0.004561675 | 0.693526 | 0.007176146
|  |  | 2797 | 0.9583319 | 0.9678969 | 0.003939079 | 0.9525564 | 0.1637973 | 0.95266 | 0.1873953 |  |  | 2721 | 0.9217211 | 0.9342094 | 0.01052891 | 0.9207784 | 0.005951537 | 0.9208393 | 0.008804859 |  |  | 2945 | 0.8665243 | 0.9526984 | 0.01344456 | 0.8987195 | 0.004696102 | 0.8987388 | 0.006979429 |  |  | 2945 | 0.7631488 | 0.912725 | 0.008164515 | 0.7856315 | 0.01033201 | 0.7856127 | 0.006441713 |  |  | 161160 | 0.8279022 | 0.8678712 | 0.0114164 | 0.8140557 | 0.001804184 | 0.8140578 | 0.01205805 |  |  | 118960 | 0.6961624 | 0.7035679 | 0.0110994 | 0.6937698 | 0.00456509 | 0.6937732 | 0.007180613
|  |  | 2802 | 0.9574359 | 0.9680793 | 0.00392359 | 0.9527311 | 0.1638239 | 0.9528351 | 0.1873958 |  |  | 2726 | 0.923642 | 0.9344713 | 0.01049607 | 0.9209976 | 0.005938354 | 0.9210584 | 0.008780006 |  |  | 2950 | 0.8654453 | 0.9527954 | 0.01337947 | 0.8987583 | 0.00467343 | 0.8987774 | 0.006970895 |  |  | 2950 | 0.7665117 | 0.9127476 | 0.008144224 | 0.7856406 | 0.01033209 | 0.7856218 | 0.006441768 |  |  | 161460 | 0.8234263 | 0.8678712 | 0.0114164 | 0.8142551 | 0.00180584 | 0.8142572 | 0.01206291 |  |  | 119260 | 0.693987 | 0.7035679 | 0.0110994 | 0.6940166 | 0.004568485 | 0.6940199 | 0.007185057
|  |  | 2807 | 0.9574359 | 0.9682607 | 0.003908151 | 0.952905 | 0.1638504 | 0.9530094 | 0.1873963 |  |  | 2731 | 0.9217211 | 0.9347319 | 0.01046331 | 0.9212156 | 0.005925226 | 0.9212763 | 0.00875524 |  |  | 2955 | 0.8665243 | 0.9528917 | 0.01331469 | 0.8987967 | 0.004650961 | 0.8988157 | 0.006962469 |  |  | 2955 | 0.7665117 | 0.91277 | 0.008124202 | 0.7856497 | 0.01033216 | 0.7856309 | 0.006441822 |  |  | 161760 | 0.8256643 | 0.8678712 | 0.0114164 | 0.8144543 | 0.001807493 | 0.8144565 | 0.01206776 |  |  | 119560 | 0.6896361 | 0.7035679 | 0.0110994 | 0.6942629 | 0.004571859 | 0.6942663 | 0.007189476
|  |  | 2812 | 0.9574359 | 0.9684411 | 0.003892764 | 0.9530782 | 0.1638767 | 0.9531831 | 0.1873967 |  |  | 2736 | 0.9226815 | 0.9349911 | 0.01043061 | 0.9214325 | 0.005912153 | 0.9214931 | 0.008730561 |  |  | 2960 | 0.8665243 | 0.9529874 | 0.01325023 | 0.8988348 | 0.004628692 | 0.8988537 | 0.006954149 |  |  | 2960 | 0.7631488 | 0.9127922 | 0.008104448 | 0.7856588 | 0.01033224 | 0.78564 | 0.006441877 |  |  | 162060 | 0.8279022 | 0.8678712 | 0.0114164 | 0.8146533 | 0.001809145 | 0.8146555 | 0.0120726 |  |  | 119860 | 0.7005133 | 0.7035679 | 0.0110994 | 0.6945088 | 0.004575213 | 0.6945122 | 0.007193872
|  |  | 2817 | 0.9592278 | 0.9686204 | 0.003877428 | 0.9532507 | 0.1639029 | 0.953356 | 0.187397 |  |  | 2741 | 0.9217211 | 0.9352491 | 0.01039798 | 0.9216482 | 0.005899133 | 0.9217086 | 0.008705969 |  |  | 2965 | 0.8654453 | 0.9530824 | 0.01318607 | 0.8988725 | 0.004606624 | 0.8988914 | 0.006945936 |  |  | 2965 | 0.7648303 | 0.9128142 | 0.008084958 | 0.7856679 | 0.01033232 | 0.7856491 | 0.006441932 |  |  | 162360 | 0.8301402 | 0.8678712 | 0.0114164 | 0.814852 | 0.001810795 | 0.8148542 | 0.01207742 |  |  | 120160 | 0.6961624 | 0.7035679 | 0.0110994 | 0.6947543 | 0.004578545 | 0.6947578 | 0.007198245
|  |  | 2822 | 0.9592278 | 0.9687986 | 0.003862142 | 0.9534225 | 0.1639291 | 0.9535282 | 0.1873973 |  |  | 2746 | 0.9217211 | 0.9355057 | 0.01036543 | 0.9218627 | 0.005886169 | 0.921923 | 0.008681465 |  |  | 2970 | 0.8665243 | 0.9531768 | 0.01312222 | 0.89891 | 0.004584754 | 0.8989288 | 0.006937826 |  |  | 2970 | 0.7614673 | 0.912836 | 0.008065729 | 0.785677 | 0.01033239 | 0.7856582 | 0.006441987 |  |  | 162660 | 0.8279022 | 0.8678712 | 0.0114164 | 0.8150505 | 0.001812443 | 0.8150528 | 0.01208222 |  |  | 120460 | 0.6961624 | 0.7035679 | 0.0110994 | 0.6949994 | 0.004581857 | 0.6950029 | 0.007202594
|  |  | 2827 | 0.9601238 | 0.9689759 | 0.003846908 | 0.9535936 | 0.1639551 | 0.9536997 | 0.1873974 |  |  | 2751 | 0.9226815 | 0.9357611 | 0.01033294 | 0.922076 | 0.005873258 | 0.9221363 | 0.008657047 |  |  | 2975 | 0.8654453 | 0.9532706 | 0.01305867 | 0.8989472 | 0.004563082 | 0.8989658 | 0.00692982 |  |  | 2975 | 0.7631488 | 0.9128575 | 0.008046759 | 0.7856861 | 0.01033247 | 0.7856673 | 0.006442042 |  |  | 162960 | 0.8234263 | 0.8678712 | 0.0114164 | 0.8152488 | 0.00181409 | 0.8152511 | 0.01208701 |  |  | 120760 | 0.6918115 | 0.7035679 | 0.0110994 | 0.6952441 | 0.004585149 | 0.6952476 | 0.007206919
|  |  | 2832 | 0.9592278 | 0.9691521 | 0.003831724 | 0.9537639 | 0.163981 | 0.9538705 | 0.1873975 |  |  | 2756 | 0.9226815 | 0.9360152 | 0.01030053 | 0.9222883 | 0.005860402 | 0.9223484 | 0.008632717 |  |  | 2980 | 0.8643663 | 0.9533637 | 0.01299543 | 0.898984 | 0.004541606 | 0.8990026 | 0.006921916 |  |  | 2980 | 0.7631488 | 0.9128789 | 0.008028045 | 0.7856952 | 0.01033255 | 0.7856764 | 0.006442097 |  |  | 163260 | 0.8211884 | 0.8678712 | 0.0114164 | 0.8154469 | 0.001815734 | 0.8154492 | 0.01209178 |  |  | 121060 | 0.6983379 | 0.7035679 | 0.0110994 | 0.6954884 | 0.00458842 | 0.6954919 | 0.007211221
|  |  | 2837 | 0.9601238 | 0.9693273 | 0.003816591 | 0.9539336 | 0.1640067 | 0.9540406 | 0.1873976 |  |  | 2761 | 0.9217211 | 0.936268 | 0.01026819 | 0.9224993 | 0.005847601 | 0.9225593 | 0.008608474 |  |  | 2985 | 0.8665243 | 0.9534562 | 0.0129325 | 0.8990206 | 0.004520325 | 0.8990391 | 0.006914113 |  |  | 2985 | 0.7631488 | 0.9129 | 0.008009583 | 0.7857043 | 0.01033263 | 0.7856855 | 0.006442152 |  |  | 163560 | 0.8234263 | 0.8678712 | 0.0114164 | 0.8156448 | 0.001817376 | 0.8156471 | 0.01209654 |  |  | 121360 | 0.6896361 | 0.7035679 | 0.0110994 | 0.6957323 | 0.00459167 | 0.6957358 | 0.0072155
|  |  | 2842 | 0.9592278 | 0.9695015 | 0.003801508 | 0.9541026 | 0.1640324 | 0.9542099 | 0.1873976 |  |  | 2766 | 0.9217211 | 0.9365196 | 0.01023592 | 0.9227093 | 0.005834854 | 0.9227691 | 0.008584317 |  |  | 2990 | 0.8665243 | 0.9535481 | 0.01286987 | 0.8990569 | 0.004499239 | 0.8990752 | 0.00690641 |  |  | 2990 | 0.7614673 | 0.9129209 | 0.007991371 | 0.7857134 | 0.0103327 | 0.7856946 | 0.006442207 |  |  | 163860 | 0.8279022 | 0.8678712 | 0.0114164 | 0.8158424 | 0.001819017 | 0.8158447 | 0.01210128 |  |  | 121660 | 0.6983379 | 0.7035679 | 0.0110994 | 0.6959757 | 0.004594901 | 0.6959793 | 0.007219755
|  |  | 2847 | 0.9601238 | 0.9696746 | 0.003786477 | 0.9542708 | 0.164058 | 0.9543786 | 0.1873975 |  |  | 2771 | 0.9226815 | 0.9367699 | 0.01020372 | 0.9229181 | 0.005822161 | 0.9229778 | 0.008560249 |  |  | 2995 | 0.8665243 | 0.9536393 | 0.01280754 | 0.8990928 | 0.004478345 | 0.8991111 | 0.006898806 |  |  | 2995 | 0.7631488 | 0.9129417 | 0.007973407 | 0.7857225 | 0.01033278 | 0.7857037 | 0.006442263 |  |  | 164160 | 0.8256643 | 0.8678712 | 0.0114164 | 0.8160398 | 0.001820656 | 0.8160421 | 0.012106 |  |  | 121960 | 0.6983379 | 0.7035679 | 0.0110994 | 0.6962188 | 0.00459811 | 0.6962224 | 0.007223987
|  |  | 2852 | 0.9592278 | 0.9698468 | 0.003771496 | 0.9544384 | 0.1640834 | 0.9545466 | 0.1873973 |  |  | 2776 | 0.9246025 | 0.937019 | 0.0101716 | 0.9231257 | 0.005809522 | 0.9231854 | 0.008536267 |  |  | 3000 | 0.8643663 | 0.9537299 | 0.01274552 | 0.8991285 | 0.004457642 | 0.8991467 | 0.006891299 |  |  | 3000 | 0.7631488 | 0.9129622 | 0.007955687 | 0.7857315 | 0.01033286 | 0.7857127 | 0.006442318 |  |  | 164460 | 0.8256643 | 0.8678712 | 0.0114164 | 0.8162369 | 0.001822292 | 0.8162393 | 0.01211071 |  |  | 122260 | 0.6961624 | 0.7035679 | 0.0110994 | 0.6964614 | 0.0046013 | 0.696465 | 0.007228196
|  |  | 2857 | 0.9601238 | 0.970018 | 0.003756565 | 0.9546053 | 0.1641088 | 0.9547139 | 0.1873971 |  |  | 2781 | 0.923642 | 0.9372668 | 0.01013954 | 0.9233323 | 0.005796938 | 0.9233918 | 0.008512372 |  |  | 3005 | 0.8654453 | 0.95382 | 0.01268379 | 0.8991639 | 0.00443713 | 0.899182 | 0.006883889 |  |  | 3005 | 0.7648303 | 0.9129825 | 0.007938209 | 0.7857406 | 0.01033294 | 0.7857218 | 0.006442374 |  |  | 164760 | 0.8211884 | 0.8678712 | 0.0114164 | 0.8164339 | 0.001823927 | 0.8164363 | 0.0121154 |  |  | 122560 | 0.7026888 | 0.7035679 | 0.0110994 | 0.6967037 | 0.004604469 | 0.6967073 | 0.007232382
|  |  | 2862 | 0.9583319 | 0.9701882 | 0.003741685 | 0.9547715 | 0.164134 | 0.9548805 | 0.1873968 |  |  | 2786 | 0.9226815 | 0.9375134 | 0.01010756 | 0.9235377 | 0.005784408 | 0.9235971 | 0.008488565 |  |  | 3010 | 0.8665243 | 0.9539094 | 0.01262237 | 0.899199 | 0.004416808 | 0.899217 | 0.006876574 |  |  | 3010 | 0.7648303 | 0.9130026 | 0.00792097 | 0.7857497 | 0.01033302 | 0.7857309 | 0.00644243 |  |  | 165060 | 0.8256643 | 0.8678712 | 0.0114164 | 0.8166306 | 0.00182556 | 0.816633 | 0.01212008 |  |  | 122860 | 0.7005133 | 0.7035679 | 0.0110994 | 0.6969455 | 0.004607618 | 0.6969492 | 0.007236544
|  |  | 2867 | 0.9601238 | 0.9703574 | 0.003726855 | 0.954937 | 0.1641591 | 0.9550464 | 0.1873964 |  |  | 2791 | 0.9226815 | 0.9377588 | 0.01007565 | 0.923742 | 0.005771932 | 0.9238013 | 0.008464844 |  |  | 3015 | 0.8654453 | 0.9539981 | 0.01256124 | 0.8992338 | 0.004396673 | 0.8992517 | 0.006869354 |  |  | 3015 | 0.7648303 | 0.9130226 | 0.007903968 | 0.7857588 | 0.01033309 | 0.78574 | 0.006442485 |  |  | 165360 | 0.8279022 | 0.8678712 | 0.0114164 | 0.8168271 | 0.001827191 | 0.8168296 | 0.01212474 |  |  | 123160 | 0.7026888 | 0.7035679 | 0.0110994 | 0.697187 | 0.004610748 | 0.6971906 | 0.007240684
|  |  | 2872 | 0.9601238 | 0.9705256 | 0.003712075 | 0.9551019 | 0.1641841 | 0.9552117 | 0.187396 |  |  | 2796 | 0.923642 | 0.9380029 | 0.01004382 | 0.9239453 | 0.005759511 | 0.9240044 | 0.008441211 |  |  | 3020 | 0.8676033 | 0.9540863 | 0.01250042 | 0.8992684 | 0.004376726 | 0.8992861 | 0.006862226 |  |  | 3020 | 0.7631488 | 0.9130423 | 0.007887198 | 0.7857679 | 0.01033317 | 0.7857491 | 0.006442541 |  |  | 165660 | 0.8234263 | 0.8678712 | 0.0114164 | 0.8170233 | 0.00182882 | 0.8170258 | 0.01212939 |  |  | 123460 | 0.7026888 | 0.7035679 | 0.0110994 | 0.697428 | 0.004613857 | 0.6974317 | 0.0072448
|  |  | 2877 | 0.9601238 | 0.9706928 | 0.003697346 | 0.9552661 | 0.1642091 | 0.9553762 | 0.1873955 |  |  | 2801 | 0.923642 | 0.9382458 | 0.01001205 | 0.9241474 | 0.005747143 | 0.9242064 | 0.008417665 |  |  | 3025 | 0.8654453 | 0.9541739 | 0.01243989 | 0.8993026 | 0.004356964 | 0.8993203 | 0.006855192 |  |  | 3025 | 0.7648303 | 0.9130619 | 0.00787066 | 0.7857769 | 0.01033325 | 0.7857581 | 0.006442597 |  |  | 165960 | 0.8256643 | 0.8678712 | 0.0114164 | 0.8172194 | 0.001830447 | 0.8172219 | 0.01213402 |  |  | 123760 | 0.7005133 | 0.7035679 | 0.0110994 | 0.6976686 | 0.004616945 | 0.6976723 | 0.007248894
|  |  | 2882 | 0.9601238 | 0.9708591 | 0.003682667 | 0.9554296 | 0.1642339 | 0.9555401 | 0.187395 |  |  | 2806 | 0.923642 | 0.9384875 | 0.009980362 | 0.9243484 | 0.005734829 | 0.9244073 | 0.008394206 |  |  | 3030 | 0.8643663 | 0.9542609 | 0.01237965 | 0.8993366 | 0.004337386 | 0.8993542 | 0.006848248 |  |  | 3030 | 0.7665117 | 0.9130812 | 0.00785435 | 0.785786 | 0.01033333 | 0.7857672 | 0.006442653 |  |  | 166260 | 0.8301402 | 0.8678712 | 0.0114164 | 0.8174152 | 0.001832073 | 0.8174178 | 0.01213863 |  |  | 124060 | 0.6983379 | 0.7035679 | 0.0110994 | 0.6979088 | 0.004620014 | 0.6979125 | 0.007252965
|  |  | 2887 | 0.9592278 | 0.9710244 | 0.003668038 | 0.9555924 | 0.1642586 | 0.9557034 | 0.1873944 |  |  | 2811 | 0.9246025 | 0.938728 | 0.009948743 | 0.9245484 | 0.00572257 | 0.9246072 | 0.008370834 |  |  | 3035 | 0.8665243 | 0.9543474 | 0.01231971 | 0.8993703 | 0.004317993 | 0.8993878 | 0.006841394 |  |  | 3035 | 0.7648303 | 0.9131004 | 0.007838265 | 0.7857951 | 0.01033341 | 0.7857763 | 0.006442709 |  |  | 166560 | 0.8301402 | 0.8678712 | 0.0114164 | 0.8176108 | 0.001833696 | 0.8176134 | 0.01214323 |  |  | 124360 | 0.7048642 | 0.7035679 | 0.0110994 | 0.6981487 | 0.004623064 | 0.6981524 | 0.007257012
|  |  | 2892 | 0.9619157 | 0.9711888 | 0.003653459 | 0.9557546 | 0.1642832 | 0.9558659 | 0.1873937 |  |  | 2816 | 0.9255629 | 0.9389673 | 0.009917197 | 0.9247472 | 0.005710364 | 0.9248059 | 0.008347549 |  |  | 3040 | 0.8686823 | 0.9544332 | 0.01226007 | 0.8994037 | 0.004298781 | 0.8994211 | 0.00683463 |  |  | 3040 | 0.7648303 | 0.9131194 | 0.007822404 | 0.7858041 | 0.01033349 | 0.7857854 | 0.006442766 |  |  | 166860 | 0.8211884 | 0.8678712 | 0.0114164 | 0.8178061 | 0.001835317 | 0.8178088 | 0.01214781 |  |  | 124660 | 0.7026888 | 0.7035679 | 0.0110994 | 0.6983881 | 0.004626093 | 0.6983918 | 0.007261037
|  |  | 2897 | 0.9619157 | 0.9713522 | 0.00363893 | 0.9559161 | 0.1643077 | 0.9560278 | 0.187393 |  |  | 2821 | 0.9255629 | 0.9392054 | 0.009885724 | 0.924945 | 0.005698212 | 0.9250036 | 0.008324351 |  |  | 3045 | 0.8676033 | 0.9545184 | 0.01220072 | 0.8994369 | 0.004279751 | 0.8994542 | 0.006827953 |  |  | 3045 | 0.7648303 | 0.9131382 | 0.007806763 | 0.7858132 | 0.01033357 | 0.7857944 | 0.006442822 |  |  | 167160 | 0.8234263 | 0.8678712 | 0.0114164 | 0.8180013 | 0.001836937 | 0.8180039 | 0.01215238 |  |  | 124960 | 0.6983379 | 0.7035679 | 0.0110994 | 0.6986271 | 0.004629102 | 0.6986309 | 0.00726504
|  |  | 2902 | 0.9619157 | 0.9715146 | 0.003624451 | 0.956077 | 0.1643321 | 0.9561891 | 0.1873922 |  |  | 2826 | 0.9246025 | 0.9394423 | 0.009854323 | 0.9251418 | 0.005686114 | 0.9252002 | 0.008301241 |  |  | 3050 | 0.8676033 | 0.9546031 | 0.01214166 | 0.8994698 | 0.0042609 | 0.899487 | 0.006821364 |  |  | 3050 | 0.7648303 | 0.9131568 | 0.007791339 | 0.7858223 | 0.01033365 | 0.7858035 | 0.006442878 |  |  | 167460 | 0.8279022 | 0.8678712 | 0.0114164 | 0.8181962 | 0.001838555 | 0.8181989 | 0.01215693 |  |  | 125260 | 0.6961624 | 0.7035679 | 0.0110994 | 0.6988657 | 0.004632092 | 0.6988695 | 0.007269019
|  |  | 2907 | 0.9610198 | 0.9716762 | 0.003610021 | 0.9562372 | 0.1643563 | 0.9563496 | 0.1873914 |  |  | 2831 | 0.923642 | 0.939678 | 0.009822996 | 0.9253374 | 0.00567407 | 0.9253958 | 0.008278217 |  |  | 3055 | 0.8676033 | 0.9546872 | 0.01208289 | 0.8995024 | 0.004242229 | 0.8995195 | 0.006814861 |  |  | 3055 | 0.7648303 | 0.9131752 | 0.007776131 | 0.7858313 | 0.01033373 | 0.7858126 | 0.006442935 |  |  | 167760 | 0.8279022 | 0.8678712 | 0.0114164 | 0.8183909 | 0.001840171 | 0.8183936 | 0.01216147 |  |  | 125560 | 0.7005133 | 0.7035679 | 0.0110994 | 0.6991039 | 0.004635062 | 0.6991077 | 0.007272976
|  |  | 2912 | 0.9610198 | 0.9718367 | 0.003595641 | 0.9563967 | 0.1643805 | 0.9565096 | 0.1873905 |  |  | 2836 | 0.9246025 | 0.9399126 | 0.009791742 | 0.9255321 | 0.00566208 | 0.9255903 | 0.00825528 |  |  | 3060 | 0.8654453 | 0.9547707 | 0.01202441 | 0.8995348 | 0.004223735 | 0.8995518 | 0.006808443 |  |  | 3060 | 0.7665117 | 0.9131935 | 0.007761136 | 0.7858404 | 0.0103338 | 0.7858216 | 0.006442991 |  |  | 168060 | 0.8279022 | 0.8678712 | 0.0114164 | 0.8185854 | 0.001841784 | 0.8185881 | 0.01216599 |  |  | 125860 | 0.7005133 | 0.7035679 | 0.0110994 | 0.6993417 | 0.004638012 | 0.6993456 | 0.00727691
|  |  | 2917 | 0.9610198 | 0.9719964 | 0.003581311 | 0.9565557 | 0.1644046 | 0.9566689 | 0.1873896 |  |  | 2841 | 0.9246025 | 0.9401459 | 0.00976056 | 0.9257256 | 0.005650143 | 0.9257837 | 0.00823243 |  |  | 3065 | 0.8665243 | 0.9548537 | 0.01196622 | 0.8995669 | 0.004205417 | 0.8995838 | 0.006802109 |  |  | 3065 | 0.7648303 | 0.9132115 | 0.00774635 | 0.7858495 | 0.01033388 | 0.7858307 | 0.006443048 |  |  | 168360 | 0.8256643 | 0.8678712 | 0.0114164 | 0.8187796 | 0.001843396 | 0.8187824 | 0.0121705 |  |  | 126160 | 0.6983379 | 0.7035679 | 0.0110994 | 0.6995792 | 0.004640943 | 0.699583 | 0.007280822
|  |  | 2922 | 0.9610198 | 0.9721551 | 0.003567031 | 0.9567139 | 0.1644286 | 0.9568275 | 0.1873886 |  |  | 2846 | 0.9246025 | 0.9403781 | 0.009729453 | 0.9259182 | 0.00563826 | 0.9259761 | 0.008209667 |  |  | 3070 | 0.8665243 | 0.9549361 | 0.01190832 | 0.8995987 | 0.004187275 | 0.8996155 | 0.006795858 |  |  | 3070 | 0.7648303 | 0.9132294 | 0.007731773 | 0.7858585 | 0.01033396 | 0.7858397 | 0.006443105 |  |  | 168660 | 0.8256643 | 0.8678712 | 0.0114164 | 0.8189737 | 0.001845007 | 0.8189765 | 0.01217499 |  |  | 126460 | 0.7026888 | 0.7035679 | 0.0110994 | 0.6998162 | 0.004643854 | 0.69982 | 0.007284711
|  |  | 2927 | 0.9610198 | 0.972313 | 0.0035528 | 0.9568716 | 0.1644525 | 0.9569855 | 0.1873875 |  |  | 2851 | 0.9246025 | 0.9406092 | 0.009698418 | 0.9261096 | 0.005626431 | 0.9261675 | 0.00818699 |  |  | 3075 | 0.8676033 | 0.9550179 | 0.01185071 | 0.8996303 | 0.004169308 | 0.899647 | 0.006789689 |  |  | 3075 | 0.7648303 | 0.9132472 | 0.0077174 | 0.7858676 | 0.01033404 | 0.7858488 | 0.006443162 |  |  | 168960 | 0.8256643 | 0.8678712 | 0.0114164 | 0.8191675 | 0.001846615 | 0.8191703 | 0.01217946 |  |  | 126760 | 0.7005133 | 0.7035679 | 0.0110994 | 0.7000528 | 0.004646746 | 0.7000567 | 0.007288578
|  |  | 2932 | 0.9610198 | 0.9724699 | 0.003538619 | 0.9570285 | 0.1644763 | 0.9571428 | 0.1873864 |  |  | 2856 | 0.9246025 | 0.9408391 | 0.009667457 | 0.9263001 | 0.005614655 | 0.9263578 | 0.008164401 |  |  | 3080 | 0.8665243 | 0.9550992 | 0.01179338 | 0.8996616 | 0.004151513 | 0.8996783 | 0.006783601 |  |  | 3080 | 0.7648303 | 0.9132647 | 0.00770323 | 0.7858767 | 0.01033412 | 0.7858579 | 0.006443219 |  |  | 169260 | 0.8279022 | 0.8678712 | 0.0114164 | 0.8193611 | 0.001848221 | 0.8193639 | 0.01218392 |  |  | 127060 | 0.7026888 | 0.7035679 | 0.0110994 | 0.700289 | 0.004649618 | 0.7002929 | 0.007292422
|  |  | 2937 | 0.9628117 | 0.9726259 | 0.003524486 | 0.9571849 | 0.1645 | 0.9572995 | 0.1873853 |  |  | 2861 | 0.9265234 | 0.9410678 | 0.009636569 | 0.9264895 | 0.005602933 | 0.9265471 | 0.008141898 |  |  | 3085 | 0.8686823 | 0.95518 | 0.01173634 | 0.8996927 | 0.00413389 | 0.8997093 | 0.006777594 |  |  | 3085 | 0.7648303 | 0.9132821 | 0.007689261 | 0.7858857 | 0.0103342 | 0.7858669 | 0.006443276 |  |  | 169560 | 0.8256643 | 0.8678712 | 0.0114164 | 0.8195544 | 0.001849825 | 0.8195573 | 0.01218836 |  |  | 127360 | 0.6983379 | 0.7035679 | 0.0110994 | 0.7005249 | 0.004652471 | 0.7005288 | 0.007296244
|  |  | 2942 | 0.9619157 | 0.9727809 | 0.003510404 | 0.9573406 | 0.1645236 | 0.9574556 | 0.1873841 |  |  | 2866 | 0.9246025 | 0.9412954 | 0.009605754 | 0.9266779 | 0.005591264 | 0.9267354 | 0.008119482 |  |  | 3090 | 0.8665243 | 0.9552602 | 0.01167958 | 0.8997235 | 0.004116438 | 0.89974 | 0.006771665 |  |  | 3090 | 0.7631488 | 0.9132993 | 0.007675489 | 0.7858948 | 0.01033428 | 0.785876 | 0.006443333 |  |  | 169860 | 0.8211884 | 0.8678712 | 0.0114164 | 0.8197476 | 0.001851428 | 0.8197505 | 0.01219279 |  |  | 127660 | 0.7048642 | 0.7035679 | 0.0110994 | 0.7007603 | 0.004655304 | 0.7007642 | 0.007300043
|  |  | 2947 | 0.9619157 | 0.9729351 | 0.00349637 | 0.9574957 | 0.164547 | 0.9576111 | 0.1873828 |  |  | 2871 | 0.9255629 | 0.9415219 | 0.009575013 | 0.9268653 | 0.005579648 | 0.9269227 | 0.008097153 |  |  | 3095 | 0.8686823 | 0.9553398 | 0.0116231 | 0.8997541 | 0.004099156 | 0.8997705 | 0.006765816 |  |  | 3095 | 0.7648303 | 0.9133163 | 0.007661913 | 0.7859038 | 0.01033436 | 0.785885 | 0.00644339 |  |  | 170160 | 0.8234263 | 0.8678712 | 0.0114164 | 0.8199405 | 0.001853029 | 0.8199434 | 0.01219721 |  |  | 127960 | 0.7048642 | 0.7035679 | 0.0110994 | 0.7009954 | 0.004658119 | 0.7009993 | 0.007303821
|  |  | 2952 | 0.9619157 | 0.9730884 | 0.003482385 | 0.9576502 | 0.1645704 | 0.9577659 | 0.1873815 |  |  | 2876 | 0.9255629 | 0.9417472 | 0.009544346 | 0.9270517 | 0.005568086 | 0.927109 | 0.00807491 |  |  | 3100 | 0.8686823 | 0.9554189 | 0.01156691 | 0.8997845 | 0.004082042 | 0.8998008 | 0.006760043 |  |  | 3100 | 0.7648303 | 0.9133332 | 0.007648529 | 0.7859129 | 0.01033444 | 0.7858941 | 0.006443447 |  |  | 170460 | 0.8211884 | 0.8678712 | 0.0114164 | 0.8201332 | 0.001854627 | 0.8201361 | 0.0122016 |  |  | 128260 | 0.7026888 | 0.7035679 | 0.0110994 | 0.70123 | 0.004660914 | 0.701234 | 0.007307576
|  |  | 2957 | 0.9619157 | 0.9732409 | 0.00346845 | 0.9578041 | 0.1645937 | 0.9579201 | 0.1873802 |  |  | 2881 | 0.9246025 | 0.9419714 | 0.009513752 | 0.927237 | 0.005556576 | 0.9272942 | 0.008052754 |  |  | 3105 | 0.8686823 | 0.9554975 | 0.011511 | 0.8998146 | 0.004065096 | 0.8998308 | 0.006754347 |  |  | 3105 | 0.7648303 | 0.9133499 | 0.007635337 | 0.7859219 | 0.01033452 | 0.7859031 | 0.006443504 |  |  | 170760 | 0.8256643 | 0.8678712 | 0.0114164 | 0.8203257 | 0.001856224 | 0.8203287 | 0.01220598 |  |  | 128560 | 0.7026888 | 0.7035679 | 0.0110994 | 0.7014643 | 0.004663689 | 0.7014682 | 0.007311309
|  |  | 2962 | 0.9628117 | 0.9733924 | 0.003454563 | 0.9579573 | 0.1646169 | 0.9580737 | 0.1873788 |  |  | 2886 | 0.9265234 | 0.9421945 | 0.009483232 | 0.9274214 | 0.00554512 | 0.9274785 | 0.008030684 |  |  | 3110 | 0.8686823 | 0.9555755 | 0.01145537 | 0.8998444 | 0.004048316 | 0.8998606 | 0.006748727 |  |  | 3110 | 0.7665117 | 0.9133665 | 0.007622332 | 0.785931 | 0.0103346 | 0.7859122 | 0.006443562 |  |  | 171060 | 0.8301402 | 0.8678712 | 0.0114164 | 0.8205179 | 0.001857819 | 0.8205209 | 0.01221035 |  |  | 128860 | 0.7048642 | 0.7035679 | 0.0110994 | 0.7016981 | 0.004666446 | 0.7017021 | 0.00731502
|  |  | 2967 | 0.9619157 | 0.9735431 | 0.003440726 | 0.9581099 | 0.16464 | 0.9582266 | 0.1873773 |  |  | 2891 | 0.9265234 | 0.9424165 | 0.009452786 | 0.9276048 | 0.005533717 | 0.9276617 | 0.008008701 |  |  | 3115 | 0.8686823 | 0.955653 | 0.01140002 | 0.899874 | 0.004031702 | 0.8998901 | 0.006743181 |  |  | 3115 | 0.7648303 | 0.9133829 | 0.007609514 | 0.78594 | 0.01033468 | 0.7859212 | 0.006443619 |  |  | 171360 | 0.8211884 | 0.8678712 | 0.0114164 | 0.82071 | 0.001859412 | 0.820713 | 0.0122147 |  |  | 129160 | 0.7005133 | 0.7035679 | 0.0110994 | 0.7019316 | 0.004669184 | 0.7019356 | 0.007318709
|  |  | 2972 | 0.9628117 | 0.9736928 | 0.003426937 | 0.9582619 | 0.164663 | 0.958379 | 0.1873758 |  |  | 2896 | 0.9265234 | 0.9426374 | 0.009422413 | 0.9277872 | 0.005522367 | 0.927844 | 0.007986804 |  |  | 3120 | 0.8676033 | 0.95573 | 0.01134495 | 0.8999034 | 0.004015251 | 0.8999194 | 0.006737709 |  |  | 3120 | 0.7648303 | 0.9133991 | 0.007596879 | 0.7859491 | 0.01033476 | 0.7859303 | 0.006443677 |  |  | 171660 | 0.8234263 | 0.8678712 | 0.0114164 | 0.8209018 | 0.001861003 | 0.8209049 | 0.01221904 |  |  | 129460 | 0.7048642 | 0.7035679 | 0.0110994 | 0.7021647 | 0.004671902 | 0.7021687 | 0.007322375
|  |  | 2977 | 0.9619157 | 0.9738418 | 0.003413197 | 0.9584134 | 0.164686 | 0.9585307 | 0.1873743 |  |  | 2901 | 0.9265234 | 0.9428571 | 0.009392115 | 0.9279686 | 0.00551107 | 0.9280253 | 0.007964994 |  |  | 3125 | 0.8665243 | 0.9558065 | 0.01129015 | 0.8999326 | 0.003998963 | 0.8999484 | 0.00673231 |  |  | 3125 | 0.7648303 | 0.9134152 | 0.007584426 | 0.7859581 | 0.01033485 | 0.7859393 | 0.006443735 |  |  | 171960 | 0.8323781 | 0.8678712 | 0.0114164 | 0.8210934 | 0.001862593 | 0.8210965 | 0.01222336 |  |  | 129760 | 0.7113905 | 0.7035679 | 0.0110994 | 0.7023974 | 0.004674602 | 0.7024014 | 0.00732602
|  |  | 2982 | 0.9619157 | 0.9739898 | 0.003399505 | 0.9585642 | 0.1647088 | 0.9586818 | 0.1873727 |  |  | 2906 | 0.9265234 | 0.9430758 | 0.00936189 | 0.928149 | 0.005499826 | 0.9282056 | 0.00794327 |  |  | 3130 | 0.8676033 | 0.9558824 | 0.01123563 | 0.8999615 | 0.003982837 | 0.8999773 | 0.006726983 |  |  | 3130 | 0.7648303 | 0.9134311 | 0.007572152 | 0.7859672 | 0.01033493 | 0.7859484 | 0.006443793 |  |  | 172260 | 0.8301402 | 0.8678712 | 0.0114164 | 0.8212848 | 0.00186418 | 0.8212879 | 0.01222767 |  |  | 130060 | 0.7070396 | 0.7035679 | 0.0110994 | 0.7026297 | 0.004677283 | 0.7026338 | 0.007329643
|  |  | 2987 | 0.9637076 | 0.974137 | 0.003385862 | 0.9587143 | 0.1647315 | 0.9588323 | 0.1873711 |  |  | 2911 | 0.9255629 | 0.9432934 | 0.009331739 | 0.9283285 | 0.005488634 | 0.9283849 | 0.007921632 |  |  | 3135 | 0.8676033 | 0.9559579 | 0.01118139 | 0.8999902 | 0.003966872 | 0.9000059 | 0.006721727 |  |  | 3135 | 0.7648303 | 0.9134468 | 0.007560054 | 0.7859762 | 0.01033501 | 0.7859574 | 0.00644385 |  |  | 172560 | 0.8279022 | 0.8678712 | 0.0114164 | 0.821476 | 0.001865766 | 0.8214791 | 0.01223196 |  |  | 130360 | 0.7005133 | 0.7035679 | 0.0110994 | 0.7028616 | 0.004679944 | 0.7028657 | 0.007333245
|  |  | 2992 | 0.9637076 | 0.9742834 | 0.003372268 | 0.9588639 | 0.1647541 | 0.9589823 | 0.1873694 |  |  | 2916 | 0.9265234 | 0.9435099 | 0.009301662 | 0.928507 | 0.005477495 | 0.9285633 | 0.00790008 |  |  | 3140 | 0.8686823 | 0.9560328 | 0.01112742 | 0.9000186 | 0.003951066 | 0.9000342 | 0.006716542 |  |  | 3140 | 0.7648303 | 0.9134624 | 0.007548132 | 0.7859852 | 0.01033509 | 0.7859665 | 0.006443908 |  |  | 172860 | 0.8256643 | 0.8678712 | 0.0114164 | 0.8216669 | 0.001867349 | 0.8216701 | 0.01223623 |  |  | 130660 | 0.7026888 | 0.7035679 | 0.0110994 | 0.7030931 | 0.004682587 | 0.7030972 | 0.007336824
|  |  | 2997 | 0.9637076 | 0.9744289 | 0.003358722 | 0.9590129 | 0.1647767 | 0.9591316 | 0.1873677 |  |  | 2921 | 0.9265234 | 0.9437253 | 0.009271659 | 0.9286845 | 0.005466409 | 0.9287407 | 0.007878614 |  |  | 3145 | 0.8676033 | 0.9561072 | 0.01107373 | 0.9000468 | 0.003935419 | 0.9000624 | 0.006711426 |  |  | 3145 | 0.7648303 | 0.9134779 | 0.007536382 | 0.7859943 | 0.01033517 | 0.7859755 | 0.006443966 |  |  | 173160 | 0.8167125 | 0.8678712 | 0.0114164 | 0.8218576 | 0.001868931 | 0.8218608 | 0.01224049 |  |  | 130960 | 0.7026888 | 0.7035679 | 0.0110994 | 0.7033243 | 0.004685212 | 0.7033284 | 0.007340382
|  |  | 3002 | 0.9637076 | 0.9745735 | 0.003345224 | 0.9591613 | 0.1647991 | 0.9592803 | 0.1873659 |  |  | 2926 | 0.9274838 | 0.9439396 | 0.00924173 | 0.9288611 | 0.005455375 | 0.9289172 | 0.007857235 |  |  | 3150 | 0.8676033 | 0.9561811 | 0.01102031 | 0.9000748 | 0.003919929 | 0.9000903 | 0.006706378 |  |  | 3150 | 0.7665117 | 0.9134932 | 0.007524802 | 0.7860033 | 0.01033525 | 0.7859846 | 0.006444025 |  |  | 173460 | 0.8189504 | 0.8678712 | 0.0114164 | 0.8220482 | 0.001870511 | 0.8220514 | 0.01224474 |  |  | 131260 | 0.7005133 | 0.7035679 | 0.0110994 | 0.703555 | 0.004687817 | 0.7035592 | 0.007343918
|  |  | 3007 | 0.9637076 | 0.9747174 | 0.003331774 | 0.9593092 | 0.1648215 | 0.9594284 | 0.1873642 |  |  | 2931 | 0.9265234 | 0.9441529 | 0.009211875 | 0.9290367 | 0.005444394 | 0.9290927 | 0.007835941 |  |  | 3155 | 0.8686823 | 0.9562545 | 0.01096715 | 0.9001026 | 0.003904595 | 0.900118 | 0.006701399 |  |  | 3155 | 0.7648303 | 0.9135084 | 0.00751339 | 0.7860124 | 0.01033533 | 0.7859936 | 0.006444083 |  |  | 173760 | 0.8279022 | 0.8678712 | 0.0114164 | 0.8222384 | 0.001872089 | 0.8222417 | 0.01224896 |  |  | 131560 | 0.7048642 | 0.7035679 | 0.0110994 | 0.7037854 | 0.004690404 | 0.7037895 | 0.007347432
|  |  | 3012 | 0.9637076 | 0.9748603 | 0.003318373 | 0.9594564 | 0.1648437 | 0.9595759 | 0.1873623 |  |  | 2936 | 0.9255629 | 0.9443651 | 0.009182095 | 0.9292113 | 0.005433465 | 0.9292672 | 0.007814733 |  |  | 3160 | 0.8686823 | 0.9563274 | 0.01091428 | 0.9001302 | 0.003889416 | 0.9001455 | 0.006696486 |  |  | 3160 | 0.7648303 | 0.9135234 | 0.007502144 | 0.7860214 | 0.01033541 | 0.7860026 | 0.006444141 |  |  | 174060 | 0.8256643 | 0.8678712 | 0.0114164 | 0.8224285 | 0.001873665 | 0.8224318 | 0.01225318 |  |  | 131860 | 0.7048642 | 0.7035679 | 0.0110994 | 0.7040154 | 0.004692972 | 0.7040195 | 0.007350925
|  |  | 3017 | 0.9637076 | 0.9750025 | 0.00330502 | 0.959603 | 0.1648659 | 0.9597229 | 0.1873605 |  |  | 2941 | 0.9274838 | 0.9445762 | 0.009152388 | 0.9293851 | 0.005422588 | 0.9294408 | 0.007793612 |  |  | 3165 | 0.8686823 | 0.9563999 | 0.01086167 | 0.9001575 | 0.003874392 | 0.9001727 | 0.00669164 |  |  | 3165 | 0.7648303 | 0.9135382 | 0.007491063 | 0.7860304 | 0.01033549 | 0.7860117 | 0.0064442 |  |  | 174360 | 0.8279022 | 0.8678712 | 0.0114164 | 0.8226184 | 0.001875239 | 0.8226217 | 0.01225738 |  |  | 132160 | 0.7092151 | 0.7035679 | 0.0110994 | 0.704245 | 0.004695522 | 0.7042491 | 0.007354396
|  |  | 3022 | 0.9646036 | 0.9751439 | 0.003291714 | 0.9597491 | 0.164888 | 0.9598693 | 0.1873585 |  |  | 2946 | 0.9274838 | 0.9447863 | 0.009122756 | 0.9295579 | 0.005411764 | 0.9296135 | 0.007772575 |  |  | 3170 | 0.8686823 | 0.9564718 | 0.01080933 | 0.9001846 | 0.00385952 | 0.9001998 | 0.006686858 |  |  | 3170 | 0.7665117 | 0.9135529 | 0.007480142 | 0.7860395 | 0.01033558 | 0.7860207 | 0.006444258 |  |  | 174660 | 0.8256643 | 0.8678712 | 0.0114164 | 0.822808 | 0.001876812 | 0.8228113 | 0.01226156 |  |  | 132460 | 0.6983379 | 0.7035679 | 0.0110994 | 0.7044742 | 0.004698053 | 0.7044784 | 0.007357846
|  |  | 3027 | 0.9646036 | 0.9752844 | 0.003278456 | 0.9598946 | 0.16491 | 0.960015 | 0.1873566 |  |  | 2951 | 0.9265234 | 0.9449953 | 0.009093197 | 0.9297297 | 0.005400992 | 0.9297853 | 0.007751625 |  |  | 3175 | 0.8686823 | 0.9565432 | 0.01075725 | 0.9002115 | 0.0038448 | 0.9002266 | 0.006682142 |  |  | 3175 | 0.7648303 | 0.9135675 | 0.007469382 | 0.7860485 | 0.01033566 | 0.7860298 | 0.006444317 |  |  | 174960 | 0.8256643 | 0.8678712 | 0.0114164 | 0.8229974 | 0.001878382 | 0.8230008 | 0.01226573 |  |  | 132760 | 0.7026888 | 0.7035679 | 0.0110994 | 0.704703 | 0.004700566 | 0.7047072 | 0.007361274
|  |  | 3032 | 0.9646036 | 0.9754241 | 0.003265247 | 0.9600395 | 0.1649319 | 0.9601602 | 0.1873546 |  |  | 2956 | 0.9274838 | 0.9452033 | 0.009063713 | 0.9299007 | 0.005390271 | 0.9299561 | 0.00773076 |  |  | 3180 | 0.8686823 | 0.9566142 | 0.01070545 | 0.9002382 | 0.003830231 | 0.9002532 | 0.006677489 |  |  | 3180 | 0.7681932 | 0.9135819 | 0.007458779 | 0.7860575 | 0.01033574 | 0.7860388 | 0.006444375 |  |  | 175260 | 0.8279022 | 0.8678712 | 0.0114164 | 0.8231867 | 0.001879951 | 0.82319 | 0.01226988 |  |  | 133060 | 0.7026888 | 0.7035679 | 0.0110994 | 0.7049314 | 0.00470306 | 0.7049357 | 0.007364681
|  |  | 3037 | 0.9646036 | 0.975563 | 0.003252084 | 0.9601838 | 0.1649537 | 0.9603048 | 0.1873526 |  |  | 2961 | 0.9274838 | 0.9454102 | 0.009034304 | 0.9300707 | 0.005379603 | 0.930126 | 0.007709981 |  |  | 3185 | 0.8686823 | 0.9566847 | 0.01065391 | 0.9002647 | 0.003815812 | 0.9002796 | 0.006672899 |  |  | 3185 | 0.7665117 | 0.9135962 | 0.007448332 | 0.7860666 | 0.01033582 | 0.7860478 | 0.006444434 |  |  | 175560 | 0.8279022 | 0.8678712 | 0.0114164 | 0.8233756 | 0.001881517 | 0.823379 | 0.01227402 |  |  | 133360 | 0.7092151 | 0.7035679 | 0.0110994 | 0.7051595 | 0.004705536 | 0.7051637 | 0.007368067
|  |  | 3042 | 0.9637076 | 0.9757011 | 0.00323897 | 0.9603275 | 0.1649754 | 0.9604489 | 0.1873505 |  |  | 2966 | 0.9274838 | 0.9456162 | 0.009004968 | 0.9302398 | 0.005368986 | 0.930295 | 0.007689287 |  |  | 3190 | 0.8665243 | 0.9567547 | 0.01060263 | 0.900291 | 0.003801541 | 0.9003058 | 0.006668371 |  |  | 3190 | 0.7665117 | 0.9136104 | 0.007438038 | 0.7860756 | 0.0103359 | 0.7860569 | 0.006444493 |  |  | 175860 | 0.8279022 | 0.8678712 | 0.0114164 | 0.8235644 | 0.001883082 | 0.8235678 | 0.01227814 |  |  | 133660 | 0.7048642 | 0.7035679 | 0.0110994 | 0.7053872 | 0.004707994 | 0.7053914 | 0.007371431
|  |  | 3047 | 0.9646036 | 0.9758384 | 0.003225903 | 0.9604707 | 0.1649971 | 0.9605924 | 0.1873484 |  |  | 2971 | 0.9284443 | 0.945821 | 0.008975707 | 0.930408 | 0.005358421 | 0.930463 | 0.007668678 |  |  | 3195 | 0.8686823 | 0.9568242 | 0.01055162 | 0.900317 | 0.003787417 | 0.9003318 | 0.006663905 |  |  | 3195 | 0.7648303 | 0.9136244 | 0.007427896 | 0.7860846 | 0.01033599 | 0.7860659 | 0.006444552 |  |  | 176160 | 0.8234263 | 0.8678712 | 0.0114164 | 0.823753 | 0.001884645 | 0.8237564 | 0.01228225 |  |  | 133960 | 0.7113905 | 0.7035679 | 0.0110994 | 0.7056145 | 0.004710434 | 0.7056187 | 0.007374774
|  |  | 3052 | 0.9654995 | 0.9759749 | 0.003212883 | 0.9606133 | 0.1650186 | 0.9607353 | 0.1873463 |  |  | 2976 | 0.9274838 | 0.9460249 | 0.00894652 | 0.9305753 | 0.005347908 | 0.9306302 | 0.007648155 |  |  | 3200 | 0.8686823 | 0.9568933 | 0.01050088 | 0.9003429 | 0.00377344 | 0.9003576 | 0.006659499 |  |  | 3200 | 0.7648303 | 0.9136383 | 0.007417903 | 0.7860937 | 0.01033607 | 0.7860749 | 0.006444611 |  |  | 176460 | 0.8211884 | 0.8678712 | 0.0114164 | 0.8239413 | 0.001886206 | 0.8239448 | 0.01228635 |  |  | 134260 | 0.7092151 | 0.7035679 | 0.0110994 | 0.7058414 | 0.004712855 | 0.7058457 | 0.007378096
|  |  | 3057 | 0.9646036 | 0.9761106 | 0.003199911 | 0.9607554 | 0.1650401 | 0.9608776 | 0.1873441 |  |  | 2981 | 0.9284443 | 0.9462278 | 0.008917407 | 0.9307416 | 0.005337446 | 0.9307965 | 0.007627716 |  |  | 3205 | 0.8686823 | 0.9569618 | 0.01045039 | 0.9003686 | 0.003759608 | 0.9003832 | 0.006655153 |  |  | 3205 | 0.7614673 | 0.913652 | 0.007408058 | 0.7861027 | 0.01033615 | 0.7860839 | 0.00644467 |  |  | 176760 | 0.8211884 | 0.8678712 | 0.0114164 | 0.8241295 | 0.001887766 | 0.8241329 | 0.01229042 |  |  | 134560 | 0.7113905 | 0.7035679 | 0.0110994 | 0.7060679 | 0.004715258 | 0.7060722 | 0.007381397
|  |  | 3062 | 0.9654995 | 0.9762455 | 0.003186986 | 0.9608969 | 0.1650615 | 0.9610194 | 0.187342 |  |  | 2986 | 0.9294047 | 0.9464296 | 0.008888368 | 0.9309071 | 0.005327036 | 0.9309619 | 0.007607363 |  |  | 3210 | 0.8676033 | 0.95703 | 0.01040017 | 0.900394 | 0.003745921 | 0.9004085 | 0.006650866 |  |  | 3210 | 0.7681932 | 0.9136656 | 0.007398358 | 0.7861117 | 0.01033623 | 0.786093 | 0.006444729 |  |  | 177060 | 0.8301402 | 0.8678712 | 0.0114164 | 0.8243174 | 0.001889323 | 0.8243209 | 0.01229449 |  |  | 134860 | 0.7092151 | 0.7035679 | 0.0110994 | 0.7062941 | 0.004717643 | 0.7062984 | 0.007384677
|  |  | 3067 | 0.9646036 | 0.9763797 | 0.003174108 | 0.9610378 | 0.1650828 | 0.9611606 | 0.1873397 |  |  | 2991 | 0.9294047 | 0.9466304 | 0.008859404 | 0.9310717 | 0.005316677 | 0.9311263 | 0.007587095 |  |  | 3215 | 0.8686823 | 0.9570976 | 0.01035021 | 0.9004193 | 0.003732376 | 0.9004337 | 0.006646638 |  |  | 3215 | 0.7665117 | 0.9136791 | 0.007388802 | 0.7861207 | 0.01033632 | 0.786102 | 0.006444788 |  |  | 177360 | 0.8234263 | 0.8678712 | 0.0114164 | 0.8245051 | 0.001890878 | 0.8245086 | 0.01229854 |  |  | 135160 | 0.7070396 | 0.7035679 | 0.0110994 | 0.7065199 | 0.00472001 | 0.7065242 | 0.007387936
|  |  | 3072 | 0.9654995 | 0.9765131 | 0.003161277 | 0.9611782 | 0.165104 | 0.9613013 | 0.1873375 |  |  | 2996 | 0.9284443 | 0.9468302 | 0.008830514 | 0.9312354 | 0.00530637 | 0.9312899 | 0.007566912 |  |  | 3220 | 0.8697613 | 0.9571648 | 0.0103005 | 0.9004443 | 0.003718974 | 0.9004587 | 0.006642468 |  |  | 3220 | 0.7681932 | 0.9136924 | 0.007379389 | 0.7861298 | 0.0103364 | 0.786111 | 0.006444847 |  |  | 177660 | 0.834616 | 0.8678712 | 0.0114164 | 0.8246925 | 0.001892432 | 0.8246961 | 0.01230257 |  |  | 135460 | 0.7070396 | 0.7035679 | 0.0110994 | 0.7067453 | 0.004722359 | 0.7067496 | 0.007391174
|  |  | 3077 | 0.9654995 | 0.9766457 | 0.003148493 | 0.9613181 | 0.1651251 | 0.9614414 | 0.1873352 |  |  | 3001 | 0.9303652 | 0.9470291 | 0.008801699 | 0.9313982 | 0.005296113 | 0.9314526 | 0.007546813 |  |  | 3225 | 0.8676033 | 0.9572316 | 0.01025106 | 0.9004692 | 0.003705712 | 0.9004835 | 0.006638354 |  |  | 3225 | 0.7665117 | 0.9137056 | 0.007370114 | 0.7861388 | 0.01033648 | 0.7861201 | 0.006444907 |  |  | 177960 | 0.8301402 | 0.8678712 | 0.0114164 | 0.8248798 | 0.001893984 | 0.8248834 | 0.01230659 |  |  | 135760 | 0.7113905 | 0.7035679 | 0.0110994 | 0.7069703 | 0.00472469 | 0.7069746 | 0.007394391
|  |  | 3082 | 0.9654995 | 0.9767775 | 0.003135756 | 0.9614573 | 0.1651462 | 0.9615809 | 0.1873329 |  |  | 3006 | 0.9294047 | 0.9472269 | 0.008772958 | 0.9315602 | 0.005285908 | 0.9316145 | 0.007526799 |  |  | 3230 | 0.8676033 | 0.9572979 | 0.01020187 | 0.9004938 | 0.00369259 | 0.9005081 | 0.006634297 |  |  | 3230 | 0.7681932 | 0.9137187 | 0.007360978 | 0.7861478 | 0.01033657 | 0.7861291 | 0.006444966 |  |  | 178260 | 0.8301402 | 0.8678712 | 0.0114164 | 0.8250669 | 0.001895534 | 0.8250705 | 0.01231059 |  |  | 136060 | 0.7048642 | 0.7035679 | 0.0110994 | 0.7071949 | 0.004727003 | 0.7071993 | 0.007397587
|  |  | 3087 | 0.9663955 | 0.9769086 | 0.003123066 | 0.9615961 | 0.1651671 | 0.9617199 | 0.1873305 |  |  | 3011 | 0.9274838 | 0.9474237 | 0.008744291 | 0.9317213 | 0.005275754 | 0.9317754 | 0.00750687 |  |  | 3235 | 0.8665243 | 0.9573637 | 0.01015294 | 0.9005183 | 0.003679607 | 0.9005325 | 0.006630295 |  |  | 3235 | 0.7648303 | 0.9137317 | 0.007351979 | 0.7861568 | 0.01033665 | 0.7861381 | 0.006445026 |  |  | 178560 | 0.8279022 | 0.8678712 | 0.0114164 | 0.8252537 | 0.001897082 | 0.8252573 | 0.01231458 |  |  | 136360 | 0.713566 | 0.7035679 | 0.0110994 | 0.7074192 | 0.004729298 | 0.7074236 | 0.007400762
|  |  | 3092 | 0.9663955 | 0.9770389 | 0.003110422 | 0.9617343 | 0.165188 | 0.9618584 | 0.1873281 |  |  | 3016 | 0.9284443 | 0.9476196 | 0.008715698 | 0.9318815 | 0.00526565 | 0.9319355 | 0.007487025 |  |  | 3240 | 0.8697613 | 0.9574291 | 0.01010427 | 0.9005426 | 0.003666762 | 0.9005567 | 0.006626348 |  |  | 3240 | 0.7665117 | 0.9137445 | 0.007343113 | 0.7861659 | 0.01033673 | 0.7861471 | 0.006445085 |  |  | 178860 | 0.8301402 | 0.8678712 | 0.0114164 | 0.8254403 | 0.001898628 | 0.825444 | 0.01231855 |  |  | 136660 | 0.7200923 | 0.7035679 | 0.0110994 | 0.7076431 | 0.004731576 | 0.7076475 | 0.007403917
|  |  | 3097 | 0.9654995 | 0.9771684 | 0.003097825 | 0.9618719 | 0.1652088 | 0.9619963 | 0.1873257 |  |  | 3021 | 0.9274838 | 0.9478145 | 0.00868718 | 0.9320408 | 0.005255597 | 0.9320948 | 0.007467265 |  |  | 3245 | 0.8686823 | 0.9574941 | 0.01005585 | 0.9005667 | 0.003654054 | 0.9005807 | 0.006622455 |  |  | 3245 | 0.7665117 | 0.9137572 | 0.007334381 | 0.7861749 | 0.01033682 | 0.7861562 | 0.006445145 |  |  | 179160 | 0.8256643 | 0.8678712 | 0.0114164 | 0.8256267 | 0.001900172 | 0.8256304 | 0.01232251 |  |  | 136960 | 0.7200923 | 0.7035679 | 0.0110994 | 0.7078666 | 0.004733836 | 0.707871 | 0.007407051
|  |  | 3102 | 0.9663955 | 0.9772972 | 0.003085275 | 0.962009 | 0.1652295 | 0.9621336 | 0.1873233 |  |  | 3026 | 0.9294047 | 0.9480084 | 0.008658736 | 0.9321993 | 0.005245595 | 0.9322531 | 0.007447589 |  |  | 3250 | 0.8686823 | 0.9575586 | 0.01000768 | 0.9005906 | 0.003641481 | 0.9006045 | 0.006618616 |  |  | 3250 | 0.7665117 | 0.9137698 | 0.007325779 | 0.7861839 | 0.0103369 | 0.7861652 | 0.006445205 |  |  | 179460 | 0.8279022 | 0.8678712 | 0.0114164 | 0.8258129 | 0.001901714 | 0.8258166 | 0.01232645 |  |  | 137260 | 0.7092151 | 0.7035679 | 0.0110994 | 0.7080897 | 0.004736078 | 0.7080942 | 0.007410164
|  |  | 3107 | 0.9663955 | 0.9774253 | 0.003072771 | 0.9621456 | 0.1652501 | 0.9622705 | 0.1873208 |  |  | 3031 | 0.9294047 | 0.9482013 | 0.008630366 | 0.932357 | 0.005235643 | 0.9324107 | 0.007427997 |  |  | 3255 | 0.8686823 | 0.9576227 | 0.009959767 | 0.9006143 | 0.003629043 | 0.9006282 | 0.00661483 |  |  | 3255 | 0.7665117 | 0.9137823 | 0.007317306 | 0.7861929 | 0.01033698 | 0.7861742 | 0.006445265 |  |  | 179760 | 0.8301402 | 0.8678712 | 0.0114164 | 0.8259989 | 0.001903255 | 0.8260026 | 0.01233038 |  |  | 137560 | 0.7113905 | 0.7035679 | 0.0110994 | 0.7083125 | 0.004738302 | 0.708317 | 0.007413257
|  |  | 3112 | 0.9663955 | 0.9775526 | 0.003060313 | 0.9622816 | 0.1652706 | 0.9624068 | 0.1873183 |  |  | 3036 | 0.9284443 | 0.9483933 | 0.008602071 | 0.9325137 | 0.005225742 | 0.9325673 | 0.007408489 |  |  | 3260 | 0.8686823 | 0.9576863 | 0.009912107 | 0.9006378 | 0.003616738 | 0.9006516 | 0.006611095 |  |  | 3260 | 0.7665117 | 0.9137946 | 0.00730896 | 0.7862019 | 0.01033707 | 0.7861832 | 0.006445325 |  |  | 180060 | 0.8279022 | 0.8678712 | 0.0114164 | 0.8261847 | 0.001904794 | 0.8261884 | 0.0123343 |  |  | 137860 | 0.713566 | 0.7035679 | 0.0110994 | 0.7085349 | 0.004740509 | 0.7085394 | 0.007416329
|  |  | 3117 | 0.9654995 | 0.9776792 | 0.003047901 | 0.9624171 | 0.1652911 | 0.9625425 | 0.1873158 |  |  | 3041 | 0.9303652 | 0.9485843 | 0.00857385 | 0.9326697 | 0.005215891 | 0.9327232 | 0.007389065 |  |  | 3265 | 0.8697613 | 0.9577496 | 0.009864697 | 0.9006611 | 0.003604566 | 0.9006749 | 0.006607413 |  |  | 3265 | 0.7648303 | 0.9138068 | 0.00730074 | 0.786211 | 0.01033715 | 0.7861922 | 0.006445385 |  |  | 180360 | 0.8256643 | 0.8678712 | 0.0114164 | 0.8263703 | 0.00190633 | 0.826374 | 0.0123382 |  |  | 138160 | 0.7070396 | 0.7035679 | 0.0110994 | 0.7087569 | 0.004742698 | 0.7087614 | 0.007419381
|  |  | 3122 | 0.9663955 | 0.9778051 | 0.003035536 | 0.9625521 | 0.1653115 | 0.9626777 | 0.1873132 |  |  | 3046 | 0.9294047 | 0.9487744 | 0.008545703 | 0.9328248 | 0.005206091 | 0.9328782 | 0.007369725 |  |  | 3270 | 0.8686823 | 0.9578123 | 0.009817538 | 0.9006843 | 0.003592525 | 0.900698 | 0.006603781 |  |  | 3270 | 0.7648303 | 0.9138189 | 0.007292644 | 0.78622 | 0.01033723 | 0.7862013 | 0.006445445 |  |  | 180660 | 0.8301402 | 0.8678712 | 0.0114164 | 0.8265556 | 0.001907865 | 0.8265594 | 0.01234208 |  |  | 138460 | 0.7070396 | 0.7035679 | 0.0110994 | 0.7089786 | 0.00474487 | 0.7089831 | 0.007422412
|  |  | 3127 | 0.9672915 | 0.9779302 | 0.003023216 | 0.9626866 | 0.1653318 | 0.9628124 | 0.1873107 |  |  | 3051 | 0.9294047 | 0.9489635 | 0.008517631 | 0.9329791 | 0.00519634 | 0.9330323 | 0.007350469 |  |  | 3275 | 0.8697613 | 0.9578747 | 0.009770628 | 0.9007073 | 0.003580615 | 0.9007209 | 0.006600199 |  |  | 3275 | 0.7665117 | 0.9138309 | 0.007284669 | 0.786229 | 0.01033732 | 0.7862103 | 0.006445505 |  |  | 180960 | 0.8301402 | 0.8678712 | 0.0114164 | 0.8267408 | 0.001909398 | 0.8267446 | 0.01234595 |  |  | 138760 | 0.7179169 | 0.7035679 | 0.0110994 | 0.7091999 | 0.004747024 | 0.7092044 | 0.007425423
|  |  | 3132 | 0.9663955 | 0.9780546 | 0.003010943 | 0.9628205 | 0.165352 | 0.9629466 | 0.1873081 |  |  | 3056 | 0.9303652 | 0.9491516 | 0.008489633 | 0.9331325 | 0.00518664 | 0.9331856 | 0.007331296 |  |  | 3280 | 0.8686823 | 0.9579367 | 0.009723967 | 0.9007301 | 0.003568834 | 0.9007436 | 0.006596666 |  |  | 3280 | 0.7665117 | 0.9138428 | 0.007276816 | 0.786238 | 0.0103374 | 0.7862193 | 0.006445565 |  |  | 181260 | 0.8301402 | 0.8678712 | 0.0114164 | 0.8269257 | 0.00191093 | 0.8269295 | 0.01234981 |  |  | 139060 | 0.7287941 | 0.7035679 | 0.0110994 | 0.7094208 | 0.004749161 | 0.7094253 | 0.007428414
|  |  | 3137 | 0.9654995 | 0.9781783 | 0.002998715 | 0.9629539 | 0.1653722 | 0.9630802 | 0.1873054 |  |  | 3061 | 0.9303652 | 0.9493389 | 0.008461709 | 0.9332851 | 0.005176989 | 0.9333381 | 0.007312207 |  |  | 3285 | 0.8697613 | 0.9579982 | 0.009677553 | 0.9007527 | 0.003557181 | 0.9007662 | 0.006593183 |  |  | 3285 | 0.7681932 | 0.9138545 | 0.007269081 | 0.786247 | 0.01033749 | 0.7862283 | 0.006445626 |  |  | 181560 | 0.8323781 | 0.8678712 | 0.0114164 | 0.8271104 | 0.001912459 | 0.8271142 | 0.01235365 |  |  | 139360 | 0.713566 | 0.7035679 | 0.0110994 | 0.7096413 | 0.004751281 | 0.7096459 | 0.007431384
|  |  | 3142 | 0.9654995 | 0.9783012 | 0.002986533 | 0.9630868 | 0.1653922 | 0.9632134 | 0.1873028 |  |  | 3066 | 0.9294047 | 0.9495252 | 0.008433859 | 0.9334369 | 0.005167388 | 0.9334898 | 0.007293202 |  |  | 3290 | 0.8697613 | 0.9580593 | 0.009631385 | 0.9007752 | 0.003545656 | 0.9007886 | 0.006589748 |  |  | 3290 | 0.7665117 | 0.9138662 | 0.007261463 | 0.786256 | 0.01033757 | 0.7862373 | 0.006445686 |  |  | 181860 | 0.8279022 | 0.8678712 | 0.0114164 | 0.8272949 | 0.001913987 | 0.8272988 | 0.01235747 |  |  | 139660 | 0.7222678 | 0.7035679 | 0.0110994 | 0.7098615 | 0.004753383 | 0.7098661 | 0.007434335
|  |  | 3147 | 0.9672915 | 0.9784235 | 0.002974397 | 0.9632191 | 0.1654122 | 0.963346 | 0.1873001 |  |  | 3071 | 0.9303652 | 0.9497105 | 0.008406084 | 0.9335879 | 0.005157837 | 0.9336407 | 0.007274279 |  |  | 3295 | 0.8697613 | 0.95812 | 0.009585464 | 0.9007974 | 0.003534256 | 0.9008108 | 0.006586361 |  |  | 3295 | 0.7648303 | 0.9138777 | 0.007253961 | 0.786265 | 0.01033766 | 0.7862463 | 0.006445747 |  |  | 182160 | 0.8301402 | 0.8678712 | 0.0114164 | 0.8274792 | 0.001915512 | 0.8274831 | 0.01236128 |  |  | 139960 | 0.7157414 | 0.7035679 | 0.0110994 | 0.7100813 | 0.004755468 | 0.7100859 | 0.007437265
|  |  | 3152 | 0.9672915 | 0.978545 | 0.002962306 | 0.963351 | 0.1654321 | 0.963478 | 0.1872974 |  |  | 3076 | 0.9313257 | 0.949895 | 0.008378383 | 0.933738 | 0.005148335 | 0.9337907 | 0.00725544 |  |  | 3300 | 0.8697613 | 0.9581803 | 0.009539787 | 0.9008195 | 0.003522982 | 0.9008328 | 0.00658302 |  |  | 3300 | 0.7681932 | 0.9138891 | 0.007246573 | 0.7862741 | 0.01033774 | 0.7862553 | 0.006445807 |  |  | 182460 | 0.8323781 | 0.8678712 | 0.0114164 | 0.8276633 | 0.001917036 | 0.8276672 | 0.01236508 |  |  | 140260 | 0.713566 | 0.7035679 | 0.0110994 | 0.7103007 | 0.004757536 | 0.7103053 | 0.007440174
|  |  | 3157 | 0.9663955 | 0.9786659 | 0.00295026 | 0.9634823 | 0.1654519 | 0.9636096 | 0.1872947 |  |  | 3081 | 0.9303652 | 0.9500785 | 0.008350756 | 0.9338874 | 0.005138883 | 0.93394 | 0.007236683 |  |  | 3305 | 0.8697613 | 0.9582401 | 0.009494354 | 0.9008415 | 0.003511832 | 0.9008547 | 0.006579726 |  |  | 3305 | 0.7681932 | 0.9139004 | 0.007239297 | 0.7862831 | 0.01033782 | 0.7862644 | 0.006445868 |  |  | 182760 | 0.8323781 | 0.8678712 | 0.0114164 | 0.8278472 | 0.001918558 | 0.8278511 | 0.01236886 |  |  | 140560 | 0.7113905 | 0.7035679 | 0.0110994 | 0.7105198 | 0.004759587 | 0.7105244 | 0.007443064
|  |  | 3162 | 0.9681874 | 0.978786 | 0.00293826 | 0.9636132 | 0.1654717 | 0.9637407 | 0.187292 |  |  | 3086 | 0.9303652 | 0.9502611 | 0.008323203 | 0.9340359 | 0.00512948 | 0.9340884 | 0.00721801 |  |  | 3310 | 0.8708404 | 0.9582996 | 0.009449164 | 0.9008632 | 0.003500805 | 0.9008764 | 0.006576478 |  |  | 3310 | 0.7648303 | 0.9139116 | 0.007232132 | 0.7862921 | 0.01033791 | 0.7862734 | 0.006445929 |  |  | 183060 | 0.8323781 | 0.8678712 | 0.0114164 | 0.8280308 | 0.001920078 | 0.8280348 | 0.01237263 |  |  | 140860 | 0.713566 | 0.7035679 | 0.0110994 | 0.7107385 | 0.00476162 | 0.7107431 | 0.007445934
|  |  | 3167 | 0.9663955 | 0.9789055 | 0.002926305 | 0.9637435 | 0.1654914 | 0.9638712 | 0.1872892 |  |  | 3091 | 0.9322861 | 0.9504428 | 0.008295724 | 0.9341837 | 0.005120126 | 0.9342361 | 0.007199419 |  |  | 3315 | 0.8697613 | 0.9583587 | 0.009404217 | 0.9008848 | 0.0034899 | 0.9008979 | 0.006573275 |  |  | 3315 | 0.7681932 | 0.9139226 | 0.007225077 | 0.7863011 | 0.01033799 | 0.7862824 | 0.00644599 |  |  | 183360 | 0.8301402 | 0.8678712 | 0.0114164 | 0.8282143 | 0.001921596 | 0.8282182 | 0.01237638 |  |  | 141160 | 0.7113905 | 0.7035679 | 0.0110994 | 0.7109569 | 0.004763637 | 0.7109615 | 0.007448784
|  |  | 3172 | 0.9681874 | 0.9790242 | 0.002914396 | 0.9638733 | 0.165511 | 0.9640013 | 0.1872864 |  |  | 3096 | 0.9303652 | 0.9506236 | 0.008268319 | 0.9343306 | 0.005110822 | 0.9343829 | 0.007180911 |  |  | 3320 | 0.8697613 | 0.9584173 | 0.00935951 | 0.9009062 | 0.003479117 | 0.9009192 | 0.006570117 |  |  | 3320 | 0.7681932 | 0.9139336 | 0.007218129 | 0.7863101 | 0.01033808 | 0.7862914 | 0.006446051 |  |  | 183660 | 0.8323781 | 0.8678712 | 0.0114164 | 0.8283975 | 0.001923113 | 0.8284015 | 0.01238012 |  |  | 141460 | 0.7092151 | 0.7035679 | 0.0110994 | 0.7111748 | 0.004765636 | 0.7111795 | 0.007451614
|  |  | 3177 | 0.9681874 | 0.9791423 | 0.002902531 | 0.9640026 | 0.1655305 | 0.9641308 | 0.1872836 |  |  | 3101 | 0.9313257 | 0.9508034 | 0.008240989 | 0.9344768 | 0.005101566 | 0.934529 | 0.007162486 |  |  | 3325 | 0.8686823 | 0.9584756 | 0.009315044 | 0.9009275 | 0.003468453 | 0.9009404 | 0.006567003 |  |  | 3325 | 0.7631488 | 0.9139445 | 0.007211287 | 0.7863191 | 0.01033816 | 0.7863004 | 0.006446112 |  |  | 183960 | 0.834616 | 0.8678712 | 0.0114164 | 0.8285805 | 0.001924627 | 0.8285846 | 0.01238384 |  |  | 141760 | 0.713566 | 0.7035679 | 0.0110994 | 0.7113924 | 0.004767619 | 0.7113971 | 0.007454424
|  |  | 3182 | 0.9672915 | 0.9792597 | 0.002890711 | 0.9641314 | 0.1655499 | 0.9642598 | 0.1872808 |  |  | 3106 | 0.9322861 | 0.9509824 | 0.008213732 | 0.9346222 | 0.005092359 | 0.9346742 | 0.007144143 |  |  | 3330 | 0.8697613 | 0.9585335 | 0.009270817 | 0.9009486 | 0.003457908 | 0.9009615 | 0.006563932 |  |  | 3330 | 0.7648303 | 0.9139552 | 0.00720455 | 0.7863281 | 0.01033825 | 0.7863094 | 0.006446173 |  |  | 184260 | 0.8279022 | 0.8678712 | 0.0114164 | 0.8287634 | 0.00192614 | 0.8287674 | 0.01238755 |  |  | 142060 | 0.7266187 | 0.7035679 | 0.0110994 | 0.7116097 | 0.004769585 | 0.7116143 | 0.007457215
|  |  | 3187 | 0.9672915 | 0.9793764 | 0.002878936 | 0.9642597 | 0.1655693 | 0.9643883 | 0.187278 |  |  | 3111 | 0.9294047 | 0.9511605 | 0.00818655 | 0.9347668 | 0.005083201 | 0.9348187 | 0.007125882 |  |  | 3335 | 0.8697613 | 0.9585909 | 0.009226829 | 0.9009695 | 0.003447482 | 0.9009823 | 0.006560905 |  |  | 3335 | 0.7681932 | 0.9139659 | 0.007197917 | 0.7863371 | 0.01033834 | 0.7863184 | 0.006446234 |  |  | 184560 | 0.8234263 | 0.8678712 | 0.0114164 | 0.828946 | 0.001927651 | 0.82895 | 0.01239124 |  |  | 142360 | 0.7157414 | 0.7035679 | 0.0110994 | 0.7118265 | 0.004771534 | 0.7118312 | 0.007459985
|  |  | 3192 | 0.9672915 | 0.9794924 | 0.002867206 | 0.9643876 | 0.1655886 | 0.9645164 | 0.1872751 |  |  | 3116 | 0.9322861 | 0.9513377 | 0.008159441 | 0.9349106 | 0.005074091 | 0.9349624 | 0.007107704 |  |  | 3340 | 0.8708404 | 0.958648 | 0.009183078 | 0.9009903 | 0.003437172 | 0.901003 | 0.00655792 |  |  | 3340 | 0.7665117 | 0.9139764 | 0.007191385 | 0.7863461 | 0.01033842 | 0.7863274 | 0.006446295 |  |  | 184860 | 0.836854 | 0.8678712 | 0.0114164 | 0.8291284 | 0.00192916 | 0.8291325 | 0.01239492 |  |  | 142660 | 0.7113905 | 0.7035679 | 0.0110994 | 0.7120431 | 0.004773466 | 0.7120477 | 0.007462736
|  |  | 3197 | 0.9672915 | 0.9796078 | 0.002855521 | 0.9645149 | 0.1656078 | 0.9646439 | 0.1872722 |  |  | 3121 | 0.9313257 | 0.951514 | 0.008132407 | 0.9350536 | 0.00506503 | 0.9351054 | 0.007089607 |  |  | 3345 | 0.8708404 | 0.9587047 | 0.009139564 | 0.9010109 | 0.003426979 | 0.9010236 | 0.006554976 |  |  | 3345 | 0.7665117 | 0.9139869 | 0.007184953 | 0.7863551 | 0.01033851 | 0.7863364 | 0.006446357 |  |  | 185160 | 0.836854 | 0.8678712 | 0.0114164 | 0.8293106 | 0.001930667 | 0.8293147 | 0.01239859 |  |  | 142960 | 0.7092151 | 0.7035679 | 0.0110994 | 0.7122592 | 0.004775381 | 0.7122639 | 0.007465467
|  |  | 3202 | 0.9690834 | 0.9797225 | 0.00284388 | 0.9646417 | 0.1656269 | 0.964771 | 0.1872693 |  |  | 3126 | 0.9322861 | 0.9516894 | 0.008105446 | 0.9351959 | 0.005056017 | 0.9352475 | 0.007071592 |  |  | 3350 | 0.8686823 | 0.9587611 | 0.009096286 | 0.9010314 | 0.003416901 | 0.901044 | 0.006552074 |  |  | 3350 | 0.7631488 | 0.9139972 | 0.007178621 | 0.7863641 | 0.01033859 | 0.7863454 | 0.006446418 |  |  | 185460 | 0.834616 | 0.8678712 | 0.0114164 | 0.8294926 | 0.001932173 | 0.8294967 | 0.01240224 |  |  | 143260 | 0.7070396 | 0.7035679 | 0.0110994 | 0.712475 | 0.00477728 | 0.7124797 | 0.007468179
|  |  | 3207 | 0.9681874 | 0.9798365 | 0.002832283 | 0.9647681 | 0.165646 | 0.9648975 | 0.1872664 |  |  | 3131 | 0.9322861 | 0.951864 | 0.008078559 | 0.9353374 | 0.005047052 | 0.9353889 | 0.007053659 |  |  | 3355 | 0.8708404 | 0.958817 | 0.009053244 | 0.9010517 | 0.003406936 | 0.9010642 | 0.006549213 |  |  | 3355 | 0.7681932 | 0.9140075 | 0.007172386 | 0.7863731 | 0.01033868 | 0.7863544 | 0.00644648 |  |  | 185760 | 0.834616 | 0.8678712 | 0.0114164 | 0.8296743 | 0.001933676 | 0.8296785 | 0.01240587 |  |  | 143560 | 0.7113905 | 0.7035679 | 0.0110994 | 0.7126904 | 0.004779162 | 0.7126951 | 0.007470871
|  |  | 3212 | 0.9690834 | 0.9799499 | 0.002820731 | 0.9648939 | 0.165665 | 0.9650236 | 0.1872635 |  |  | 3136 | 0.9303652 | 0.9520377 | 0.008051747 | 0.9354782 | 0.005038135 | 0.9355296 | 0.007035808 |  |  | 3360 | 0.8708404 | 0.9588726 | 0.009010435 | 0.9010718 | 0.003397085 | 0.9010843 | 0.006546392 |  |  | 3360 | 0.7681932 | 0.9140176 | 0.007166247 | 0.7863821 | 0.01033876 | 0.7863634 | 0.006446541 |  |  | 186060 | 0.8323781 | 0.8678712 | 0.0114164 | 0.8298559 | 0.001935178 | 0.8298601 | 0.0124095 |  |  | 143860 | 0.713566 | 0.7035679 | 0.0110994 | 0.7129055 | 0.004781027 | 0.7129102 | 0.007473544
|  |  | 3217 | 0.9681874 | 0.9800626 | 0.002809223 | 0.9650193 | 0.1656839 | 0.9651491 | 0.1872606 |  |  | 3141 | 0.9303652 | 0.9522105 | 0.008025007 | 0.9356182 | 0.005029267 | 0.9356695 | 0.007018038 |  |  | 3365 | 0.8708404 | 0.9589277 | 0.008967859 | 0.9010918 | 0.003387346 | 0.9011042 | 0.00654361 |  |  | 3365 | 0.7715562 | 0.9140277 | 0.007160203 | 0.7863911 | 0.01033885 | 0.7863724 | 0.006446603 |  |  | 186360 | 0.834616 | 0.8678712 | 0.0114164 | 0.8300373 | 0.001936678 | 0.8300415 | 0.0124131 |  |  | 144160 | 0.7157414 | 0.7035679 | 0.0110994 | 0.7131202 | 0.004782876 | 0.7131249 | 0.007476197
|  |  | 3222 | 0.9672915 | 0.9801747 | 0.002797759 | 0.9651442 | 0.1657028 | 0.9652742 | 0.1872576 |  |  | 3146 | 0.9322861 | 0.9523824 | 0.007998342 | 0.9357574 | 0.005020446 | 0.9358086 | 0.007000349 |  |  | 3370 | 0.8708404 | 0.9589826 | 0.008925516 | 0.9011116 | 0.003377718 | 0.901124 | 0.006540868 |  |  | 3370 | 0.7614673 | 0.9140376 | 0.007154253 | 0.7864001 | 0.01033894 | 0.7863814 | 0.006446665 |  |  | 186660 | 0.836854 | 0.8678712 | 0.0114164 | 0.8302184 | 0.001938176 | 0.8302227 | 0.0124167 |  |  | 144460 | 0.7179169 | 0.7035679 | 0.0110994 | 0.7133345 | 0.004784708 | 0.7133393 | 0.007478831
|  |  | 3227 | 0.9681874 | 0.9802861 | 0.002786339 | 0.9652686 | 0.1657216 | 0.9653988 | 0.1872546 |  |  | 3151 | 0.9322861 | 0.9525535 | 0.007971751 | 0.9358959 | 0.005011673 | 0.935947 | 0.006982741 |  |  | 3375 | 0.8708404 | 0.959037 | 0.008883404 | 0.9011313 | 0.0033682 | 0.9011436 | 0.006538165 |  |  | 3375 | 0.7681932 | 0.9140475 | 0.007148394 | 0.7864091 | 0.01033902 | 0.7863905 | 0.006446726 |  |  | 186960 | 0.8301402 | 0.8678712 | 0.0114164 | 0.8303994 | 0.001939672 | 0.8304036 | 0.01242027 |  |  | 144760 | 0.713566 | 0.7035679 | 0.0110994 | 0.7135485 | 0.004786524 | 0.7135533 | 0.007481446
|  |  | 3232 | 0.9690834 | 0.9803969 | 0.002774963 | 0.9653926 | 0.1657403 | 0.965523 | 0.1872516 |  |  | 3156 | 0.9322861 | 0.9527238 | 0.007945233 | 0.9360337 | 0.005002947 | 0.9360846 | 0.006965215 |  |  | 3380 | 0.8719194 | 0.9590911 | 0.008841523 | 0.9011509 | 0.003358791 | 0.9011631 | 0.006535499 |  |  | 3380 | 0.7665117 | 0.9140572 | 0.007142626 | 0.7864181 | 0.01033911 | 0.7863995 | 0.006446788 |  |  | 187260 | 0.8301402 | 0.8678712 | 0.0114164 | 0.8305801 | 0.001941166 | 0.8305844 | 0.01242384 |  |  | 145060 | 0.7092151 | 0.7035679 | 0.0110994 | 0.7137622 | 0.004788324 | 0.7137669 | 0.007484041
|  |  | 3237 | 0.9690834 | 0.980507 | 0.002763631 | 0.965516 | 0.1657589 | 0.9656466 | 0.1872486 |  |  | 3161 | 0.9322861 | 0.9528931 | 0.007918788 | 0.9361707 | 0.004994269 | 0.9362215 | 0.006947769 |  |  | 3385 | 0.8697613 | 0.9591448 | 0.008799871 | 0.9011703 | 0.003349491 | 0.9011824 | 0.006532872 |  |  | 3385 | 0.7665117 | 0.9140669 | 0.007136948 | 0.7864271 | 0.0103392 | 0.7864085 | 0.00644685 |  |  | 187560 | 0.8390919 | 0.8678712 | 0.0114164 | 0.8307607 | 0.001942659 | 0.830765 | 0.01242739 |  |  | 145360 | 0.7244432 | 0.7035679 | 0.0110994 | 0.7139754 | 0.004790107 | 0.7139802 | 0.007486618
|  |  | 3242 | 0.9681874 | 0.9806165 | 0.002752343 | 0.965639 | 0.1657775 | 0.9657698 | 0.1872456 |  |  | 3166 | 0.9322861 | 0.9530617 | 0.007892418 | 0.9363069 | 0.004985638 | 0.9363577 | 0.006930404 |  |  | 3390 | 0.8708404 | 0.9591981 | 0.008758449 | 0.9011895 | 0.003340297 | 0.9012016 | 0.006530281 |  |  | 3390 | 0.7665117 | 0.9140764 | 0.007131358 | 0.7864361 | 0.01033928 | 0.7864175 | 0.006446913 |  |  | 187860 | 0.834616 | 0.8678712 | 0.0114164 | 0.830941 | 0.001944149 | 0.8309453 | 0.01243092 |  |  | 145660 | 0.7157414 | 0.7035679 | 0.0110994 | 0.7141884 | 0.004791873 | 0.7141932 | 0.007489175
|  |  | 3247 | 0.9681874 | 0.9807254 | 0.002741098 | 0.9657615 | 0.165796 | 0.9658925 | 0.1872426 |  |  | 3171 | 0.9332466 | 0.9532294 | 0.007866121 | 0.9364425 | 0.004977054 | 0.9364931 | 0.00691312 |  |  | 3395 | 0.8697613 | 0.9592511 | 0.008717254 | 0.9012086 | 0.00333121 | 0.9012207 | 0.006527727 |  |  | 3395 | 0.7681932 | 0.9140859 | 0.007125855 | 0.7864451 | 0.01033937 | 0.7864265 | 0.006446975 |  |  | 188160 | 0.836854 | 0.8678712 | 0.0114164 | 0.8311211 | 0.001945638 | 0.8311254 | 0.01243444 |  |  | 145960 | 0.7244432 | 0.7035679 | 0.0110994 | 0.7144009 | 0.004793624 | 0.7144057 | 0.007491712
|  |  | 3252 | 0.9690834 | 0.9808336 | 0.002729897 | 0.9658836 | 0.1658144 | 0.9660147 | 0.1872395 |  |  | 3176 | 0.9313257 | 0.9533962 | 0.007839897 | 0.9365773 | 0.004968517 | 0.9366278 | 0.006895916 |  |  | 3400 | 0.8708404 | 0.9593037 | 0.008676287 | 0.9012275 | 0.003322228 | 0.9012395 | 0.006525209 |  |  | 3400 | 0.7665117 | 0.9140953 | 0.007120438 | 0.7864541 | 0.01033946 | 0.7864354 | 0.006447037 |  |  | 188460 | 0.8413299 | 0.8678712 | 0.0114164 | 0.831301 | 0.001947125 | 0.8313054 | 0.01243795 |  |  | 146260 | 0.7157414 | 0.7035679 | 0.0110994 | 0.7146131 | 0.004795358 | 0.7146179 | 0.007494231
|  |  | 3257 | 0.9681874 | 0.9809412 | 0.002718739 | 0.9660051 | 0.1658327 | 0.9661364 | 0.1872364 |  |  | 3181 | 0.9322861 | 0.9535623 | 0.007813747 | 0.9367114 | 0.004960028 | 0.9367618 | 0.006878793 |  |  | 3405 | 0.8686823 | 0.959356 | 0.008635546 | 0.9012463 | 0.003313351 | 0.9012583 | 0.006522727 |  |  | 3405 | 0.7665117 | 0.9141046 | 0.007115104 | 0.7864631 | 0.01033954 | 0.7864444 | 0.006447099 |  |  | 188760 | 0.8323781 | 0.8678712 | 0.0114164 | 0.8314807 | 0.001948611 | 0.8314851 | 0.01244144 |  |  | 146560 | 0.713566 | 0.7035679 | 0.0110994 | 0.714825 | 0.004797076 | 0.7148298 | 0.007496731
|  |  | 3262 | 0.9681874 | 0.9810482 | 0.002707625 | 0.9661262 | 0.165851 | 0.9662577 | 0.1872334 |  |  | 3186 | 0.9332466 | 0.9537275 | 0.00778767 | 0.9368447 | 0.004951585 | 0.9368951 | 0.006861749 |  |  | 3410 | 0.8697613 | 0.9594079 | 0.00859503 | 0.901265 | 0.003304577 | 0.9012769 | 0.006520281 |  |  | 3410 | 0.7648303 | 0.9141138 | 0.007109855 | 0.7864721 | 0.01033963 | 0.7864534 | 0.006447162 |  |  | 189060 | 0.8323781 | 0.8678712 | 0.0114164 | 0.8316602 | 0.001950094 | 0.8316646 | 0.01244492 |  |  | 146860 | 0.7179169 | 0.7035679 | 0.0110994 | 0.7150365 | 0.004798778 | 0.7150413 | 0.007499212
|  |  | 3267 | 0.9690834 | 0.9811545 | 0.002696553 | 0.9662469 | 0.1658692 | 0.9663786 | 0.1872303 |  |  | 3191 | 0.9313257 | 0.9538919 | 0.007761667 | 0.9369774 | 0.004943188 | 0.9370276 | 0.006844786 |  |  | 3415 | 0.8708404 | 0.9594594 | 0.008554739 | 0.9012835 | 0.003295905 | 0.9012954 | 0.006517869 |  |  | 3415 | 0.7698747 | 0.9141229 | 0.007104687 | 0.7864811 | 0.01033972 | 0.7864624 | 0.006447224 |  |  | 189360 | 0.8413299 | 0.8678712 | 0.0114164 | 0.8318395 | 0.001951576 | 0.831844 | 0.01244839 |  |  | 147160 | 0.7222678 | 0.7035679 | 0.0110994 | 0.7152476 | 0.004800464 | 0.7152525 | 0.007501674
|  |  | 3272 | 0.9681874 | 0.9812603 | 0.002685525 | 0.9663671 | 0.1658874 | 0.9664989 | 0.1872272 |  |  | 3196 | 0.9313257 | 0.9540554 | 0.007735737 | 0.9371093 | 0.004934838 | 0.9371594 | 0.006827902 |  |  | 3420 | 0.8719194 | 0.9595107 | 0.008514672 | 0.9013019 | 0.003287335 | 0.9013137 | 0.006515491 |  |  | 3420 | 0.7648303 | 0.9141319 | 0.007099599 | 0.7864901 | 0.0103398 | 0.7864714 | 0.006447287 |  |  | 189660 | 0.8390919 | 0.8678712 | 0.0114164 | 0.8320186 | 0.001953055 | 0.8320231 | 0.01245184 |  |  | 147460 | 0.7200923 | 0.7035679 | 0.0110994 | 0.7154584 | 0.004802134 | 0.7154632 | 0.007504117
|  |  | 3277 | 0.9690834 | 0.9813654 | 0.00267454 | 0.9664868 | 0.1659055 | 0.9666188 | 0.1872241 |  |  | 3201 | 0.9322861 | 0.9542181 | 0.00770988 | 0.9372405 | 0.004926535 | 0.9372906 | 0.006811098 |  |  | 3425 | 0.8697613 | 0.9595615 | 0.008474827 | 0.9013201 | 0.003278865 | 0.9013319 | 0.006513147 |  |  | 3425 | 0.7681932 | 0.9141408 | 0.007094592 | 0.7864991 | 0.01033989 | 0.7864804 | 0.006447349 |  |  | 189960 | 0.836854 | 0.8678712 | 0.0114164 | 0.8321975 | 0.001954533 | 0.832202 | 0.01245527 |  |  | 147760 | 0.7266187 | 0.7035679 | 0.0110994 | 0.7156688 | 0.004803788 | 0.7156737 | 0.007506542
|  |  | 3282 | 0.9690834 | 0.9814699 | 0.002663598 | 0.9666061 | 0.1659235 | 0.9667383 | 0.187221 |  |  | 3206 | 0.934207 | 0.9543801 | 0.007684096 | 0.9373711 | 0.004918277 | 0.937421 | 0.006794374 |  |  | 3430 | 0.8697613 | 0.959612 | 0.008435205 | 0.9013383 | 0.003270496 | 0.9013499 | 0.006510836 |  |  | 3430 | 0.7681932 | 0.9141497 | 0.007089663 | 0.7865081 | 0.01033998 | 0.7864894 | 0.006447412 |  |  | 190260 | 0.836854 | 0.8678712 | 0.0114164 | 0.8323762 | 0.001956009 | 0.8323807 | 0.01245869 |  |  | 148060 | 0.7244432 | 0.7035679 | 0.0110994 | 0.7158789 | 0.004805426 | 0.7158838 | 0.007508947
|  |  | 3287 | 0.9690834 | 0.9815738 | 0.002652698 | 0.9667249 | 0.1659414 | 0.9668572 | 0.1872178 |  |  | 3211 | 0.9322861 | 0.9545412 | 0.007658385 | 0.9375009 | 0.004910066 | 0.9375507 | 0.006777729 |  |  | 3435 | 0.8708404 | 0.9596622 | 0.008395804 | 0.9013562 | 0.003262224 | 0.9013678 | 0.006508559 |  |  | 3435 | 0.7665117 | 0.9141585 | 0.007084811 | 0.7865171 | 0.01034007 | 0.7864984 | 0.006447475 |  |  | 190560 | 0.8390919 | 0.8678712 | 0.0114164 | 0.8325547 | 0.001957484 | 0.8325592 | 0.0124621 |  |  | 148360 | 0.7200923 | 0.7035679 | 0.0110994 | 0.7160886 | 0.004807048 | 0.7160935 | 0.007511334
|  |  | 3292 | 0.9672915 | 0.9816772 | 0.002641842 | 0.9668433 | 0.1659593 | 0.9669758 | 0.1872147 |  |  | 3216 | 0.934207 | 0.9547015 | 0.007632748 | 0.93763 | 0.004901901 | 0.9376797 | 0.006761163 |  |  | 3440 | 0.8697613 | 0.959712 | 0.008356623 | 0.9013741 | 0.003254051 | 0.9013856 | 0.006506314 |  |  | 3440 | 0.7681932 | 0.9141671 | 0.007080035 | 0.7865261 | 0.01034015 | 0.7865074 | 0.006447538 |  |  | 190860 | 0.836854 | 0.8678712 | 0.0114164 | 0.832733 | 0.001958956 | 0.8327375 | 0.0124655 |  |  | 148660 | 0.7070396 | 0.7035679 | 0.0110994 | 0.716298 | 0.004808655 | 0.7163029 | 0.007513703
|  |  | 3297 | 0.9681874 | 0.9817799 | 0.002631028 | 0.9669612 | 0.1659771 | 0.9670938 | 0.1872115 |  |  | 3221 | 0.934207 | 0.954861 | 0.007607184 | 0.9377584 | 0.004893781 | 0.937808 | 0.006744676 |  |  | 3445 | 0.8708404 | 0.9597615 | 0.008317661 | 0.9013918 | 0.003245974 | 0.9014033 | 0.006504101 |  |  | 3445 | 0.7631488 | 0.9141757 | 0.007075334 | 0.7865351 | 0.01034024 | 0.7865164 | 0.006447601 |  |  | 191160 | 0.836854 | 0.8678712 | 0.0114164 | 0.832911 | 0.001960427 | 0.8329156 | 0.01246887 |  |  | 148960 | 0.713566 | 0.7035679 | 0.0110994 | 0.716507 | 0.004810245 | 0.7165119 | 0.007516052
|  |  | 3302 | 0.9699793 | 0.981882 | 0.002620256 | 0.9670786 | 0.1659948 | 0.9672115 | 0.1872084 |  |  | 3226 | 0.9322861 | 0.9550197 | 0.007581692 | 0.9378862 | 0.004885707 | 0.9379357 | 0.006728268 |  |  | 3450 | 0.8708404 | 0.9598107 | 0.008278918 | 0.9014093 | 0.003237993 | 0.9014208 | 0.00650192 |  |  | 3450 | 0.7665117 | 0.9141842 | 0.007070708 | 0.786544 | 0.01034033 | 0.7865254 | 0.006447664 |  |  | 191460 | 0.836854 | 0.8678712 | 0.0114164 | 0.8330889 | 0.001961896 | 0.8330935 | 0.01247224 |  |  | 149260 | 0.7287941 | 0.7035679 | 0.0110994 | 0.7167157 | 0.00481182 | 0.7167206 | 0.007518383
|  |  | 3307 | 0.9699793 | 0.9819836 | 0.002609527 | 0.9671957 | 0.1660125 | 0.9673286 | 0.1872052 |  |  | 3231 | 0.9332466 | 0.9551776 | 0.007556274 | 0.9380132 | 0.004877679 | 0.9380626 | 0.006711939 |  |  | 3455 | 0.8708404 | 0.9598595 | 0.008240393 | 0.9014268 | 0.003230108 | 0.9014382 | 0.00649977 |  |  | 3455 | 0.7681932 | 0.9141926 | 0.007066154 | 0.786553 | 0.01034042 | 0.7865344 | 0.006447727 |  |  | 191760 | 0.8390919 | 0.8678712 | 0.0114164 | 0.8332666 | 0.001963363 | 0.8332712 | 0.01247559 |  |  | 149560 | 0.7222678 | 0.7035679 | 0.0110994 | 0.716924 | 0.004813379 | 0.716929 | 0.007520696
|  |  | 3312 | 0.9699793 | 0.9820845 | 0.00259884 | 0.9673122 | 0.1660301 | 0.9674454 | 0.187202 |  |  | 3236 | 0.9322861 | 0.9553348 | 0.007530928 | 0.9381396 | 0.004869696 | 0.9381889 | 0.006695688 |  |  | 3460 | 0.8719194 | 0.959908 | 0.008202085 | 0.9014441 | 0.003222316 | 0.9014554 | 0.00649765 |  |  | 3460 | 0.7681932 | 0.914201 | 0.007061672 | 0.786562 | 0.01034051 | 0.7865434 | 0.00644779 |  |  | 192060 | 0.8413299 | 0.8678712 | 0.0114164 | 0.833444 | 0.001964828 | 0.8334487 | 0.01247893 |  |  | 149860 | 0.7200923 | 0.7035679 | 0.0110994 | 0.717132 | 0.004814922 | 0.717137 | 0.00752299
|  |  | 3317 | 0.9699793 | 0.9821849 | 0.002588195 | 0.9674284 | 0.1660476 | 0.9675616 | 0.1871988 |  |  | 3241 | 0.9332466 | 0.9554911 | 0.007505655 | 0.9382653 | 0.004861758 | 0.9383145 | 0.006679515 |  |  | 3465 | 0.8708404 | 0.9599562 | 0.008163993 | 0.9014612 | 0.003214618 | 0.9014725 | 0.006495561 |  |  | 3465 | 0.7665117 | 0.9142092 | 0.00705726 | 0.786571 | 0.01034059 | 0.7865524 | 0.006447854 |  |  | 192360 | 0.8435678 | 0.8678712 | 0.0114164 | 0.8336213 | 0.001966291 | 0.8336259 | 0.01248225 |  |  | 150160 | 0.713566 | 0.7035679 | 0.0110994 | 0.7173396 | 0.00481645 | 0.7173446 | 0.007525266
|  |  | 3322 | 0.9708753 | 0.9822846 | 0.002577592 | 0.9675441 | 0.1660651 | 0.9676775 | 0.1871956 |  |  | 3246 | 0.9322861 | 0.9556467 | 0.007480455 | 0.9383903 | 0.004853865 | 0.9384394 | 0.006663421 |  |  | 3470 | 0.8708404 | 0.9600041 | 0.008126116 | 0.9014783 | 0.003207012 | 0.9014895 | 0.006493502 |  |  | 3470 | 0.7665117 | 0.9142174 | 0.007052918 | 0.78658 | 0.01034068 | 0.7865614 | 0.006447917 |  |  | 192660 | 0.836854 | 0.8678712 | 0.0114164 | 0.8337984 | 0.001967753 | 0.833803 | 0.01248556 |  |  | 150460 | 0.713566 | 0.7035679 | 0.0110994 | 0.7175469 | 0.004817962 | 0.7175519 | 0.007527524
|  |  | 3327 | 0.9717712 | 0.9823839 | 0.002567031 | 0.9676593 | 0.1660825 | 0.9677929 | 0.1871924 |  |  | 3251 | 0.9332466 | 0.9558015 | 0.007455327 | 0.9385146 | 0.004846017 | 0.9385636 | 0.006647405 |  |  | 3475 | 0.8708404 | 0.9600516 | 0.008088454 | 0.9014952 | 0.003199497 | 0.9015064 | 0.006491473 |  |  | 3475 | 0.7681932 | 0.9142255 | 0.007048645 | 0.786589 | 0.01034077 | 0.7865703 | 0.006447981 |  |  | 192960 | 0.8390919 | 0.8678712 | 0.0114164 | 0.8339752 | 0.001969213 | 0.8339799 | 0.01248886 |  |  | 150760 | 0.7200923 | 0.7035679 | 0.0110994 | 0.7177538 | 0.004819459 | 0.7177588 | 0.007529763
|  |  | 3332 | 0.9699793 | 0.9824825 | 0.002556512 | 0.9677741 | 0.1660998 | 0.9679078 | 0.1871892 |  |  | 3256 | 0.9322861 | 0.9559555 | 0.007430272 | 0.9386383 | 0.004838214 | 0.9386872 | 0.006631467 |  |  | 3480 | 0.8708404 | 0.9600988 | 0.008051005 | 0.901512 | 0.003192073 | 0.9015231 | 0.006489473 |  |  | 3480 | 0.7681932 | 0.9142335 | 0.007044439 | 0.786598 | 0.01034086 | 0.7865793 | 0.006448044 |  |  | 193260 | 0.8323781 | 0.8678712 | 0.0114164 | 0.8341519 | 0.001970671 | 0.8341566 | 0.01249214 |  |  | 151060 | 0.713566 | 0.7035679 | 0.0110994 | 0.7179604 | 0.004820941 | 0.7179654 | 0.007531984
|  |  | 3337 | 0.9690834 | 0.9825805 | 0.002546035 | 0.9678885 | 0.1661171 | 0.9680223 | 0.187186 |  |  | 3261 | 0.934207 | 0.9561087 | 0.007405289 | 0.9387613 | 0.004830456 | 0.9388101 | 0.006615607 |  |  | 3485 | 0.8708404 | 0.9601457 | 0.008013769 | 0.9015287 | 0.003184739 | 0.9015398 | 0.006487501 |  |  | 3485 | 0.7681932 | 0.9142415 | 0.0070403 | 0.786607 | 0.01034095 | 0.7865883 | 0.006448108 |  |  | 193560 | 0.8413299 | 0.8678712 | 0.0114164 | 0.8343283 | 0.001972127 | 0.834333 | 0.0124954 |  |  | 151360 | 0.7157414 | 0.7035679 | 0.0110994 | 0.7181667 | 0.004822406 | 0.7181717 | 0.007534187
|  |  | 3342 | 0.9699793 | 0.982678 | 0.002535599 | 0.9680024 | 0.1661343 | 0.9681364 | 0.1871828 |  |  | 3266 | 0.9332466 | 0.9562612 | 0.007380379 | 0.9388837 | 0.004822742 | 0.9389324 | 0.006599824 |  |  | 3490 | 0.8719194 | 0.9601922 | 0.007976745 | 0.9015452 | 0.003177493 | 0.9015563 | 0.006485558 |  |  | 3490 | 0.7698747 | 0.9142493 | 0.007036227 | 0.7866159 | 0.01034104 | 0.7865973 | 0.006448172 |  |  | 193860 | 0.836854 | 0.8678712 | 0.0114164 | 0.8345046 | 0.001973581 | 0.8345093 | 0.01249866 |  |  | 151660 | 0.7244432 | 0.7035679 | 0.0110994 | 0.7183726 | 0.004823857 | 0.7183776 | 0.007536372
|  |  | 3347 | 0.9717712 | 0.982775 | 0.002525205 | 0.968116 | 0.1661515 | 0.9682501 | 0.1871796 |  |  | 3271 | 0.9332466 | 0.9564129 | 0.007355542 | 0.9390054 | 0.004815073 | 0.9390539 | 0.006584118 |  |  | 3495 | 0.8719194 | 0.9602385 | 0.007939932 | 0.9015617 | 0.003170336 | 0.9015726 | 0.006483643 |  |  | 3495 | 0.7698747 | 0.9142571 | 0.007032218 | 0.7866249 | 0.01034113 | 0.7866063 | 0.006448235 |  |  | 194160 | 0.8390919 | 0.8678712 | 0.0114164 | 0.8346806 | 0.001975034 | 0.8346854 | 0.0125019 |  |  | 151960 | 0.7266187 | 0.7035679 | 0.0110994 | 0.7185781 | 0.004825292 | 0.7185831 | 0.007538539
|  |  | 3352 | 0.9690834 | 0.9828713 | 0.002514853 | 0.9682291 | 0.1661686 | 0.9683633 | 0.1871763 |  |  | 3276 | 0.934207 | 0.9565639 | 0.007330776 | 0.9391264 | 0.004807448 | 0.9391749 | 0.00656849 |  |  | 3500 | 0.8719194 | 0.9602844 | 0.00790333 | 0.901578 | 0.003163265 | 0.9015889 | 0.006481756 |  |  | 3500 | 0.7698747 | 0.9142648 | 0.007028272 | 0.7866339 | 0.01034122 | 0.7866153 | 0.006448299 |  |  | 194460 | 0.8390919 | 0.8678712 | 0.0114164 | 0.8348565 | 0.001976485 | 0.8348612 | 0.01250512 |  |  | 152260 | 0.7200923 | 0.7035679 | 0.0110994 | 0.7187833 | 0.004826712 | 0.7187884 | 0.007540688
|  |  | 3357 | 0.9717712 | 0.9829672 | 0.002504541 | 0.9683417 | 0.1661856 | 0.9684761 | 0.1871731 |  |  | 3281 | 0.934207 | 0.9567141 | 0.007306083 | 0.9392468 | 0.004799866 | 0.9392952 | 0.006552938 |  |  | 3505 | 0.8708404 | 0.96033 | 0.007866937 | 0.9015941 | 0.003156281 | 0.901605 | 0.006479896 |  |  | 3505 | 0.7665117 | 0.9142725 | 0.00702439 | 0.7866429 | 0.01034131 | 0.7866243 | 0.006448363 |  |  | 194760 | 0.8390919 | 0.8678712 | 0.0114164 | 0.8350321 | 0.001977934 | 0.8350369 | 0.01250833 |  |  | 152560 | 0.7222678 | 0.7035679 | 0.0110994 | 0.7189882 | 0.004828117 | 0.7189932 | 0.007542819
|  |  | 3362 | 0.9699793 | 0.9830624 | 0.002494271 | 0.9684539 | 0.1662025 | 0.9685885 | 0.1871698 |  |  | 3286 | 0.9351675 | 0.9568636 | 0.007281462 | 0.9393666 | 0.004792329 | 0.9394148 | 0.006537464 |  |  | 3510 | 0.8719194 | 0.9603753 | 0.007830752 | 0.9016102 | 0.003149381 | 0.901621 | 0.006478062 |  |  | 3510 | 0.7665117 | 0.91428 | 0.007020569 | 0.7866519 | 0.01034139 | 0.7866333 | 0.006448427 |  |  | 195060 | 0.8435678 | 0.8678712 | 0.0114164 | 0.8352076 | 0.001979381 | 0.8352124 | 0.01251153 |  |  | 152860 | 0.7287941 | 0.7035679 | 0.0110994 | 0.7191927 | 0.004829506 | 0.7191978 | 0.007544932
|  |  | 3367 | 0.9717712 | 0.9831571 | 0.002484043 | 0.9685658 | 0.1662194 | 0.9687004 | 0.1871666 |  |  | 3291 | 0.9351675 | 0.9570123 | 0.007256913 | 0.9394857 | 0.004784836 | 0.9395338 | 0.006522066 |  |  | 3515 | 0.8708404 | 0.9604203 | 0.007794776 | 0.9016262 | 0.003142567 | 0.9016369 | 0.006476256 |  |  | 3515 | 0.7665117 | 0.9142875 | 0.007016809 | 0.7866609 | 0.01034148 | 0.7866422 | 0.006448491 |  |  | 195360 | 0.8480437 | 0.8678712 | 0.0114164 | 0.8353828 | 0.001980826 | 0.8353876 | 0.01251472 |  |  | 153160 | 0.7222678 | 0.7035679 | 0.0110994 | 0.7193969 | 0.004830881 | 0.719402 | 0.007547027
|  |  | 3372 | 0.9717712 | 0.9832513 | 0.002473855 | 0.9686771 | 0.1662363 | 0.9688119 | 0.1871633 |  |  | 3296 | 0.9351675 | 0.9571602 | 0.007232436 | 0.9396041 | 0.004777386 | 0.9396522 | 0.006506745 |  |  | 3520 | 0.8740774 | 0.960465 | 0.007759006 | 0.901642 | 0.003135836 | 0.9016527 | 0.006474475 |  |  | 3520 | 0.7665117 | 0.914295 | 0.007013109 | 0.7866698 | 0.01034157 | 0.7866512 | 0.006448556 |  |  | 195660 | 0.834616 | 0.8678712 | 0.0114164 | 0.8355578 | 0.00198227 | 0.8355627 | 0.01251789 |  |  | 153460 | 0.7200923 | 0.7035679 | 0.0110994 | 0.7196007 | 0.00483224 | 0.7196058 | 0.007549104
|  |  | 3377 | 0.9708753 | 0.9833449 | 0.002463708 | 0.9687881 | 0.166253 | 0.968923 | 0.1871601 |  |  | 3301 | 0.934207 | 0.9573075 | 0.007208031 | 0.939722 | 0.00476998 | 0.9397699 | 0.0064915 |  |  | 3525 | 0.8708404 | 0.9605094 | 0.007723443 | 0.9016577 | 0.003129187 | 0.9016684 | 0.00647272 |  |  | 3525 | 0.7698747 | 0.9143023 | 0.007009467 | 0.7866788 | 0.01034166 | 0.7866602 | 0.00644862 |  |  | 195960 | 0.8390919 | 0.8678712 | 0.0114164 | 0.8357327 | 0.001983712 | 0.8357376 | 0.01252104 |  |  | 153760 | 0.7179169 | 0.7035679 | 0.0110994 | 0.7198042 | 0.004833584 | 0.7198093 | 0.007551163
|  |  | 3382 | 0.9717712 | 0.983438 | 0.002453602 | 0.9688987 | 0.1662697 | 0.9690337 | 0.1871568 |  |  | 3306 | 0.934207 | 0.957454 | 0.007183698 | 0.9398392 | 0.004762617 | 0.939887 | 0.006476331 |  |  | 3530 | 0.8719194 | 0.9605535 | 0.007688085 | 0.9016733 | 0.003122621 | 0.9016839 | 0.006470991 |  |  | 3530 | 0.7665117 | 0.9143096 | 0.007005884 | 0.7866878 | 0.01034175 | 0.7866692 | 0.006448684 |  |  | 196260 | 0.8413299 | 0.8678712 | 0.0114164 | 0.8359073 | 0.001985152 | 0.8359122 | 0.01252419 |  |  | 154060 | 0.7179169 | 0.7035679 | 0.0110994 | 0.7200074 | 0.004834914 | 0.7200125 | 0.007553205
|  |  | 3387 | 0.9717712 | 0.9835305 | 0.002443536 | 0.9690088 | 0.1662864 | 0.9691439 | 0.1871535 |  |  | 3311 | 0.9332466 | 0.9575997 | 0.007159437 | 0.9399557 | 0.004755297 | 0.9400035 | 0.006461238 |  |  | 3535 | 0.8719194 | 0.9605973 | 0.007652932 | 0.9016888 | 0.003116136 | 0.9016993 | 0.006469286 |  |  | 3535 | 0.7665117 | 0.9143168 | 0.007002358 | 0.7866968 | 0.01034184 | 0.7866782 | 0.006448749 |  |  | 196560 | 0.8435678 | 0.8678712 | 0.0114164 | 0.8360818 | 0.00198659 | 0.8360867 | 0.01252732 |  |  | 154360 | 0.7200923 | 0.7035679 | 0.0110994 | 0.7202102 | 0.004836228 | 0.7202153 | 0.007555229
|  |  | 3392 | 0.9717712 | 0.9836225 | 0.002433511 | 0.9691185 | 0.166303 | 0.9692538 | 0.1871503 |  |  | 3316 | 0.9351675 | 0.9577448 | 0.007135247 | 0.9400717 | 0.00474802 | 0.9401193 | 0.006446221 |  |  | 3540 | 0.8719194 | 0.9606409 | 0.007617983 | 0.9017041 | 0.003109731 | 0.9017147 | 0.006467607 |  |  | 3540 | 0.7665117 | 0.9143239 | 0.006998889 | 0.7867058 | 0.01034193 | 0.7866872 | 0.006448813 |  |  | 196860 | 0.8435678 | 0.8678712 | 0.0114164 | 0.836256 | 0.001988026 | 0.8362609 | 0.01253043 |  |  | 154660 | 0.7200923 | 0.7035679 | 0.0110994 | 0.7204127 | 0.004837528 | 0.7204178 | 0.007557236
|  |  | 3397 | 0.9717712 | 0.983714 | 0.002423527 | 0.9692278 | 0.1663195 | 0.9693632 | 0.187147 |  |  | 3321 | 0.934207 | 0.9578891 | 0.007111129 | 0.940187 | 0.004740786 | 0.9402346 | 0.006431279 |  |  | 3545 | 0.8719194 | 0.9606841 | 0.007583237 | 0.9017194 | 0.003103405 | 0.9017299 | 0.006465952 |  |  | 3545 | 0.7648303 | 0.914331 | 0.006995475 | 0.7867147 | 0.01034202 | 0.7866961 | 0.006448878 |  |  | 197160 | 0.8413299 | 0.8678712 | 0.0114164 | 0.8364301 | 0.001989461 | 0.836435 | 0.01253353 |  |  | 154960 | 0.7266187 | 0.7035679 | 0.0110994 | 0.7206148 | 0.004838812 | 0.7206199 | 0.007559225
|  |  | 3402 | 0.9717712 | 0.9838049 | 0.002413583 | 0.9693367 | 0.166336 | 0.9694722 | 0.1871437 |  |  | 3326 | 0.9351675 | 0.9580327 | 0.007087083 | 0.9403017 | 0.004733595 | 0.9403492 | 0.006416413 |  |  | 3550 | 0.8719194 | 0.960727 | 0.007548693 | 0.9017345 | 0.003097158 | 0.901745 | 0.006464321 |  |  | 3550 | 0.7665117 | 0.914338 | 0.006992115 | 0.7867237 | 0.01034211 | 0.7867051 | 0.006448943 |  |  | 197460 | 0.8413299 | 0.8678712 | 0.0114164 | 0.8366039 | 0.001990894 | 0.8366089 | 0.01253662 |  |  | 155260 | 0.7157414 | 0.7035679 | 0.0110994 | 0.7208166 | 0.004840082 | 0.7208217 | 0.007561197
|  |  | 3407 | 0.9708753 | 0.9838953 | 0.002403679 | 0.9694452 | 0.1663524 | 0.9695808 | 0.1871404 |  |  | 3331 | 0.9351675 | 0.9581755 | 0.007063108 | 0.9404158 | 0.004726446 | 0.9404631 | 0.006401622 |  |  | 3555 | 0.8729984 | 0.9607696 | 0.00751435 | 0.9017496 | 0.003090989 | 0.90176 | 0.006462713 |  |  | 3555 | 0.7648303 | 0.9143449 | 0.00698881 | 0.7867327 | 0.0103422 | 0.7867141 | 0.006449007 |  |  | 197760 | 0.8390919 | 0.8678712 | 0.0114164 | 0.8367776 | 0.001992325 | 0.8367825 | 0.0125397 |  |  | 155560 | 0.7222678 | 0.7035679 | 0.0110994 | 0.7210181 | 0.004841337 | 0.7210232 | 0.007563151
|  |  | 3412 | 0.9708753 | 0.9839852 | 0.002393816 | 0.9695533 | 0.1663687 | 0.969689 | 0.1871372 |  |  | 3336 | 0.9351675 | 0.9583177 | 0.007039204 | 0.9405293 | 0.00471934 | 0.9405765 | 0.006386906 |  |  | 3560 | 0.8719194 | 0.9608119 | 0.007480208 | 0.9017645 | 0.003084897 | 0.9017748 | 0.006461129 |  |  | 3560 | 0.7681932 | 0.9143517 | 0.006985557 | 0.7867417 | 0.01034229 | 0.7867231 | 0.006449072 |  |  | 198060 | 0.8390919 | 0.8678712 | 0.0114164 | 0.836951 | 0.001993754 | 0.836956 | 0.01254276 |  |  | 155860 | 0.7200923 | 0.7035679 | 0.0110994 | 0.7212192 | 0.004842577 | 0.7212243 | 0.007565087
|  |  | 3417 | 0.9708753 | 0.9840746 | 0.002383992 | 0.969661 | 0.166385 | 0.9697967 | 0.1871339 |  |  | 3341 | 0.934207 | 0.9584591 | 0.007015372 | 0.9406421 | 0.004712276 | 0.9406893 | 0.006372265 |  |  | 3565 | 0.8719194 | 0.960854 | 0.007446266 | 0.9017793 | 0.003078881 | 0.9017896 | 0.006459569 |  |  | 3565 | 0.7681932 | 0.9143585 | 0.006982357 | 0.7867506 | 0.01034238 | 0.7867321 | 0.006449137 |  |  | 198360 | 0.8413299 | 0.8678712 | 0.0114164 | 0.8371243 | 0.001995182 | 0.8371293 | 0.01254581 |  |  | 156160 | 0.7222678 | 0.7035679 | 0.0110994 | 0.72142 | 0.004843803 | 0.7214251 | 0.007567007
|  |  | 3422 | 0.9708753 | 0.9841634 | 0.002374209 | 0.9697682 | 0.1664012 | 0.9699041 | 0.1871306 |  |  | 3346 | 0.934207 | 0.9585999 | 0.006991611 | 0.9407544 | 0.004705254 | 0.9408015 | 0.006357699 |  |  | 3570 | 0.8719194 | 0.9608958 | 0.007412522 | 0.901794 | 0.00307294 | 0.9018043 | 0.006458031 |  |  | 3570 | 0.7665117 | 0.9143653 | 0.006979208 | 0.7867596 | 0.01034247 | 0.786741 | 0.006449202 |  |  | 198660 | 0.8435678 | 0.8678712 | 0.0114164 | 0.8372973 | 0.001996608 | 0.8373023 | 0.01254884 |  |  | 156460 | 0.7244432 | 0.7035679 | 0.0110994 | 0.7216204 | 0.004845014 | 0.7216256 | 0.007568909
|  |  | 3427 | 0.9708753 | 0.9842517 | 0.002364465 | 0.9698751 | 0.1664174 | 0.9700111 | 0.1871273 |  |  | 3351 | 0.9351675 | 0.9587399 | 0.006967921 | 0.9408661 | 0.004698274 | 0.940913 | 0.006343207 |  |  | 3575 | 0.8729984 | 0.9609372 | 0.007378977 | 0.9018086 | 0.003067075 | 0.9018188 | 0.006456515 |  |  | 3575 | 0.7665117 | 0.9143719 | 0.006976109 | 0.7867686 | 0.01034257 | 0.78675 | 0.006449267 |  |  | 198960 | 0.8458057 | 0.8678712 | 0.0114164 | 0.8374702 | 0.001998032 | 0.8374752 | 0.01255186 |  |  | 156760 | 0.7244432 | 0.7035679 | 0.0110994 | 0.7218205 | 0.00484621 | 0.7218257 | 0.007570794
|  |  | 3432 | 0.9717712 | 0.9843396 | 0.002354761 | 0.9699816 | 0.1664335 | 0.9701177 | 0.187124 |  |  | 3356 | 0.9351675 | 0.9588793 | 0.006944302 | 0.9409771 | 0.004691336 | 0.941024 | 0.006328789 |  |  | 3580 | 0.8729984 | 0.9609784 | 0.00734563 | 0.9018231 | 0.003061282 | 0.9018333 | 0.006455022 |  |  | 3580 | 0.7665117 | 0.9143785 | 0.006973061 | 0.7867776 | 0.01034266 | 0.786759 | 0.006449332 |  |  | 199260 | 0.8413299 | 0.8678712 | 0.0114164 | 0.8376428 | 0.001999454 | 0.8376479 | 0.01255487 |  |  | 157060 | 0.7222678 | 0.7035679 | 0.0110994 | 0.7220203 | 0.004847392 | 0.7220255 | 0.007572661
|  |  | 3437 | 0.9726672 | 0.9844269 | 0.002345097 | 0.9700876 | 0.1664495 | 0.9702238 | 0.1871207 |  |  | 3361 | 0.9351675 | 0.9590179 | 0.006920754 | 0.9410876 | 0.004684439 | 0.9411343 | 0.006314446 |  |  | 3585 | 0.8729984 | 0.9610194 | 0.007312479 | 0.9018375 | 0.003055563 | 0.9018476 | 0.00645355 |  |  | 3585 | 0.7648303 | 0.914385 | 0.006970061 | 0.7867865 | 0.01034275 | 0.786768 | 0.006449398 |  |  | 199560 | 0.8458057 | 0.8678712 | 0.0114164 | 0.8378153 | 0.002000874 | 0.8378204 | 0.01255786 |  |  | 157360 | 0.7266187 | 0.7035679 | 0.0110994 | 0.7222197 | 0.004848559 | 0.7222249 | 0.007574512
|  |  | 3442 | 0.9708753 | 0.9845137 | 0.002335472 | 0.9701933 | 0.1664655 | 0.9703296 | 0.1871175 |  |  | 3366 | 0.9351675 | 0.9591559 | 0.006897277 | 0.9411975 | 0.004677585 | 0.9412441 | 0.006300176 |  |  | 3590 | 0.8719194 | 0.96106 | 0.007279524 | 0.9018518 | 0.003049917 | 0.9018619 | 0.0064521 |  |  | 3590 | 0.7665117 | 0.9143915 | 0.00696711 | 0.7867955 | 0.01034284 | 0.7867769 | 0.006449463 |  |  | 199860 | 0.8458057 | 0.8678712 | 0.0114164 | 0.8379875 | 0.002002293 | 0.8379927 | 0.01256084 |  |  | 157660 | 0.7157414 | 0.7035679 | 0.0110994 | 0.7224189 | 0.004849712 | 0.722424 | 0.007576345
|  |  | 3447 | 0.9717712 | 0.9846 | 0.002325887 | 0.9702986 | 0.1664814 | 0.970435 | 0.1871142 |  |  | 3371 | 0.934207 | 0.9592931 | 0.006873871 | 0.9413067 | 0.004670771 | 0.9413533 | 0.00628598 |  |  | 3595 | 0.8719194 | 0.9611004 | 0.007246764 | 0.901866 | 0.003044341 | 0.901876 | 0.006450672 |  |  | 3595 | 0.7681932 | 0.9143979 | 0.006964206 | 0.7868045 | 0.01034293 | 0.7867859 | 0.006449528 |  |  | 200160 | 0.8413299 | 0.8678712 | 0.0114164 | 0.8381596 | 0.00200371 | 0.8381647 | 0.01256381 |  |  | 157960 | 0.7244432 | 0.7035679 | 0.0110994 | 0.7226176 | 0.004850851 | 0.7226228 | 0.007578162
|  |  | 3452 | 0.9726672 | 0.9846858 | 0.002316341 | 0.9704035 | 0.1664973 | 0.9705399 | 0.1871109 |  |  | 3376 | 0.9361279 | 0.9594297 | 0.006850536 | 0.9414154 | 0.004663998 | 0.9414619 | 0.006271858 |  |  | 3600 | 0.8719194 | 0.9611405 | 0.007214199 | 0.9018801 | 0.003038837 | 0.90189 | 0.006449264 |  |  | 3600 | 0.7665117 | 0.9144043 | 0.006961349 | 0.7868135 | 0.01034302 | 0.7867949 | 0.006449594 |  |  | 200460 | 0.8458057 | 0.8678712 | 0.0114164 | 0.8383315 | 0.002005125 | 0.8383366 | 0.01256676 |  |  | 158260 | 0.7200923 | 0.7035679 | 0.0110994 | 0.7228161 | 0.004851975 | 0.7228213 | 0.007579961
|  |  | 3457 | 0.9717712 | 0.9847711 | 0.002306834 | 0.970508 | 0.1665131 | 0.9706445 | 0.1871076 |  |  | 3381 | 0.9351675 | 0.9595656 | 0.006827271 | 0.9415236 | 0.004657267 | 0.9415699 | 0.006257809 |  |  | 3605 | 0.8729984 | 0.9611803 | 0.007181827 | 0.9018941 | 0.003033402 | 0.901904 | 0.006447877 |  |  | 3605 | 0.7681932 | 0.9144105 | 0.006958539 | 0.7868224 | 0.01034311 | 0.7868039 | 0.00644966 |  |  | 200760 | 0.8435678 | 0.8678712 | 0.0114164 | 0.8385031 | 0.002006538 | 0.8385083 | 0.0125697 |  |  | 158560 | 0.7222678 | 0.7035679 | 0.0110994 | 0.7230142 | 0.004853085 | 0.7230194 | 0.007581743
|  |  | 3462 | 0.9717712 | 0.984856 | 0.002297367 | 0.9706121 | 0.1665289 | 0.9707487 | 0.1871043 |  |  | 3386 | 0.9351675 | 0.9597008 | 0.006804076 | 0.9416311 | 0.004650577 | 0.9416774 | 0.006243833 |  |  | 3610 | 0.8719194 | 0.9612199 | 0.007149647 | 0.9019079 | 0.003028037 | 0.9019178 | 0.00644651 |  |  | 3610 | 0.7681932 | 0.9144167 | 0.006955773 | 0.7868314 | 0.0103432 | 0.7868128 | 0.006449725 |  |  | 201060 | 0.8413299 | 0.8678712 | 0.0114164 | 0.8386746 | 0.00200795 | 0.8386798 | 0.01257262 |  |  | 158860 | 0.7309696 | 0.7035679 | 0.0110994 | 0.723212 | 0.004854181 | 0.7232172 | 0.007583509
|  |  | 3467 | 0.9717712 | 0.9849403 | 0.002287938 | 0.9707158 | 0.1665446 | 0.9708525 | 0.187101 |  |  | 3391 | 0.9351675 | 0.9598353 | 0.006780953 | 0.9417381 | 0.004643927 | 0.9417842 | 0.00622993 |  |  | 3615 | 0.8729984 | 0.9612591 | 0.00711766 | 0.9019217 | 0.00302274 | 0.9019316 | 0.006445163 |  |  | 3615 | 0.7681932 | 0.9144229 | 0.006953053 | 0.7868404 | 0.0103433 | 0.7868218 | 0.006449791 |  |  | 201360 | 0.8458057 | 0.8678712 | 0.0114164 | 0.8388459 | 0.00200936 | 0.8388511039 | 0.01257554 |  |  | 159160 | 0.7244432 | 0.7035679 | 0.0110994 | 0.7234094 | 0.004855262 | 0.7234146 | 0.007585258
|  |  | 3472 | 0.9726672 | 0.9850241 | 0.002278548 | 0.9708191 | 0.1665602 | 0.9709559 | 0.1870977 |  |  | 3396 | 0.9361279 | 0.9599692 | 0.006757899 | 0.9418444 | 0.004637318 | 0.9418905 | 0.0062161 |  |  | 3620 | 0.8740774 | 0.9612982 | 0.007085864 | 0.9019354 | 0.003017511 | 0.9019452 | 0.006443837 |  |  | 3620 | 0.7665117 | 0.914429 | 0.006950376 | 0.7868493 | 0.01034339 | 0.7868308 | 0.006449857 |  |  | 201660 | 0.8458057 | 0.8678712 | 0.0114164 | 0.839017 | 0.002010768 | 0.8390222 | 0.01257844 |  |  | 159460 | 0.7179169 | 0.7035679 | 0.0110994 | 0.7236065 | 0.004856329 | 0.7236118 | 0.00758699
|  |  | 3477 | 0.9726672 | 0.9851075 | 0.002269197 | 0.970922 | 0.1665758 | 0.9710589 | 0.1870945 |  |  | 3401 | 0.9361279 | 0.9601024 | 0.006734916 | 0.9419503 | 0.004630749 | 0.9419962 | 0.006202342 |  |  | 3625 | 0.8729984 | 0.9613369 | 0.007054258 | 0.901949 | 0.003012349 | 0.9019588 | 0.006442529 |  |  | 3625 | 0.7681932 | 0.914435 | 0.006947743 | 0.7868583 | 0.01034348 | 0.7868398 | 0.006449923 |  |  | 201960 | 0.8413299 | 0.8678712 | 0.0114164 | 0.8391879 | 0.002012174 | 0.8391931 | 0.01258132 |  |  | 159760 | 0.7222678 | 0.7035679 | 0.0110994 | 0.7238033 | 0.004857382 | 0.7238086 | 0.007588705
|  |  | 3482 | 0.9726672 | 0.9851904 | 0.002259885 | 0.9710246 | 0.1665913 | 0.9711616 | 0.1870912 |  |  | 3406 | 0.9361279 | 0.9602349 | 0.006712003 | 0.9420555 | 0.00462422 | 0.9421014 | 0.006188656 |  |  | 3630 | 0.8729984 | 0.9613754 | 0.007022842 | 0.9019625 | 0.003007253 | 0.9019722 | 0.006441241 |  |  | 3630 | 0.7681932 | 0.914441 | 0.006945152 | 0.7868673 | 0.01034357 | 0.7868487 | 0.006449989 |  |  | 202260 | 0.8435678 | 0.8678712 | 0.0114164 | 0.8393585 | 0.002013579 | 0.8393638 | 0.01258419 |  |  | 160060 | 0.7222678 | 0.7035679 | 0.0110994 | 0.7239998 | 0.004858421 | 0.724005 | 0.007590404
|  |  | 3487 | 0.9735632 | 0.9852727 | 0.002250612 | 0.9711268 | 0.1666068 | 0.9712638 | 0.1870879 |  |  | 3411 | 0.9351675 | 0.9603668 | 0.00668916 | 0.9421602 | 0.004617732 | 0.942206 | 0.006175043 |  |  | 3635 | 0.8729984 | 0.9614137 | 0.006991615 | 0.9019759 | 0.003002222 | 0.9019856 | 0.006439972 |  |  | 3635 | 0.7665117 | 0.9144469 | 0.006942604 | 0.7868763 | 0.01034366 | 0.7868577 | 0.006450055 |  |  | 202560 | 0.8413299 | 0.8678712 | 0.0114164 | 0.839529 | 0.002014982 | 0.8395343 | 0.01258705 |  |  | 160360 | 0.7266187 | 0.7035679 | 0.0110994 | 0.7241959 | 0.004859446 | 0.7242012 | 0.007592086
|  |  | 3492 | 0.9717712 | 0.9853547 | 0.002241376 | 0.9712286 | 0.1666222 | 0.9713657 | 0.1870846 |  |  | 3416 | 0.9370884 | 0.960498 | 0.006666387 | 0.9422643 | 0.004611283 | 0.94231 | 0.006161502 |  |  | 3640 | 0.8729984 | 0.9614516 | 0.006960576 | 0.9019892 | 0.002997257 | 0.9019988 | 0.006438722 |  |  | 3640 | 0.7648303 | 0.9144528 | 0.006940096 | 0.7868852 | 0.01034376 | 0.7868667 | 0.006450121 |  |  | 202860 | 0.8435678 | 0.8678712 | 0.0114164 | 0.8396993 | 0.002016383 | 0.8397047 | 0.0125899 |  |  | 160660 | 0.7266187 | 0.7035679 | 0.0110994 | 0.7243917 | 0.004860457 | 0.724397 | 0.007593751
|  |  | 3497 | 0.9726672 | 0.9854361 | 0.00223218 | 0.97133 | 0.1666376 | 0.9714672 | 0.1870813 |  |  | 3421 | 0.9361279 | 0.9606286 | 0.006643683 | 0.9423679 | 0.004604874 | 0.9424135 | 0.006148032 |  |  | 3645 | 0.8740774 | 0.9614894 | 0.006929725 | 0.9020024 | 0.002992355 | 0.902012 | 0.00643749 |  |  | 3645 | 0.7648303 | 0.9144586 | 0.00693763 | 0.7868942 | 0.01034385 | 0.7868756 | 0.006450187 |  |  | 203160 | 0.8502816 | 0.8678712 | 0.0114164 | 0.8398695 | 0.002017782 | 0.8398748 | 0.01259273 |  |  | 160960 | 0.7266187 | 0.7035679 | 0.0110994 | 0.7245872 | 0.004861454 | 0.7245924 | 0.0075954
|  |  | 3502 | 0.9726672 | 0.9855171 | 0.002223021 | 0.971431 | 0.1666529 | 0.9715683 | 0.1870781 |  |  | 3426 | 0.9361279 | 0.9607585 | 0.00662105 | 0.9424709 | 0.004598505 | 0.9425164 | 0.006134634 |  |  | 3650 | 0.8729984 | 0.9615268 | 0.00689906 | 0.9020155 | 0.002987517 | 0.902025 | 0.006436277 |  |  | 3650 | 0.7681932 | 0.9144644 | 0.006935203 | 0.7869032 | 0.01034394 | 0.7868846 | 0.006450253 |  |  | 203460 | 0.8480437 | 0.8678712 | 0.0114164 | 0.8400394 | 0.002019179 | 0.8400447 | 0.01259555 |  |  | 161260 | 0.7266187 | 0.7035679 | 0.0110994 | 0.7247823 | 0.004862437 | 0.7247876 | 0.007597032
|  |  | 3507 | 0.9726672 | 0.9855976 | 0.002213901 | 0.9715317 | 0.1666681 | 0.971669 | 0.1870748 |  |  | 3431 | 0.9361279 | 0.9608878 | 0.006598486 | 0.9425734 | 0.004592175 | 0.9426188 | 0.006121308 |  |  | 3655 | 0.8729984 | 0.961564 | 0.006868581 | 0.9020285 | 0.002982741 | 0.902038 | 0.006435081 |  |  | 3655 | 0.7665117 | 0.9144701 | 0.006932816 | 0.7869121 | 0.01034403 | 0.7868936 | 0.00645032 |  |  | 203760 | 0.8413299 | 0.8678712 | 0.0114164 | 0.8402091 | 0.002020575 | 0.8402144 | 0.01259836 |  |  | 161560 | 0.7287941 | 0.7035679 | 0.0110994 | 0.7249771 | 0.004863406 | 0.7249824 | 0.007598648
|  |  | 3512 | 0.9726672 | 0.9856776 | 0.002204819 | 0.971632 | 0.1666833 | 0.9717694 | 0.1870715 |  |  | 3436 | 0.9351675 | 0.9610164 | 0.006575992 | 0.9426753 | 0.004585885 | 0.9427206 | 0.006108052 |  |  | 3660 | 0.8740774 | 0.961601 | 0.006838287 | 0.9020415 | 0.002978028 | 0.9020509 | 0.006433903 |  |  | 3660 | 0.7681932 | 0.9144757 | 0.006930468 | 0.7869211 | 0.01034413 | 0.7869025 | 0.006450386 |  |  | 204060 | 0.8435678 | 0.8678712 | 0.0114164 | 0.8403786 | 0.002021969 | 0.840384 | 0.01260115 |  |  | 161860 | 0.7222678 | 0.7035679 | 0.0110994 | 0.7251716 | 0.004864361 | 0.7251769 | 0.007600248
|  |  | 3517 | 0.9735632 | 0.9857572 | 0.002195774 | 0.9717319 | 0.1666985 | 0.9718694 | 0.1870683 |  |  | 3441 | 0.9380489 | 0.9611443 | 0.006553568 | 0.9427767 | 0.004579634 | 0.9428219 | 0.006094867 |  |  | 3665 | 0.8751564 | 0.9616377 | 0.006808177 | 0.9020543 | 0.002973375 | 0.9020637 | 0.006432743 |  |  | 3665 | 0.7648303 | 0.9144813 | 0.006928158 | 0.7869301 | 0.01034422 | 0.7869115 | 0.006450453 |  |  | 204360 | 0.8480437 | 0.8678712 | 0.0114164 | 0.8405479 | 0.002023362 | 0.8405533 | 0.01260393 |  |  | 162160 | 0.7287941 | 0.7035679 | 0.0110994 | 0.7253658 | 0.004865303 | 0.7253711 | 0.007601831
|  |  | 3522 | 0.9735632 | 0.9858363 | 0.002186768 | 0.9718314 | 0.1667136 | 0.971969 | 0.187065 |  |  | 3446 | 0.9380489 | 0.9612717 | 0.006531212 | 0.9428775 | 0.004573421 | 0.9429226 | 0.006081753 |  |  | 3670 | 0.8719194 | 0.9616741 | 0.006778251 | 0.902067 | 0.002968784 | 0.9020764 | 0.0064316 |  |  | 3670 | 0.7665117 | 0.9144868 | 0.006925886 | 0.786939 | 0.01034431 | 0.7869205 | 0.006450519 |  |  | 204660 | 0.8458057 | 0.8678712 | 0.0114164 | 0.8407171 | 0.002024752 | 0.8407225 | 0.0126067 |  |  | 162460 | 0.7244432 | 0.7035679 | 0.0110994 | 0.7255596 | 0.004866231 | 0.7255649 | 0.007603398
|  |  | 3527 | 0.9735632 | 0.985915 | 0.002177799 | 0.9719306 | 0.1667286 | 0.9720682 | 0.1870618 |  |  | 3451 | 0.9351675 | 0.9613984 | 0.006508926 | 0.9429778 | 0.004567248 | 0.9430228 | 0.00606871 |  |  | 3675 | 0.8729984 | 0.9617104 | 0.006748508 | 0.9020797 | 0.002964252 | 0.902089 | 0.006430474 |  |  | 3675 | 0.7665117 | 0.9144923 | 0.00692365 | 0.786948 | 0.0103444 | 0.7869294 | 0.006450586 |  |  | 204960 | 0.8458057 | 0.8678712 | 0.0114164 | 0.840886 | 0.002026141 | 0.8408914 | 0.01260945 |  |  | 162760 | 0.7244432 | 0.7035679 | 0.0110994 | 0.7257532 | 0.004867145 | 0.7257585 | 0.007604949
|  |  | 3532 | 0.9726672 | 0.9859932 | 0.002168868 | 0.9720294 | 0.1667436 | 0.9721671 | 0.1870585 |  |  | 3456 | 0.9370884 | 0.9615244 | 0.00648671 | 0.9430775 | 0.004561113 | 0.9431225 | 0.006055737 |  |  | 3680 | 0.8729984 | 0.9617463 | 0.006718947 | 0.9020923 | 0.002959779 | 0.9021016 | 0.006429364 |  |  | 3680 | 0.7648303 | 0.9144977 | 0.006921451 | 0.786957 | 0.0103445 | 0.7869384 | 0.006450653 |  |  | 205260 | 0.8480437 | 0.8678712 | 0.0114164 | 0.8410548 | 0.002027528 | 0.8410602 | 0.0126122 |  |  | 163060 | 0.7200923 | 0.7035679 | 0.0110994 | 0.7259463 | 0.004868045 | 0.7259517 | 0.007606483
|  |  | 3537 | 0.9726672 | 0.9860709 | 0.002159975 | 0.9721279 | 0.1667585 | 0.9722656 | 0.1870553 |  |  | 3461 | 0.9361279 | 0.9616499 | 0.006464562 | 0.9431767 | 0.004555017 | 0.9432216 | 0.006042834 |  |  | 3685 | 0.8740774 | 0.961782 | 0.006689567 | 0.9021048 | 0.002955365 | 0.902114 | 0.006428271 |  |  | 3685 | 0.7698747 | 0.9145031 | 0.006919288 | 0.7869659 | 0.01034459 | 0.7869474 | 0.00645072 |  |  | 205560 | 0.8458057 | 0.8678712 | 0.0114164 | 0.8412233 | 0.002028913 | 0.8412288 | 0.01261492 |  |  | 163360 | 0.7244432 | 0.7035679 | 0.0110994 | 0.7261392 | 0.004868932 | 0.7261445 | 0.007608002
|  |  | 3542 | 0.9726672 | 0.9861482 | 0.002151119 | 0.972226 | 0.1667734 | 0.9723638 | 0.187052 |  |  | 3466 | 0.9361279 | 0.9617747 | 0.006442484 | 0.9432754 | 0.004548959 | 0.9433202 | 0.006030001 |  |  | 3690 | 0.8729984 | 0.9618175 | 0.006660368 | 0.9021171 | 0.002951009 | 0.9021264 | 0.006427195 |  |  | 3690 | 0.7681932 | 0.9145084 | 0.00691716 | 0.7869749 | 0.01034468 | 0.7869563 | 0.006450787 |  |  | 205860 | 0.8502816 | 0.8678712 | 0.0114164 | 0.8413917 | 0.002030297 | 0.8413972 | 0.01261764 |  |  | 163660 | 0.7266187 | 0.7035679 | 0.0110994 | 0.7263318 | 0.004869805 | 0.7263371 | 0.007609504
|  |  | 3547 | 0.9735632 | 0.9862251 | 0.0021423 | 0.9723237 | 0.1667882 | 0.9724615 | 0.1870488 |  |  | 3471 | 0.9361279 | 0.9618988 | 0.006420474 | 0.9433736 | 0.004542939 | 0.9434182 | 0.006017238 |  |  | 3695 | 0.8751564 | 0.9618528 | 0.006631349 | 0.9021295 | 0.00294671 | 0.9021386 | 0.006426134 |  |  | 3695 | 0.7665117 | 0.9145137 | 0.006915067 | 0.7869838 | 0.01034478 | 0.7869653 | 0.006450854 |  |  | 206160 | 0.8480437 | 0.8678712 | 0.0114164 | 0.8415599 | 0.002031679 | 0.8415654 | 0.01262034 |  |  | 163960 | 0.7244432 | 0.7035679 | 0.0110994 | 0.726524 | 0.004870665 | 0.7265293 | 0.00761099
|  |  | 3552 | 0.9726672 | 0.9863015 | 0.002133518 | 0.972421 | 0.166803 | 0.9725589 | 0.1870455 |  |  | 3476 | 0.9361279 | 0.9620224 | 0.006398533 | 0.9434712 | 0.004536957 | 0.9435158 | 0.006004544 |  |  | 3700 | 0.8729984 | 0.9618878 | 0.006602509 | 0.9021417 | 0.002942468 | 0.9021508 | 0.006425089 |  |  | 3700 | 0.7715562 | 0.9145189 | 0.006913009 | 0.7869928 | 0.01034487 | 0.7869743 | 0.006450921 |  |  | 206460 | 0.8458057 | 0.8678712 | 0.0114164 | 0.8417278 | 0.002033059 | 0.8417334 | 0.01262303 |  |  | 164260 | 0.7244432 | 0.7035679 | 0.0110994 | 0.7267159 | 0.004871512 | 0.7267212 | 0.007612461
|  |  | 3557 | 0.9735632 | 0.9863774 | 0.002124774 | 0.972518 | 0.1668177 | 0.972656 | 0.1870423 |  |  | 3481 | 0.9361279 | 0.9621454 | 0.006376661 | 0.9435683 | 0.004531013 | 0.9436128 | 0.005991919 |  |  | 3705 | 0.8751564 | 0.9619225 | 0.006573847 | 0.9021538 | 0.002938281 | 0.9021629 | 0.00642406 |  |  | 3705 | 0.7665117 | 0.914524 | 0.006910983 | 0.7870018 | 0.01034497 | 0.7869832 | 0.006450988 |  |  | 206760 | 0.8525196 | 0.8678712 | 0.0114164 | 0.8418956 | 0.002034437 | 0.8419012 | 0.0126257 |  |  | 164560 | 0.7266187 | 0.7035679 | 0.0110994 | 0.7269075 | 0.004872344 | 0.7269128 | 0.007613915
|  |  | 3562 | 0.9735632 | 0.986453 | 0.002116066 | 0.9726147 | 0.1668324 | 0.9727527 | 0.1870391 |  |  | 3486 | 0.9361279 | 0.9622677 | 0.006354857 | 0.9436649 | 0.004525107 | 0.9437093 | 0.005979363 |  |  | 3710 | 0.8751564 | 0.9619571 | 0.006545363 | 0.9021659 | 0.00293415 | 0.9021749 | 0.006423046 |  |  | 3710 | 0.7681932 | 0.9145291 | 0.006908991 | 0.7870107 | 0.01034506 | 0.7869922 | 0.006451055 |  |  | 207060 | 0.8480437 | 0.8678712 | 0.0114164 | 0.8420632 | 0.002035814 | 0.8420688 | 0.01262837 |  |  | 164860 | 0.7266187 | 0.7035679 | 0.0110994 | 0.7270987 | 0.004873164 | 0.7271041 | 0.007615354
|  |  | 3567 | 0.9735632 | 0.9865281 | 0.002107396 | 0.9727109 | 0.166847 | 0.972849 | 0.1870359 |  |  | 3491 | 0.9370884 | 0.9623894 | 0.006333122 | 0.943761 | 0.004519238 | 0.9438053 | 0.005966877 |  |  | 3715 | 0.8740774 | 0.9619914 | 0.006517055 | 0.9021778 | 0.002930074 | 0.9021869 | 0.006422047 |  |  | 3715 | 0.7665117 | 0.9145342 | 0.006907032 | 0.7870197 | 0.01034515 | 0.7870012 | 0.006451123 |  |  | 207360 | 0.8458057 | 0.8678712 | 0.0114164 | 0.8422306 | 0.002037189 | 0.8422362 | 0.01263102 |  |  | 165160 | 0.7244432 | 0.7035679 | 0.0110994 | 0.7272897 | 0.00487397 | 0.727295 | 0.007616776
|  |  | 3572 | 0.9735632 | 0.9866027 | 0.002098762 | 0.9728069 | 0.1668615 | 0.972945 | 0.1870327 |  |  | 3496 | 0.9370884 | 0.9625105 | 0.006311456 | 0.9438565 | 0.004513407 | 0.9439007 | 0.005954459 |  |  | 3720 | 0.8729984 | 0.9620254 | 0.006488924 | 0.9021897 | 0.002926051 | 0.9021987 | 0.006421064 |  |  | 3720 | 0.7681932 | 0.9145392 | 0.006905105 | 0.7870286 | 0.01034525 | 0.7870101 | 0.00645119 |  |  | 207660 | 0.8502816 | 0.8678712 | 0.0114164 | 0.8423978 | 0.002038562 | 0.8424034 | 0.01263365 |  |  | 165460 | 0.7287941 | 0.7035679 | 0.0110994 | 0.7274803 | 0.004874763 | 0.7274856 | 0.007618183
|  |  | 3577 | 0.9726672 | 0.9866769 | 0.002090165 | 0.9729024 | 0.166876 | 0.9730406 | 0.1870295 |  |  | 3501 | 0.9380489 | 0.962631 | 0.006289857 | 0.9439516 | 0.004507613 | 0.9439957 | 0.005942109 |  |  | 3725 | 0.8740774 | 0.9620593 | 0.006460968 | 0.9022015 | 0.002922082 | 0.9022105 | 0.006420095 |  |  | 3725 | 0.7681932 | 0.9145442 | 0.006903209 | 0.7870376 | 0.01034534 | 0.7870191 | 0.006451258 |  |  | 207960 | 0.8458057 | 0.8678712 | 0.0114164 | 0.8425649 | 0.002039934 | 0.8425705 | 0.01263628 |  |  | 165760 | 0.7309696 | 0.7035679 | 0.0110994 | 0.7276706 | 0.004875542 | 0.727676 | 0.007619575
|  |  | 3582 | 0.9744591 | 0.9867507 | 0.002081605 | 0.9729977 | 0.1668905 | 0.9731359 | 0.1870263 |  |  | 3506 | 0.9370884 | 0.9627509 | 0.006268327 | 0.9440461 | 0.004501856 | 0.9440901 | 0.005929827 |  |  | 3730 | 0.8740774 | 0.9620929 | 0.006433187 | 0.9022133 | 0.002918165 | 0.9022222 | 0.00641914 |  |  | 3730 | 0.7681932 | 0.9145491 | 0.006901345 | 0.7870466 | 0.01034544 | 0.7870281 | 0.006451325 |  |  | 208260 | 0.8480437 | 0.8678712 | 0.0114164 | 0.8427317 | 0.002041303 | 0.8427373 | 0.01263889 |  |  | 166060 | 0.7266187 | 0.7035679 | 0.0110994 | 0.7278606 | 0.004876309 | 0.7278659 | 0.00762095
|  |  | 3587 | 0.9753551 | 0.9868241 | 0.002073081 | 0.9730925 | 0.1669049 | 0.9732308 | 0.1870231 |  |  | 3511 | 0.9361279 | 0.9628702 | 0.006246865 | 0.9441401 | 0.004496136 | 0.9441841 | 0.005917614 |  |  | 3735 | 0.8740774 | 0.9621262 | 0.00640558 | 0.9022249 | 0.002914301 | 0.9022338 | 0.0064182 |  |  | 3735 | 0.7665117 | 0.914554 | 0.006899511 | 0.7870555 | 0.01034553 | 0.787037 | 0.006451393 |  |  | 208560 | 0.8458057 | 0.8678712 | 0.0114164 | 0.8428983 | 0.002042671 | 0.842904 | 0.01264149 |  |  | 166360 | 0.7200923 | 0.7035679 | 0.0110994 | 0.7280502 | 0.004877062 | 0.7280556 | 0.00762231
|  |  | 3592 | 0.9726672 | 0.986897 | 0.002064593 | 0.973187 | 0.1669192 | 0.9733253 | 0.1870199 |  |  | 3516 | 0.9380489 | 0.9629889 | 0.006225471 | 0.9442337 | 0.004490452 | 0.9442775 | 0.005905468 |  |  | 3740 | 0.8740774 | 0.9621594 | 0.006378146 | 0.9022365 | 0.002910488 | 0.9022453 | 0.006417274 |  |  | 3740 | 0.7681932 | 0.9145588 | 0.006897707 | 0.7870645 | 0.01034562 | 0.787046 | 0.006451461 |  |  | 208860 | 0.8480437 | 0.8678712 | 0.0114164 | 0.8430648 | 0.002044038 | 0.8430704 | 0.01264407 |  |  | 166660 | 0.7200923 | 0.7035679 | 0.0110994 | 0.7282396 | 0.004877802 | 0.728245 | 0.007623654
|  |  | 3597 | 0.9744591 | 0.9869695 | 0.002056142 | 0.9732812 | 0.1669336 | 0.9734195 | 0.1870167 |  |  | 3521 | 0.9380489 | 0.9631071 | 0.006204145 | 0.9443267 | 0.004484805 | 0.9443705 | 0.00589339 |  |  | 3745 | 0.8740774 | 0.9621923 | 0.006350885 | 0.902248 | 0.002906726 | 0.9022567 | 0.006416362 |  |  | 3745 | 0.7665117 | 0.9145636 | 0.006895933 | 0.7870734 | 0.01034572 | 0.7870549 | 0.006451529 |  |  | 209160 | 0.8480437 | 0.8678712 | 0.0114164 | 0.843231 | 0.002045402 | 0.8432367 | 0.01264665 |  |  | 166960 | 0.7287941 | 0.7035679 | 0.0110994 | 0.7284286 | 0.004878529 | 0.728434 | 0.007624983
|  |  | 3602 | 0.9744591 | 0.9870416 | 0.002047727 | 0.973375 | 0.1669478 | 0.9735134 | 0.1870135 |  |  | 3526 | 0.9370884 | 0.9632246 | 0.006182886 | 0.9444192 | 0.004479195 | 0.9444629 | 0.005881379 |  |  | 3750 | 0.8740774 | 0.962225 | 0.006323796 | 0.9022594 | 0.002903015 | 0.9022681 | 0.006415463 |  |  | 3750 | 0.7665117 | 0.9145683 | 0.006894188 | 0.7870824 | 0.01034581 | 0.7870639 | 0.006451597 |  |  | 209460 | 0.8502816 | 0.8678712 | 0.0114164 | 0.8433971 | 0.002046765 | 0.8434028 | 0.01264921 |  |  | 167260 | 0.7309696 | 0.7035679 | 0.0110994 | 0.7286173 | 0.004879243 | 0.7286227 | 0.007626296
|  |  | 3607 | 0.9735632 | 0.9871133 | 0.002039348 | 0.9734685 | 0.166962 | 0.9736069 | 0.1870103 |  |  | 3531 | 0.9370884 | 0.9633415 | 0.006161695 | 0.9445113 | 0.004473621 | 0.9445548 | 0.005869436 |  |  | 3755 | 0.8751564 | 0.9622575 | 0.006296877 | 0.9022707 | 0.002899353 | 0.9022794 | 0.006414578 |  |  | 3755 | 0.7681932 | 0.914573 | 0.006892471 | 0.7870914 | 0.01034591 | 0.7870729 | 0.006451665 |  |  | 209760 | 0.8480437 | 0.8678712 | 0.0114164 | 0.843563 | 0.002048126 | 0.8435687 | 0.01265175 |  |  | 167560 | 0.7222678 | 0.7035679 | 0.0110994 | 0.7288057 | 0.004879943 | 0.7288111 | 0.007627594
|  |  | 3612 | 0.9744591 | 0.9871846 | 0.002031005 | 0.9735616 | 0.1669762 | 0.9737001 | 0.1870072 |  |  | 3536 | 0.9370884 | 0.9634579 | 0.006140572 | 0.9446028 | 0.004468083 | 0.9446463 | 0.005857559 |  |  | 3760 | 0.8751564 | 0.9622898 | 0.006270129 | 0.9022819 | 0.00289574 | 0.9022906 | 0.006413707 |  |  | 3760 | 0.7681932 | 0.9145776 | 0.006890783 | 0.7871003 | 0.010346 | 0.7870818 | 0.006451733 |  |  | 210060 | 0.8480437 | 0.8678712 | 0.0114164 | 0.8437287 | 0.002049486 | 0.8437344 | 0.01265429 |  |  | 167860 | 0.7287941 | 0.7035679 | 0.0110994 | 0.7289938 | 0.004880631 | 0.7289992 | 0.007628877
|  |  | 3617 | 0.9735632 | 0.9872555 | 0.002022697 | 0.9736544 | 0.1669903 | 0.9737929 | 0.187004 |  |  | 3541 | 0.9370884 | 0.9635737 | 0.006119516 | 0.9446939 | 0.004462581 | 0.9447373 | 0.005845749 |  |  | 3765 | 0.8740774 | 0.9623218 | 0.00624355 | 0.9022931 | 0.002892175 | 0.9023018 | 0.006412849 |  |  | 3765 | 0.7681932 | 0.9145822 | 0.006889123 | 0.7871093 | 0.0103461 | 0.7870908 | 0.006451801 |  |  | 210360 | 0.8480437 | 0.8678712 | 0.0114164 | 0.8438942 | 0.002050843 | 0.8438999 | 0.01265681 |  |  | 168160 | 0.7244432 | 0.7035679 | 0.0110994 | 0.7291816 | 0.004881306 | 0.729187 | 0.007630144
|  |  | 3622 | 0.9744591 | 0.9873259 | 0.002014426 | 0.9737469 | 0.1670043 | 0.9738854 | 0.1870009 |  |  | 3546 | 0.9380489 | 0.9636889 | 0.006098527 | 0.9447845 | 0.004457114 | 0.9448277 | 0.005834005 |  |  | 3770 | 0.8740774 | 0.9623536 | 0.006217141 | 0.9023042 | 0.002888659 | 0.9023128 | 0.006412003 |  |  | 3770 | 0.7648303 | 0.9145867 | 0.00688749 | 0.7871182 | 0.01034619 | 0.7870997 | 0.006451869 |  |  | 210660 | 0.8502816 | 0.8678712 | 0.0114164 | 0.8440595 | 0.002052199 | 0.8440652 | 0.01265932 |  |  | 168460 | 0.7222678 | 0.7035679 | 0.0110994 | 0.729369 | 0.004881968 | 0.7293744 | 0.007631396
|  |  | 3627 | 0.9735632 | 0.9873959 | 0.00200619 | 0.973839 | 0.1670183 | 0.9739775 | 0.1869977 |  |  | 3551 | 0.9380489 | 0.9638035 | 0.006077606 | 0.9448745 | 0.004451683 | 0.9449177 | 0.005822328 |  |  | 3775 | 0.8751564 | 0.9623852 | 0.006190899 | 0.9023152 | 0.00288519 | 0.9023238 | 0.00641117 |  |  | 3775 | 0.7681932 | 0.9145912 | 0.006885884 | 0.7871272 | 0.01034629 | 0.7871087 | 0.006451937 |  |  | 210960 | 0.8458057 | 0.8678712 | 0.0114164 | 0.8442246 | 0.002053554 | 0.8442304 | 0.01266181 |  |  | 168760 | 0.7287941 | 0.7035679 | 0.0110994 | 0.7295561 | 0.004882618 | 0.7295616 | 0.007632632
|  |  | 3632 | 0.9753551 | 0.9874656 | 0.00199799 | 0.9739308 | 0.1670323 | 0.9740693 | 0.1869946 |  |  | 3556 | 0.9380489 | 0.9639175 | 0.006056752 | 0.9449641 | 0.004446288 | 0.9450073 | 0.005810717 |  |  | 3780 | 0.8740774 | 0.9624166 | 0.006164825 | 0.9023262 | 0.002881768 | 0.9023347 | 0.00641035 |  |  | 3780 | 0.7681932 | 0.9145957 | 0.006884304 | 0.7871361 | 0.01034638 | 0.7871176 | 0.006452006 |  |  | 211260 | 0.8525196 | 0.8678712 | 0.0114164 | 0.8443895 | 0.002054906 | 0.8443953 | 0.0126643 |  |  | 169060 | 0.7266187 | 0.7035679 | 0.0110994 | 0.729743 | 0.004883254 | 0.7297484 | 0.007633854
|  |  | 3637 | 0.9753551 | 0.9875348 | 0.001989825 | 0.9740222 | 0.1670462 | 0.9741608 | 0.1869915 |  |  | 3561 | 0.9380489 | 0.964031 | 0.006035965 | 0.9450533 | 0.004440928 | 0.9450963 | 0.005799171 |  |  | 3785 | 0.8740774 | 0.9624478 | 0.006138918 | 0.9023371 | 0.002878392 | 0.9023456 | 0.006409543 |  |  | 3785 | 0.7749191 | 0.9146001 | 0.006882751 | 0.7871451 | 0.01034648 | 0.7871266 | 0.006452074 |  |  | 211560 | 0.8502816 | 0.8678712 | 0.0114164 | 0.8445543 | 0.002056257 | 0.8445601 | 0.01266677 |  |  | 169360 | 0.7266187 | 0.7035679 | 0.0110994 | 0.7299295 | 0.004883878 | 0.7299349 | 0.00763506
|  |  | 3642 | 0.9744591 | 0.9876036 | 0.001981696 | 0.9741133 | 0.1670601 | 0.9742519 | 0.1869884 |  |  | 3566 | 0.9390093 | 0.9641439 | 0.006015244 | 0.9451419 | 0.004435603 | 0.9451849 | 0.005787692 |  |  | 3790 | 0.8751564 | 0.9624788 | 0.006113177 | 0.9023479 | 0.002875062 | 0.9023564 | 0.006408747 |  |  | 3790 | 0.7665117 | 0.9146045 | 0.006881223 | 0.787154 | 0.01034658 | 0.7871356 | 0.006452143 |  |  | 211860 | 0.8480437 | 0.8678712 | 0.0114164 | 0.8447188 | 0.002057606 | 0.8447246 | 0.01266923 |  |  | 169660 | 0.7222678 | 0.7035679 | 0.0110994 | 0.7301157 | 0.004884489 | 0.7301211 | 0.007636251
|  |  | 3647 | 0.9753551 | 0.9876721 | 0.001973601 | 0.9742041 | 0.1670739 | 0.9743427 | 0.1869853 |  |  | 3571 | 0.9370884 | 0.9642563 | 0.005994591 | 0.9452301 | 0.004430313 | 0.9452729 | 0.005776277 |  |  | 3795 | 0.8751564 | 0.9625095 | 0.006087601 | 0.9023586 | 0.002871777 | 0.9023671 | 0.006407964 |  |  | 3795 | 0.7681932 | 0.9146088 | 0.006879721 | 0.787163 | 0.01034667 | 0.7871445 | 0.006452212 |  |  | 212160 | 0.8525196 | 0.8678712 | 0.0114164 | 0.8448832 | 0.002058954 | 0.844889 | 0.01267167 |  |  | 169960 | 0.7222678 | 0.7035679 | 0.0110994 | 0.7303016 | 0.004885087 | 0.730307 | 0.007637427
|  |  | 3652 | 0.9753551 | 0.9877401 | 0.001965542 | 0.9742945 | 0.1670876 | 0.9744331 | 0.1869822 |  |  | 3576 | 0.9370884 | 0.9643681 | 0.005974004 | 0.9453178 | 0.004425058 | 0.9453606 | 0.005764928 |  |  | 3800 | 0.8740774 | 0.9625401 | 0.00606219 | 0.9023693 | 0.002868536 | 0.9023777 | 0.006407192 |  |  | 3800 | 0.7665117 | 0.9146131 | 0.006878243 | 0.7871719 | 0.01034677 | 0.7871535 | 0.00645228 |  |  | 212460 | 0.8502816 | 0.8678712 | 0.0114164 | 0.8450474 | 0.002060299 | 0.8450532 | 0.01267411 |  |  | 170260 | 0.7179169 | 0.7035679 | 0.0110994 | 0.7304871 | 0.004885672 | 0.7304926 | 0.007638588
|  |  | 3657 | 0.976251 | 0.9878077 | 0.001957518 | 0.9743846 | 0.1671013 | 0.9745232 | 0.1869791 |  |  | 3581 | 0.9380489 | 0.9644793 | 0.005953483 | 0.945405 | 0.004419837 | 0.9454477 | 0.005753644 |  |  | 3805 | 0.8751564 | 0.9625704 | 0.006036942 | 0.9023799 | 0.00286534 | 0.9023882 | 0.006406432 |  |  | 3805 | 0.7681932 | 0.9146173 | 0.00687679 | 0.7871809 | 0.01034686 | 0.7871624 | 0.006452349 |  |  | 212760 | 0.8547575 | 0.8678712 | 0.0114164 | 0.8452114 | 0.002061643 | 0.8452172 | 0.01267653 |  |  | 170560 | 0.733145 | 0.7035679 | 0.0110994 | 0.7306724 | 0.004886246 | 0.7306779 | 0.007639735
|  |  | 3662 | 0.9753551 | 0.987875 | 0.001949529 | 0.9744744 | 0.167115 | 0.974613 | 0.186976 |  |  | 3586 | 0.9390093 | 0.96459 | 0.00593303 | 0.9454918 | 0.004414651 | 0.9455344 | 0.005742424 |  |  | 3810 | 0.8729984 | 0.9626006 | 0.006011858 | 0.9023904 | 0.002862187 | 0.9023987 | 0.006405684 |  |  | 3810 | 0.7665117 | 0.9146216 | 0.006875361 | 0.7871899 | 0.01034696 | 0.7871714 | 0.006452418 |  |  | 213060 | 0.8525196 | 0.8678712 | 0.0114164 | 0.8453752 | 0.002062986 | 0.845381 | 0.01267894 |  |  | 170860 | 0.7287941 | 0.7035679 | 0.0110994 | 0.7308574 | 0.004886806 | 0.7308628 | 0.007640866
|  |  | 3667 | 0.9753551 | 0.9879418 | 0.001941575 | 0.9745638 | 0.1671286 | 0.9747025 | 0.1869729 |  |  | 3591 | 0.9370884 | 0.9647001 | 0.005912642 | 0.9455781 | 0.0044095 | 0.9456206 | 0.005731269 |  |  | 3815 | 0.8751564 | 0.9626305 | 0.005986936 | 0.9024008 | 0.002859077 | 0.9024091 | 0.006404947 |  |  | 3815 | 0.7681932 | 0.9146257 | 0.006873955 | 0.7871988 | 0.01034705 | 0.7871803 | 0.006452487 |  |  | 213360 | 0.8525196 | 0.8678712 | 0.0114164 | 0.8455388 | 0.002064326 | 0.8455447 | 0.01268133 |  |  | 171160 | 0.7287941 | 0.7035679 | 0.0110994 | 0.731042 | 0.004887354 | 0.7310475 | 0.007641982
|  |  | 3672 | 0.9753551 | 0.9880083 | 0.001933655 | 0.9746529 | 0.1671422 | 0.9747916 | 0.1869698 |  |  | 3596 | 0.9380489 | 0.9648097 | 0.005892321 | 0.945664 | 0.004404382 | 0.9457064 | 0.005720178 |  |  | 3820 | 0.8751564 | 0.9626603 | 0.005962177 | 0.9024112 | 0.002856009 | 0.9024195 | 0.006404221 |  |  | 3820 | 0.7665117 | 0.9146298 | 0.006872573 | 0.7872078 | 0.01034715 | 0.7871893 | 0.006452556 |  |  | 213660 | 0.8502816 | 0.8678712 | 0.0114164 | 0.8457022 | 0.002065665 | 0.8457081 | 0.01268371 |  |  | 171460 | 0.7244432 | 0.7035679 | 0.0110994 | 0.7312263 | 0.00488789 | 0.7312318 | 0.007643084
|  |  | 3677 | 0.976251 | 0.9880744 | 0.001925771 | 0.9747417 | 0.1671557 | 0.9748804 | 0.1869668 |  |  | 3601 | 0.9380489 | 0.9649187 | 0.005872065 | 0.9457494 | 0.004399298 | 0.9457917 | 0.005709151 |  |  | 3825 | 0.8751564 | 0.9626898 | 0.005937578 | 0.9024215 | 0.002852983 | 0.9024298 | 0.006403507 |  |  | 3825 | 0.7681932 | 0.9146339 | 0.006871213 | 0.7872167 | 0.01034725 | 0.7871982 | 0.006452625 |  |  | 213960 | 0.8458057 | 0.8678712 | 0.0114164 | 0.8458654 | 0.002067003 | 0.8458714 | 0.01268609 |  |  | 171760 | 0.733145 | 0.7035679 | 0.0110994 | 0.7314104 | 0.004888413 | 0.7314158 | 0.007644171
|  |  | 3682 | 0.9753551 | 0.9881401 | 0.00191792 | 0.9748302 | 0.1671692 | 0.9749689 | 0.1869637 |  |  | 3606 | 0.9370884 | 0.9650272 | 0.005851876 | 0.9458343 | 0.004394249 | 0.9458765 | 0.005698188 |  |  | 3830 | 0.8751564 | 0.9627191 | 0.00591314 | 0.9024318 | 0.002849999 | 0.90244 | 0.006402803 |  |  | 3830 | 0.7698747 | 0.914638 | 0.006869877 | 0.7872257 | 0.01034734 | 0.7872072 | 0.006452694 |  |  | 214260 | 0.8480437 | 0.8678712 | 0.0114164 | 0.8460285 | 0.002068338 | 0.8460344 | 0.01268844 |  |  | 172060 | 0.7222678 | 0.7035679 | 0.0110994 | 0.7315941 | 0.004888923 | 0.7315996 | 0.007645243
|  |  | 3687 | 0.977147 | 0.9882054 | 0.001910104 | 0.9749183 | 0.1671826 | 0.975057 | 0.1869607 |  |  | 3611 | 0.9380489 | 0.9651351 | 0.005831753 | 0.9459188 | 0.004389233 | 0.9459609 | 0.005687289 |  |  | 3835 | 0.8740774 | 0.9627483 | 0.005888861 | 0.9024419 | 0.002847056 | 0.9024501 | 0.00640211 |  |  | 3835 | 0.7698747 | 0.914642 | 0.006868562 | 0.7872346 | 0.01034744 | 0.7872161 | 0.006452764 |  |  | 214560 | 0.8525196 | 0.8678712 | 0.0114164 | 0.8461914 | 0.002069672 | 0.8461973 | 0.01269079 |  |  | 172360 | 0.7309696 | 0.7035679 | 0.0110994 | 0.7317775 | 0.004889422 | 0.731783 | 0.0076463
|  |  | 3692 | 0.9744591 | 0.9882704 | 0.001902323 | 0.9750062 | 0.167196 | 0.9751449 | 0.1869577 |  |  | 3616 | 0.9390093 | 0.9652425 | 0.005811695 | 0.9460028 | 0.00438425 | 0.9460449 | 0.005676453 |  |  | 3840 | 0.8740774 | 0.9627772 | 0.005864741 | 0.902452 | 0.002844153 | 0.9024602 | 0.006401428 |  |  | 3840 | 0.7665117 | 0.9146459 | 0.006867269 | 0.7872436 | 0.01034754 | 0.7872251 | 0.006452833 |  |  | 214860 | 0.8547575 | 0.8678712 | 0.0114164 | 0.846354 | 0.002071004 | 0.84636 | 0.01269312 |  |  | 172660 | 0.7266187 | 0.7035679 | 0.0110994 | 0.7319606 | 0.004889908 | 0.7319661 | 0.007647343
|  |  | 3697 | 0.9744591 | 0.988335 | 0.001894575 | 0.9750937 | 0.1672094 | 0.9752324 | 0.1869546 |  |  | 3621 | 0.9380489 | 0.9653494 | 0.005791703 | 0.9460864 | 0.004379301 | 0.9461284 | 0.00566568 |  |  | 3845 | 0.8751564 | 0.9628059 | 0.00584078 | 0.9024621 | 0.00284129 | 0.9024702 | 0.006400756 |  |  | 3845 | 0.7681932 | 0.9146499 | 0.006865998 | 0.7872525 | 0.01034763 | 0.7872341 | 0.006452902 |  |  | 215160 | 0.8502816 | 0.8678712 | 0.0114164 | 0.8465165 | 0.002072335 | 0.8465225 | 0.01269544 |  |  | 172960 | 0.7244432 | 0.7035679 | 0.0110994 | 0.7321434 | 0.004890382 | 0.7321489 | 0.007648372
|  |  | 3702 | 0.976251 | 0.9883992 | 0.001886862 | 0.9751808 | 0.1672227 | 0.9753196 | 0.1869516 |  |  | 3626 | 0.9380489 | 0.9654557 | 0.005771777 | 0.9461695119 | 0.004374385 | 0.9462114 | 0.00565497 |  |  | 3850 | 0.8762354 | 0.9628345 | 0.005816977 | 0.9024721 | 0.002838466 | 0.9024802 | 0.006400094 |  |  | 3850 | 0.7681932 | 0.9146537 | 0.006864747 | 0.7872615 | 0.01034773 | 0.787243 | 0.006452972 |  |  | 215460 | 0.8525196 | 0.8678712 | 0.0114164 | 0.8466789 | 0.002073664 | 0.8466849 | 0.01269775 |  |  | 173260 | 0.7309696 | 0.7035679 | 0.0110994 | 0.7323259 | 0.004890843 | 0.7323314 | 0.007649385
|  |  | 3707 | 0.9753551 | 0.988463 | 0.001879183 | 0.9752677 | 0.1672359 | 0.9754064 | 0.1869486 |  |  | 3631 | 0.9390093 | 0.9655615 | 0.005751916 | 0.9462522 | 0.004369502 | 0.946294 | 0.005644322 |  |  | 3855 | 0.8751564 | 0.9628628 | 0.00579333 | 0.902482 | 0.002835681 | 0.90249 | 0.006399443 |  |  | 3855 | 0.7665117 | 0.9146576 | 0.006863518 | 0.7872704 | 0.01034783 | 0.787252 | 0.006453042 |  |  | 215760 | 0.8547575 | 0.8678712 | 0.0114164 | 0.846841 | 0.002074991 | 0.846847 | 0.01270005 |  |  | 173560 | 0.7266187 | 0.7035679 | 0.0110994 | 0.7325081 | 0.004891292 | 0.7325136 | 0.007650385
|  |  | 3712 | 0.9753551 | 0.9885264 | 0.001871537 | 0.9753542 | 0.1672491 | 0.975493 | 0.1869456 |  |  | 3636 | 0.9390093 | 0.9656668 | 0.00573212 | 0.9463345 | 0.004364652 | 0.9463762 | 0.005633738 |  |  | 3860 | 0.8740774 | 0.962891 | 0.005769839 | 0.9024918 | 0.002832935 | 0.9024998 | 0.006398801 |  |  | 3860 | 0.7698747 | 0.9146614 | 0.006862309 | 0.7872793 | 0.01034793 | 0.7872609 | 0.006453111 |  |  | 216060 | 0.8502816 | 0.8678712 | 0.0114164 | 0.8470029 | 0.002076316 | 0.847009 | 0.01270233 |  |  | 173860 | 0.7244432 | 0.7035679 | 0.0110994 | 0.73269 | 0.00489173 | 0.7326955 | 0.00765137
|  |  | 3717 | 0.9753551 | 0.9885895 | 0.001863926 | 0.9754405 | 0.1672623 | 0.9755792 | 0.1869427 |  |  | 3641 | 0.9399698 | 0.9657715 | 0.00571239 | 0.9464163 | 0.004359834 | 0.9464579 | 0.005623215 |  |  | 3865 | 0.8762354 | 0.962919 | 0.005746504 | 0.9025016 | 0.002830226 | 0.9025096 | 0.006398169 |  |  | 3865 | 0.7648303 | 0.9146652 | 0.00686112 | 0.7872883 | 0.01034802 | 0.7872699 | 0.006453181 |  |  | 216360 | 0.8547575 | 0.8678712 | 0.0114164 | 0.8471647 | 0.00207764 | 0.8471707 | 0.01270461 |  |  | 174160 | 0.7244432 | 0.7035679 | 0.0110994 | 0.7328715 | 0.004892155 | 0.732877 | 0.00765234
|  |  | 3722 | 0.976251 | 0.9886523 | 0.001856348 | 0.9755264 | 0.1672754 | 0.9756651 | 0.1869397 |  |  | 3646 | 0.9390093 | 0.9658757 | 0.005692724 | 0.9464976 | 0.004355049 | 0.9465392 | 0.005612754 |  |  | 3870 | 0.8740774 | 0.9629468 | 0.005723324 | 0.9025113 | 0.002827555 | 0.9025193 | 0.006397547 |  |  | 3870 | 0.7681932 | 0.9146689 | 0.006859951 | 0.7872972 | 0.01034812 | 0.7872788 | 0.006453251 |  |  | 216660 | 0.8547575 | 0.8678712 | 0.0114164 | 0.8473262 | 0.002078962 | 0.8473323 | 0.01270687 |  |  | 174460 | 0.7222678 | 0.7035679 | 0.0110994 | 0.7330528 | 0.004892568 | 0.7330583 | 0.007653296
|  |  | 3727 | 0.976251 | 0.9887146 | 0.001848803 | 0.975612 | 0.1672884 | 0.9757507 | 0.1869367 |  |  | 3651 | 0.9370884 | 0.9659794 | 0.005673123 | 0.9465786 | 0.004350297 | 0.94662 | 0.005602356 |  |  | 3875 | 0.8751564 | 0.9629743 | 0.005700299 | 0.902521 | 0.002824921 | 0.9025289 | 0.006396935 |  |  | 3875 | 0.7665117 | 0.9146726 | 0.006858801 | 0.7873062 | 0.01034822 | 0.7872878 | 0.006453321 |  |  | 216960 | 0.8502816 | 0.8678712 | 0.0114164 | 0.8474876 | 0.002080283 | 0.8474937 | 0.01270911 |  |  | 174760 | 0.7222678 | 0.7035679 | 0.0110994 | 0.7332338 | 0.004892969 | 0.7332393 | 0.007654238
|  |  | 3732 | 0.976251 | 0.9887766 | 0.001841293 | 0.9756973 | 0.1673015 | 0.975836 | 0.1869338 |  |  | 3656 | 0.9390093 | 0.9660826 | 0.005653588 | 0.9466591 | 0.004345577 | 0.9467005 | 0.005592018 |  |  | 3880 | 0.8751564 | 0.9630018 | 0.005677426 | 0.9025306 | 0.002822324 | 0.9025385 | 0.006396332 |  |  | 3880 | 0.7665117 | 0.9146763 | 0.006857671 | 0.7873151 | 0.01034832 | 0.7872967 | 0.006453391 |  |  | 217260 | 0.8569955 | 0.8678712 | 0.0114164 | 0.8476488 | 0.002081601 | 0.8476549 | 0.01271135 |  |  | 175060 | 0.7266187 | 0.7035679 | 0.0110994 | 0.7334145 | 0.004893358 | 0.7334199 | 0.007655166
|  |  | 3737 | 0.9753551 | 0.9888383 | 0.001833815 | 0.9757823 | 0.1673144 | 0.975921 | 0.1869308 |  |  | 3661 | 0.9390093 | 0.9661853 | 0.005634117 | 0.9467392 | 0.004340888 | 0.9467805 | 0.005581742 |  |  | 3885 | 0.8751564 | 0.963029 | 0.005654707 | 0.9025401 | 0.002819762 | 0.902548 | 0.006395738 |  |  | 3885 | 0.7665117 | 0.9146799 | 0.006856559 | 0.7873241 | 0.01034841 | 0.7873056 | 0.006453461 |  |  | 217560 | 0.8592334 | 0.8678712 | 0.0114164 | 0.8478098 | 0.002082918 | 0.847816 | 0.01271357 |  |  | 175360 | 0.7222678 | 0.7035679 | 0.0110994 | 0.7335948 | 0.004893735 | 0.7336003 | 0.007656079
|  |  | 3742 | 0.976251 | 0.9888996 | 0.001826371 | 0.9758669 | 0.1673274 | 0.9760056 | 0.1869279 |  |  | 3666 | 0.9390093 | 0.9662874 | 0.00561471 | 0.9468188 | 0.004336232 | 0.94686 | 0.005571528 |  |  | 3890 | 0.8751564 | 0.963056 | 0.005632139 | 0.9025496 | 0.002817237 | 0.9025574 | 0.006395154 |  |  | 3890 | 0.7665117 | 0.9146835 | 0.006855466 | 0.787333 | 0.01034851 | 0.7873146 | 0.006453531 |  |  | 217860 | 0.8525196 | 0.8678712 | 0.0114164 | 0.8479707 | 0.002084234 | 0.8479768 | 0.01271578 |  |  | 175660 | 0.7266187 | 0.7035679 | 0.0110994 | 0.7337749 | 0.0048941 | 0.7337804 | 0.007656979
|  |  | 3747 | 0.9753551 | 0.9889605 | 0.00181896 | 0.9759513 | 0.1673402 | 0.97609 | 0.186925 |  |  | 3671 | 0.9390093 | 0.9663891 | 0.005595369 | 0.946898 | 0.004331608 | 0.9469392 | 0.005561374 |  |  | 3895 | 0.8762354 | 0.9630829 | 0.005609723 | 0.902559 | 0.002814746 | 0.9025668 | 0.006394578 |  |  | 3895 | 0.7681932 | 0.9146871 | 0.006854391 | 0.787342 | 0.01034861 | 0.7873235 | 0.006453601 |  |  | 218160 | 0.8458057 | 0.8678712 | 0.0114164 | 0.8481313 | 0.002085548 | 0.8481375 | 0.01271798 |  |  | 175960 | 0.7244432 | 0.7035679 | 0.0110994 | 0.7339546 | 0.004894454 | 0.7339601 | 0.007657864
|  |  | 3752 | 0.9753551 | 0.9890211 | 0.001811583 | 0.9760354 | 0.1673531 | 0.976174 | 0.1869221 |  |  | 3676 | 0.9390093 | 0.9664902 | 0.005576091 | 0.9469769 | 0.004327015 | 0.9470179 | 0.00555128 |  |  | 3900 | 0.8751564 | 0.9631095 | 0.005587458 | 0.9025683 | 0.00281229 | 0.9025761 | 0.006394012 |  |  | 3900 | 0.7698747 | 0.9146906 | 0.006853334 | 0.7873509 | 0.01034871 | 0.7873325 | 0.006453672 |  |  | 218460 | 0.8525196 | 0.8678712 | 0.0114164 | 0.8482918 | 0.00208686 | 0.848298 | 0.01272017 |  |  | 176260 | 0.7244432 | 0.7035679 | 0.0110994 | 0.7341341 | 0.004894795 | 0.7341396 | 0.007658735
|  |  | 3757 | 0.9753551 | 0.9890813 | 0.001804238 | 0.9761191 | 0.1673659 | 0.9762578 | 0.1869192 |  |  | 3681 | 0.9390093 | 0.9665908 | 0.005556878 | 0.9470552 | 0.004322453 | 0.9470962 | 0.005541247 |  |  | 3905 | 0.8751564 | 0.963136 | 0.005565343 | 0.9025776 | 0.002809868 | 0.9025854 | 0.006393454 |  |  | 3905 | 0.7698747 | 0.9146941 | 0.006852295 | 0.7873599 | 0.0103488 | 0.7873414 | 0.006453742 |  |  | 218760 | 0.8547575 | 0.8678712 | 0.0114164 | 0.8484521 | 0.00208817 | 0.8484582 | 0.01272234 |  |  | 176560 | 0.7179169 | 0.7035679 | 0.0110994 | 0.7343133 | 0.004895125 | 0.7343188 | 0.007659592
|  |  | 3762 | 0.976251 | 0.9891412 | 0.001796926 | 0.9762026 | 0.1673786 | 0.9763412 | 0.1869163 |  |  | 3686 | 0.9399698 | 0.966691 | 0.005537728 | 0.9471332 | 0.004317923 | 0.9471741 | 0.005531275 |  |  | 3910 | 0.8751564 | 0.9631623 | 0.005543378 | 0.9025869 | 0.00280748 | 0.9025946 | 0.006392904 |  |  | 3910 | 0.7681932 | 0.9146975 | 0.006851273 | 0.7873688 | 0.0103489 | 0.7873504 | 0.006453813 |  |  | 219060 | 0.8547575 | 0.8678712 | 0.0114164 | 0.8486122 | 0.002089479 | 0.8486184 | 0.01272451 |  |  | 176860 | 0.7222678 | 0.7035679 | 0.0110994 | 0.7344921 | 0.004895443 | 0.7344976 | 0.007660435
|  |  | 3767 | 0.977147 | 0.9892007 | 0.001789647 | 0.9762857 | 0.1673914 | 0.9764243 | 0.1869134 |  |  | 3691 | 0.9390093 | 0.9667906 | 0.005518643 | 0.9472108 | 0.004313424 | 0.9472516 | 0.005521362 |  |  | 3915 | 0.8762354 | 0.9631885 | 0.005521561 | 0.902596 | 0.002805126 | 0.9026037 | 0.006392364 |  |  | 3915 | 0.7665117 | 0.914701 | 0.006850268 | 0.7873777 | 0.010349 | 0.7873593 | 0.006453883 |  |  | 219360 | 0.8614713 | 0.8678712 | 0.0114164 | 0.8487721 | 0.002090786 | 0.8487783 | 0.01272666 |  |  | 177160 | 0.7179169 | 0.7035679 | 0.0110994 | 0.7346707 | 0.004895749 | 0.7346762 | 0.007661265
|  |  | 3772 | 0.976251 | 0.9892599 | 0.001782401 | 0.9763685 | 0.167404 | 0.9765072 | 0.1869105 |  |  | 3696 | 0.9390093 | 0.9668897 | 0.005499622 | 0.9472879 | 0.004308956 | 0.9473286 | 0.005511509 |  |  | 3920 | 0.8751564 | 0.9632144 | 0.005499892 | 0.9026052 | 0.002802804 | 0.9026128 | 0.006391831 |  |  | 3920 | 0.7665117 | 0.9147043 | 0.00684928 | 0.7873867 | 0.0103491 | 0.7873683 | 0.006453954 |  |  | 219660 | 0.8569955 | 0.8678712 | 0.0114164 | 0.8489318 | 0.002092091 | 0.848938 | 0.01272879 |  |  | 177460 | 0.7157414 | 0.7035679 | 0.0110994 | 0.7348489 | 0.004896044 | 0.7348544 | 0.00766208
|  |  | 3777 | 0.976251 | 0.9893188 | 0.001775187 | 0.9764511 | 0.1674167 | 0.9765897 | 0.1869077 |  |  | 3701 | 0.9390093 | 0.9669884 | 0.005480664 | 0.9473646 | 0.004304518 | 0.9474053 | 0.005501715 |  |  | 3925 | 0.8751564 | 0.9632402 | 0.00547837 | 0.9026142 | 0.002800515 | 0.9026218 | 0.006391307 |  |  | 3925 | 0.7698747 | 0.9147077 | 0.006848309 | 0.7873956 | 0.0103492 | 0.7873772 | 0.006454025 |  |  | 219960 | 0.8525196 | 0.8678712 | 0.0114164 | 0.8490914 | 0.002093395 | 0.8490976 | 0.01273092 |  |  | 177760 | 0.7179169 | 0.7035679 | 0.0110994 | 0.7350269 | 0.004896327 | 0.7350324 | 0.007662882
|  |  | 3782 | 0.976251 | 0.9893773 | 0.001768006 | 0.9765333 | 0.1674292 | 0.9766719 | 0.1869049 |  |  | 3706 | 0.9380489 | 0.9670865 | 0.005461771 | 0.9474409 | 0.004300111 | 0.9474815 | 0.005491981 |  |  | 3930 | 0.8762354 | 0.9632658 | 0.005456996 | 0.9026232 | 0.002798258 | 0.9026308 | 0.006390791 |  |  | 3930 | 0.7681932 | 0.914711 | 0.006847354 | 0.7874046 | 0.0103493 | 0.7873862 | 0.006454095 |  |  | 220260 | 0.8502816 | 0.8678712 | 0.0114164 | 0.8492507 | 0.002094697 | 0.849257 | 0.01273304 |  |  | 178060 | 0.7287941 | 0.7035679 | 0.0110994 | 0.7352046 | 0.004896598 | 0.7352101 | 0.00766367
|  |  | 3787 | 0.976251 | 0.9894354 | 0.001760857 | 0.9766153 | 0.1674418 | 0.9767538 | 0.186902 |  |  | 3711 | 0.9390093 | 0.9671842 | 0.00544294 | 0.9475169 | 0.004295735 | 0.9475573 | 0.005482306 |  |  | 3935 | 0.8762354 | 0.9632912 | 0.005435767 | 0.9026321 | 0.002796033 | 0.9026397 | 0.006390283 |  |  | 3935 | 0.7681932 | 0.9147143 | 0.006846414 | 0.7874135 | 0.0103494 | 0.7873951 | 0.006454166 |  |  | 220560 | 0.8547575 | 0.8678712 | 0.0114164 | 0.8494099 | 0.002095998 | 0.8494162 | 0.01273514 |  |  | 178360 | 0.7266187 | 0.7035679 | 0.0110994 | 0.7353819 | 0.004896858 | 0.7353874 | 0.007664444
|  |  | 3792 | 0.978043 | 0.9894933 | 0.001753741 | 0.9766969 | 0.1674543 | 0.9768354 | 0.1868992 |  |  | 3716 | 0.9380489 | 0.9672813 | 0.005424173 | 0.9475924 | 0.004291389 | 0.9476328 | 0.005472689 |  |  | 3940 | 0.8762354 | 0.9633165 | 0.005414684 | 0.902641 | 0.002793839 | 0.9026486 | 0.006389783 |  |  | 3940 | 0.7698747 | 0.9147176 | 0.006845491 | 0.7874224 | 0.0103495 | 0.787404 | 0.006454237 |  |  | 220860 | 0.8502816 | 0.8678712 | 0.0114164 | 0.8495689 | 0.002097297 | 0.8495752 | 0.01273723 |  |  | 178660 | 0.7287941 | 0.7035679 | 0.0110994 | 0.735559 | 0.004897107 | 0.7355645 | 0.007665204
|  |  | 3797 | 0.977147 | 0.9895508 | 0.001746656 | 0.9767783 | 0.1674667 | 0.9769168 | 0.1868964 |  |  | 3721 | 0.9390093 | 0.967378 | 0.005405469 | 0.9476675 | 0.004287074 | 0.9477078 | 0.005463131 |  |  | 3945 | 0.8751564 | 0.9633416 | 0.005393746 | 0.9026499 | 0.002791676 | 0.9026574 | 0.006389291 |  |  | 3945 | 0.7681932 | 0.9147208 | 0.006844583 | 0.7874314 | 0.01034959 | 0.787413 | 0.006454308 |  |  | 221160 | 0.8525196 | 0.8678712 | 0.0114164 | 0.8497277 | 0.002098594 | 0.849734 | 0.01273931 |  |  | 178960 | 0.7244432 | 0.7035679 | 0.0110994 | 0.7357358 | 0.004897343 | 0.7357413 | 0.007665951
|  |  | 3802 | 0.977147 | 0.9896079 | 0.001739604 | 0.9768593 | 0.1674791 | 0.9769978 | 0.1868936 |  |  | 3726 | 0.9380489 | 0.9674742 | 0.005386829 | 0.9477422 | 0.004282788 | 0.9477824 | 0.005453631 |  |  | 3950 | 0.8773145 | 0.9633665 | 0.005372951 | 0.9026586 | 0.002789543 | 0.9026661 | 0.006388807 |  |  | 3950 | 0.7698747 | 0.914724 | 0.00684369 | 0.7874403 | 0.01034969 | 0.7874219 | 0.006454379 |  |  | 221460 | 0.8525196 | 0.8678712 | 0.0114164 | 0.8498864 | 0.002099889 | 0.8498927 | 0.01274137 |  |  | 179260 | 0.7244432 | 0.7035679 | 0.0110994 | 0.7359122 | 0.004897569 | 0.7359178 | 0.007666684
|  |  | 3807 | 0.976251 | 0.9896648 | 0.001732584 | 0.9769401 | 0.1674915 | 0.9770785 | 0.1868908 |  |  | 3731 | 0.9380489 | 0.9675699 | 0.005368251 | 0.9478165 | 0.004278532 | 0.9478566 | 0.00544419 |  |  | 3955 | 0.8762354 | 0.9633913 | 0.0053523 | 0.9026674 | 0.002787441 | 0.9026748 | 0.00638833 |  |  | 3955 | 0.7681932 | 0.9147272 | 0.006842812 | 0.7874493 | 0.01034979 | 0.7874309 | 0.006454451 |  |  | 221760 | 0.8547575 | 0.8678712 | 0.0114164 | 0.8500448 | 0.002101183 | 0.8500511 | 0.01274343 |  |  | 179560 | 0.7244432 | 0.7035679 | 0.0110994 | 0.7360884 | 0.004897783 | 0.736094 | 0.007667404
|  |  | 3812 | 0.976251 | 0.9897213 | 0.001725596 | 0.9770205 | 0.1675038 | 0.977159 | 0.186888 |  |  | 3736 | 0.9399698 | 0.9676652 | 0.005349737 | 0.9478904 | 0.004274306 | 0.9479305 | 0.005434806 |  |  | 3960 | 0.8751564 | 0.9634159 | 0.005331792 | 0.902676 | 0.002785368 | 0.9026835 | 0.00638786 |  |  | 3960 | 0.7681932 | 0.9147303 | 0.006841949 | 0.7874582 | 0.01034989 | 0.7874398 | 0.006454522 |  |  | 222060 | 0.8569955 | 0.8678712 | 0.0114164 | 0.8502031 | 0.002102475 | 0.8502094 | 0.01274547 |  |  | 179860 | 0.7309696 | 0.7035679 | 0.0110994 | 0.7362643 | 0.004897986 | 0.7362698 | 0.00766811
|  |  | 3817 | 0.977147 | 0.9897774 | 0.001718639 | 0.9771007 | 0.1675161 | 0.9772391 | 0.1868853 |  |  | 3741 | 0.9399698 | 0.9677599 | 0.005331285 | 0.9479639 | 0.004270109 | 0.9480039 | 0.00542548 |  |  | 3965 | 0.8773145 | 0.9634403 | 0.005311426 | 0.9026846 | 0.002783325 | 0.9026921 | 0.006387398 |  |  | 3965 | 0.7665117 | 0.9147334 | 0.006841101 | 0.7874671 | 0.01034999 | 0.7874487 | 0.006454593 |  |  | 222360 | 0.8547575 | 0.8678712 | 0.0114164 | 0.8503612 | 0.002103766 | 0.8503675 | 0.0127475 |  |  | 180160 | 0.7266187 | 0.7035679 | 0.0110994 | 0.7364399 | 0.004898177 | 0.7364454 | 0.007668803
|  |  | 3822 | 0.976251 | 0.9898333 | 0.001711715 | 0.9771806 | 0.1675284 | 0.977319 | 0.1868825 |  |  | 3746 | 0.9390093 | 0.9678542 | 0.005312896 | 0.9480371 | 0.004265942 | 0.948077 | 0.005416211 |  |  | 3970 | 0.8773145 | 0.9634645 | 0.005291201 | 0.9026932 | 0.00278131 | 0.9027006 | 0.006386943 |  |  | 3970 | 0.7698747 | 0.9147365 | 0.006840266 | 0.7874761 | 0.01035009 | 0.7874577 | 0.006454665 |  |  | 222660 | 0.8592334 | 0.8678712 | 0.0114164 | 0.8505191 | 0.002105055 | 0.8505255 | 0.01274952 |  |  | 180460 | 0.7244432 | 0.7035679 | 0.0110994 | 0.7366152 | 0.004898357 | 0.7366207 | 0.007669482
|  |  | 3827 | 0.977147 | 0.9898888 | 0.001704821 | 0.9772602 | 0.1675406 | 0.9773986 | 0.1868798 |  |  | 3751 | 0.9390093 | 0.967948 | 0.005294569 | 0.9481098 | 0.004261804 | 0.9481496 | 0.005407 |  |  | 3975 | 0.8762354 | 0.9634886 | 0.005271117 | 0.9027017 | 0.002779324 | 0.9027091 | 0.006386495 |  |  | 3975 | 0.7681932 | 0.9147395 | 0.006839446 | 0.787485 | 0.01035019 | 0.7874666 | 0.006454736 |  |  | 222960 | 0.8525196 | 0.8678712 | 0.0114164 | 0.8506768 | 0.002106342 | 0.8506832 | 0.01275153 |  |  | 180760 | 0.7244432 | 0.7035679 | 0.0110994 | 0.7367902 | 0.004898526 | 0.7367957 | 0.007670148
|  |  | 3832 | 0.977147 | 0.989944 | 0.00169796 | 0.9773395 | 0.1675527 | 0.9774778 | 0.1868771 |  |  | 3756 | 0.9409302 | 0.9680414 | 0.005276305 | 0.9481821 | 0.004257695 | 0.9482219 | 0.005397845 |  |  | 3980 | 0.8762354 | 0.9635125 | 0.005251173 | 0.9027102 | 0.002777366 | 0.9027175 | 0.006386055 |  |  | 3980 | 0.7681932 | 0.9147425 | 0.006838639 | 0.787494 | 0.01035029 | 0.7874756 | 0.006454808 |  |  | 223260 | 0.8525196 | 0.8678712 | 0.0114164 | 0.8508344 | 0.002107628 | 0.8508408 | 0.01275353 |  |  | 181060 | 0.7244432 | 0.7035679 | 0.0110994 | 0.7369649 | 0.004898684 | 0.7369704 | 0.007670801
|  |  | 3837 | 0.977147 | 0.9899989 | 0.00169113 | 0.9774186 | 0.1675649 | 0.9775568 | 0.1868744 |  |  | 3761 | 0.9409302 | 0.9681343 | 0.005258103 | 0.9482541 | 0.004253615 | 0.9482938 | 0.005388747 |  |  | 3985 | 0.8762354 | 0.9635363 | 0.005231369 | 0.9027186 | 0.002775436 | 0.9027259 | 0.006385621 |  |  | 3985 | 0.7681932 | 0.9147455 | 0.006837846 | 0.7875029 | 0.01035039 | 0.7874845 | 0.00645488 |  |  | 223560 | 0.8592334 | 0.8678712 | 0.0114164 | 0.8509918 | 0.002108912 | 0.8509982 | 0.01275551 |  |  | 181360 | 0.7287941 | 0.7035679 | 0.0110994 | 0.7371393 | 0.00489883 | 0.7371449 | 0.00767144
|  |  | 3842 | 0.976251 | 0.9900535 | 0.001684331 | 0.9774973 | 0.1675769 | 0.9776355 | 0.1868717 |  |  | 3766 | 0.9390093 | 0.9682267 | 0.005239964 | 0.9483257 | 0.004249563 | 0.9483653 | 0.005379706 |  |  | 3990 | 0.8773145 | 0.9635599 | 0.005211703 | 0.9027269 | 0.002773534 | 0.9027342 | 0.006385194 |  |  | 3990 | 0.7698747 | 0.9147485 | 0.006837067 | 0.7875118 | 0.01035049 | 0.7874934 | 0.006454951 |  |  | 223860 | 0.8547575 | 0.8678712 | 0.0114164 | 0.8511489 | 0.002110194 | 0.8511554 | 0.01275748 |  |  | 181660 | 0.7244432 | 0.7035679 | 0.0110994 | 0.7373134 | 0.004898966 | 0.737319 | 0.007672066
|  |  | 3847 | 0.976251 | 0.9901077 | 0.001677563 | 0.9775758 | 0.167589 | 0.9777139 | 0.186869 |  |  | 3771 | 0.9390093 | 0.9683186 | 0.005221886 | 0.9483969 | 0.004245541 | 0.9484364 | 0.005370721 |  |  | 3995 | 0.8773145 | 0.9635833 | 0.005192175 | 0.9027352 | 0.002771658 | 0.9027425 | 0.006384774 |  |  | 3995 | 0.7698747 | 0.9147514 | 0.0068363 | 0.7875208 | 0.01035059 | 0.7875024 | 0.006455023 |  |  | 224160 | 0.8547575 | 0.8678712 | 0.0114164 | 0.851306 | 0.002111475 | 0.8513124 | 0.01275944 |  |  | 181960 | 0.7222678 | 0.7035679 | 0.0110994 | 0.7374873 | 0.00489909 | 0.7374928 | 0.00767268
|  |  | 3852 | 0.978043 | 0.9901617 | 0.001670827 | 0.9776539 | 0.167601 | 0.9777921 | 0.1868663 |  |  | 3776 | 0.9399698 | 0.9684101 | 0.00520387 | 0.9484677 | 0.004241547 | 0.9485072 | 0.005361792 |  |  | 4000 | 0.8762354 | 0.9636066 | 0.005172785 | 0.9027435 | 0.00276981 | 0.9027507 | 0.00638436 |  |  | 4000 | 0.7698747 | 0.9147543 | 0.006835547 | 0.7875297 | 0.01035069 | 0.7875113 | 0.006455095 |  |  | 224460 | 0.8525196 | 0.8678712 | 0.0114164 | 0.8514628 | 0.002112754 | 0.8514693 | 0.01276139 |  |  | 182260 | 0.7309696 | 0.7035679 | 0.0110994 | 0.7376608 | 0.004899204 | 0.7376664 | 0.007673279
|  |  | 3857 | 0.977147 | 0.9902153 | 0.001664121 | 0.9777318 | 0.1676129 | 0.9778699 | 0.1868636 |  |  | 3781 | 0.9399698 | 0.9685012 | 0.005185917 | 0.9485382 | 0.004237581 | 0.9485775 | 0.005352918 |  |  | 4005 | 0.8773145 | 0.9636297 | 0.005153532 | 0.9027517 | 0.002767987 | 0.9027589 | 0.006383953 |  |  | 4005 | 0.7698747 | 0.9147572 | 0.006834806 | 0.7875386 | 0.01035079 | 0.7875203 | 0.006455167 |  |  | 224760 | 0.8547575 | 0.8678712 | 0.0114164 | 0.8516194 | 0.002114032 | 0.8516259 | 0.01276333 |  |  | 182560 | 0.7244432 | 0.7035679 | 0.0110994 | 0.7378341 | 0.004899306 | 0.7378396 | 0.007673866
|  |  | 3862 | 0.978043 | 0.9902686 | 0.001657447 | 0.9778094 | 0.1676248 | 0.9779475 | 0.186861 |  |  | 3786 | 0.9409302 | 0.9685918 | 0.005168024 | 0.9486082 | 0.004233643 | 0.9486475 | 0.0053441 |  |  | 4010 | 0.8762354 | 0.9636527 | 0.005134415 | 0.9027598 | 0.002766191 | 0.902767 | 0.006383552 |  |  | 4010 | 0.7681932 | 0.91476 | 0.006834077 | 0.7875476 | 0.01035089 | 0.7875292 | 0.006455239 |  |  | 225060 | 0.8525196 | 0.8678712 | 0.0114164 | 0.8517759 | 0.002115307 | 0.8517824 | 0.01276525 |  |  | 182860 | 0.7309696 | 0.7035679 | 0.0110994 | 0.738007 | 0.004899397 | 0.7380126 | 0.00767444
|  |  | 3867 | 0.9789389 | 0.9903216 | 0.001650803 | 0.9778868 | 0.1676367 | 0.9780248 | 0.1868583 |  |  | 3791 | 0.9409302 | 0.9686819 | 0.005150194 | 0.948678 | 0.004229733 | 0.9487172 | 0.005335338 |  |  | 4015 | 0.8762354 | 0.9636755 | 0.005115433 | 0.9027679 | 0.00276442 | 0.9027751 | 0.006383158 |  |  | 4015 | 0.7698747 | 0.9147628 | 0.006833361 | 0.7875565 | 0.01035099 | 0.7875381 | 0.006455311 |  |  | 225360 | 0.8569955 | 0.8678712 | 0.0114164 | 0.8519322 | 0.002116582 | 0.8519387 | 0.01276717 |  |  | 183160 | 0.7244432 | 0.7035679 | 0.0110994 | 0.7381797 | 0.004899477 | 0.7381853 | 0.007675001
|  |  | 3872 | 0.976251 | 0.9903744 | 0.00164419 | 0.9779638 | 0.1676486 | 0.9781018 | 0.1868557 |  |  | 3796 | 0.9409302 | 0.9687716 | 0.005132425 | 0.9487473 | 0.004225851 | 0.9487864054 | 0.00532663 |  |  | 4020 | 0.8783935 | 0.9636982 | 0.005096587 | 0.902776 | 0.002762675 | 0.9027831 | 0.00638277 |  |  | 4020 | 0.7681932 | 0.9147656 | 0.006832657 | 0.7875654 | 0.01035109 | 0.7875471 | 0.006455384 |  |  | 225660 | 0.8547575 | 0.8678712 | 0.0114164 | 0.8520883 | 0.002117854 | 0.8520948 | 0.01276907 |  |  | 183460 | 0.7244432 | 0.7035679 | 0.0110994 | 0.7383521 | 0.004899547 | 0.7383576 | 0.007675549
|  |  | 3877 | 0.978043 | 0.9904268 | 0.001637608 | 0.9780406 | 0.1676604 | 0.9781785 | 0.1868531 |  |  | 3801 | 0.9399698 | 0.9688608 | 0.005114717 | 0.9488162 | 0.004221997 | 0.9488553 | 0.005317977 |  |  | 4025 | 0.8773145 | 0.9637207 | 0.005077874 | 0.902784 | 0.002760955 | 0.9027911 | 0.006382388 |  |  | 4025 | 0.7698747 | 0.9147684 | 0.006831965 | 0.7875744 | 0.01035119 | 0.787556 | 0.006455456 |  |  | 225960 | 0.8569955 | 0.8678712 | 0.0114164 | 0.8522443 | 0.002119125 | 0.8522508 | 0.01277096 |  |  | 183760 | 0.7266187 | 0.7035679 | 0.0110994 | 0.7385242 | 0.004899606 | 0.7385297 | 0.007676084
|  |  | 3882 | 0.978043 | 0.9904788 | 0.001631056 | 0.9781171 | 0.1676721 | 0.978255 | 0.1868505 |  |  | 3806 | 0.9409302 | 0.9689496 | 0.00509707 | 0.9488848 | 0.00421817 | 0.9489238 | 0.005309379 |  |  | 4030 | 0.8773145 | 0.963743 | 0.005059296 | 0.9027919 | 0.002759259 | 0.902799 | 0.006382012 |  |  | 4030 | 0.7681932 | 0.9147711 | 0.006831284 | 0.7875833 | 0.0103513 | 0.7875649 | 0.006455528 |  |  | 226260 | 0.8614713 | 0.8678712 | 0.0114164 | 0.8524 | 0.002120395 | 0.8524066 | 0.01277284 |  |  | 184060 | 0.7244432 | 0.7035679 | 0.0110994 | 0.738696 | 0.004899653 | 0.7387016 | 0.007676606
|  |  | 3887 | 0.978043 | 0.9905306 | 0.001624535 | 0.9781933 | 0.1676838 | 0.9783311 | 0.1868479 |  |  | 3811 | 0.9399698 | 0.969038 | 0.005079485 | 0.9489531 | 0.004214371 | 0.948992 | 0.005300835 |  |  | 4035 | 0.8762354 | 0.9637652 | 0.00504085 | 0.9027999 | 0.002757588 | 0.9028069 | 0.006381642 |  |  | 4035 | 0.7665117 | 0.9147738 | 0.006830615 | 0.7875922 | 0.0103514 | 0.7875739 | 0.006455601 |  |  | 226560 | 0.8592334 | 0.8678712 | 0.0114164 | 0.8525556 | 0.002121662 | 0.8525622 | 0.01277471 |  |  | 184360 | 0.7309696 | 0.7035679 | 0.0110994 | 0.7388675 | 0.00489969 | 0.7388731 | 0.007677115
|  |  | 3892 | 0.978043 | 0.9905821 | 0.001618044 | 0.9782692 | 0.1676955 | 0.978407 | 0.1868454 |  |  | 3816 | 0.9409302 | 0.9691259 | 0.00506196 | 0.9490209 | 0.004210599 | 0.9490598 | 0.005292346 |  |  | 4040 | 0.8783935 | 0.9637873 | 0.005022536 | 0.9028077 | 0.00275594 | 0.9028148 | 0.006381278 |  |  | 4040 | 0.7681932 | 0.9147765 | 0.006829958 | 0.7876012 | 0.0103515 | 0.7875828 | 0.006455673 |  |  | 226860 | 0.8592334 | 0.8678712 | 0.0114164 | 0.852711 | 0.002122929 | 0.8527176 | 0.01277656 |  |  | 184660 | 0.7266187 | 0.7035679 | 0.0110994 | 0.7390387 | 0.004899717 | 0.7390443 | 0.007677611
|  |  | 3897 | 0.978043 | 0.9906333 | 0.001611583 | 0.9783449 | 0.1677072 | 0.9784827 | 0.1868428 |  |  | 3821 | 0.9399698 | 0.9692133 | 0.005044496 | 0.9490884 | 0.004206854 | 0.9491272 | 0.00528391 |  |  | 4045 | 0.8773145 | 0.9638092 | 0.005004354 | 0.9028155 | 0.002754317 | 0.9028225 | 0.00638092 |  |  | 4045 | 0.7681932 | 0.9147791 | 0.006829311 | 0.7876101 | 0.0103516 | 0.7875917 | 0.006455746 |  |  | 227160 | 0.8525196 | 0.8678712 | 0.0114164 | 0.8528662 | 0.002124193 | 0.8528728 | 0.01277841 |  |  | 184960 | 0.7266187 | 0.7035679 | 0.0110994 | 0.7392097 | 0.004899732 | 0.7392153 | 0.007678095
|  |  | 3902 | 0.9798349 | 0.9906842 | 0.001605153 | 0.9784203 | 0.1677188 | 0.978558 | 0.1868403 |  |  | 3826 | 0.9409302 | 0.9693004 | 0.005027093 | 0.9491556 | 0.004203136 | 0.9491943 | 0.005275528 |  |  | 4050 | 0.8762354 | 0.9638309 | 0.004986303 | 0.9028233 | 0.002752716 | 0.9028303 | 0.006380568 |  |  | 4050 | 0.7681932 | 0.9147818 | 0.006828675 | 0.787619 | 0.0103517 | 0.7876007 | 0.006455819 |  |  | 227460 | 0.8614713 | 0.8678712 | 0.0114164 | 0.8530213 | 0.002125456 | 0.8530279 | 0.01278024 |  |  | 185260 | 0.7287941 | 0.7035679 | 0.0110994 | 0.7393803 | 0.004899737 | 0.7393859 | 0.007678566
|  |  | 3907 | 0.977147 | 0.9907348 | 0.001598752 | 0.9784954 | 0.1677303 | 0.9786331 | 0.1868377 |  |  | 3831 | 0.9409302 | 0.969387 | 0.00500975 | 0.9492224 | 0.004199444 | 0.949261 | 0.005267199 |  |  | 4055 | 0.8762354 | 0.9638525 | 0.004968383 | 0.902831 | 0.002751139 | 0.902838 | 0.006380221 |  |  | 4055 | 0.7698747 | 0.9147844 | 0.00682805 | 0.787628 | 0.0103518 | 0.7876096 | 0.006455891 |  |  | 227760 | 0.8569955 | 0.8678712 | 0.0114164 | 0.8531762 | 0.002126717 | 0.8531828 | 0.01278206 |  |  | 185560 | 0.7266187 | 0.7035679 | 0.0110994 | 0.7395507 | 0.004899731 | 0.7395563 | 0.007679025
|  |  | 3912 | 0.978043 | 0.9907852 | 0.001592382 | 0.9785703 | 0.1677419 | 0.9787079 | 0.1868352 |  |  | 3836 | 0.9409302 | 0.9694731 | 0.004992468 | 0.9492888 | 0.00419578 | 0.9493273 | 0.005258923 |  |  | 4060 | 0.8783935 | 0.963874 | 0.004950592 | 0.9028387 | 0.002749585 | 0.9028456 | 0.00637988 |  |  | 4060 | 0.7648303 | 0.9147869 | 0.006827436 | 0.7876369 | 0.0103519 | 0.7876185 | 0.006455964 |  |  | 228060 | 0.8592334 | 0.8678712 | 0.0114164 | 0.8533309 | 0.002127977 | 0.8533375 | 0.01278387 |  |  | 185860 | 0.7266187 | 0.7035679 | 0.0110994 | 0.7397208 | 0.004899715 | 0.7397264 | 0.00767947
|  |  | 3917 | 0.9789389 | 0.9908352 | 0.001586041 | 0.9786449 | 0.1677533 | 0.9787824 | 0.1868327 |  |  | 3841 | 0.9399698 | 0.9695588 | 0.004975246 | 0.9493549 | 0.004192142 | 0.9493934 | 0.005250701 |  |  | 4065 | 0.8773145 | 0.9638953 | 0.00493293 | 0.9028463 | 0.002748053 | 0.9028533 | 0.006379544 |  |  | 4065 | 0.7698747 | 0.9147895 | 0.006826832 | 0.7876458 | 0.010352 | 0.7876275 | 0.006456037 |  |  | 228360 | 0.8569955 | 0.8678712 | 0.0114164 | 0.8534854 | 0.002129235 | 0.853492 | 0.01278567 |  |  | 186160 | 0.733145 | 0.7035679 | 0.0110994 | 0.7398906 | 0.004899688 | 0.7398962 | 0.007679904
|  |  | 3922 | 0.9789389 | 0.9908849 | 0.00157973 | 0.9787192 | 0.1677648 | 0.9788567 | 0.1868302 |  |  | 3846 | 0.9409302 | 0.9696442 | 0.004958085 | 0.9494207 | 0.00418853 | 0.949459 | 0.005242531 |  |  | 4070 | 0.8773145 | 0.9639165 | 0.004915397 | 0.9028539 | 0.002746543 | 0.9028608 | 0.006379214 |  |  | 4070 | 0.7681932 | 0.914792 | 0.006826238 | 0.7876547 | 0.01035211 | 0.7876364 | 0.00645611 |  |  | 228660 | 0.8592334 | 0.8678712 | 0.0114164 | 0.8536397 | 0.002130492 | 0.8536464 | 0.01278746 |  |  | 186460 | 0.7266187 | 0.7035679 | 0.0110994 | 0.7400601 | 0.004899651 | 0.7400657 | 0.007680324
|  |  | 3927 | 0.978043 | 0.9909344 | 0.001573449 | 0.9787933 | 0.1677762 | 0.9789307 | 0.1868277 |  |  | 3851 | 0.9409302 | 0.969729 | 0.004940983 | 0.949486 | 0.004184944 | 0.9495243 | 0.005234413 |  |  | 4075 | 0.8773145 | 0.9639375 | 0.004897992 | 0.9028615 | 0.002745055 | 0.9028683 | 0.006378888 |  |  | 4075 | 0.7698747 | 0.9147945 | 0.006825655 | 0.7876637 | 0.01035221 | 0.7876453 | 0.006456183 |  |  | 228960 | 0.8592334 | 0.8678712 | 0.0114164 | 0.8537939 | 0.002131746 | 0.8538005 | 0.01278924 |  |  | 186760 | 0.7309696 | 0.7035679 | 0.0110994 | 0.7402294 | 0.004899603 | 0.7402349 | 0.007680733
|  |  | 3932 | 0.9789389 | 0.9909835 | 0.001567198 | 0.9788671 | 0.1677876 | 0.9790044 | 0.1868252 |  |  | 3856 | 0.9409302 | 0.9698135 | 0.004923942 | 0.9495511 | 0.004181384 | 0.9495893 | 0.005226348 |  |  | 4080 | 0.8783935 | 0.9639584 | 0.004880714 | 0.902869 | 0.002743588 | 0.9028758 | 0.006378569 |  |  | 4080 | 0.7715562 | 0.914797 | 0.006825081 | 0.7876726 | 0.01035231 | 0.7876543 | 0.006456257 |  |  | 229260 | 0.8614713 | 0.8678712 | 0.0114164 | 0.8539479 | 0.002133 | 0.8539545 | 0.012791 |  |  | 187060 | 0.7309696 | 0.7035679 | 0.0110994 | 0.7403983 | 0.004899545 | 0.7404039 | 0.007681129
|  |  | 3937 | 0.978043 | 0.9910324 | 0.001560976 | 0.9789406 | 0.1677989 | 0.9790779 | 0.1868228 |  |  | 3861 | 0.9409302 | 0.9698975 | 0.00490696 | 0.9496158 | 0.004177851 | 0.9496539 | 0.005218335 |  |  | 4085 | 0.8794725 | 0.9639791 | 0.004863562 | 0.9028764 | 0.002742143 | 0.9028832 | 0.006378254 |  |  | 4085 | 0.7681932 | 0.9147994 | 0.006824517 | 0.7876815 | 0.01035241 | 0.7876632 | 0.00645633 |  |  | 229560 | 0.8569955 | 0.8678712 | 0.0114164 | 0.8541017 | 0.002134251 | 0.8541084 | 0.01279276 |  |  | 187360 | 0.7266187 | 0.7035679 | 0.0110994 | 0.740567 | 0.004899476 | 0.7405725 | 0.007681512
|  |  | 3942 | 0.9789389 | 0.991081 | 0.001554783 | 0.9790138 | 0.1678102 | 0.9791511 | 0.1868204 |  |  | 3866 | 0.9418907 | 0.9699811 | 0.004890038 | 0.9496801 | 0.004174343 | 0.9497182 | 0.005210374 |  |  | 4090 | 0.8783935 | 0.9639997 | 0.004846536 | 0.9028838 | 0.002740718 | 0.9028906 | 0.006377944 |  |  | 4090 | 0.7681932 | 0.9148019 | 0.006823963 | 0.7876905 | 0.01035252 | 0.7876721 | 0.006456403 |  |  | 229860 | 0.8569955 | 0.8678712 | 0.0114164 | 0.8542553 | 0.002135501 | 0.854262 | 0.0127945 |  |  | 187660 | 0.7287941 | 0.7035679 | 0.0110994 | 0.7407354 | 0.004899397 | 0.7407409 | 0.007681883
|  |  | 3947 | 0.978043 | 0.9911293 | 0.00154862 | 0.9790868 | 0.1678215 | 0.979224 | 0.1868179 |  |  | 3871 | 0.9428511 | 0.9700643 | 0.004873175 | 0.9497441 | 0.00417086 | 0.9497821 | 0.005202464 |  |  | 4095 | 0.8773145 | 0.9640202 | 0.004829636 | 0.9028912 | 0.002739315 | 0.902898 | 0.00637764 |  |  | 4095 | 0.7665117 | 0.9148043 | 0.006823417 | 0.7876994 | 0.01035262 | 0.7876811 | 0.006456477 |  |  | 230160 | 0.8592334 | 0.8678712 | 0.0114164 | 0.8544088 | 0.00213675 | 0.8544155 | 0.01279623 |  |  | 187960 | 0.7309696 | 0.7035679 | 0.0110994 | 0.7409035 | 0.004899307 | 0.740909 | 0.007682242
|  |  | 3952 | 0.978043 | 0.9911773 | 0.001542486 | 0.9791596 | 0.1678327 | 0.9792967 | 0.1868155 |  |  | 3876 | 0.9399698 | 0.9701471 | 0.004856372 | 0.9498078 | 0.004167403 | 0.9498457 | 0.005194605 |  |  | 4100 | 0.8794725 | 0.9640405 | 0.00481286 | 0.9028985 | 0.002737932 | 0.9029053 | 0.00637734 |  |  | 4100 | 0.7681932 | 0.9148067 | 0.006822882 | 0.7877083 | 0.01035272 | 0.78769 | 0.00645655 |  |  | 230460 | 0.8569955 | 0.8678712 | 0.0114164 | 0.8545621 | 0.002137997 | 0.8545688 | 0.01279795 |  |  | 188260 | 0.7287941 | 0.7035679 | 0.0110994 | 0.7410713 | 0.004899208 | 0.7410769 | 0.007682589
|  |  | 3957 | 0.977147 | 0.9912251 | 0.001536381 | 0.979232 | 0.1678439 | 0.9793691 | 0.1868131 |  |  | 3881 | 0.9409302 | 0.9702295 | 0.004839628 | 0.9498711 | 0.004163972 | 0.949909 | 0.005186798 |  |  | 4105 | 0.8783935 | 0.9640607 | 0.004796208 | 0.9029058 | 0.002736568 | 0.9029126 | 0.006377045 |  |  | 4105 | 0.7698747 | 0.914809 | 0.006822355 | 0.7877172 | 0.01035282 | 0.7876989 | 0.006456624 |  |  | 230760 | 0.8592334 | 0.8678712 | 0.0114164 | 0.8547152 | 0.002139242 | 0.8547219 | 0.01279966 |  |  | 188560 | 0.733145 | 0.7035679 | 0.0110994 | 0.7412388 | 0.004899098 | 0.7412444 | 0.007682923
|  |  | 3962 | 0.9789389 | 0.9912725 | 0.001530305 | 0.9793043 | 0.167855 | 0.9794413 | 0.1868107 |  |  | 3886 | 0.9418907 | 0.9703114 | 0.004822944 | 0.9499341 | 0.004160565 | 0.9499719 | 0.005179041 |  |  | 4110 | 0.8783935 | 0.9640808 | 0.00477968 | 0.9029131 | 0.002735225 | 0.9029198 | 0.006376755 |  |  | 4110 | 0.7698747 | 0.9148114 | 0.006821837 | 0.7877262 | 0.01035293 | 0.7877078 | 0.006456697 |  |  | 231060 | 0.8592334 | 0.8678712 | 0.0114164 | 0.8548681 | 0.002140486 | 0.8548749 | 0.01280136 |  |  | 188860 | 0.7266187 | 0.7035679 | 0.0110994 | 0.7414061 | 0.004898977 | 0.7414117 | 0.007683246
|  |  | 3967 | 0.9789389 | 0.9913198 | 0.001524258 | 0.9793762 | 0.1678661 | 0.9795131 | 0.1868084 |  |  | 3891 | 0.9418907 | 0.970393 | 0.004806318 | 0.9499968 | 0.004157184 | 0.9500345 | 0.005171335 |  |  | 4115 | 0.8783935 | 0.9641007 | 0.004763275 | 0.9029203 | 0.002733901 | 0.902927 | 0.00637647 |  |  | 4115 | 0.7665117 | 0.9148137 | 0.006821328 | 0.7877351 | 0.01035303 | 0.7877168 | 0.006456771 |  |  | 231360 | 0.8592334 | 0.8678712 | 0.0114164 | 0.8550209 | 0.002141728 | 0.8550276 | 0.01280304 |  |  | 189160 | 0.7266187 | 0.7035679 | 0.0110994 | 0.7415731 | 0.004898847 | 0.7415786 | 0.007683556
|  |  | 3972 | 0.978043 | 0.9913667 | 0.00151824 | 0.9794479 | 0.1678772 | 0.9795848 | 0.186806 |  |  | 3896 | 0.9428511 | 0.9704741 | 0.004789751 | 0.9500591 | 0.004153827 | 0.9500967 | 0.005163679 |  |  | 4120 | 0.8773145 | 0.9641205 | 0.004746991 | 0.9029274 | 0.002732597 | 0.9029341 | 0.006376189 |  |  | 4120 | 0.7698747 | 0.914816 | 0.006820828 | 0.787744 | 0.01035313 | 0.7877257 | 0.006456845 |  |  | 231660 | 0.8637093 | 0.8678712 | 0.0114164 | 0.8551734 | 0.002142968 | 0.8551802 | 0.01280472 |  |  | 189460 | 0.7287941 | 0.7035679 | 0.0110994 | 0.7417398 | 0.004898706 | 0.7417453 | 0.007683854
|  |  | 3977 | 0.9798349 | 0.9914133 | 0.00151225 | 0.9795194 | 0.1678883 | 0.9796562 | 0.1868037 |  |  | 3901 | 0.9409302 | 0.9705548 | 0.004773244 | 0.9501211 | 0.004150495 | 0.9501587 | 0.005156074 |  |  | 4125 | 0.8805515 | 0.9641401 | 0.004730829 | 0.9029345 | 0.002731312 | 0.9029412 | 0.006375913 |  |  | 4125 | 0.7681932 | 0.9148182 | 0.006820336 | 0.7877529 | 0.01035323 | 0.7877346 | 0.006456919 |  |  | 231960 | 0.8659472 | 0.8678712 | 0.0114164 | 0.8553259 | 0.002144207 | 0.8553326 | 0.01280638 |  |  | 189760 | 0.7287941 | 0.7035679 | 0.0110994 | 0.7419062 | 0.004898555 | 0.7419118 | 0.00768414
|  |  | 3982 | 0.978043 | 0.9914597 | 0.00150629 | 0.9795905 | 0.1678993 | 0.9797273 | 0.1868013 |  |  | 3906 | 0.9418907 | 0.9706352 | 0.004756795 | 0.9501828 | 0.004147188 | 0.9502203 | 0.005148518 |  |  | 4130 | 0.8773145 | 0.9641596 | 0.004714788 | 0.9029416 | 0.002730045 | 0.9029483 | 0.006375641 |  |  | 4130 | 0.7681932 | 0.9148205 | 0.006819853 | 0.7877619 | 0.01035334 | 0.7877436 | 0.006456993 |  |  | 232260 | 0.8637093 | 0.8678712 | 0.0114164 | 0.8554781 | 0.002145445 | 0.8554849 | 0.01280804 |  |  | 190060 | 0.7309696 | 0.7035679 | 0.0110994 | 0.7420723 | 0.004898395 | 0.7420779 | 0.007684414
|  |  | 3987 | 0.9798349 | 0.9915058 | 0.001500358 | 0.9796615 | 0.1679102 | 0.9797981 | 0.186799 |  |  | 3911 | 0.9409302 | 0.9707151 | 0.004740404 | 0.9502441 | 0.004143905 | 0.9502815 | 0.005141012 |  |  | 4135 | 0.8762354 | 0.964179 | 0.004698868 | 0.9029487 | 0.002728797 | 0.9029553 | 0.006375374 |  |  | 4135 | 0.7698747 | 0.9148227 | 0.006819377 | 0.7877708 | 0.01035344 | 0.7877525 | 0.006457067 |  |  | 232560 | 0.8659472 | 0.8678712 | 0.0114164 | 0.8556302 | 0.00214668 | 0.855637 | 0.01280968 |  |  | 190360 | 0.7309696 | 0.7035679 | 0.0110994 | 0.7422382 | 0.004898224 | 0.7422438 | 0.007684676
|  |  | 3992 | 0.9789389 | 0.9915517 | 0.001494454 | 0.9797322 | 0.1679211 | 0.9798687 | 0.1867967 |  |  | 3916 | 0.9409302 | 0.9707946 | 0.004724072 | 0.9503051 | 0.004140646 | 0.9503425 | 0.005133556 |  |  | 4140 | 0.8783935 | 0.9641982 | 0.004683067 | 0.9029557 | 0.002727567 | 0.9029623 | 0.006375111 |  |  | 4140 | 0.7698747 | 0.9148249 | 0.00681891 | 0.7877797 | 0.01035354 | 0.7877614 | 0.006457141 |  |  | 232860 | 0.8681852 | 0.8678712 | 0.0114164 | 0.855782 | 0.002147915 | 0.8557889 | 0.01281131 |  |  | 190660 | 0.7244432 | 0.7035679 | 0.0110994 | 0.7424038 | 0.004898043 | 0.7424094 | 0.007684927
|  |  | 3997 | 0.9789389 | 0.9915973 | 0.001488579 | 0.9798026 | 0.167932 | 0.9799391 | 0.1867944 |  |  | 3921 | 0.9428511 | 0.9708738 | 0.004707798 | 0.9503658 | 0.004137412 | 0.9504031 | 0.005126148 |  |  | 4145 | 0.8783935 | 0.9642174 | 0.004667385 | 0.9029626 | 0.002726355 | 0.9029692 | 0.006374853 |  |  | 4145 | 0.7665117 | 0.9148271 | 0.006818451 | 0.7877886 | 0.01035365 | 0.7877703 | 0.006457215 |  |  | 233160 | 0.8614713 | 0.8678712 | 0.0114164 | 0.8559338 | 0.002149147 | 0.8559406 | 0.01281293 |  |  | 190960 | 0.7266187 | 0.7035679 | 0.0110994 | 0.7425691 | 0.004897852 | 0.7425747 | 0.007685165
|  |  | 4002 | 0.978043 | 0.9916426 | 0.001482732 | 0.9798727 | 0.1679429 | 0.9800092 | 0.1867921 |  |  | 3926 | 0.9428511 | 0.9709525 | 0.004691582 | 0.9504262 | 0.004134201 | 0.9504634 | 0.00511879 |  |  | 4150 | 0.8783935 | 0.9642363 | 0.004651821 | 0.9029696 | 0.002725161 | 0.9029761 | 0.006374598 |  |  | 4150 | 0.7698747 | 0.9148293 | 0.006818 | 0.7877976 | 0.01035375 | 0.7877793 | 0.00645729 |  |  | 233460 | 0.8637093 | 0.8678712 | 0.0114164 | 0.8560853 | 0.002150378 | 0.8560921 | 0.01281454 |  |  | 191260 | 0.733145 | 0.7035679 | 0.0110994 | 0.7427341 | 0.004897651 | 0.7427397 | 0.007685392
|  |  | 4007 | 0.978043 | 0.9916877 | 0.001476913 | 0.9799427 | 0.1679537 | 0.980079 | 0.1867899 |  |  | 3931 | 0.9418907 | 0.9710308 | 0.004675425 | 0.9504863 | 0.004131014 | 0.9505234 | 0.00511148 |  |  | 4155 | 0.8773145 | 0.9642552 | 0.004636375 | 0.9029764 | 0.002723985 | 0.902983 | 0.006374348 |  |  | 4155 | 0.7698747 | 0.9148314 | 0.006817556 | 0.7878065 | 0.01035385 | 0.7877882 | 0.006457364 |  |  | 233760 | 0.8637093 | 0.8678712 | 0.0114164 | 0.8562367 | 0.002151608 | 0.8562435 | 0.01281613 |  |  | 191560 | 0.7222678 | 0.7035679 | 0.0110994 | 0.7428989 | 0.004897441 | 0.7429045 | 0.007685606
|  |  | 4012 | 0.9798349 | 0.9917325 | 0.001471122 | 0.9800123 | 0.1679645 | 0.9801486 | 0.1867876 |  |  | 3936 | 0.9428511 | 0.9711088 | 0.004659325 | 0.950546 | 0.004127851 | 0.950583 | 0.005104219 |  |  | 4160 | 0.8794725 | 0.9642739 | 0.004621047 | 0.9029833 | 0.002722826 | 0.9029898 | 0.006374102 |  |  | 4160 | 0.7681932 | 0.9148335 | 0.00681712 | 0.7878154 | 0.01035396 | 0.7877971 | 0.006457438 |  |  | 234060 | 0.8659472 | 0.8678712 | 0.0114164 | 0.8563879 | 0.002152835 | 0.8563947 | 0.01281772 |  |  | 191860 | 0.7309696 | 0.7035679 | 0.0110994 | 0.7430634 | 0.00489722 | 0.7430689 | 0.00768581
|  |  | 4017 | 0.978043 | 0.991777 | 0.00146536 | 0.9800818 | 0.1679753 | 0.980218 | 0.1867854 |  |  | 3941 | 0.9418907 | 0.9711864 | 0.004643283 | 0.9506054 | 0.004124712 | 0.9506424 | 0.005097006 |  |  | 4165 | 0.8783935 | 0.9642925 | 0.004605835 | 0.9029901 | 0.002721683 | 0.9029966 | 0.00637386 |  |  | 4165 | 0.7698747 | 0.9148356 | 0.006816691 | 0.7878243 | 0.01035406 | 0.787806 | 0.006457513 |  |  | 234360 | 0.8614713 | 0.8678712 | 0.0114164 | 0.8565389 | 0.002154062 | 0.8565458 | 0.0128193 |  |  | 192160 | 0.733145 | 0.7035679 | 0.0110994 | 0.7432276 | 0.00489699 | 0.7432331 | 0.007686001
|  |  | 4022 | 0.9807308 | 0.9918213 | 0.001459625 | 0.9801509 | 0.167986 | 0.9802871 | 0.1867832 |  |  | 3946 | 0.9418907 | 0.9712635 | 0.004627299 | 0.9506645 | 0.004121596 | 0.9507014 | 0.005089842 |  |  | 4170 | 0.8794725 | 0.964311 | 0.004590739 | 0.9029969 | 0.002720558 | 0.9030033 | 0.006373622 |  |  | 4170 | 0.7698747 | 0.9148377 | 0.00681627 | 0.7878332 | 0.01035417 | 0.787815 | 0.006457588 |  |  | 234660 | 0.8659472 | 0.8678712 | 0.0114164 | 0.8566897 | 0.002155286 | 0.8566966 | 0.01282086 |  |  | 192460 | 0.7309696 | 0.7035679 | 0.0110994 | 0.7433915 | 0.004896749 | 0.7433971 | 0.007686181
|  |  | 4027 | 0.9789389 | 0.9918653 | 0.001453918 | 0.9802199 | 0.1679967 | 0.9803559 | 0.186781 |  |  | 3951 | 0.9418907 | 0.9713403 | 0.004611372 | 0.9507233 | 0.004118504 | 0.9507601 | 0.005082725 |  |  | 4175 | 0.8783935 | 0.9643294 | 0.004575758 | 0.9030036 | 0.002719449 | 0.9030101 | 0.006373388 |  |  | 4175 | 0.7681932 | 0.9148397 | 0.006815856 | 0.7878422 | 0.01035427 | 0.7878239 | 0.006457662 |  |  | 234960 | 0.8681852 | 0.8678712 | 0.0114164 | 0.8568404 | 0.00215651 | 0.8568473 | 0.01282242 |  |  | 192760 | 0.7287941 | 0.7035679 | 0.0110994 | 0.7435552 | 0.004896499 | 0.7435607 | 0.007686349
|  |  | 4032 | 0.9789389 | 0.9919091 | 0.001448239 | 0.9802885 | 0.1680073 | 0.9804245 | 0.1867788 |  |  | 3956 | 0.9409302 | 0.9714167 | 0.004595503 | 0.9507818 | 0.004115434 | 0.9508186 | 0.005075655 |  |  | 4180 | 0.8773145 | 0.9643476 | 0.004560892 | 0.9030103 | 0.002718357 | 0.9030167 | 0.006373158 |  |  | 4180 | 0.7698747 | 0.9148418 | 0.006815449 | 0.7878511 | 0.01035437 | 0.7878328 | 0.006457737 |  |  | 235260 | 0.8659472 | 0.8678712 | 0.0114164 | 0.8569909 | 0.002157731 | 0.8569978 | 0.01282396 |  |  | 193060 | 0.733145 | 0.7035679 | 0.0110994 | 0.7437186 | 0.00489624 | 0.7437241 | 0.007686506
|  |  | 4037 | 0.9789389 | 0.9919526 | 0.001442588 | 0.980357 | 0.1680179 | 0.9804929 | 0.1867766 |  |  | 3961 | 0.9418907 | 0.9714928 | 0.004579691 | 0.95084 | 0.004112388 | 0.9508767 | 0.005068633 |  |  | 4185 | 0.8762354 | 0.9643657 | 0.00454614 | 0.903017 | 0.00271728 | 0.9030234 | 0.006372932 |  |  | 4185 | 0.7732377 | 0.9148438 | 0.006815048 | 0.78786 | 0.01035448 | 0.7878417 | 0.006457812 |  |  | 235560 | 0.8681852 | 0.8678712 | 0.0114164 | 0.8571412 | 0.002158951 | 0.8571482 | 0.01282549 |  |  | 193360 | 0.7374959 | 0.7035679 | 0.0110994 | 0.7438817 | 0.00489597 | 0.7438872 | 0.007686651
|  |  | 4042 | 0.9789389 | 0.9919959 | 0.001436964 | 0.9804252 | 0.1680285 | 0.980561 | 0.1867744 |  |  | 3966 | 0.9418907 | 0.9715684 | 0.004563936 | 0.9508978 | 0.004109364 | 0.9509345 | 0.005061658 |  |  | 4190 | 0.8805515 | 0.9643837 | 0.004531502 | 0.9030236 | 0.00271622 | 0.90303 | 0.006372709 |  |  | 4190 | 0.7715562 | 0.9148458 | 0.006814655 | 0.7878689 | 0.01035458 | 0.7878506 | 0.006457887 |  |  | 235860 | 0.8637093 | 0.8678712 | 0.0114164 | 0.8572914 | 0.00216017 | 0.8572983 | 0.01282701 |  |  | 193660 | 0.733145 | 0.7035679 | 0.0110994 | 0.7440445 | 0.004895691 | 0.7440501 | 0.007686784
|  |  | 4047 | 0.9789389 | 0.9920389 | 0.001431367 | 0.9804931 | 0.168039 | 0.9806288 | 0.1867723 |  |  | 3971 | 0.9428511 | 0.9716437 | 0.004548238 | 0.9509554 | 0.004106363 | 0.9509919 | 0.00505473 |  |  | 4195 | 0.8773145 | 0.9644016 | 0.004516976 | 0.9030302 | 0.002715175 | 0.9030365 | 0.00637249 |  |  | 4195 | 0.7681932 | 0.9148478 | 0.006814269 | 0.7878778 | 0.01035469 | 0.7878596 | 0.006457962 |  |  | 236160 | 0.8637093 | 0.8678712 | 0.0114164 | 0.8574414 | 0.002161387 | 0.8574483 | 0.01282852 |  |  | 193960 | 0.7374959 | 0.7035679 | 0.0110994 | 0.7442071 | 0.004895403 | 0.7442126 | 0.007686906
|  |  | 4052 | 0.9798349 | 0.9920817 | 0.001425798 | 0.9805608 | 0.1680495 | 0.9806965 | 0.1867702 |  |  | 3976 | 0.9418907 | 0.9717186 | 0.004532597 | 0.9510126 | 0.004103385 | 0.9510491 | 0.005047849 |  |  | 4200 | 0.8805515 | 0.9644193 | 0.004502563 | 0.9030367 | 0.002714146 | 0.9030431 | 0.006372275 |  |  | 4200 | 0.7698747 | 0.9148497 | 0.006813889 | 0.7878868 | 0.01035479 | 0.7878685 | 0.006458037 |  |  | 236460 | 0.8592334 | 0.8678712 | 0.0114164 | 0.8575912 | 0.002162602 | 0.8575982 | 0.01283002 |  |  | 194260 | 0.7287941 | 0.7035679 | 0.0110994 | 0.7443693 | 0.004895104 | 0.7443749 | 0.007687017
|  |  | 4057 | 0.9789389 | 0.9921242 | 0.001420256 | 0.9806283 | 0.16806 | 0.9807638 | 0.186768 |  |  | 3981 | 0.9418907 | 0.9717931 | 0.004517013 | 0.9510696 | 0.004100429 | 0.951106 | 0.005041014 |  |  | 4205 | 0.8783935 | 0.9644369 | 0.004488262 | 0.9030433 | 0.002713132 | 0.9030496 | 0.006372064 |  |  | 4205 | 0.7715562 | 0.9148517 | 0.006813515 | 0.7878957 | 0.0103549 | 0.7878774 | 0.006458112 |  |  | 236760 | 0.8659472 | 0.8678712 | 0.0114164 | 0.8577408 | 0.002163816 | 0.8577478 | 0.01283151 |  |  | 194560 | 0.7287941 | 0.7035679 | 0.0110994 | 0.7445314 | 0.004894796 | 0.7445369 | 0.007687117
|  |  | 4062 | 0.9789389 | 0.9921665 | 0.001414742 | 0.9806955 | 0.1680704 | 0.980831 | 0.1867659 |  |  | 3986 | 0.9418907 | 0.9718672 | 0.004501485 | 0.9511262 | 0.004097495 | 0.9511626 | 0.005034225 |  |  | 4210 | 0.8773145 | 0.9644544 | 0.004474071 | 0.9030497 | 0.002712133 | 0.903056 | 0.006371856 |  |  | 4210 | 0.7681932 | 0.9148536 | 0.006813148 | 0.7879046 | 0.010355 | 0.7878863 | 0.006458187 |  |  | 237060 | 0.8637093 | 0.8678712 | 0.0114164 | 0.8578903 | 0.002165028 | 0.8578973 | 0.01283299 |  |  | 194860 | 0.7309696 | 0.7035679 | 0.0110994 | 0.7446931 | 0.004894479 | 0.7446987 | 0.007687205
|  |  | 4067 | 0.9798349 | 0.9922085 | 0.001409254 | 0.9807625 | 0.1680808 | 0.9808979 | 0.1867638 |  |  | 3991 | 0.9409302 | 0.971941 | 0.004486014 | 0.9511826 | 0.004094584 | 0.9512189 | 0.005027482 |  |  | 4215 | 0.8783935 | 0.9644718 | 0.004459991 | 0.9030562 | 0.002711149 | 0.9030625 | 0.006371651 |  |  | 4215 | 0.7681932 | 0.9148555 | 0.006812787 | 0.7879135 | 0.01035511 | 0.7878952 | 0.006458263 |  |  | 237360 | 0.8614713 | 0.8678712 | 0.0114164 | 0.8580396 | 0.002166239 | 0.8580466 | 0.01283446 |  |  | 195160 | 0.7353205 | 0.7035679 | 0.0110994 | 0.7448546 | 0.004894152 | 0.7448601 | 0.007687282
|  |  | 4072 | 0.9798349 | 0.9922503 | 0.001403794 | 0.9808292 | 0.1680912 | 0.9809645 | 0.1867618 |  |  | 3996 | 0.9418907 | 0.9720144 | 0.0044706 | 0.9512386 | 0.004091695 | 0.9512748 | 0.005020785 |  |  | 4220 | 0.8783935 | 0.9644891 | 0.004446021 | 0.9030626 | 0.002710179 | 0.9030689 | 0.00637145 |  |  | 4220 | 0.7681932 | 0.9148574 | 0.006812433 | 0.7879224 | 0.01035521 | 0.7879042 | 0.006458338 |  |  | 237660 | 0.8614713 | 0.8678712 | 0.0114164 | 0.8581888 | 0.002167448 | 0.8581958 | 0.01283592 |  |  | 195460 | 0.7287941 | 0.7035679 | 0.0110994 | 0.7450158 | 0.004893816 | 0.7450213 | 0.007687347
|  |  | 4077 | 0.9798349 | 0.9922918 | 0.001398361 | 0.9808957 | 0.1681015 | 0.9810309 | 0.1867597 |  |  | 4001 | 0.9428511 | 0.9720874 | 0.004455241 | 0.9512944 | 0.004088828 | 0.9513305 | 0.005014133 |  |  | 4225 | 0.8794725 | 0.9645062 | 0.00443216 | 0.903069 | 0.002709224 | 0.9030752 | 0.006371252 |  |  | 4225 | 0.7681932 | 0.9148592 | 0.006812084 | 0.7879313 | 0.01035532 | 0.7879131 | 0.006458413 |  |  | 237960 | 0.8637093 | 0.8678712 | 0.0114164 | 0.8583377 | 0.002168655 | 0.8583447 | 0.01283736 |  |  | 195760 | 0.7309696 | 0.7035679 | 0.0110994 | 0.7451767 | 0.00489347 | 0.7451823 | 0.007687402
|  |  | 4082 | 0.9807308 | 0.9923331 | 0.001392954 | 0.980962 | 0.1681118 | 0.9810971 | 0.1867577 |  |  | 4006 | 0.9428511 | 0.9721601 | 0.004439939 | 0.9513499 | 0.004085982 | 0.9513859 | 0.005007527 |  |  | 4230 | 0.8794725 | 0.9645233 | 0.004418408 | 0.9030753 | 0.002708283 | 0.9030816 | 0.006371058 |  |  | 4230 | 0.7681932 | 0.9148611 | 0.006811742 | 0.7879403 | 0.01035542 | 0.787922 | 0.006458489 |  |  | 238260 | 0.8637093 | 0.8678712 | 0.0114164 | 0.8584865 | 0.002169861 | 0.8584935 | 0.0128388 |  |  | 196060 | 0.7309696 | 0.7035679 | 0.0110994 | 0.7453374 | 0.004893115 | 0.7453429 | 0.007687445
|  |  | 4087 | 0.9798349 | 0.9923742 | 0.001387574 | 0.981028 | 0.1681221 | 0.9811631 | 0.1867556 |  |  | 4011 | 0.9418907 | 0.9722324 | 0.004424693 | 0.951405 | 0.004083158 | 0.951441 | 0.005000966 |  |  | 4235 | 0.8794725 | 0.9645402 | 0.004404764 | 0.9030816 | 0.002707356 | 0.9030879 | 0.006370867 |  |  | 4235 | 0.7681932 | 0.9148629 | 0.006811405 | 0.7879492 | 0.01035553 | 0.7879309 | 0.006458565 |  |  | 238560 | 0.8659472 | 0.8678712 | 0.0114164 | 0.8586351 | 0.002171066 | 0.8586422 | 0.01284022 |  |  | 196360 | 0.7396714 | 0.7035679 | 0.0110994 | 0.7454978 | 0.004892751 | 0.7455033 | 0.007687478
|  |  | 4092 | 0.978043 | 0.992415 | 0.001382221 | 0.9810938 | 0.1681324 | 0.9812288 | 0.1867536 |  |  | 4016 | 0.9418907 | 0.9723044 | 0.004409503 | 0.9514599 | 0.004080356 | 0.9514958 | 0.004994449 |  |  | 4240 | 0.8794725 | 0.964557 | 0.004391227 | 0.9030879 | 0.002706442 | 0.9030941 | 0.006370679 |  |  | 4240 | 0.7698747 | 0.9148647 | 0.006811074 | 0.7879581 | 0.01035563 | 0.7879398 | 0.00645864 |  |  | 238860 | 0.8659472 | 0.8678712 | 0.0114164 | 0.8587836 | 0.002172269 | 0.8587906 | 0.01284164 |  |  | 196660 | 0.7396714 | 0.7035679 | 0.0110994 | 0.7456579 | 0.004892377 | 0.7456635 | 0.007687499
|  |  | 4097 | 0.9798349 | 0.9924556 | 0.001376894 | 0.9811594 | 0.1681426 | 0.9812942 | 0.1867516 |  |  | 4021 | 0.9428511 | 0.972376 | 0.004394368 | 0.9515145 | 0.004077575 | 0.9515503 | 0.004987978 |  |  | 4245 | 0.8783935 | 0.9645737 | 0.004377797 | 0.9030942 | 0.002705543 | 0.9031003 | 0.006370494 |  |  | 4245 | 0.7698747 | 0.9148665 | 0.006810749 | 0.787967 | 0.01035574 | 0.7879487 | 0.006458716 |  |  | 239160 | 0.8637093 | 0.8678712 | 0.0114164 | 0.8589319 | 0.00217347 | 0.8589389 | 0.01284304 |  |  | 196960 | 0.733145 | 0.7035679 | 0.0110994 | 0.7458178 | 0.004891994 | 0.7458233 | 0.007687509
|  |  | 4102 | 0.9807308 | 0.992496 | 0.001371594 | 0.9812247 | 0.1681527 | 0.9813595 | 0.1867496 |  |  | 4026 | 0.9418907 | 0.9724472 | 0.004379289 | 0.9515688 | 0.004074815 | 0.9516046 | 0.00498155 |  |  | 4250 | 0.8783935 | 0.9645902 | 0.004364473 | 0.9031004 | 0.002704657 | 0.9031065 | 0.006370312 |  |  | 4250 | 0.7698747 | 0.9148683 | 0.006810429 | 0.7879759 | 0.01035585 | 0.7879577 | 0.006458792 |  |  | 239460 | 0.8659472 | 0.8678712 | 0.0114164 | 0.85908 | 0.00217467 | 0.8590871 | 0.01284443 |  |  | 197260 | 0.7353205 | 0.7035679 | 0.0110994 | 0.7459774 | 0.004891602 | 0.7459829 | 0.007687508
|  |  | 4107 | 0.9789389 | 0.9925361 | 0.00136632 | 0.9812898 | 0.1681629 | 0.9814245 | 0.1867476 |  |  | 4031 | 0.9428511 | 0.9725181 | 0.004364266 | 0.9516228 | 0.004072076 | 0.9516585 | 0.004975167 |  |  | 4255 | 0.8794725 | 0.9646067 | 0.004351255 | 0.9031066 | 0.002703784 | 0.9031127 | 0.006370134 |  |  | 4255 | 0.7681932 | 0.9148701 | 0.006810115 | 0.7879848 | 0.01035595 | 0.7879666 | 0.006458868 |  |  | 239760 | 0.8637093 | 0.8678712 | 0.0114164 | 0.8592279 | 0.002175869 | 0.859235 | 0.01284582 |  |  | 197560 | 0.7353205 | 0.7035679 | 0.0110994 | 0.7461367 | 0.0048912 | 0.7461422 | 0.007687496
|  |  | 4112 | 0.9798349 | 0.992576 | 0.001361073 | 0.9813547 | 0.168173 | 0.9814893 | 0.1867457 |  |  | 4036 | 0.9428511 | 0.9725886 | 0.004349298 | 0.9516765 | 0.004069358 | 0.9517122 | 0.004968827 |  |  | 4260 | 0.8794725 | 0.9646231 | 0.004338142 | 0.9031127 | 0.002702924 | 0.9031188 | 0.006369958 |  |  | 4260 | 0.7681932 | 0.9148718 | 0.006809806 | 0.7879937 | 0.01035606 | 0.7879755 | 0.006458944 |  |  | 240060 | 0.8637093 | 0.8678712 | 0.0114164 | 0.8593757 | 0.002177065 | 0.8593828 | 0.01284719 |  |  | 197860 | 0.7353205 | 0.7035679 | 0.0110994 | 0.7462958 | 0.004890789 | 0.7463013 | 0.007687474
|  |  | 4117 | 0.9798349 | 0.9926156 | 0.001355852 | 0.9814193 | 0.168183 | 0.9815538 | 0.1867437 |  |  | 4041 | 0.9418907 | 0.9726588 | 0.004334385 | 0.95173 | 0.004066661 | 0.9517656 | 0.004962532 |  |  | 4265 | 0.8783935 | 0.9646393 | 0.004325134 | 0.9031188 | 0.002702077 | 0.9031249 | 0.006369786 |  |  | 4265 | 0.7698747 | 0.9148735 | 0.006809503 | 0.7880027 | 0.01035616 | 0.7879844 | 0.00645902 |  |  | 240360 | 0.8592334 | 0.8678712 | 0.0114164 | 0.8595233 | 0.002178261 | 0.8595304 | 0.01284855 |  |  | 198160 | 0.7309696 | 0.7035679 | 0.0110994 | 0.7464546 | 0.00489037 | 0.7464601 | 0.00768744
|  |  | 4122 | 0.9807308 | 0.9926551 | 0.001350657 | 0.9814837 | 0.1681931 | 0.9816181 | 0.1867418 |  |  | 4046 | 0.9418907 | 0.9727286 | 0.004319527 | 0.9517831 | 0.004063985 | 0.9518186 | 0.004956279 |  |  | 4270 | 0.8794725 | 0.9646554 | 0.004312229 | 0.9031249 | 0.002701242 | 0.903131 | 0.006369617 |  |  | 4270 | 0.7715562 | 0.9148752 | 0.006809204 | 0.7880116 | 0.01035627 | 0.7879933 | 0.006459096 |  |  | 240660 | 0.8614713 | 0.8678712 | 0.0114164 | 0.8596707 | 0.002179454 | 0.8596779 | 0.0128499 |  |  | 198460 | 0.733145 | 0.7035679 | 0.0110994 | 0.7466131 | 0.004889941 | 0.7466186 | 0.007687396
|  |  | 4127 | 0.9798349 | 0.9926943 | 0.001345488 | 0.9815479 | 0.1682031 | 0.9816822 | 0.1867398 |  |  | 4051 | 0.9428511 | 0.9727981 | 0.004304725 | 0.951836 | 0.00406133 | 0.9518715 | 0.00495007 |  |  | 4275 | 0.8783935 | 0.9646714 | 0.004299428 | 0.903131 | 0.00270042 | 0.903137 | 0.00636945 |  |  | 4275 | 0.7698747 | 0.9148769 | 0.006808911 | 0.7880205 | 0.01035638 | 0.7880022 | 0.006459172 |  |  | 240960 | 0.8614713 | 0.8678712 | 0.0114164 | 0.859818 | 0.002180646 | 0.8598251 | 0.01285124 |  |  | 198760 | 0.733145 | 0.7035679 | 0.0110994 | 0.7467713 | 0.004889503 | 0.7467769 | 0.007687341
|  |  | 4132 | 0.9798349 | 0.9927333 | 0.001340345 | 0.9816119 | 0.168213 | 0.981746 | 0.1867379 |  |  | 4056 | 0.9438116 | 0.9728672 | 0.004289977 | 0.9518886 | 0.004058695 | 0.951924 | 0.004943904 |  |  | 4280 | 0.8794725 | 0.9646874 | 0.004286729 | 0.903137 | 0.002699611 | 0.9031431 | 0.006369286 |  |  | 4280 | 0.7698747 | 0.9148786 | 0.006808623 | 0.7880294 | 0.01035648 | 0.7880112 | 0.006459249 |  |  | 241260 | 0.8614713 | 0.8678712 | 0.0114164 | 0.8599651 | 0.002181837 | 0.8599722 | 0.01285257 |  |  | 199060 | 0.7374959 | 0.7035679 | 0.0110994 | 0.7469293 | 0.004889056 | 0.7469349 | 0.007687275
|  |  | 4137 | 0.9789389 | 0.992772 | 0.001335228 | 0.9816756 | 0.168223 | 0.9818097 | 0.186736 |  |  | 4061 | 0.9428511 | 0.972936 | 0.004275284 | 0.9519409 | 0.00405608 | 0.9519762 | 0.004937781 |  |  | 4285 | 0.8773145 | 0.9647032 | 0.004274133 | 0.903143 | 0.002698813 | 0.903149 | 0.006369125 |  |  | 4285 | 0.7715562 | 0.9148803 | 0.00680834 | 0.7880383 | 0.01035659 | 0.7880201 | 0.006459325 |  |  | 241560 | 0.8637093 | 0.8678712 | 0.0114164 | 0.860112 | 0.002183026 | 0.8601192 | 0.01285389 |  |  | 199360 | 0.733145 | 0.7035679 | 0.0110994 | 0.7470871 | 0.004888599 | 0.7470926 | 0.007687199
|  |  | 4142 | 0.9807308 | 0.9928105 | 0.001330136 | 0.9817391 | 0.1682329 | 0.9818731 | 0.1867342 |  |  | 4066 | 0.9438116 | 0.9730044 | 0.004260645 | 0.951993 | 0.004053485 | 0.9520282 | 0.0049317 |  |  | 4290 | 0.8794725 | 0.9647189 | 0.004261638 | 0.903149 | 0.002698028 | 0.903155 | 0.006368967 |  |  | 4290 | 0.7681932 | 0.9148819 | 0.006808062 | 0.7880472 | 0.0103567 | 0.788029 | 0.006459402 |  |  | 241860 | 0.8637093 | 0.8678712 | 0.0114164 | 0.8602588 | 0.002184214 | 0.860266 | 0.0128552 |  |  | 199660 | 0.7266187 | 0.7035679 | 0.0110994 | 0.7472445 | 0.004888134 | 0.7472501 | 0.007687111
|  |  | 4147 | 0.9816268 | 0.9928488 | 0.001325071 | 0.9818024 | 0.1682428 | 0.9819362 | 0.1867323 |  |  | 4071 | 0.9428511 | 0.9730725 | 0.004246061 | 0.9520447 | 0.004050911 | 0.9520799 | 0.004925662 |  |  | 4295 | 0.8783935 | 0.9647345 | 0.004249243 | 0.9031549 | 0.002697254 | 0.9031609 | 0.006368812 |  |  | 4295 | 0.7715562 | 0.9148835 | 0.006807788 | 0.7880561 | 0.0103568 | 0.7880379 | 0.006459478 |  |  | 242160 | 0.8659472 | 0.8678712 | 0.0114164 | 0.8604054 | 0.0021854 | 0.8604126 | 0.0128565 |  |  | 199960 | 0.7309696 | 0.7035679 | 0.0110994 | 0.7474017 | 0.00488766 | 0.7474073 | 0.007687014
|  |  | 4152 | 0.9807308 | 0.9928869 | 0.001320031 | 0.9818654 | 0.1682526 | 0.9819992 | 0.1867305 |  |  | 4076 | 0.9428511 | 0.9731403 | 0.004231532 | 0.9520962 | 0.004048356 | 0.9521314 | 0.004919665 |  |  | 4300 | 0.8783935 | 0.9647499 | 0.00423695 | 0.9031608 | 0.002696492 | 0.9031668 | 0.006368659 |  |  | 4300 | 0.7698747 | 0.9148851 | 0.00680752 | 0.788065 | 0.01035691 | 0.7880468 | 0.006459555 |  |  | 242460 | 0.8592334 | 0.8678712 | 0.0114164 | 0.8605518 | 0.002186585 | 0.860559 | 0.01285779 |  |  | 200260 | 0.7440223 | 0.7035679 | 0.0110994 | 0.7475587 | 0.004887177 | 0.7475642 | 0.007686905
|  |  | 4157 | 0.9825227 | 0.9929248 | 0.001315016 | 0.9819282 | 0.1682624 | 0.9820619 | 0.1867286 |  |  | 4081 | 0.9428511 | 0.9732077 | 0.004217056 | 0.9521475 | 0.004045821 | 0.9521825 | 0.004913711 |  |  | 4305 | 0.8783935 | 0.9647653 | 0.004224756 | 0.9031667 | 0.002695742 | 0.9031726 | 0.006368509 |  |  | 4305 | 0.7698747 | 0.9148867 | 0.006807255 | 0.7880739 | 0.01035702 | 0.7880557 | 0.006459632 |  |  | 242760 | 0.8592334 | 0.8678712 | 0.0114164 | 0.8606981 | 0.002187768 | 0.8607053 | 0.01285906 |  |  | 200560 | 0.7353205 | 0.7035679 | 0.0110994 | 0.7477154 | 0.004886686 | 0.7477209 | 0.007686787
|  |  | 4162 | 0.9816268 | 0.9929624 | 0.001310027 | 0.9819908 | 0.1682722 | 0.9821244 | 0.1867268 |  |  | 4086 | 0.9428511 | 0.9732748 | 0.004202635 | 0.9521984 | 0.004043306 | 0.9522334 | 0.004907798 |  |  | 4310 | 0.8805515 | 0.9647806 | 0.004212661 | 0.9031725 | 0.002695003 | 0.9031785 | 0.006368362 |  |  | 4310 | 0.7681932 | 0.9148883 | 0.006806996 | 0.7880828 | 0.01035712 | 0.7880646 | 0.006459708 |  |  | 243060 | 0.8681852 | 0.8678712 | 0.0114164 | 0.8608442 | 0.002188949 | 0.8608514 | 0.01286033 |  |  | 200860 | 0.7374959 | 0.7035679 | 0.0110994 | 0.7478718 | 0.004886185 | 0.7478773 | 0.007686657
|  |  | 4167 | 0.9798349 | 0.9929998 | 0.001305063 | 0.9820532 | 0.168282 | 0.9821866 | 0.186725 |  |  | 4091 | 0.9438116 | 0.9733415 | 0.004188268 | 0.9522491 | 0.004040811 | 0.952284 | 0.004901927 |  |  | 4315 | 0.8783935 | 0.9647958 | 0.004200664 | 0.9031783 | 0.002694275 | 0.9031843 | 0.006368217 |  |  | 4315 | 0.7681932 | 0.9148899 | 0.006806741 | 0.7880918 | 0.01035723 | 0.7880735 | 0.006459785 |  |  | 243360 | 0.8681852 | 0.8678712 | 0.0114164 | 0.8609901 | 0.002190129 | 0.8609973 | 0.01286159 |  |  | 201160 | 0.7374959 | 0.7035679 | 0.0110994 | 0.7480279 | 0.004885676 | 0.7480334 | 0.007686517
|  |  | 4172 | 0.9807308 | 0.9930371 | 0.001300125 | 0.9821154 | 0.1682917 | 0.9822487 | 0.1867232 |  |  | 4096 | 0.9438116 | 0.9734079 | 0.004173954 | 0.9522995 | 0.004038334 | 0.9523344 | 0.004896097 |  |  | 4320 | 0.8783935 | 0.9648109 | 0.004188766 | 0.9031841 | 0.002693558 | 0.90319 | 0.006368075 |  |  | 4320 | 0.7698747 | 0.9148914 | 0.00680649 | 0.7881007 | 0.01035734 | 0.7880825 | 0.006459862 |  |  | 243660 | 0.8614713 | 0.8678712 | 0.0114164 | 0.8611358 | 0.002191308 | 0.8611431 | 0.01286284 |  |  | 201460 | 0.7374959 | 0.7035679 | 0.0110994 | 0.7481838 | 0.004885157 | 0.7481893 | 0.007686367
|  |  | 4177 | 0.9816268 | 0.993074 | 0.001295212 | 0.9821773 | 0.1683014 | 0.9823105 | 0.1867214 |  |  | 4101 | 0.9438116 | 0.973474 | 0.004159695 | 0.9523497 | 0.004035878 | 0.9523845 | 0.004890308 |  |  | 4325 | 0.8794725 | 0.9648258 | 0.004176965 | 0.9031899 | 0.002692851 | 0.9031958 | 0.006367935 |  |  | 4325 | 0.7715562 | 0.914893 | 0.006806244 | 0.7881096 | 0.01035745 | 0.7880914 | 0.006459939 |  |  | 243960 | 0.8681852 | 0.8678712 | 0.0114164 | 0.8612814 | 0.002192485 | 0.8612887 | 0.01286407 |  |  | 201760 | 0.7374959 | 0.7035679 | 0.0110994 | 0.7483395 | 0.00488463 | 0.748345 | 0.007686207
|  |  | 4182 | 0.9798349 | 0.9931108 | 0.001290324 | 0.982239 | 0.168311 | 0.9823721 | 0.1867197 |  |  | 4106 | 0.9438116 | 0.9735398 | 0.004145488 | 0.9523996 | 0.00403344 | 0.9524343 | 0.004884559 |  |  | 4330 | 0.8794725 | 0.9648407 | 0.004165261 | 0.9031956 | 0.002692156 | 0.9032015 | 0.006367798 |  |  | 4330 | 0.7715562 | 0.9148945 | 0.006806002 | 0.7881185 | 0.01035755 | 0.7881003 | 0.006460016 |  |  | 244260 | 0.8614713 | 0.8678712 | 0.0114164 | 0.8614269 | 0.00219366 | 0.8614341 | 0.0128653 |  |  | 202060 | 0.7396714 | 0.7035679 | 0.0110994 | 0.7484948 | 0.004884095 | 0.7485003 | 0.007686036
|  |  | 4187 | 0.9798349 | 0.9931474 | 0.001285461 | 0.9823005 | 0.1683206 | 0.9824335 | 0.1867179 |  |  | 4111 | 0.9428511 | 0.9736052 | 0.004131336 | 0.9524492 | 0.004031021 | 0.9524839 | 0.004878852 |  |  | 4335 | 0.8794725 | 0.9648555 | 0.004153653 | 0.9032013 | 0.002691471 | 0.9032072 | 0.006367663 |  |  | 4335 | 0.7715562 | 0.914896 | 0.006805764 | 0.7881274 | 0.01035766 | 0.7881092 | 0.006460094 |  |  | 244560 | 0.8659472 | 0.8678712 | 0.0114164 | 0.8615721 | 0.002194834 | 0.8615794 | 0.01286652 |  |  | 202360 | 0.7374959 | 0.7035679 | 0.0110994 | 0.7486499 | 0.00488355 | 0.7486554 | 0.007685855
|  |  | 4192 | 0.9807308 | 0.9931837 | 0.001280622 | 0.9823618 | 0.1683302 | 0.9824947 | 0.1867162 |  |  | 4116 | 0.9438116 | 0.9736703 | 0.004117236 | 0.9524986 | 0.004028622 | 0.9525332 | 0.004873184 |  |  | 4340 | 0.8794725 | 0.9648701 | 0.004142141 | 0.903207 | 0.002690796 | 0.9032128 | 0.00636753 |  |  | 4340 | 0.7698747 | 0.9148975 | 0.00680553 | 0.7881363 | 0.01035777 | 0.7881181 | 0.006460171 |  |  | 244860 | 0.8659472 | 0.8678712 | 0.0114164 | 0.8617172 | 0.002196006 | 0.8617245 | 0.01286772 |  |  | 202660 | 0.7374959 | 0.7035679 | 0.0110994 | 0.7488048 | 0.004882997 | 0.7488103 | 0.007685663
|  |  | 4197 | 0.9807308 | 0.9932199 | 0.001275809 | 0.9824228 | 0.1683398 | 0.9825556 | 0.1867145 |  |  | 4121 | 0.9447721 | 0.973735 | 0.00410319 | 0.9525477 | 0.004026241 | 0.9525822 | 0.004867557 |  |  | 4345 | 0.8794725 | 0.9648847 | 0.004130724 | 0.9032126 | 0.002690132 | 0.9032185 | 0.0063674 |  |  | 4345 | 0.7681932 | 0.9148989 | 0.0068053 | 0.7881452 | 0.01035788 | 0.788127 | 0.006460248 |  |  | 245160 | 0.8659472 | 0.8678712 | 0.0114164 | 0.8618621 | 0.002197177 | 0.8618694 | 0.01286892 |  |  | 202960 | 0.733145 | 0.7035679 | 0.0110994 | 0.7489594 | 0.004882436 | 0.7489649 | 0.007685462
|  |  | 4202 | 0.9807308 | 0.9932558 | 0.001271021 | 0.9824837 | 0.1683493 | 0.9826164 | 0.1867127 |  |  | 4126 | 0.9447721 | 0.9737995 | 0.004089197 | 0.9525965 | 0.004023879 | 0.952631 | 0.004861969 |  |  | 4350 | 0.8794725 | 0.9648992 | 0.004119401 | 0.9032182 | 0.002689477 | 0.9032241 | 0.006367272 |  |  | 4350 | 0.7715562 | 0.9149004 | 0.006805074 | 0.7881541 | 0.01035798 | 0.7881359 | 0.006460326 |  |  | 245460 | 0.8659472 | 0.8678712 | 0.0114164 | 0.8620069 | 0.002198347 | 0.8620142 | 0.01287011 |  |  | 203260 | 0.7396714 | 0.7035679 | 0.0110994 | 0.7491137 | 0.004881866 | 0.7491192 | 0.00768525
|  |  | 4207 | 0.9816268 | 0.9932915 | 0.001266257 | 0.9825443 | 0.1683588 | 0.9826769 | 0.1867111 |  |  | 4131 | 0.9438116 | 0.9738636 | 0.004075257 | 0.9526451 | 0.004021535 | 0.9526795 | 0.004856422 |  |  | 4355 | 0.8783935 | 0.9649135 | 0.004108172 | 0.9032238 | 0.002688833 | 0.9032297 | 0.006367147 |  |  | 4355 | 0.7698747 | 0.9149019 | 0.006804852 | 0.788163 | 0.01035809 | 0.7881448 | 0.006460403 |  |  | 245760 | 0.8659472 | 0.8678712 | 0.0114164 | 0.8621515 | 0.002199515 | 0.8621588 | 0.01287128 |  |  | 203560 | 0.7374959 | 0.7035679 | 0.0110994 | 0.7492678 | 0.004881287 | 0.7492733 | 0.007685028
|  |  | 4212 | 0.9807308 | 0.9933271 | 0.001261517 | 0.9826047 | 0.1683683 | 0.9827372 | 0.1867094 |  |  | 4136 | 0.9447721 | 0.9739274 | 0.00406137 | 0.9526935 | 0.00401921 | 0.9527278 | 0.004850913 |  |  | 4360 | 0.8794725 | 0.9649278 | 0.004097037 | 0.9032294 | 0.002688198 | 0.9032352 | 0.006367023 |  |  | 4360 | 0.7715562 | 0.9149033 | 0.006804634 | 0.7881719 | 0.0103582 | 0.7881537 | 0.006460481 |  |  | 246060 | 0.8637093 | 0.8678712 | 0.0114164 | 0.8622959 | 0.002200681 | 0.8623032 | 0.01287245 |  |  | 203860 | 0.7418468 | 0.7035679 | 0.0110994 | 0.7494216 | 0.0048807 | 0.7494271 | 0.007684796
|  |  | 4217 | 0.9807308 | 0.9933624 | 0.001256803 | 0.9826649 | 0.1683777 | 0.9827973 | 0.1867077 |  |  | 4141 | 0.9438116 | 0.9739909 | 0.004047536 | 0.9527415 | 0.004016903 | 0.9527758 | 0.004845444 |  |  | 4365 | 0.8794725 | 0.964942 | 0.004085995 | 0.9032349 | 0.002687573 | 0.9032407 | 0.006366902 |  |  | 4365 | 0.7698747 | 0.9149047 | 0.00680442 | 0.7881808 | 0.01035831 | 0.7881626 | 0.006460558 |  |  | 246360 | 0.8637093 | 0.8678712 | 0.0114164 | 0.8624402 | 0.002201846 | 0.8624475 | 0.0128736 |  |  | 204160 | 0.7353205 | 0.7035679 | 0.0110994 | 0.7495752 | 0.004880104 | 0.7495806 | 0.007684554
|  |  | 4222 | 0.9807308 | 0.9933975 | 0.001252112 | 0.9827249 | 0.1683871 | 0.9828572 | 0.1867061 |  |  | 4146 | 0.9447721 | 0.9740541 | 0.004033754 | 0.9527894 | 0.004014615 | 0.9528236 | 0.004840014 |  |  | 4370 | 0.8794725 | 0.9649561 | 0.004075045 | 0.9032405 | 0.002686958 | 0.9032462 | 0.006366783 |  |  | 4370 | 0.7715562 | 0.9149061 | 0.00680421 | 0.7881897 | 0.01035842 | 0.7881715 | 0.006460636 |  |  | 246660 | 0.8726611 | 0.8678712 | 0.0114164 | 0.8625843 | 0.002203009 | 0.8625916 | 0.01287475 |  |  | 204460 | 0.7396714 | 0.7035679 | 0.0110994 | 0.7497285 | 0.0048795 | 0.7497339 | 0.007684301
|  |  | 4227 | 0.9807308 | 0.9934324 | 0.001247446 | 0.9827847 | 0.1683965 | 0.9829168 | 0.1867044 |  |  | 4151 | 0.9428511 | 0.9741169 | 0.004020024 | 0.9528369 | 0.004012344 | 0.9528711 | 0.004834623 |  |  | 4375 | 0.8783935 | 0.9649701 | 0.004064186 | 0.9032459 | 0.002686352 | 0.9032517 | 0.006366667 |  |  | 4375 | 0.7715562 | 0.9149075 | 0.006804003 | 0.7881986 | 0.01035853 | 0.7881804 | 0.006460714 |  |  | 246960 | 0.8569955 | 0.8678712 | 0.0114164 | 0.8627282 | 0.002204171 | 0.8627356 | 0.01287588 |  |  | 204760 | 0.7396714 | 0.7035679 | 0.0110994 | 0.7498815 | 0.004878887 | 0.749887 | 0.007684039
|  |  | 4232 | 0.9807308 | 0.9934671 | 0.001242804 | 0.9828443 | 0.1684059 | 0.9829763 | 0.1867028 |  |  | 4156 | 0.9418907 | 0.9741795 | 0.004006347 | 0.9528843 | 0.004010092 | 0.9529184 | 0.00482927 |  |  | 4380 | 0.8783935 | 0.9649839 | 0.004053419 | 0.9032514 | 0.002685755 | 0.9032571 | 0.006366552 |  |  | 4380 | 0.7732377 | 0.9149089 | 0.006803799 | 0.7882075 | 0.01035863 | 0.7881894 | 0.006460792 |  |  | 247260 | 0.8614713 | 0.8678712 | 0.0114164 | 0.862872 | 0.002205332 | 0.8628794 | 0.01287701 |  |  | 205060 | 0.7440223 | 0.7035679 | 0.0110994 | 0.7500343 | 0.004878266 | 0.7500398 | 0.007683767
|  |  | 4237 | 0.9807308 | 0.9935016 | 0.001238187 | 0.9829036 | 0.1684152 | 0.9830355 | 0.1867012 |  |  | 4161 | 0.9428511 | 0.9742417 | 0.003992722 | 0.9529313 | 0.004007857 | 0.9529654 | 0.004823956 |  |  | 4385 | 0.8805515 | 0.9649977 | 0.004042742 | 0.9032568 | 0.002685167 | 0.9032626 | 0.006366439 |  |  | 4385 | 0.7698747 | 0.9149102 | 0.006803599 | 0.7882164 | 0.01035874 | 0.7881983 | 0.00646087 |  |  | 247560 | 0.8659472 | 0.8678712 | 0.0114164 | 0.8630156 | 0.002206491 | 0.863023 | 0.01287812 |  |  | 205360 | 0.7418468 | 0.7035679 | 0.0110994 | 0.7501868 | 0.004877636 | 0.7501923 | 0.007683485
|  |  | 4242 | 0.9807308 | 0.9935359 | 0.001233593 | 0.9829628 | 0.1684245 | 0.9830945 | 0.1866996 |  |  | 4166 | 0.9447721 | 0.9743036 | 0.00397915 | 0.9529782 | 0.00400564 | 0.9530122 | 0.00481868 |  |  | 4390 | 0.8805515 | 0.9650114 | 0.004032155 | 0.9032622 | 0.002684589 | 0.903268 | 0.006366329 |  |  | 4390 | 0.7732377 | 0.9149116 | 0.006803403 | 0.7882253 | 0.01035885 | 0.7882072 | 0.006460948 |  |  | 247860 | 0.8592334 | 0.8678712 | 0.0114164 | 0.863159 | 0.002207648 | 0.8631664 | 0.01287923 |  |  | 205660 | 0.7483732 | 0.7035679 | 0.0110994 | 0.7503391 | 0.004876999 | 0.7503446 | 0.007683194
|  |  | 4247 | 0.9807308 | 0.99357 | 0.001229024 | 0.9830217 | 0.1684337 | 0.9831534 | 0.186698 |  |  | 4171 | 0.9447721 | 0.9743652 | 0.003965629 | 0.9530248 | 0.004003441 | 0.9530587 | 0.004813442 |  |  | 4395 | 0.8783935 | 0.9650251 | 0.004021657 | 0.9032676 | 0.002684019 | 0.9032733 | 0.00636622 |  |  | 4395 | 0.7715562 | 0.9149129 | 0.00680321 | 0.7882342 | 0.01035896 | 0.7882161 | 0.006461026 |  |  | 248160 | 0.8659472 | 0.8678712 | 0.0114164 | 0.8633023 | 0.002208804 | 0.8633097 | 0.01288033 |  |  | 205960 | 0.7461977 | 0.7035679 | 0.0110994 | 0.7504911 | 0.004876353 | 0.7504966 | 0.007682892
|  |  | 4252 | 0.9807308 | 0.9936039 | 0.001224478 | 0.9830804 | 0.168443 | 0.983212 | 0.1866965 |  |  | 4176 | 0.9428511 | 0.9744265 | 0.00395216 | 0.9530711 | 0.004001259 | 0.953105 | 0.004808241 |  |  | 4400 | 0.8794725 | 0.9650386 | 0.004011249 | 0.903273 | 0.002683458 | 0.9032787 | 0.006366114 |  |  | 4400 | 0.7698747 | 0.9149142 | 0.006803021 | 0.7882431 | 0.01035907 | 0.788225 | 0.006461104 |  |  | 248460 | 0.8637093 | 0.8678712 | 0.0114164 | 0.8634454 | 0.002209959 | 0.8634528 | 0.01288141 |  |  | 206260 | 0.7418468 | 0.7035679 | 0.0110994 | 0.7506429 | 0.004875698 | 0.7506483 | 0.007682581
|  |  | 4257 | 0.9816268 | 0.9936376 | 0.001219957 | 0.9831389 | 0.1684522 | 0.9832704 | 0.1866949 |  |  | 4181 | 0.9438116 | 0.9744875 | 0.003938742 | 0.9531172 | 0.003999094 | 0.953151 | 0.004803078 |  |  | 4405 | 0.8783935 | 0.965052 | 0.004000928 | 0.9032783 | 0.002682905 | 0.903284 | 0.006366009 |  |  | 4405 | 0.7715562 | 0.9149156 | 0.006802834 | 0.788252 | 0.01035918 | 0.7882339 | 0.006461183 |  |  | 248760 | 0.8637093 | 0.8678712 | 0.0114164 | 0.8635884 | 0.002211112 | 0.8635958 | 0.01288249 |  |  | 206560 | 0.7396714 | 0.7035679 | 0.0110994 | 0.7507944 | 0.004875036 | 0.7507999 | 0.007682259
|  |  | 4262 | 0.9816268 | 0.9936712 | 0.001215459 | 0.9831972 | 0.1684613 | 0.9833285 | 0.1866934 |  |  | 4186 | 0.9428511 | 0.9745482 | 0.003925377 | 0.953163 | 0.003996947 | 0.9531968 | 0.004797953 |  |  | 4410 | 0.8794725 | 0.9650653 | 0.003990696 | 0.9032836 | 0.002682361 | 0.9032893 | 0.006365907 |  |  | 4410 | 0.7715562 | 0.9149169 | 0.006802651 | 0.7882609 | 0.01035929 | 0.7882428 | 0.006461261 |  |  | 249060 | 0.8592334 | 0.8678712 | 0.0114164 | 0.8637312 | 0.002212263 | 0.8637386 | 0.01288355 |  |  | 206860 | 0.7440223 | 0.7035679 | 0.0110994 | 0.7509457 | 0.004874365 | 0.7509511 | 0.007681929
|  |  | 4267 | 0.9807308 | 0.9937045 | 0.001210984 | 0.9832554 | 0.1684705 | 0.9833865 | 0.1866919 |  |  | 4191 | 0.9438116 | 0.9746086 | 0.003912062 | 0.9532087 | 0.003994817 | 0.9532423 | 0.004792864 |  |  | 4415 | 0.8805515 | 0.9650786 | 0.00398055 | 0.9032889 | 0.002681825 | 0.9032946 | 0.006365806 |  |  | 4415 | 0.7715562 | 0.9149181 | 0.006802471 | 0.7882698 | 0.0103594 | 0.7882517 | 0.006461339 |  |  | 249360 | 0.8659472 | 0.8678712 | 0.0114164 | 0.8638738 | 0.002213413 | 0.8638812 | 0.01288461 |  |  | 207160 | 0.733145 | 0.7035679 | 0.0110994 | 0.7510967 | 0.004873686 | 0.7511021 | 0.007681588
|  |  | 4272 | 0.9807308 | 0.9937376 | 0.001206534 | 0.9833133 | 0.1684796 | 0.9834443 | 0.1866903 |  |  | 4196 | 0.9438116 | 0.9746687 | 0.003898799 | 0.953254 | 0.003992704 | 0.9532877 | 0.004787812 |  |  | 4420 | 0.8794725 | 0.9650917 | 0.003970491 | 0.9032942 | 0.002681298 | 0.9032998 | 0.006365707 |  |  | 4420 | 0.7698747 | 0.9149194 | 0.006802294 | 0.7882787 | 0.01035951 | 0.7882606 | 0.006461418 |  |  | 249660 | 0.8637093 | 0.8678712 | 0.0114164 | 0.8640162 | 0.002214562 | 0.8640237 | 0.01288565 |  |  | 207460 | 0.7353205 | 0.7035679 | 0.0110994 | 0.7512474 | 0.004872999 | 0.7512529 | 0.007681238
|  |  | 4277 | 0.9807308 | 0.9937706 | 0.001202106 | 0.9833709 | 0.1684887 | 0.9835019 | 0.1866888 |  |  | 4201 | 0.9447721 | 0.9747284 | 0.003885588 | 0.9532992 | 0.003990607 | 0.9533327 | 0.004782797 |  |  | 4425 | 0.8794725 | 0.9651048 | 0.003960518 | 0.9032994 | 0.002680779 | 0.903305 | 0.00636561 |  |  | 4425 | 0.7715562 | 0.9149207 | 0.006802121 | 0.7882876 | 0.01035962 | 0.7882695 | 0.006461496 |  |  | 249960 | 0.8614713 | 0.8678712 | 0.0114164 | 0.8641585 | 0.002215709 | 0.864166 | 0.01288669 |  |  | 207760 | 0.7418468 | 0.7035679 | 0.0110994 | 0.7513979 | 0.004872304 | 0.7514034 | 0.007680878
|  |  | 4282 | 0.9807308 | 0.9938033 | 0.001197703 | 0.9834284 | 0.1684977 | 0.9835593 | 0.1866874 |  |  | 4206 | 0.9418907 | 0.9747879 | 0.003872427 | 0.9533441 | 0.003988528 | 0.9533776 | 0.004777819 |  |  | 4430 | 0.8794725 | 0.9651178 | 0.003950631 | 0.9033046 | 0.002680267 | 0.9033102 | 0.006365515 |  |  | 4430 | 0.7698747 | 0.9149219 | 0.00680195 | 0.7882965 | 0.01035973 | 0.7882784 | 0.006461575 |  |  | 250260 | 0.8637093 | 0.8678712 | 0.0114164 | 0.8643007 | 0.002216855 | 0.8643081 | 0.01288772 |  |  | 208060 | 0.7396714 | 0.7035679 | 0.0110994 | 0.7515482 | 0.004871601 | 0.7515536 | 0.007680509
|  |  | 4287 | 0.9807308 | 0.9938359 | 0.001193322 | 0.9834857 | 0.1685068 | 0.9836164 | 0.1866859 |  |  | 4211 | 0.9438116 | 0.9748471 | 0.003859317 | 0.9533887 | 0.003986465 | 0.9534222 | 0.004772877 |  |  | 4435 | 0.8805515 | 0.9651307 | 0.003940829 | 0.9033098 | 0.002679764 | 0.9033154 | 0.006365421 |  |  | 4435 | 0.7732377 | 0.9149232 | 0.006801782 | 0.7883054 | 0.01035984 | 0.7882873 | 0.006461654 |  |  | 250560 | 0.8614713 | 0.8678712 | 0.0114164 | 0.8644427 | 0.002217999 | 0.8644501 | 0.01288873 |  |  | 208360 | 0.7461977 | 0.7035679 | 0.0110994 | 0.7516982 | 0.00487089 | 0.7517036 | 0.00768013
|  |  | 4292 | 0.9816268 | 0.9938682 | 0.001188965 | 0.9835428 | 0.1685158 | 0.9836734 | 0.1866845 |  |  | 4216 | 0.9447721 | 0.974906 | 0.003846258 | 0.9534332 | 0.003984419 | 0.9534665 | 0.00476797 |  |  | 4440 | 0.8805515 | 0.9651435 | 0.003931111 | 0.903315 | 0.002679268 | 0.9033206 | 0.00636533 |  |  | 4440 | 0.7715562 | 0.9149244 | 0.006801618 | 0.7883143 | 0.01035995 | 0.7882962 | 0.006461733 |  |  | 250860 | 0.8704231 | 0.8678712 | 0.0114164 | 0.8645845 | 0.002219141 | 0.8645919 | 0.01288974 |  |  | 208660 | 0.733145 | 0.7035679 | 0.0110994 | 0.7518479 | 0.004870171 | 0.7518533 | 0.007679742
|  |  | 4297 | 0.9816268 | 0.9939004 | 0.001184631 | 0.9835997 | 0.1685247 | 0.9837301 | 0.186683 |  |  | 4221 | 0.9438116 | 0.9749646 | 0.00383325 | 0.9534774 | 0.00398239 | 0.9535107 | 0.0047631 |  |  | 4445 | 0.8816305 | 0.9651562 | 0.003921477 | 0.9033201 | 0.00267878 | 0.9033257 | 0.00636524 |  |  | 4445 | 0.7715562 | 0.9149256 | 0.006801456 | 0.7883232 | 0.01036006 | 0.7883051 | 0.006461812 |  |  | 251160 | 0.8637093 | 0.8678712 | 0.0114164 | 0.8647261 | 0.002220283 | 0.8647336 | 0.01289074 |  |  | 208960 | 0.7418468 | 0.7035679 | 0.0110994 | 0.7519974 | 0.004869443 | 0.7520028 | 0.007679344
|  |  | 4302 | 0.9807308 | 0.9939324 | 0.00118032 | 0.9836564 | 0.1685337 | 0.9837867 | 0.1866816 |  |  | 4226 | 0.9428511 | 0.9750229 | 0.003820293 | 0.9535213 | 0.003980376 | 0.9535546 | 0.004758265 |  |  | 4450 | 0.8805515 | 0.9651688 | 0.003911926 | 0.9033252 | 0.002678299 | 0.9033308 | 0.006365151 |  |  | 4450 | 0.7698747 | 0.9149268 | 0.006801297 | 0.7883321 | 0.01036017 | 0.788314 | 0.006461891 |  |  | 251460 | 0.8704231 | 0.8678712 | 0.0114164 | 0.8648676 | 0.002221422 | 0.8648751 | 0.01289173 |  |  | 209260 | 0.7440223 | 0.7035679 | 0.0110994 | 0.7521467 | 0.004868708 | 0.7521521 | 0.007678937
|  |  | 4307 | 0.9816268 | 0.9939642 | 0.001176032 | 0.9837129 | 0.1685426 | 0.9838431 | 0.1866802 |  |  | 4231 | 0.9428511 | 0.9750809 | 0.003807385 | 0.953565 | 0.003978379 | 0.9535983 | 0.004753466 |  |  | 4455 | 0.8805515 | 0.9651814 | 0.003902458 | 0.9033303 | 0.002677826 | 0.9033359 | 0.006365065 |  |  | 4455 | 0.7715562 | 0.914928 | 0.00680114 | 0.788341 | 0.01036028 | 0.7883229 | 0.00646197 |  |  | 251760 | 0.8659472 | 0.8678712 | 0.0114164 | 0.8650089 | 0.002222561 | 0.8650164 | 0.0128927 |  |  | 209560 | 0.7461977 | 0.7035679 | 0.0110994 | 0.7522956 | 0.004867965 | 0.7523011 | 0.00767852
|  |  | 4312 | 0.9816268 | 0.9939959 | 0.001171767 | 0.9837692 | 0.1685515 | 0.9838992 | 0.1866788 |  |  | 4236 | 0.9447721 | 0.9751387 | 0.003794528 | 0.9536085 | 0.003976398 | 0.9536417 | 0.004748702 |  |  | 4460 | 0.8805515 | 0.9651938 | 0.003893072 | 0.9033354 | 0.00267736 | 0.9033409 | 0.00636498 |  |  | 4460 | 0.7715562 | 0.9149292 | 0.006800987 | 0.7883499 | 0.01036039 | 0.7883318 | 0.006462049 |  |  | 252060 | 0.8681852 | 0.8678712 | 0.0114164 | 0.8651501 | 0.002223697 | 0.8651576 | 0.01289367 |  |  | 209860 | 0.7374959 | 0.7035679 | 0.0110994 | 0.7524444 | 0.004867214 | 0.7524498 | 0.007678095
|  |  | 4317 | 0.9825227 | 0.9940273 | 0.001167525 | 0.9838252 | 0.1685603 | 0.9839552 | 0.1866774 |  |  | 4241 | 0.9457325 | 0.9751961 | 0.003781722 | 0.9536518 | 0.003974433 | 0.9536849 | 0.004743972 |  |  | 4465 | 0.8794725 | 0.9652062 | 0.003883768 | 0.9033405 | 0.002676902 | 0.903346 | 0.006364897 |  |  | 4465 | 0.7732377 | 0.9149303 | 0.006800836 | 0.7883588 | 0.0103605 | 0.7883407 | 0.006462128 |  |  | 252360 | 0.8681852 | 0.8678712 | 0.0114164 | 0.8652911 | 0.002224833 | 0.8652986 | 0.01289463 |  |  | 210160 | 0.7309696 | 0.7035679 | 0.0110994 | 0.7525929 | 0.004866455 | 0.7525983 | 0.007677659
|  |  | 4322 | 0.9816268 | 0.9940586 | 0.001163306 | 0.9838811 | 0.1685691 | 0.9840109 | 0.186676 |  |  | 4246 | 0.9447721 | 0.9752532 | 0.003768965 | 0.9536949 | 0.003972484 | 0.9537279 | 0.004739278 |  |  | 4470 | 0.8805515 | 0.9652185 | 0.003874545 | 0.9033455 | 0.00267645 | 0.903351 | 0.006364815 |  |  | 4470 | 0.7732377 | 0.9149315 | 0.006800687 | 0.7883677 | 0.01036061 | 0.7883496 | 0.006462207 |  |  | 252660 | 0.8659472 | 0.8678712 | 0.0114164 | 0.8654319 | 0.002225967 | 0.8654395 | 0.01289558 |  |  | 210460 | 0.7440223 | 0.7035679 | 0.0110994 | 0.7527411 | 0.004865689 | 0.7527465 | 0.007677215
|  |  | 4327 | 0.9816268 | 0.9940896 | 0.001159109 | 0.9839368 | 0.1685779 | 0.9840665 | 0.1866747 |  |  | 4251 | 0.9438116 | 0.9753101 | 0.003756259 | 0.9537377 | 0.003970551 | 0.9537707 | 0.004734618 |  |  | 4475 | 0.8805515 | 0.9652307 | 0.003865402 | 0.9033505 | 0.002676006 | 0.903356 | 0.006364735 |  |  | 4475 | 0.7715562 | 0.9149326 | 0.006800542 | 0.7883766 | 0.01036072 | 0.7883585 | 0.006462287 |  |  | 252960 | 0.8726611 | 0.8678712 | 0.0114164 | 0.8655726 | 0.002227099 | 0.8655801 | 0.01289652 |  |  | 210760 | 0.7440223 | 0.7035679 | 0.0110994 | 0.7528891 | 0.004864914 | 0.7528945 | 0.007676761
|  |  | 4332 | 0.9816268 | 0.9941205 | 0.001154935 | 0.9839923 | 0.1685867 | 0.9841219 | 0.1866733 |  |  | 4256 | 0.9447721 | 0.9753667 | 0.003743602 | 0.9537803 | 0.003968633 | 0.9538132 | 0.004729993 |  |  | 4480 | 0.8773145 | 0.9652428 | 0.00385634 | 0.9033555 | 0.002675568 | 0.903361 | 0.006364656 |  |  | 4480 | 0.7749191 | 0.9149338 | 0.006800399 | 0.7883855 | 0.01036083 | 0.7883674 | 0.006462366 |  |  | 253260 | 0.8681852 | 0.8678712 | 0.0114164 | 0.8657131 | 0.00222823 | 0.8657207 | 0.01289745 |  |  | 211060 | 0.7505486 | 0.7035679 | 0.0110994 | 0.7530369 | 0.004864132 | 0.7530423 | 0.007676299
|  |  | 4337 | 0.9816268 | 0.9941513 | 0.001150784 | 0.9840476 | 0.1685955 | 0.984177 | 0.186672 |  |  | 4261 | 0.9447721 | 0.975423 | 0.003730995 | 0.9538227 | 0.003966731 | 0.9538555 | 0.004725402 |  |  | 4485 | 0.8794725 | 0.9652549 | 0.003847357 | 0.9033605 | 0.002675138 | 0.9033659 | 0.006364579 |  |  | 4485 | 0.7715562 | 0.9149349 | 0.006800258 | 0.7883944 | 0.01036094 | 0.7883763 | 0.006462446 |  |  | 253560 | 0.8659472 | 0.8678712 | 0.0114164 | 0.8658535 | 0.00222936 | 0.865861 | 0.01289837 |  |  | 211360 | 0.7418468 | 0.7035679 | 0.0110994 | 0.7531844 | 0.004863342 | 0.7531898 | 0.007675827
|  |  | 4342 | 0.9825227 | 0.9941818 | 0.001146655 | 0.9841027 | 0.1686042 | 0.984232 | 0.1866707 |  |  | 4266 | 0.9438116 | 0.975479 | 0.003718437 | 0.9538648 | 0.003964845 | 0.9538976 | 0.004720844 |  |  | 4490 | 0.8794725 | 0.9652668 | 0.003838453 | 0.9033654 | 0.002674714 | 0.9033708 | 0.006364504 |  |  | 4490 | 0.7715562 | 0.914936 | 0.00680012 | 0.7884033 | 0.01036105 | 0.7883852 | 0.006462525 |  |  | 253860 | 0.8659472 | 0.8678712 | 0.0114164 | 0.8659937 | 0.002230488 | 0.8660012 | 0.01289928 |  |  | 211660 | 0.7374959 | 0.7035679 | 0.0110994 | 0.7533316 | 0.004862544 | 0.753337 | 0.007675346
|  |  | 4347 | 0.9825227 | 0.9942122 | 0.001142548 | 0.9841576 | 0.1686129 | 0.9842868 | 0.1866694 |  |  | 4271 | 0.9447721 | 0.9755347 | 0.003705929 | 0.9539068 | 0.003962974 | 0.9539395 | 0.004716321 |  |  | 4495 | 0.8783935 | 0.9652787 | 0.003829628 | 0.9033703 | 0.002674296 | 0.9033758 | 0.00636443 |  |  | 4495 | 0.7749191 | 0.9149371 | 0.006799984 | 0.7884122 | 0.01036116 | 0.7883941 | 0.006462605 |  |  | 254160 | 0.8659472 | 0.8678712 | 0.0114164 | 0.8661337 | 0.002231614 | 0.8661413 | 0.01290018 |  |  | 211960 | 0.7440223 | 0.7035679 | 0.0110994 | 0.7534787 | 0.004861739 | 0.753484 | 0.007674856
|  |  | 4352 | 0.9807308 | 0.9942424 | 0.001138464 | 0.9842123 | 0.1686215 | 0.9843414 | 0.1866681 |  |  | 4276 | 0.9438116 | 0.9755902 | 0.003693471 | 0.9539485 | 0.003961118 | 0.9539811 | 0.004711831 |  |  | 4500 | 0.8794725 | 0.9652905 | 0.00382088 | 0.9033752 | 0.002673885 | 0.9033806 | 0.006364357 |  |  | 4500 | 0.7715562 | 0.9149382 | 0.006799851 | 0.7884211 | 0.01036127 | 0.788403 | 0.006462685 |  |  | 254460 | 0.8681852 | 0.8678712 | 0.0114164 | 0.8662736 | 0.002232739 | 0.8662812 | 0.01290107 |  |  | 212260 | 0.7353205 | 0.7035679 | 0.0110994 | 0.7536254 | 0.004860926 | 0.7536308 | 0.007674357
|  |  | 4357 | 0.9816268 | 0.9942724 | 0.001134402 | 0.9842669 | 0.1686302 | 0.9843958 | 0.1866668 |  |  | 4281 | 0.9438116 | 0.9756454 | 0.003681061 | 0.95399 | 0.003959277 | 0.9540226 | 0.004707374 |  |  | 4505 | 0.8805515 | 0.9653022 | 0.00381221 | 0.9033801 | 0.002673481 | 0.9033855 | 0.006364286 |  |  | 4505 | 0.7715562 | 0.9149393 | 0.006799719 | 0.78843 | 0.01036138 | 0.7884119 | 0.006462764 |  |  | 254760 | 0.8637093 | 0.8678712 | 0.0114164 | 0.8664133 | 0.002233863 | 0.8664209 | 0.01290195 |  |  | 212560 | 0.7418468 | 0.7035679 | 0.0110994 | 0.7537719 | 0.004860105 | 0.7537773 | 0.007673848
|  |  | 4362 | 0.9816268 | 0.9943022 | 0.001130362 | 0.9843212 | 0.1686388 | 0.98445 | 0.1866656 |  |  | 4286 | 0.9457325 | 0.9757003 | 0.003668701 | 0.9540312 | 0.003957451 | 0.9540638 | 0.004702951 |  |  | 4510 | 0.8805515 | 0.9653139 | 0.003803617 | 0.903385 | 0.002673083 | 0.9033904 | 0.006364216 |  |  | 4510 | 0.7715562 | 0.9149403 | 0.006799591 | 0.7884389 | 0.0103615 | 0.7884208 | 0.006462844 |  |  | 255060 | 0.8637093 | 0.8678712 | 0.0114164 | 0.8665529 | 0.002234985 | 0.8665605 | 0.01290282 |  |  | 212860 | 0.7440223 | 0.7035679 | 0.0110994 | 0.7539182 | 0.004859277 | 0.7539236 | 0.007673331
|  |  | 4367 | 0.9825227 | 0.9943319 | 0.001126344 | 0.9843753 | 0.1686473 | 0.984504 | 0.1866643 |  |  | 4291 | 0.9438116 | 0.9757549 | 0.003656389 | 0.9540723 | 0.003955641 | 0.9541048 | 0.004698561 |  |  | 4515 | 0.8805515 | 0.9653254 | 0.0037951 | 0.9033898 | 0.002672691 | 0.9033952 | 0.006364148 |  |  | 4515 | 0.7715562 | 0.9149414 | 0.006799464 | 0.7884478 | 0.01036161 | 0.7884297 | 0.006462924 |  |  | 255360 | 0.8659472 | 0.8678712 | 0.0114164 | 0.8666922 | 0.002236106 | 0.8666999 | 0.01290369 |  |  | 213160 | 0.733145 | 0.7035679 | 0.0110994 | 0.7540642 | 0.004858441 | 0.7540696 | 0.007672805
|  |  | 4372 | 0.9825227 | 0.9943614 | 0.001122348 | 0.9844293 | 0.1686559 | 0.9845578 | 0.1866631 |  |  | 4296 | 0.9447721 | 0.9758093 | 0.003644126 | 0.9541131 | 0.003953845 | 0.9541456 | 0.004694203 |  |  | 4520 | 0.8816305 | 0.9653369 | 0.003786659 | 0.9033946 | 0.002672305 | 0.9034 | 0.006364081 |  |  | 4520 | 0.7749191 | 0.9149424 | 0.00679934 | 0.7884567 | 0.01036172 | 0.7884386 | 0.006463004 |  |  | 255660 | 0.8659472 | 0.8678712 | 0.0114164 | 0.8668315 | 0.002237226 | 0.8668391 | 0.01290454 |  |  | 213460 | 0.7440223 | 0.7035679 | 0.0110994 | 0.75421 | 0.004857598 | 0.7542154 | 0.007672271
|  |  | 4377 | 0.9816268 | 0.9943907 | 0.001118374 | 0.9844831 | 0.1686644 | 0.9846114 | 0.1866619 |  |  | 4301 | 0.9447721 | 0.9758634 | 0.003631913 | 0.9541538 | 0.003952063 | 0.9541862 | 0.004689878 |  |  | 4525 | 0.8805515 | 0.9653483 | 0.003778293 | 0.9033994 | 0.002671925 | 0.9034048 | 0.006364015 |  |  | 4525 | 0.7715562 | 0.9149435 | 0.006799218 | 0.7884655 | 0.01036183 | 0.7884474 | 0.006463084 |  |  | 255960 | 0.8704231 | 0.8678712 | 0.0114164 | 0.8669706 | 0.002238343 | 0.8669782 | 0.01290538 |  |  | 213760 | 0.7505486 | 0.7035679 | 0.0110994 | 0.7543556 | 0.004856747 | 0.7543609 | 0.007671727
|  |  | 4382 | 0.9816268 | 0.9944199 | 0.001114421 | 0.9845366 | 0.1686729 | 0.9846648 | 0.1866607 |  |  | 4306 | 0.9438116 | 0.9759172 | 0.003619747 | 0.9541942 | 0.003950297 | 0.9542265 | 0.004685585 |  |  | 4530 | 0.8805515 | 0.9653597 | 0.003770002 | 0.9034042 | 0.002671551 | 0.9034095 | 0.006363951 |  |  | 4530 | 0.7732377 | 0.9149445 | 0.006799098 | 0.7884744 | 0.01036194 | 0.7884563 | 0.006463165 |  |  | 256260 | 0.8704231 | 0.8678712 | 0.0114164 | 0.8671095 | 0.00223946 | 0.8671171 | 0.01290622 |  |  | 214060 | 0.7396714 | 0.7035679 | 0.0110994 | 0.7545009 | 0.004855889 | 0.7545062 | 0.007671174
|  |  | 4387 | 0.9816268 | 0.9944489 | 0.001110491 | 0.98459 | 0.1686814 | 0.9847181 | 0.1866595 |  |  | 4311 | 0.9447721 | 0.9759707 | 0.00360763 | 0.9542344 | 0.003948545 | 0.9542667 | 0.004681325 |  |  | 4535 | 0.8794725 | 0.9653709 | 0.003761785 | 0.903409 | 0.002671183 | 0.9034143 | 0.006363888 |  |  | 4535 | 0.7715562 | 0.9149455 | 0.00679898 | 0.7884833 | 0.01036205 | 0.7884652 | 0.006463245 |  |  | 256560 | 0.8659472 | 0.8678712 | 0.0114164 | 0.8672482 | 0.002240575 | 0.8672559 | 0.01290704 |  |  | 214360 | 0.7483732 | 0.7035679 | 0.0110994 | 0.7546459 | 0.004855024 | 0.7546513 | 0.007670613
|  |  | 4392 | 0.9834187 | 0.9944777 | 0.001106582 | 0.9846432 | 0.1686898 | 0.9847712 | 0.1866583 |  |  | 4316 | 0.9447721 | 0.976024 | 0.003595562 | 0.9542744 | 0.003946807 | 0.9543066 | 0.004677096 |  |  | 4540 | 0.8805515 | 0.9653821 | 0.003753642 | 0.9034137 | 0.002670821 | 0.903419 | 0.006363827 |  |  | 4540 | 0.7732377 | 0.9149465 | 0.006798864 | 0.7884922 | 0.01036217 | 0.7884741 | 0.006463325 |  |  | 256860 | 0.8681852 | 0.8678712 | 0.0114164 | 0.8673868 | 0.002241689 | 0.8673945 | 0.01290786 |  |  | 214660 | 0.7418468 | 0.7035679 | 0.0110994 | 0.7547907 | 0.004854151 | 0.7547961 | 0.007670043
|  |  | 4397 | 0.9825227 | 0.9945064 | 0.001102694 | 0.9846962 | 0.1686982 | 0.984824 | 0.1866571 |  |  | 4321 | 0.9447721 | 0.976077 | 0.003583542 | 0.9543142 | 0.003945084 | 0.9543464 | 0.0046729 |  |  | 4545 | 0.8805515 | 0.9653932 | 0.003745572 | 0.9034184 | 0.002670465 | 0.9034237 | 0.006363766 |  |  | 4545 | 0.7732377 | 0.9149475 | 0.00679875 | 0.7885011 | 0.01036228 | 0.788483 | 0.006463406 |  |  | 257160 | 0.8681852 | 0.8678712 | 0.0114164 | 0.8675253 | 0.002242801 | 0.8675329 | 0.01290867 |  |  | 214960 | 0.7440223 | 0.7035679 | 0.0110994 | 0.7549353 | 0.00485327 | 0.7549406 | 0.007669464
|  |  | 4402 | 0.9825227 | 0.9945349 | 0.001098829 | 0.984749 | 0.1687066 | 0.9848767 | 0.186656 |  |  | 4326 | 0.9447721 | 0.9761298 | 0.003571569 | 0.9543538 | 0.003943375 | 0.9543859 | 0.004668735 |  |  | 4550 | 0.8805515 | 0.9654042 | 0.003737574 | 0.9034231 | 0.002670114 | 0.9034284 | 0.006363707 |  |  | 4550 | 0.7715562 | 0.9149485 | 0.006798638 | 0.78851 | 0.01036239 | 0.7884919 | 0.006463486 |  |  | 257460 | 0.8681852 | 0.8678712 | 0.0114164 | 0.8676636 | 0.002243912 | 0.8676712 | 0.01290946 |  |  | 215260 | 0.7505486 | 0.7035679 | 0.0110994 | 0.7550796 | 0.004852382 | 0.755085 | 0.007668877
|  |  | 4407 | 0.9816268 | 0.9945632 | 0.001094984 | 0.9848017 | 0.168715 | 0.9849292 | 0.1866549 |  |  | 4331 | 0.9447721 | 0.9761822 | 0.003559645 | 0.9543931 | 0.00394168 | 0.9544252 | 0.004664601 |  |  | 4555 | 0.8794725 | 0.9654152 | 0.003729649 | 0.9034278 | 0.002669769 | 0.9034331 | 0.006363649 |  |  | 4555 | 0.7715562 | 0.9149495 | 0.006798529 | 0.7885189 | 0.0103625 | 0.7885008 | 0.006463567 |  |  | 257760 | 0.8681852 | 0.8678712 | 0.0114164 | 0.8678017 | 0.002245021 | 0.8678094 | 0.01291025 |  |  | 215560 | 0.7440223 | 0.7035679 | 0.0110994 | 0.7552237 | 0.004851487 | 0.755229 | 0.007668281
|  |  | 4412 | 0.9816268 | 0.9945914 | 0.001091161 | 0.9848541 | 0.1687233 | 0.9849815 | 0.1866537 |  |  | 4336 | 0.9438116 | 0.9762345 | 0.003547769 | 0.9544323 | 0.003939999 | 0.9544643 | 0.004660498 |  |  | 4560 | 0.8816305 | 0.9654261 | 0.003721796 | 0.9034325 | 0.002669429 | 0.9034377 | 0.006363592 |  |  | 4560 | 0.7698747 | 0.9149505 | 0.006798421 | 0.7885278 | 0.01036262 | 0.7885097 | 0.006463648 |  |  | 258060 | 0.8681852 | 0.8678712 | 0.0114164 | 0.8679397 | 0.002246129 | 0.8679473 | 0.01291103 |  |  | 215860 | 0.7461977 | 0.7035679 | 0.0110994 | 0.7553675 | 0.004850585 | 0.7553729 | 0.007667676
|  |  | 4417 | 0.9825227 | 0.9946194 | 0.001087359 | 0.9849064 | 0.1687316 | 0.9850336 | 0.1866526 |  |  | 4341 | 0.946693 | 0.9762864 | 0.00353594 | 0.9544713 | 0.003938332 | 0.9545032 | 0.004656427 |  |  | 4565 | 0.8827095 | 0.9654369 | 0.003714013 | 0.9034371 | 0.002669094 | 0.9034424 | 0.006363537 |  |  | 4565 | 0.7715562 | 0.9149514 | 0.006798315 | 0.7885367 | 0.01036273 | 0.7885186 | 0.006463728 |  |  | 258360 | 0.8704231 | 0.8678712 | 0.0114164 | 0.8680775 | 0.002247235 | 0.8680852 | 0.0129118 |  |  | 216160 | 0.7483732 | 0.7035679 | 0.0110994 | 0.7555111 | 0.004849675 | 0.7555165 | 0.007667063
|  |  | 4422 | 0.9825227 | 0.9946472 | 0.001083579 | 0.9849585 | 0.1687399 | 0.9850856 | 0.1866515 |  |  | 4346 | 0.9457325 | 0.9763381 | 0.003524159 | 0.95451 | 0.003936679 | 0.9545419 | 0.004652386 |  |  | 4570 | 0.8805515 | 0.9654476 | 0.003706302 | 0.9034417 | 0.002668765 | 0.903447 | 0.006363483 |  |  | 4570 | 0.7749191 | 0.9149524 | 0.006798211 | 0.7885456 | 0.01036284 | 0.7885275 | 0.006463809 |  |  | 258660 | 0.8659472 | 0.8678712 | 0.0114164 | 0.8682151 | 0.00224834 | 0.8682228 | 0.01291256 |  |  | 216460 | 0.7483732 | 0.7035679 | 0.0110994 | 0.7556545 | 0.004848758 | 0.7556598 | 0.007666441
|  |  | 4427 | 0.9816268 | 0.9946749 | 0.001079819 | 0.9850104 | 0.1687482 | 0.9851373 | 0.1866504 |  |  | 4351 | 0.9447721 | 0.9763896 | 0.003512425 | 0.9545486 | 0.00393504 | 0.9545804 | 0.004648376 |  |  | 4575 | 0.8805515 | 0.9654582 | 0.00369866 | 0.9034463 | 0.002668441 | 0.9034516 | 0.006363429 |  |  | 4575 | 0.7715562 | 0.9149533 | 0.006798108 | 0.7885544 | 0.01036295 | 0.7885364 | 0.00646389 |  |  | 258960 | 0.8681852 | 0.8678712 | 0.0114164 | 0.8683526 | 0.002249444 | 0.8683603 | 0.01291331 |  |  | 216760 | 0.7461977 | 0.7035679 | 0.0110994 | 0.7557976 | 0.004847834 | 0.7558029 | 0.007665811
|  |  | 4432 | 0.9825227 | 0.9947024 | 0.001076081 | 0.9850621 | 0.1687564 | 0.9851889 | 0.1866494 |  |  | 4356 | 0.9438116 | 0.9764408 | 0.003500739 | 0.954587 | 0.003933414 | 0.9546188 | 0.004644396 |  |  | 4580 | 0.8816305 | 0.9654688 | 0.003691088 | 0.9034509 | 0.002668123 | 0.9034562 | 0.006363377 |  |  | 4580 | 0.7698747 | 0.9149542 | 0.006798008 | 0.7885633 | 0.01036307 | 0.7885453 | 0.006463971 |  |  | 259260 | 0.8659472 | 0.8678712 | 0.0114164 | 0.86849 | 0.002250546 | 0.8684977 | 0.01291405 |  |  | 217060 | 0.7505486 | 0.7035679 | 0.0110994 | 0.7559405 | 0.004846903 | 0.7559458 | 0.007665172
|  |  | 4437 | 0.9825227 | 0.9947297 | 0.001072363 | 0.9851136 | 0.1687646 | 0.9852403 | 0.1866483 |  |  | 4361 | 0.9447721 | 0.9764917 | 0.0034891 | 0.9546251 | 0.003931802 | 0.9546569 | 0.004640447 |  |  | 4585 | 0.8805515 | 0.9654793 | 0.003683585 | 0.9034555 | 0.002667809 | 0.9034607 | 0.006363327 |  |  | 4585 | 0.7732377 | 0.9149552 | 0.006797909 | 0.7885722 | 0.01036318 | 0.7885541 | 0.006464052 |  |  | 259560 | 0.8681852 | 0.8678712 | 0.0114164 | 0.8686271 | 0.002251647 | 0.8686349 | 0.01291479 |  |  | 217360 | 0.7527241 | 0.7035679 | 0.0110994 | 0.7560831 | 0.004845965 | 0.7560884 | 0.007664525
|  |  | 4442 | 0.9825227 | 0.9947569 | 0.001068666 | 0.985165 | 0.1687728 | 0.9852915 | 0.1866473 |  |  | 4366 | 0.9457325 | 0.9765424 | 0.003477509 | 0.9546631 | 0.003930203 | 0.9546948 | 0.004636528 |  |  | 4590 | 0.8816305 | 0.9654898 | 0.003676151 | 0.9034601 | 0.0026675 | 0.9034653 | 0.006363277 |  |  | 4590 | 0.7715562 | 0.9149561 | 0.006797812 | 0.7885811 | 0.01036329 | 0.788563 | 0.006464133 |  |  | 259860 | 0.8704231 | 0.8678712 | 0.0114164 | 0.8687642 | 0.002252746 | 0.8687719 | 0.01291551 |  |  | 217660 | 0.7461977 | 0.7035679 | 0.0110994 | 0.7562256 | 0.004845019 | 0.7562308 | 0.00766387
|  |  | 4447 | 0.9816268 | 0.994784 | 0.00106499 | 0.9852162 | 0.168781 | 0.9853426 | 0.1866462 |  |  | 4371 | 0.9457325 | 0.9765928 | 0.003465964 | 0.9547008 | 0.003928617 | 0.9547325 | 0.004632638 |  |  | 4595 | 0.8794725 | 0.9655002 | 0.003668785 | 0.9034646 | 0.002667196 | 0.9034698 | 0.006363228 |  |  | 4595 | 0.7732377 | 0.914957 | 0.006797717 | 0.78859 | 0.01036341 | 0.7885719 | 0.006464214 |  |  | 260160 | 0.8659472 | 0.8678712 | 0.0114164 | 0.868901 | 0.002253844 | 0.8689088 | 0.01291623 |  |  | 217960 | 0.7505486 | 0.7035679 | 0.0110994 | 0.7563677 | 0.004844066 | 0.756373 | 0.007663206
|  |  | 4452 | 0.9825227 | 0.9948109 | 0.001061335 | 0.9852672 | 0.1687891 | 0.9853934 | 0.1866452 |  |  | 4376 | 0.946693 | 0.976643 | 0.003454466 | 0.9547384 | 0.003927045 | 0.95477 | 0.004628778 |  |  | 4600 | 0.8794725 | 0.9655105 | 0.003661487 | 0.9034691 | 0.002666898 | 0.9034743 | 0.00636318 |  |  | 4600 | 0.7732377 | 0.9149579 | 0.006797623 | 0.7885989 | 0.01036352 | 0.7885808 | 0.006464296 |  |  | 260460 | 0.8681852 | 0.8678712 | 0.0114164 | 0.8690377 | 0.002254941 | 0.8690455 | 0.01291693 |  |  | 218260 | 0.7483732 | 0.7035679 | 0.0110994 | 0.7565096 | 0.004843107 | 0.7565149 | 0.007662534
|  |  | 4457 | 0.9825227 | 0.9948376 | 0.001057701 | 0.985318 | 0.1687972 | 0.9854441 | 0.1866442 |  |  | 4381 | 0.9447721 | 0.9766929 | 0.003443015 | 0.9547758 | 0.003925486 | 0.9548073 | 0.004624948 |  |  | 4605 | 0.8816305 | 0.9655207 | 0.003654255 | 0.9034736 | 0.002666603 | 0.9034788 | 0.006363134 |  |  | 4605 | 0.7749191 | 0.9149588 | 0.006797531 | 0.7886078 | 0.01036363 | 0.7885897 | 0.006464377 |  |  | 260760 | 0.8637093 | 0.8678712 | 0.0114164 | 0.8691743 | 0.002256036 | 0.8691821 | 0.01291763 |  |  | 218560 | 0.7461977 | 0.7035679 | 0.0110994 | 0.7566513 | 0.00484214 | 0.7566566 | 0.007661853
|  |  | 4462 | 0.9834187 | 0.9948642 | 0.001054087 | 0.9853686 | 0.1688053 | 0.9854946 | 0.1866432 |  |  | 4386 | 0.9457325 | 0.9767426 | 0.00343161 | 0.9548129 | 0.00392394 | 0.9548444 | 0.004621147 |  |  | 4610 | 0.8816305 | 0.9655309 | 0.003647091 | 0.9034781 | 0.002666314 | 0.9034832 | 0.006363088 |  |  | 4610 | 0.7766006 | 0.9149596 | 0.006797441 | 0.7886166 | 0.01036375 | 0.7885986 | 0.006464458 |  |  | 261060 | 0.8637093 | 0.8678712 | 0.0114164 | 0.8693107 | 0.00225713 | 0.8693185 | 0.01291831 |  |  | 218860 | 0.7483732 | 0.7035679 | 0.0110994 | 0.7567928 | 0.004841167 | 0.7567981 | 0.007661165
|  |  | 4467 | 0.9825227 | 0.9948906 | 0.001050493 | 0.9854191 | 0.1688133 | 0.9855449 | 0.1866423 |  |  | 4391 | 0.9438116 | 0.976792 | 0.003420252 | 0.9548499 | 0.003922407 | 0.9548813 | 0.004617375 |  |  | 4615 | 0.8805515 | 0.9655409 | 0.003639992 | 0.9034826 | 0.002666029 | 0.9034877 | 0.006363044 |  |  | 4615 | 0.7715562 | 0.9149605 | 0.006797352 | 0.7886255 | 0.01036386 | 0.7886075 | 0.00646454 |  |  | 261360 | 0.8704231 | 0.8678712 | 0.0114164 | 0.8694469 | 0.002258222 | 0.8694547 | 0.01291899 |  |  | 219160 | 0.7461977 | 0.7035679 | 0.0110994 | 0.756934 | 0.004840186 | 0.7569393 | 0.007660468
|  |  | 4472 | 0.9825227 | 0.9949169 | 0.00104692 | 0.9854693 | 0.1688214 | 0.985595 | 0.1866413 |  |  | 4396 | 0.9457325 | 0.9768412 | 0.00340894 | 0.9548867 | 0.003920887 | 0.9549181 | 0.004613632 |  |  | 4620 | 0.8827095 | 0.965551 | 0.003632959 | 0.903487 | 0.002665749 | 0.9034921 | 0.006363 |  |  | 4620 | 0.7681932 | 0.9149614 | 0.006797265 | 0.7886344 | 0.01036397 | 0.7886164 | 0.006464622 |  |  | 261660 | 0.8704231 | 0.8678712 | 0.0114164 | 0.869583 | 0.002259313 | 0.8695908 | 0.01291966 |  |  | 219460 | 0.7440223 | 0.7035679 | 0.0110994 | 0.757075 | 0.004839198 | 0.7570802 | 0.007659763
|  |  | 4477 | 0.9843147 | 0.994943 | 0.001043368 | 0.9855195 | 0.1688294 | 0.985645 | 0.1866403 |  |  | 4401 | 0.9457325 | 0.9768901 | 0.003397675 | 0.9549233 | 0.003919379 | 0.9549546 | 0.004609918 |  |  | 4625 | 0.8816305 | 0.9655609 | 0.003625992 | 0.9034914 | 0.002665473 | 0.9034966 | 0.006362958 |  |  | 4625 | 0.7698747 | 0.9149622 | 0.006797179 | 0.7886433 | 0.01036409 | 0.7886252 | 0.006464703 |  |  | 261960 | 0.8726611 | 0.8678712 | 0.0114164 | 0.869719 | 0.002260402 | 0.8697267 | 0.01292032 |  |  | 219760 | 0.7527241 | 0.7035679 | 0.0110994 | 0.7572157 | 0.004838204 | 0.757221 | 0.00765905
|  |  | 4482 | 0.9825227 | 0.9949689 | 0.001039835 | 0.9855694 | 0.1688373 | 0.9856948 | 0.1866394 |  |  | 4406 | 0.946693 | 0.9769388 | 0.003386456 | 0.9549597 | 0.003917885 | 0.954991 | 0.004606233 |  |  | 4630 | 0.8794725 | 0.9655708 | 0.003619089 | 0.9034958 | 0.002665202 | 0.903501 | 0.006362916 |  |  | 4630 | 0.7715562 | 0.9149631 | 0.006797095 | 0.7886522 | 0.0103642 | 0.7886341 | 0.006464785 |  |  | 262260 | 0.8704231 | 0.8678712 | 0.0114164 | 0.8698547 | 0.00226149 | 0.8698625 | 0.01292097 |  |  | 220060 | 0.7505486 | 0.7035679 | 0.0110994 | 0.7573562 | 0.004837202 | 0.7573615 | 0.007658328
|  |  | 4487 | 0.9825227 | 0.9949948 | 0.001036323 | 0.9856191 | 0.1688453 | 0.9857444 | 0.1866385 |  |  | 4411 | 0.9447721 | 0.9769872 | 0.003375282 | 0.9549959 | 0.003916402 | 0.9550271 | 0.004602575 |  |  | 4635 | 0.8816305 | 0.9655806 | 0.00361225 | 0.9035002 | 0.002664935 | 0.9035054 | 0.006362875 |  |  | 4635 | 0.7732377 | 0.9149639 | 0.006797012 | 0.7886611 | 0.01036432 | 0.788643 | 0.006464867 |  |  | 262560 | 0.8704231 | 0.8678712 | 0.0114164 | 0.8699903 | 0.002262577 | 0.8699982 | 0.01292162 |  |  | 220360 | 0.757075 | 0.7035679 | 0.0110994 | 0.7574965 | 0.004836194 | 0.7575017 | 0.007657599
|  |  | 4492 | 0.9825227 | 0.9950204 | 0.001032831 | 0.9856687 | 0.1688532 | 0.9857938 | 0.1866376 |  |  | 4416 | 0.9457325 | 0.9770354 | 0.003364155 | 0.955032 | 0.003914933 | 0.9550631 | 0.004598946 |  |  | 4640 | 0.8805515 | 0.9655904 | 0.003605475 | 0.9035046 | 0.002664672 | 0.9035097 | 0.006362836 |  |  | 4640 | 0.7732377 | 0.9149647 | 0.006796931 | 0.7886699 | 0.01036443 | 0.7886519 | 0.006464949 |  |  | 262860 | 0.8681852 | 0.8678712 | 0.0114164 | 0.8701258 | 0.002263662 | 0.8701336 | 0.01292225 |  |  | 220660 | 0.7440223 | 0.7035679 | 0.0110994 | 0.7576365 | 0.004835179 | 0.7576418 | 0.007656862
|  |  | 4497 | 0.9825227 | 0.9950459 | 0.001029358 | 0.9857181 | 0.1688611 | 0.9858431 | 0.1866367 |  |  | 4421 | 0.9447721 | 0.9770834 | 0.003353074 | 0.9550678 | 0.003913476 | 0.9550989 | 0.004595345 |  |  | 4645 | 0.8816305 | 0.9656001 | 0.003598763 | 0.903509 | 0.002664414 | 0.9035141 | 0.006362797 |  |  | 4645 | 0.7749191 | 0.9149655 | 0.006796851 | 0.7886788 | 0.01036454 | 0.7886608 | 0.006465031 |  |  | 263160 | 0.8704231 | 0.8678712 | 0.0114164 | 0.8702611 | 0.002264746 | 0.8702689 | 0.01292287 |  |  | 220960 | 0.7440223 | 0.7035679 | 0.0110994 | 0.7577763 | 0.004834157 | 0.7577816 | 0.007656116
|  |  | 4502 | 0.9816268 | 0.9950713 | 0.001025906 | 0.9857674 | 0.168869 | 0.9858922 | 0.1866358 |  |  | 4426 | 0.9438116 | 0.9771311 | 0.003342038 | 0.9551034 | 0.003912031 | 0.9551345 | 0.004591772 |  |  | 4650 | 0.8805515 | 0.9656097 | 0.003592114 | 0.9035133 | 0.002664159 | 0.9035184 | 0.006362759 |  |  | 4650 | 0.7681932 | 0.9149664 | 0.006796773 | 0.7886877 | 0.01036466 | 0.7886697 | 0.006465113 |  |  | 263460 | 0.8704231 | 0.8678712 | 0.0114164 | 0.8703963 | 0.002265829 | 0.8704041 | 0.01292349 |  |  | 221260 | 0.7353205 | 0.7035679 | 0.0110994 | 0.7579159 | 0.004833129 | 0.7579211 | 0.007655363
|  |  | 4507 | 0.9834187 | 0.9950965 | 0.001022474 | 0.9858164 | 0.1688769 | 0.9859411 | 0.1866349 |  |  | 4431 | 0.9457325 | 0.9771786 | 0.003331047 | 0.9551389 | 0.003910598 | 0.9551699 | 0.004588227 |  |  | 4655 | 0.8816305 | 0.9656193 | 0.003585527 | 0.9035177 | 0.002663909 | 0.9035227 | 0.006362722 |  |  | 4655 | 0.7715562 | 0.9149672 | 0.006796696 | 0.7886966 | 0.01036477 | 0.7886785 | 0.006465195 |  |  | 263760 | 0.8681852 | 0.8678712 | 0.0114164 | 0.8705313 | 0.00226691 | 0.8705391 | 0.0129241 |  |  | 221560 | 0.7483732 | 0.7035679 | 0.0110994 | 0.7580552 | 0.004832093 | 0.7580605 | 0.007654602
|  |  | 4512 | 0.9834187 | 0.9951216 | 0.001019061 | 0.9858653 | 0.1688847 | 0.9859898 | 0.186634 |  |  | 4436 | 0.9457325 | 0.9772259 | 0.003320102 | 0.9551742 | 0.003909177 | 0.9552051 | 0.004584709 |  |  | 4660 | 0.8816305 | 0.9656288 | 0.003579002 | 0.903522 | 0.002663663 | 0.903527 | 0.006362686 |  |  | 4660 | 0.7715562 | 0.9149679 | 0.006796621 | 0.7887055 | 0.01036489 | 0.7886874 | 0.006465277 |  |  | 264060 | 0.8704231 | 0.8678712 | 0.0114164 | 0.8706661 | 0.00226799 | 0.870674 | 0.01292469 |  |  | 221860 | 0.7505486 | 0.7035679 | 0.0110994 | 0.7581943 | 0.004831051 | 0.7581996 | 0.007653833
|  |  | 4517 | 0.9834187 | 0.9951465 | 0.001015668 | 0.985914 | 0.1688925 | 0.9860384 | 0.1866332 |  |  | 4441 | 0.9447721 | 0.9772729 | 0.003309203 | 0.9552093 | 0.003907769 | 0.9552402 | 0.004581218 |  |  | 4665 | 0.8805515 | 0.9656382 | 0.003572538 | 0.9035263 | 0.002663421 | 0.9035313 | 0.006362651 |  |  | 4665 | 0.7732377 | 0.9149687 | 0.006796546 | 0.7887143 | 0.010365 | 0.7886963 | 0.006465359 |  |  | 264360 | 0.8704231 | 0.8678712 | 0.0114164 | 0.8708008 | 0.002269068 | 0.8708087 | 0.01292528 |  |  | 222160 | 0.7483732 | 0.7035679 | 0.0110994 | 0.7583332 | 0.004830002 | 0.7583384 | 0.007653056
|  |  | 4522 | 0.9834187 | 0.9951713 | 0.001012295 | 0.9859626 | 0.1689003 | 0.9860868 | 0.1866323 |  |  | 4446 | 0.946693 | 0.9773197 | 0.003298348 | 0.9552442 | 0.003906372 | 0.9552751 | 0.004577754 |  |  | 4670 | 0.8816305 | 0.9656476 | 0.003566136 | 0.9035306 | 0.002663183 | 0.9035356 | 0.006362617 |  |  | 4670 | 0.7715562 | 0.9149695 | 0.006796473 | 0.7887232 | 0.01036512 | 0.7887052 | 0.006465442 |  |  | 264660 | 0.8704231 | 0.8678712 | 0.0114164 | 0.8709354 | 0.002270145 | 0.8709432 | 0.01292586 |  |  | 222460 | 0.7483732 | 0.7035679 | 0.0110994 | 0.7584718 | 0.004828947 | 0.7584770432 | 0.007652271
|  |  | 4527 | 0.9825227 | 0.995196 | 0.001008942 | 0.9860109 | 0.168908 | 0.986135 | 0.1866315 |  |  | 4451 | 0.946693 | 0.9773662 | 0.003287539 | 0.9552789 | 0.003904988 | 0.9553097 | 0.004574318 |  |  | 4675 | 0.8827095 | 0.9656569 | 0.003559793 | 0.9035348 | 0.002662949 | 0.9035399 | 0.006362584 |  |  | 4675 | 0.7732377 | 0.9149703 | 0.006796402 | 0.7887321 | 0.01036523 | 0.7887141 | 0.006465524 |  |  | 264960 | 0.8704231 | 0.8678712 | 0.0114164 | 0.8710697 | 0.00227122 | 0.8710776 | 0.01292643 |  |  | 222760 | 0.7548995 | 0.7035679 | 0.0110994 | 0.7586102 | 0.004827885 | 0.7586154 | 0.007651478
|  |  | 4532 | 0.9825227 | 0.9952205 | 0.001005607 | 0.9860592 | 0.1689158 | 0.9861831 | 0.1866307 |  |  | 4456 | 0.9447721 | 0.9774125 | 0.003276775 | 0.9553135 | 0.003903615 | 0.9553442 | 0.004570908 |  |  | 4680 | 0.8837886 | 0.9656661 | 0.003553511 | 0.9035391 | 0.002662718 | 0.9035441 | 0.006362551 |  |  | 4680 | 0.7715562 | 0.9149711 | 0.006796331 | 0.788741 | 0.01036535 | 0.788723 | 0.006465607 |  |  | 265260 | 0.874899 | 0.8678712 | 0.0114164 | 0.871204 | 0.002272295 | 0.8712118 | 0.012927 |  |  | 223060 | 0.7461977 | 0.7035679 | 0.0110994 | 0.7587484 | 0.004826816 | 0.7587536 | 0.007650678
|  |  | 4537 | 0.9834187 | 0.9952448 | 0.001002293 | 0.9861072 | 0.1689235 | 0.9862309 | 0.1866299 |  |  | 4461 | 0.946693 | 0.9774586 | 0.003266055 | 0.9553479 | 0.003902254 | 0.9553786 | 0.004567524 |  |  | 4685 | 0.8805515 | 0.9656753 | 0.003547288 | 0.9035433 | 0.002662491 | 0.9035483 | 0.006362519 |  |  | 4685 | 0.7715562 | 0.9149718 | 0.006796262 | 0.7887499 | 0.01036546 | 0.7887318 | 0.006465689 |  |  | 265560 | 0.8704231 | 0.8678712 | 0.0114164 | 0.871338 | 0.002273367 | 0.8713459 | 0.01292755 |  |  | 223360 | 0.7548995 | 0.7035679 | 0.0110994 | 0.7588864 | 0.004825741 | 0.7588915 | 0.00764987
|  |  | 4542 | 0.9825227 | 0.995269 | 0.0009989974 | 0.9861551 | 0.1689311 | 0.9862787 | 0.1866291 |  |  | 4466 | 0.9457325 | 0.9775044 | 0.00325538 | 0.9553821 | 0.003900904 | 0.9554127 | 0.004564168 |  |  | 4690 | 0.8816305 | 0.9656844 | 0.003541124 | 0.9035476 | 0.002662268 | 0.9035526 | 0.006362488 |  |  | 4690 | 0.7732377 | 0.9149726 | 0.006796194 | 0.7887587 | 0.01036558 | 0.7887407 | 0.006465772 |  |  | 265860 | 0.8704231 | 0.8678712 | 0.0114164 | 0.871472 | 0.002274439 | 0.8714799 | 0.0129281 |  |  | 223660 | 0.7483732 | 0.7035679 | 0.0110994 | 0.7590241 | 0.004824659 | 0.7590292 | 0.007649054
|  |  | 4547 | 0.9834187 | 0.9952931 | 0.0009957213 | 0.9862028 | 0.1689388 | 0.9863262 | 0.1866283 |  |  | 4471 | 0.9457325 | 0.9775501 | 0.00324475 | 0.9554161 | 0.003899566 | 0.9554467 | 0.004560837 |  |  | 4695 | 0.8805515 | 0.9656935 | 0.003535018 | 0.9035518 | 0.002662049 | 0.9035568 | 0.006362458 |  |  | 4695 | 0.7715562 | 0.9149733 | 0.006796128 | 0.7887676 | 0.01036569 | 0.7887496 | 0.006465855 |  |  | 266160 | 0.8704231 | 0.8678712 | 0.0114164 | 0.8716057 | 0.002275509 | 0.8716136 | 0.01292863 |  |  | 223960 | 0.7505486 | 0.7035679 | 0.0110994 | 0.7591615 | 0.004823571 | 0.7591667 | 0.00764823
|  |  | 4552 | 0.9834187 | 0.9953171 | 0.0009924644 | 0.9862503 | 0.1689464 | 0.9863736 | 0.1866276 |  |  | 4476 | 0.946693 | 0.9775954 | 0.003234164 | 0.9554499 | 0.00389824 | 0.9554805 | 0.004557533 |  |  | 4700 | 0.8827095 | 0.9657024 | 0.003528971 | 0.903556 | 0.002661833 | 0.9035609 | 0.006362429 |  |  | 4700 | 0.7749191 | 0.914974 | 0.006796062 | 0.7887765 | 0.01036581 | 0.7887585 | 0.006465937 |  |  | 266460 | 0.8659472 | 0.8678712 | 0.0114164 | 0.8717394 | 0.002276577 | 0.8717473 | 0.01292916 |  |  | 224260 | 0.7548995 | 0.7035679 | 0.0110994 | 0.7592988 | 0.004822476 | 0.759304 | 0.007647399
|  |  | 4557 | 0.9834187 | 0.9953409 | 0.0009892266 | 0.9862977 | 0.1689541 | 0.9864208 | 0.1866268 |  |  | 4481 | 0.9457325 | 0.9776406 | 0.003223623 | 0.9554836 | 0.003896924 | 0.9555141 | 0.004554254 |  |  | 4705 | 0.8827095 | 0.9657114 | 0.003522981 | 0.9035601 | 0.002661621 | 0.9035651 | 0.0063624 |  |  | 4705 | 0.7665117 | 0.9149748 | 0.006795998 | 0.7887854 | 0.01036592 | 0.7887674 | 0.00646602 |  |  | 266760 | 0.8681852 | 0.8678712 | 0.0114164 | 0.8718728 | 0.002277645 | 0.8718807 | 0.01292968 |  |  | 224560 | 0.7505486 | 0.7035679 | 0.0110994 | 0.7594358 | 0.004821375 | 0.759441 | 0.00764656
|  |  | 4562 | 0.9843147 | 0.9953645 | 0.0009860079 | 0.9863449 | 0.1689616 | 0.9864679 | 0.1866261 |  |  | 4486 | 0.9438116 | 0.9776856 | 0.003213126 | 0.9555171 | 0.003895621 | 0.9555475 | 0.004551001 |  |  | 4710 | 0.8816305 | 0.9657202 | 0.003517049 | 0.9035643 | 0.002661412 | 0.9035693 | 0.006362372 |  |  | 4710 | 0.7715562 | 0.9149755 | 0.006795935 | 0.7887942 | 0.01036604 | 0.7887762 | 0.006466103 |  |  | 267060 | 0.8704231 | 0.8678712 | 0.0114164 | 0.8720061 | 0.002278711 | 0.8720141 | 0.01293019 |  |  | 224860 | 0.7483732 | 0.7035679 | 0.0110994 | 0.7595726 | 0.004820267 | 0.7595778 | 0.007645714
|  |  | 4567 | 0.9843147 | 0.9953881 | 0.0009828082 | 0.9863919 | 0.1689692 | 0.9865147 | 0.1866254 |  |  | 4491 | 0.9457325 | 0.9777303 | 0.003202673 | 0.9555504 | 0.003894328 | 0.9555808 | 0.004547774 |  |  | 4715 | 0.8816305 | 0.9657291 | 0.003511173 | 0.9035685 | 0.002661207 | 0.9035734 | 0.006362345 |  |  | 4715 | 0.7732377 | 0.9149762 | 0.006795873 | 0.7888031 | 0.01036616 | 0.7887851 | 0.006466186 |  |  | 267360 | 0.8704231 | 0.8678712 | 0.0114164 | 0.8721393 | 0.002279775 | 0.8721472 | 0.01293069 |  |  | 225160 | 0.757075 | 0.7035679 | 0.0110994 | 0.7597092 | 0.004819153 | 0.7597143 | 0.00764486
|  |  | 4572 | 0.9825227 | 0.9954114 | 0.0009796273 | 0.9864388 | 0.1689767 | 0.9865615 | 0.1866247 |  |  | 4496 | 0.9438116 | 0.9777748 | 0.003192263 | 0.9555836 | 0.003893046 | 0.9556139 | 0.004544572 |  |  | 4720 | 0.8816305 | 0.9657378 | 0.003505354 | 0.9035726 | 0.002661005 | 0.9035775 | 0.006362319 |  |  | 4720 | 0.7732377 | 0.9149769 | 0.006795812 | 0.788812 | 0.01036627 | 0.788794 | 0.006466269 |  |  | 267660 | 0.8637093 | 0.8678712 | 0.0114164 | 0.8722723 | 0.002280838 | 0.8722802 | 0.01293118 |  |  | 225460 | 0.7483732 | 0.7035679 | 0.0110994 | 0.7598455 | 0.004818033 | 0.7598506 | 0.007643999
|  |  | 4577 | 0.9834187 | 0.9954347 | 0.0009764653 | 0.9864855 | 0.1689843 | 0.986608 | 0.186624 |  |  | 4501 | 0.9457325 | 0.977819 | 0.003181898 | 0.9556165 | 0.003891776 | 0.9556468 | 0.004541395 |  |  | 4725 | 0.8805515 | 0.9657465 | 0.00349959 | 0.9035767 | 0.002660807 | 0.9035817 | 0.006362293 |  |  | 4725 | 0.7749191 | 0.9149776 | 0.006795752 | 0.7888209 | 0.01036639 | 0.7888029 | 0.006466353 |  |  | 267960 | 0.8659472 | 0.8678712 | 0.0114164 | 0.8724052 | 0.0022819 | 0.8724131 | 0.01293167 |  |  | 225760 | 0.7483732 | 0.7035679 | 0.0110994 | 0.7599816 | 0.004816906 | 0.7599867 | 0.00764313
|  |  | 4582 | 0.9843147 | 0.9954578 | 0.000973322 | 0.986532 | 0.1689918 | 0.9866544 | 0.1866233 |  |  | 4506 | 0.946693 | 0.9778631 | 0.003171577 | 0.9556493 | 0.003890516 | 0.9556796 | 0.004538243 |  |  | 4730 | 0.8805515 | 0.9657551 | 0.003493882 | 0.9035808 | 0.002660611 | 0.9035858 | 0.006362268 |  |  | 4730 | 0.7749191 | 0.9149783 | 0.006795693 | 0.7888297 | 0.0103665 | 0.7888117 | 0.006466436 |  |  | 268260 | 0.8681852 | 0.8678712 | 0.0114164 | 0.8725379 | 0.00228296 | 0.8725458 | 0.01293215 |  |  | 226060 | 0.7527241 | 0.7035679 | 0.0110994 | 0.7601175 | 0.004815772 | 0.7601226 | 0.007642254
|  |  | 4587 | 0.9834187 | 0.9954808 | 0.0009701973 | 0.9865784 | 0.1689992 | 0.9867006 | 0.1866226 |  |  | 4511 | 0.9438116 | 0.9779069 | 0.003161299 | 0.955682 | 0.003889267 | 0.9557122 | 0.004535117 |  |  | 4735 | 0.8816305 | 0.9657637 | 0.003488228 | 0.9035849 | 0.002660419 | 0.9035898 | 0.006362244 |  |  | 4735 | 0.7732377 | 0.914979 | 0.006795635 | 0.7888386 | 0.01036662 | 0.7888206 | 0.006466519 |  |  | 268560 | 0.8681852 | 0.8678712 | 0.0114164 | 0.8726704 | 0.002284019 | 0.8726784 | 0.01293261 |  |  | 226360 | 0.7527241 | 0.7035679 | 0.0110994 | 0.7602531 | 0.004814633 | 0.7602582 | 0.007641371
|  |  | 4592 | 0.9834187 | 0.9955037 | 0.0009670913 | 0.9866246 | 0.1690067 | 0.9867467 | 0.1866219 |  |  | 4516 | 0.9457325 | 0.9779505 | 0.003151065 | 0.9557144 | 0.003888029 | 0.9557446 | 0.004532015 |  |  | 4740 | 0.8816305 | 0.9657722 | 0.00348263 | 0.903589 | 0.002660231 | 0.9035939 | 0.00636222 |  |  | 4740 | 0.7749191 | 0.9149797 | 0.006795579 | 0.7888475 | 0.01036674 | 0.7888295 | 0.006466603 |  |  | 268860 | 0.8704231 | 0.8678712 | 0.0114164 | 0.8728028 | 0.002285077 | 0.8728108 | 0.01293307 |  |  | 226660 | 0.7505486 | 0.7035679 | 0.0110994 | 0.7603885 | 0.004813487 | 0.7603936 | 0.00764048
|  |  | 4597 | 0.9834187 | 0.9955264 | 0.0009640038 | 0.9866707 | 0.1690141 | 0.9867926 | 0.1866213 |  |  | 4521 | 0.9457325 | 0.9779939 | 0.003140874 | 0.9557467 | 0.003886802 | 0.9557768 | 0.004528937 |  |  | 4745 | 0.8816305 | 0.9657807 | 0.003477085 | 0.9035931 | 0.002660045 | 0.903598 | 0.006362198 |  |  | 4745 | 0.7732377 | 0.9149804 | 0.006795523 | 0.7888564 | 0.01036685 | 0.7888384 | 0.006466686 |  |  | 269160 | 0.8704231 | 0.8678712 | 0.0114164 | 0.8729351 | 0.002286133 | 0.872943 | 0.01293352 |  |  | 226960 | 0.7527241 | 0.7035679 | 0.0110994 | 0.7605237 | 0.004812335 | 0.7605288 | 0.007639582
|  |  | 4602 | 0.9834187 | 0.995549 | 0.0009609348 | 0.9867166 | 0.1690215 | 0.9868383 | 0.1866206 |  |  | 4526 | 0.9457325 | 0.9780371 | 0.003130726 | 0.9557789 | 0.003885585 | 0.9558089 | 0.004525884 |  |  | 4750 | 0.8827095 | 0.9657891 | 0.003471594 | 0.9035971 | 0.002659862 | 0.903602 | 0.006362175 |  |  | 4750 | 0.7732377 | 0.914981 | 0.006795468 | 0.7888652 | 0.01036697 | 0.7888473 | 0.00646677 |  |  | 269460 | 0.874899 | 0.8678712 | 0.0114164 | 0.8730672 | 0.002287188 | 0.8730751 | 0.01293396 |  |  | 227260 | 0.7483732 | 0.7035679 | 0.0110994 | 0.7606587 | 0.004811177 | 0.7606638 | 0.007638676
|  |  | 4607 | 0.9834187 | 0.9955714 | 0.0009578841 | 0.9867623 | 0.1690289 | 0.9868839 | 0.18662 |  |  | 4531 | 0.9457325 | 0.97808 | 0.003120622 | 0.9558108 | 0.003884379 | 0.9558408 | 0.004522855 |  |  | 4755 | 0.8816305 | 0.9657974 | 0.003466156 | 0.9036012 | 0.002659683 | 0.903606 | 0.006362154 |  |  | 4755 | 0.7732377 | 0.9149817 | 0.006795414 | 0.7888741 | 0.01036709 | 0.7888561 | 0.006466853 |  |  | 269760 | 0.8704231 | 0.8678712 | 0.0114164 | 0.8731991 | 0.002288242 | 0.8732071 | 0.0129344 |  |  | 227560 | 0.7548995 | 0.7035679 | 0.0110994 | 0.7607934 | 0.004810012 | 0.7607985 | 0.007637763
|  |  | 4612 | 0.9834187 | 0.9955938 | 0.0009548518 | 0.9868079 | 0.1690362 | 0.9869293 | 0.1866194 |  |  | 4536 | 0.9457325 | 0.9781228 | 0.00311056 | 0.9558426 | 0.003883183 | 0.9558726 | 0.00451985 |  |  | 4760 | 0.8816305 | 0.9658057 | 0.003460771 | 0.9036052 | 0.002659506 | 0.9036101 | 0.006362133 |  |  | 4760 | 0.7732377 | 0.9149823 | 0.006795362 | 0.788883 | 0.0103672 | 0.788865 | 0.006466937 |  |  | 270060 | 0.8659472 | 0.8678712 | 0.0114164 | 0.8733309 | 0.002289294 | 0.8733389 | 0.01293482 |  |  | 227860 | 0.757075 | 0.7035679 | 0.0110994 | 0.7609279 | 0.004808842 | 0.760933 | 0.007636843
|  |  | 4617 | 0.9825227 | 0.995616 | 0.0009518376 | 0.9868533 | 0.1690436 | 0.9869746 | 0.1866188 |  |  | 4541 | 0.9457325 | 0.9781653 | 0.003100542 | 0.9558743 | 0.003881998 | 0.9559042 | 0.004516869 |  |  | 4765 | 0.8816305 | 0.9658139 | 0.003455438 | 0.9036092 | 0.002659333 | 0.9036141 | 0.006362113 |  |  | 4765 | 0.7698747 | 0.914983 | 0.00679531 | 0.7888919 | 0.01036732 | 0.7888739 | 0.006467021 |  |  | 270360 | 0.8637093 | 0.8678712 | 0.0114164 | 0.8734625 | 0.002290345 | 0.8734705 | 0.01293524 |  |  | 228160 | 0.7505486 | 0.7035679 | 0.0110994 | 0.7610622 | 0.004807665 | 0.7610673 | 0.007635916
|  |  | 4622 | 0.9834187 | 0.995638 | 0.0009488416 | 0.9868986 | 0.1690509 | 0.9870197 | 0.1866182 |  |  | 4546 | 0.9457325 | 0.9782076 | 0.003090566 | 0.9559057 | 0.003880823 | 0.9559356 | 0.004513912 |  |  | 4770 | 0.8816305 | 0.9658221 | 0.003450157 | 0.9036132 | 0.002659162 | 0.9036181 | 0.006362093 |  |  | 4770 | 0.7749191 | 0.9149836 | 0.006795259 | 0.7889007 | 0.01036744 | 0.7888828 | 0.006467105 |  |  | 270660 | 0.8726611 | 0.8678712 | 0.0114164 | 0.873594 | 0.002291395 | 0.873602 | 0.01293565 |  |  | 228460 | 0.7592504 | 0.7035679 | 0.0110994 | 0.7611963 | 0.004806482 | 0.7612014 | 0.007634982
|  |  | 4627 | 0.9834187 | 0.99566 | 0.0009458637 | 0.9869437 | 0.1690582 | 0.9870646 | 0.1866176 |  |  | 4551 | 0.946693 | 0.9782497 | 0.003080633 | 0.955937 | 0.003879658 | 0.9559669 | 0.004510979 |  |  | 4775 | 0.8805515 | 0.9658302 | 0.003444928 | 0.9036172 | 0.002658994 | 0.903622 | 0.006362074 |  |  | 4775 | 0.7715562 | 0.9149843 | 0.006795209 | 0.7889096 | 0.01036755 | 0.7888916 | 0.006467189 |  |  | 270960 | 0.874899 | 0.8678712 | 0.0114164 | 0.8737254 | 0.002292443 | 0.8737334 | 0.01293605 |  |  | 228760 | 0.7527241 | 0.7035679 | 0.0110994 | 0.7613301 | 0.004805293 | 0.7613352 | 0.00763404
|  |  | 4632 | 0.9843147 | 0.9956818 | 0.0009429039 | 0.9869886 | 0.1690654 | 0.9871094 | 0.186617 |  |  | 4556 | 0.9447721 | 0.9782916 | 0.003070743 | 0.9559682 | 0.003878504 | 0.955998 | 0.004508068 |  |  | 4780 | 0.8816305 | 0.9658383 | 0.003439749 | 0.9036212 | 0.002658829 | 0.903626 | 0.006362056 |  |  | 4780 | 0.7698747 | 0.9149849 | 0.00679516 | 0.7889185 | 0.01036767 | 0.7889005 | 0.006467273 |  |  | 271260 | 0.8681852 | 0.8678712 | 0.0114164 | 0.8738566 | 0.00229349 | 0.8738646 | 0.01293644 |  |  | 229060 | 0.7505486 | 0.7035679 | 0.0110994 | 0.7614638 | 0.004804098 | 0.7614688 | 0.007633092
|  |  | 4637 | 0.9834187 | 0.9957035 | 0.0009399619 | 0.9870334 | 0.1690727 | 0.9871541 | 0.1866165 |  |  | 4561 | 0.9457325 | 0.9783333 | 0.003060895 | 0.9559992 | 0.003877359 | 0.9560289 | 0.004505181 |  |  | 4785 | 0.8827095 | 0.9658463 | 0.003434622 | 0.9036251 | 0.002658667 | 0.90363 | 0.006362038 |  |  | 4785 | 0.7698747 | 0.9149855 | 0.006795112 | 0.7889273 | 0.01036779 | 0.7889094 | 0.006467357 |  |  | 271560 | 0.8726611 | 0.8678712 | 0.0114164 | 0.8739876 | 0.002294535 | 0.8739956 | 0.01293682 |  |  | 229360 | 0.7483732 | 0.7035679 | 0.0110994 | 0.7615972 | 0.004802897 | 0.7616022 | 0.007632136
|  |  | 4642 | 0.9825227 | 0.995725 | 0.0009370378 | 0.9870781 | 0.1690799 | 0.9871985 | 0.1866159 |  |  | 4566 | 0.9447721 | 0.9783748 | 0.00305109 | 0.95603 | 0.003876225 | 0.9560597 | 0.004502318 |  |  | 4790 | 0.8816305 | 0.9658543 | 0.003429544 | 0.9036291 | 0.002658508 | 0.9036339 | 0.006362021 |  |  | 4790 | 0.7715562 | 0.9149861 | 0.006795064 | 0.7889362 | 0.0103679 | 0.7889182 | 0.006467441 |  |  | 271860 | 0.874899 | 0.8678712 | 0.0114164 | 0.8741185 | 0.002295579 | 0.8741265 | 0.0129372 |  |  | 229660 | 0.7592504 | 0.7035679 | 0.0110994 | 0.7617303 | 0.00480169 | 0.7617354 | 0.007631173
|  |  | 4647 | 0.9834187 | 0.9957465 | 0.0009341316 | 0.9871225 | 0.1690871 | 0.9872428 | 0.1866154 |  |  | 4571 | 0.946693 | 0.9784161 | 0.003041326 | 0.9560607 | 0.0038751 | 0.9560903 | 0.004499477 |  |  | 4795 | 0.8816305 | 0.9658622 | 0.003424517 | 0.903633 | 0.002658351 | 0.9036378 | 0.006362004 |  |  | 4795 | 0.7732377 | 0.9149867 | 0.006795018 | 0.7889451 | 0.01036802 | 0.7889271 | 0.006467525 |  |  | 272160 | 0.8704231 | 0.8678712 | 0.0114164 | 0.8742493 | 0.002296622 | 0.8742573 | 0.01293756 |  |  | 229960 | 0.7483732 | 0.7035679 | 0.0110994 | 0.7618633 | 0.004800477 | 0.7618683 | 0.007630203
|  |  | 4652 | 0.9843147 | 0.9957678 | 0.000931243 | 0.9871668 | 0.1690943 | 0.987287 | 0.1866149 |  |  | 4576 | 0.9447721 | 0.9784572 | 0.003031605 | 0.9560912 | 0.003873986 | 0.9561208 | 0.004496659 |  |  | 4800 | 0.8827095 | 0.96587 | 0.003419538 | 0.9036369 | 0.002658197 | 0.9036417 | 0.006361988 |  |  | 4800 | 0.7732377 | 0.9149873 | 0.006794972 | 0.788954 | 0.01036814 | 0.788936 | 0.00646761 |  |  | 272460 | 0.8726611 | 0.8678712 | 0.0114164 | 0.8743799 | 0.002297663 | 0.8743879 | 0.01293792 |  |  | 230260 | 0.7527241 | 0.7035679 | 0.0110994 | 0.761996 | 0.004799258 | 0.762001 | 0.007629227
|  |  | 4657 | 0.9843147 | 0.995789 | 0.0009283721 | 0.987211 | 0.1691014 | 0.987331 | 0.1866144 |  |  | 4581 | 0.946693 | 0.978498 | 0.003021926 | 0.9561215 | 0.003872881 | 0.9561511 | 0.004493863 |  |  | 4805 | 0.8816305 | 0.9658778 | 0.003414609 | 0.9036409 | 0.002658046 | 0.9036456 | 0.006361973 |  |  | 4805 | 0.7749191 | 0.9149879 | 0.006794927 | 0.7889628 | 0.01036826 | 0.7889449 | 0.006467694 |  |  | 272760 | 0.8681852 | 0.8678712 | 0.0114164 | 0.8745103 | 0.002298704 | 0.8745183 | 0.01293827 |  |  | 230560 | 0.757075 | 0.7035679 | 0.0110994 | 0.7621285 | 0.004798033 | 0.7621335 | 0.007628243
|  |  | 4662 | 0.9834187 | 0.9958101 | 0.0009255187 | 0.987255 | 0.1691085 | 0.9873748 | 0.1866139 |  |  | 4586 | 0.946693 | 0.9785387 | 0.003012289 | 0.9561517 | 0.003871785 | 0.9561812 | 0.00449109 |  |  | 4810 | 0.8816305 | 0.9658856 | 0.003409729 | 0.9036448 | 0.002657897 | 0.9036495 | 0.006361958 |  |  | 4810 | 0.7732377 | 0.9149885 | 0.006794883 | 0.7889717 | 0.01036838 | 0.7889537 | 0.006467778 |  |  | 273060 | 0.8726611 | 0.8678712 | 0.0114164 | 0.8746406 | 0.002299742 | 0.8746486 | 0.01293861 |  |  | 230860 | 0.7505486 | 0.7035679 | 0.0110994 | 0.7622608 | 0.004796802 | 0.7622658 | 0.007627253
|  |  | 4667 | 0.9834187 | 0.995831 | 0.0009226829 | 0.9872989 | 0.1691156 | 0.9874185 | 0.1866134 |  |  | 4591 | 0.9457325 | 0.9785791 | 0.003002693 | 0.9561818 | 0.0038707 | 0.9562112 | 0.004488339 |  |  | 4815 | 0.8827095 | 0.9658933 | 0.003404896 | 0.9036486 | 0.00265775 | 0.9036534 | 0.006361943 |  |  | 4815 | 0.7732377 | 0.9149891 | 0.00679484 | 0.7889806 | 0.01036849 | 0.7889626 | 0.006467863 |  |  | 273360 | 0.8726611 | 0.8678712 | 0.0114164 | 0.8747707 | 0.00230078 | 0.8747788 | 0.01293895 |  |  | 231160 | 0.757075 | 0.7035679 | 0.0110994 | 0.7623928 | 0.004795565 | 0.7623978 | 0.007626255
|  |  | 4672 | 0.9843147 | 0.9958518 | 0.0009198644 | 0.9873426 | 0.1691227 | 0.9874621 | 0.1866129 |  |  | 4596 | 0.9476534 | 0.9786194 | 0.002993139 | 0.9562116 | 0.003869624 | 0.956241 | 0.004485611 |  |  | 4820 | 0.8827095 | 0.9659009 | 0.003400111 | 0.9036525 | 0.002657607 | 0.9036573 | 0.00636193 |  |  | 4820 | 0.7749191 | 0.9149897 | 0.006794797 | 0.7889894 | 0.01036861 | 0.7889715 | 0.006467948 |  |  | 273660 | 0.8726611 | 0.8678712 | 0.0114164 | 0.8749007 | 0.002301816 | 0.8749088 | 0.01293927 |  |  | 231460 | 0.7592504 | 0.7035679 | 0.0110994 | 0.7625247 | 0.004794323 | 0.7625297 | 0.007625251
|  |  | 4677 | 0.9834187 | 0.9958725 | 0.0009170634 | 0.9873861 | 0.1691298 | 0.9875055 | 0.1866124 |  |  | 4601 | 0.9457325 | 0.9786594 | 0.002983627 | 0.9562414 | 0.003868557 | 0.9562707 | 0.004482904 |  |  | 4825 | 0.8827095 | 0.9659085 | 0.003395374 | 0.9036564 | 0.002657465 | 0.9036611 | 0.006361916 |  |  | 4825 | 0.7749191 | 0.9149903 | 0.006794756 | 0.7889983 | 0.01036873 | 0.7889803 | 0.006468032 |  |  | 273960 | 0.874899 | 0.8678712 | 0.0114164 | 0.8750306 | 0.002302851 | 0.8750387 | 0.01293959 |  |  | 231760 | 0.7548995 | 0.7035679 | 0.0110994 | 0.7626563 | 0.004793074 | 0.7626613 | 0.00762424
|  |  | 4682 | 0.9834187 | 0.9958931 | 0.0009142796 | 0.9874295 | 0.1691368 | 0.9875487 | 0.186612 |  |  | 4606 | 0.9457325 | 0.9786993 | 0.002974156 | 0.9562709 | 0.0038675 | 0.9563002 | 0.004480219 |  |  | 4830 | 0.8816305 | 0.965916 | 0.003390684 | 0.9036602 | 0.002657326 | 0.903665 | 0.006361903 |  |  | 4830 | 0.7732377 | 0.9149909 | 0.006794715 | 0.7890072 | 0.01036885 | 0.7889892 | 0.006468117 |  |  | 274260 | 0.8726611 | 0.8678712 | 0.0114164 | 0.8751603 | 0.002303884 | 0.8751684 | 0.0129399 |  |  | 232060 | 0.7483732 | 0.7035679 | 0.0110994 | 0.7627877 | 0.00479182 | 0.7627927 | 0.007623222
|  |  | 4687 | 0.9843147 | 0.9959136 | 0.000911513 | 0.9874728 | 0.1691438 | 0.9875918 | 0.1866115 |  |  | 4611 | 0.946693 | 0.9787389 | 0.002964727 | 0.9563004 | 0.003866452 | 0.9563296 | 0.004477556 |  |  | 4835 | 0.8827095 | 0.9659235 | 0.00338604 | 0.9036641 | 0.00265719 | 0.9036688 | 0.006361891 |  |  | 4835 | 0.7715562 | 0.9149914 | 0.006794674 | 0.789016 | 0.01036897 | 0.7889981 | 0.006468202 |  |  | 274560 | 0.8726611 | 0.8678712 | 0.0114164 | 0.8752898 | 0.002304916 | 0.8752979 | 0.0129402 |  |  | 232360 | 0.7527241 | 0.7035679 | 0.0110994 | 0.7629189 | 0.00479056 | 0.7629238 | 0.007622197
|  |  | 4692 | 0.9852106 | 0.9959339 | 0.0009087636 | 0.9875159 | 0.1691508 | 0.9876347 | 0.1866111 |  |  | 4616 | 0.9476534 | 0.9787784 | 0.002955338 | 0.9563296 | 0.003865413 | 0.9563589 | 0.004474915 |  |  | 4840 | 0.8816305 | 0.9659309 | 0.003381442 | 0.9036679 | 0.002657056 | 0.9036726 | 0.006361879 |  |  | 4840 | 0.7732377 | 0.914992 | 0.006794635 | 0.7890249 | 0.01036908 | 0.7890069 | 0.006468287 |  |  | 274860 | 0.8681852 | 0.8678712 | 0.0114164 | 0.8754192 | 0.002305947 | 0.8754273 | 0.01294049 |  |  | 232660 | 0.7505486 | 0.7035679 | 0.0110994 | 0.7630498 | 0.004789294 | 0.7630548 | 0.007621166
|  |  | 4697 | 0.9843147 | 0.9959542 | 0.0009060312 | 0.9875588 | 0.1691578 | 0.9876775 | 0.1866107 |  |  | 4621 | 0.946693 | 0.9788176 | 0.002945991 | 0.9563588 | 0.003864384 | 0.9563879 | 0.004472295 |  |  | 4845 | 0.8827095 | 0.9659383 | 0.00337689 | 0.9036717 | 0.002656924 | 0.9036764 | 0.006361868 |  |  | 4845 | 0.7749191 | 0.9149925 | 0.006794596 | 0.7890338 | 0.0103692 | 0.7890158 | 0.006468372 |  |  | 275160 | 0.8659472 | 0.8678712 | 0.0114164 | 0.8755485 | 0.002306976 | 0.8755566 | 0.01294077 |  |  | 232960 | 0.7592504 | 0.7035679 | 0.0110994 | 0.7631805 | 0.004788023 | 0.7631855 | 0.007620128
|  |  | 4702 | 0.9834187 | 0.9959743 | 0.0009033158 | 0.9876016 | 0.1691648 | 0.9877201 | 0.1866103 |  |  | 4626 | 0.9457325 | 0.9788567 | 0.002936685 | 0.9563877 | 0.003863364 | 0.9564169 | 0.004469696 |  |  | 4850 | 0.8816305 | 0.9659457 | 0.003372384 | 0.9036755 | 0.002656794 | 0.9036802 | 0.006361857 |  |  | 4850 | 0.7732377 | 0.9149931 | 0.006794558 | 0.7890426 | 0.01036932 | 0.7890247 | 0.006468457 |  |  | 275460 | 0.8726611 | 0.8678712 | 0.0114164 | 0.8756776 | 0.002308004 | 0.8756857 | 0.01294105 |  |  | 233260 | 0.7592504 | 0.7035679 | 0.0110994 | 0.7633111 | 0.004786745 | 0.763316 | 0.007619083
|  |  | 4707 | 0.9843147 | 0.9959943 | 0.0009006174 | 0.9876443 | 0.1691717 | 0.9877626 | 0.1866099 |  |  | 4631 | 0.9457325 | 0.9788956 | 0.002927419 | 0.9564166 | 0.003862353 | 0.9564456 | 0.004467118 |  |  | 4855 | 0.8827095 | 0.9659529 | 0.003367922 | 0.9036793 | 0.002656667 | 0.903684 | 0.006361847 |  |  | 4855 | 0.7766006 | 0.9149936 | 0.006794521 | 0.7890515 | 0.01036944 | 0.7890335 | 0.006468542 |  |  | 275760 | 0.8659472 | 0.8678712 | 0.0114164 | 0.8758066 | 0.002309031 | 0.8758147 | 0.01294132 |  |  | 233560 | 0.7592504 | 0.7035679 | 0.0110994 | 0.7634414 | 0.004785462 | 0.7634463 | 0.007618032
|  |  | 4712 | 0.9834187 | 0.9960142 | 0.0008979358 | 0.9876868 | 0.1691786 | 0.987805 | 0.1866095 |  |  | 4636 | 0.9457325 | 0.9789342 | 0.002918194 | 0.9564452 | 0.00386135 | 0.9564743 | 0.004464562 |  |  | 4860 | 0.8848676 | 0.9659602 | 0.003363505 | 0.9036831 | 0.002656542 | 0.9036878 | 0.006361837 |  |  | 4860 | 0.7749191 | 0.9149942 | 0.006794484 | 0.7890603 | 0.01036956 | 0.7890424 | 0.006468627 |  |  | 276060 | 0.8726611 | 0.8678712 | 0.0114164 | 0.8759354 | 0.002310057 | 0.8759435 | 0.01294158 |  |  | 233860 | 0.7592504 | 0.7035679 | 0.0110994 | 0.7635714 | 0.004784174 | 0.7635764 | 0.007616974
|  |  | 4717 | 0.9843147 | 0.9960339 | 0.000895271 | 0.9877291 | 0.1691855 | 0.9878471 | 0.1866091 |  |  | 4641 | 0.946693 | 0.9789727 | 0.00290901 | 0.9564738 | 0.003860357 | 0.9565027 | 0.004462026 |  |  | 4865 | 0.8827095 | 0.9659674 | 0.003359132 | 0.9036869 | 0.002656419 | 0.9036916 | 0.006361828 |  |  | 4865 | 0.7732377 | 0.9149947 | 0.006794448 | 0.7890692 | 0.01036968 | 0.7890513 | 0.006468713 |  |  | 276360 | 0.8726611 | 0.8678712 | 0.0114164 | 0.8760641 | 0.002311081 | 0.8760722 | 0.01294183 |  |  | 234160 | 0.757075 | 0.7035679 | 0.0110994 | 0.7637013 | 0.00478288 | 0.7637063 | 0.00761591
|  |  | 4722 | 0.9825227 | 0.9960536 | 0.0008926229 | 0.9877713 | 0.1691924 | 0.9878892 | 0.1866087 |  |  | 4646 | 0.9457325 | 0.979011 | 0.002899866 | 0.9565021 | 0.003859373 | 0.9565311 | 0.00445951 |  |  | 4870 | 0.8816305 | 0.9659745 | 0.003354804 | 0.9036906 | 0.002656299 | 0.9036953 | 0.006361819 |  |  | 4870 | 0.7766006 | 0.9149952 | 0.006794412 | 0.7890781 | 0.0103698 | 0.7890601 | 0.006468798 |  |  | 276660 | 0.874899 | 0.8678712 | 0.0114164 | 0.8761926 | 0.002312104 | 0.8762007 | 0.01294208 |  |  | 234460 | 0.7548995 | 0.7035679 | 0.0110994 | 0.763831 | 0.00478158 | 0.7638359 | 0.007614839
|  |  | 4727 | 0.9843147 | 0.9960731 | 0.0008899914 | 0.9878134 | 0.1691992 | 0.9879311 | 0.1866084 |  |  | 4651 | 0.9457325 | 0.9790491 | 0.002890763 | 0.9565304 | 0.003858397 | 0.9565593 | 0.004457016 |  |  | 4875 | 0.8827095 | 0.9659816 | 0.003350518 | 0.9036944 | 0.00265618 | 0.9036991 | 0.00636181 |  |  | 4875 | 0.7732377 | 0.9149957 | 0.006794378 | 0.7890869 | 0.01036992 | 0.789069 | 0.006468883 |  |  | 276960 | 0.8704231 | 0.8678712 | 0.0114164 | 0.8763209 | 0.002313125 | 0.8763291 | 0.01294231 |  |  | 234760 | 0.7548995 | 0.7035679 | 0.0110994 | 0.7639604 | 0.004780275 | 0.7639653 | 0.007613761
|  |  | 4732 | 0.9834187 | 0.9960925 | 0.0008873765 | 0.9878553 | 0.1692061 | 0.9879728 | 0.186608 |  |  | 4656 | 0.9457325 | 0.979087 | 0.0028817 | 0.9565585 | 0.00385743 | 0.9565873 | 0.004454541 |  |  | 4880 | 0.8827095 | 0.9659886 | 0.003346276 | 0.9036981 | 0.002656064 | 0.9037028 | 0.006361802 |  |  | 4880 | 0.7749191 | 0.9149963 | 0.006794343 | 0.7890958 | 0.01037004 | 0.7890779 | 0.006468969 |  |  | 277260 | 0.8704231 | 0.8678712 | 0.0114164 | 0.8764492 | 0.002314145 | 0.8764573 | 0.01294254 |  |  | 235060 | 0.757075 | 0.7035679 | 0.0110994 | 0.7640896 | 0.004778964 | 0.7640945 | 0.007612678
|  |  | 4737 | 0.9852106 | 0.9961119 | 0.0008847781 | 0.987897 | 0.1692129 | 0.9880144 | 0.1866077 |  |  | 4661 | 0.946693 | 0.9791247 | 0.002872677 | 0.9565864 | 0.003856472 | 0.9566152 | 0.004452087 |  |  | 4885 | 0.8816305 | 0.9659956 | 0.003342076 | 0.9037018 | 0.002655949 | 0.9037065 | 0.006361795 |  |  | 4885 | 0.7749191 | 0.9149968 | 0.00679431 | 0.7891047 | 0.01037015 | 0.7890867 | 0.006469055 |  |  | 277560 | 0.8704231 | 0.8678712 | 0.0114164 | 0.8765772 | 0.002315164 | 0.8765854 | 0.01294276 |  |  | 235360 | 0.7614259 | 0.7035679 | 0.0110994 | 0.7642186 | 0.004777647 | 0.7642235 | 0.007611587
|  |  | 4742 | 0.9843147 | 0.9961311 | 0.0008821962 | 0.9879387 | 0.1692196 | 0.9880559 | 0.1866074 |  |  | 4666 | 0.946693 | 0.9791623 | 0.002863695 | 0.9566142 | 0.003855522 | 0.956643 | 0.004449653 |  |  | 4890 | 0.8827095 | 0.9660026 | 0.003337919 | 0.9037056 | 0.002655837 | 0.9037102 | 0.006361788 |  |  | 4890 | 0.7749191 | 0.9149973 | 0.006794277 | 0.7891135 | 0.01037027 | 0.7890956 | 0.00646914 |  |  | 277860 | 0.8704231 | 0.8678712 | 0.0114164 | 0.8767052 | 0.002316182 | 0.8767133 | 0.01294297 |  |  | 235660 | 0.7527241 | 0.7035679 | 0.0110994 | 0.7643474 | 0.004776325 | 0.7643523 | 0.00761049
|  |  | 4747 | 0.9834187 | 0.9961502 | 0.0008796305 | 0.9879801 | 0.1692264 | 0.9880972 | 0.186607 |  |  | 4671 | 0.9476534 | 0.9791996 | 0.002854752 | 0.9566419 | 0.00385458 | 0.9566706 | 0.004447239 |  |  | 4895 | 0.8827095 | 0.9660095 | 0.003333804 | 0.9037093 | 0.002655726 | 0.9037139 | 0.006361781 |  |  | 4895 | 0.7749191 | 0.9149978 | 0.006794245 | 0.7891224 | 0.01037039 | 0.7891045 | 0.006469226 |  |  | 278160 | 0.8771369 | 0.8678712 | 0.0114164 | 0.876833 | 0.002317198 | 0.8768411 | 0.01294318 |  |  | 235960 | 0.7548995 | 0.7035679 | 0.0110994 | 0.7644759 | 0.004774998 | 0.7644808 | 0.007609387
|  |  | 4752 | 0.9843147 | 0.9961691 | 0.0008770812 | 0.9880215 | 0.1692331 | 0.9881383 | 0.1866067 |  |  | 4676 | 0.9476534 | 0.9792367 | 0.002845849 | 0.9566694 | 0.003853648 | 0.9566981 | 0.004444844 |  |  | 4900 | 0.8816305 | 0.9660163 | 0.00332973 | 0.903713 | 0.002655618 | 0.9037176 | 0.006361775 |  |  | 4900 | 0.7698747 | 0.9149983 | 0.006794213 | 0.7891312 | 0.01037051 | 0.7891133 | 0.006469312 |  |  | 278460 | 0.8771369 | 0.8678712 | 0.0114164 | 0.8769606 | 0.002318213 | 0.8769688 | 0.01294337 |  |  | 236260 | 0.7636013 | 0.7035679 | 0.0110994 | 0.7646043 | 0.004773665 | 0.7646092 | 0.007608278
|  |  | 4757 | 0.9834187 | 0.996188 | 0.0008745481 | 0.9880626 | 0.1692399 | 0.9881793 | 0.1866065 |  |  | 4681 | 0.946693 | 0.9792737 | 0.002836986 | 0.9566968 | 0.003852723 | 0.9567254 | 0.004442469 |  |  | 4905 | 0.8827095 | 0.9660231 | 0.003325698 | 0.9037167 | 0.002655512 | 0.9037213 | 0.006361769 |  |  | 4905 | 0.7732377 | 0.9149988 | 0.006794182 | 0.7891401 | 0.01037063 | 0.7891222 | 0.006469398 |  |  | 278760 | 0.874899 | 0.8678712 | 0.0114164 | 0.8770881 | 0.002319226 | 0.8770963 | 0.01294356 |  |  | 236560 | 0.7636013 | 0.7035679 | 0.0110994 | 0.7647324 | 0.004772327 | 0.7647373 | 0.007607162
|  |  | 4762 | 0.9843147 | 0.9962068 | 0.0008720311 | 0.9881037 | 0.1692466 | 0.9882202 | 0.1866062 |  |  | 4686 | 0.9476534 | 0.9793105 | 0.002828162 | 0.956724 | 0.003851807 | 0.9567526 | 0.004440114 |  |  | 4910 | 0.8827095 | 0.9660299 | 0.003321706 | 0.9037203 | 0.002655407 | 0.903725 | 0.006361763 |  |  | 4910 | 0.7732377 | 0.9149993 | 0.006794151 | 0.789149 | 0.01037075 | 0.7891311 | 0.006469484 |  |  | 279060 | 0.8704231 | 0.8678712 | 0.0114164 | 0.8772154 | 0.002320239 | 0.8772236 | 0.01294374 |  |  | 236860 | 0.7548995 | 0.7035679 | 0.0110994 | 0.7648603 | 0.004770983 | 0.7648652 | 0.00760604
|  |  | 4767 | 0.9852106 | 0.9962254 | 0.0008695302 | 0.9881446 | 0.1692533 | 0.9882609 | 0.1866059 |  |  | 4691 | 0.946693 | 0.9793471 | 0.002819378 | 0.9567511 | 0.003850899 | 0.9567796 | 0.004437778 |  |  | 4915 | 0.8827095 | 0.9660366 | 0.003317755 | 0.903724 | 0.002655304 | 0.9037286 | 0.006361758 |  |  | 4915 | 0.7749191 | 0.9149997 | 0.006794121 | 0.7891578 | 0.01037087 | 0.7891399 | 0.00646957 |  |  | 279360 | 0.874899 | 0.8678712 | 0.0114164 | 0.8773426 | 0.00232125 | 0.8773508 | 0.01294391 |  |  | 237160 | 0.7592504 | 0.7035679 | 0.0110994 | 0.764988 | 0.004769634 | 0.7649929 | 0.007604911
|  |  | 4772 | 0.9843147 | 0.996244 | 0.0008670453 | 0.9881853 | 0.1692599 | 0.9883015 | 0.1866056 |  |  | 4696 | 0.946693 | 0.9793835 | 0.002810633 | 0.956778 | 0.00385 | 0.9568065 | 0.004435462 |  |  | 4920 | 0.8837886 | 0.9660433 | 0.003313844 | 0.9037277 | 0.002655204 | 0.9037323 | 0.006361754 |  |  | 4920 | 0.7749191 | 0.9150002 | 0.006794092 | 0.7891667 | 0.01037099 | 0.7891488 | 0.006469656 |  |  | 279660 | 0.8704231 | 0.8678712 | 0.0114164 | 0.8774697 | 0.00232226 | 0.8774779 | 0.01294408 |  |  | 237460 | 0.757075 | 0.7035679 | 0.0110994 | 0.7651155 | 0.00476828 | 0.7651204 | 0.007603777
|  |  | 4777 | 0.9852106 | 0.9962624 | 0.0008645763 | 0.9882259 | 0.1692665 | 0.988342 | 0.1866054 |  |  | 4701 | 0.946693 | 0.9794198 | 0.002801927 | 0.9568049 | 0.003849108 | 0.9568333 | 0.004433164 |  |  | 4925 | 0.8827095 | 0.9660499 | 0.003309973 | 0.9037313 | 0.002655105 | 0.9037359 | 0.006361749 |  |  | 4925 | 0.7782821 | 0.9150007 | 0.006794063 | 0.7891755 | 0.01037111 | 0.7891576 | 0.006469742 |  |  | 279960 | 0.8793749 | 0.8678712 | 0.0114164 | 0.8775966 | 0.002323268 | 0.8776048 | 0.01294424 |  |  | 237760 | 0.7505486 | 0.7035679 | 0.0110994 | 0.7652428 | 0.00476692 | 0.7652477 | 0.007602636
|  |  | 4782 | 0.9843147 | 0.9962807 | 0.0008621232 | 0.9882664 | 0.1692732 | 0.9883823 | 0.1866052 |  |  | 4706 | 0.9476534 | 0.9794558 | 0.002793261 | 0.9568315 | 0.003848225 | 0.95686 | 0.004430886 |  |  | 4930 | 0.8816305 | 0.9660565 | 0.003306141 | 0.9037349 | 0.002655007 | 0.9037395 | 0.006361745 |  |  | 4930 | 0.7715562 | 0.9150012 | 0.006794034 | 0.7891844 | 0.01037123 | 0.7891665 | 0.006469828 |  |  | 280260 | 0.874899 | 0.8678712 | 0.0114164 | 0.8777234 | 0.002324275 | 0.8777316 | 0.01294439 |  |  | 238060 | 0.7527241 | 0.7035679 | 0.0110994 | 0.7653699 | 0.004765555 | 0.7653747 | 0.007601489
|  |  | 4787 | 0.9852106 | 0.996299 | 0.0008596858 | 0.9883067 | 0.1692798 | 0.9884224 | 0.1866049 |  |  | 4711 | 0.946693 | 0.9794917 | 0.002784633 | 0.9568581 | 0.003847349 | 0.9568865 | 0.004428626 |  |  | 4935 | 0.8827095 | 0.966063 | 0.003302348 | 0.9037386 | 0.002654912 | 0.9037432 | 0.006361742 |  |  | 4935 | 0.7766006 | 0.9150016 | 0.006794006 | 0.7891933 | 0.01037135 | 0.7891754 | 0.006469915 |  |  | 280560 | 0.8771369 | 0.8678712 | 0.0114164 | 0.87785 | 0.002325281 | 0.8778582 | 0.01294453 |  |  | 238360 | 0.7505486 | 0.7035679 | 0.0110994 | 0.7654967 | 0.004764184 | 0.7655016 | 0.007600336
|  |  | 4792 | 0.9834187 | 0.9963171 | 0.0008572642 | 0.9883469 | 0.1692863 | 0.9884624 | 0.1866047 |  |  | 4716 | 0.9457325 | 0.9795274 | 0.002776045 | 0.9568845 | 0.003846481 | 0.9569128 | 0.004426385 |  |  | 4940 | 0.8827095 | 0.9660695 | 0.003298594 | 0.9037422 | 0.002654818 | 0.9037468 | 0.006361739 |  |  | 4940 | 0.7799636 | 0.9150021 | 0.006793979 | 0.7892021 | 0.01037147 | 0.7891842 | 0.006470001 |  |  | 280860 | 0.8726611 | 0.8678712 | 0.0114164 | 0.8779765 | 0.002326285 | 0.8779847 | 0.01294466 |  |  | 238660 | 0.757075 | 0.7035679 | 0.0110994 | 0.7656234 | 0.004762809 | 0.7656282 | 0.007599177
|  |  | 4797 | 0.9843147 | 0.9963351 | 0.0008548583 | 0.988387 | 0.1692929 | 0.9885023 | 0.1866045 |  |  | 4721 | 0.9457325 | 0.9795629 | 0.002767495 | 0.9569108 | 0.003845622 | 0.9569391 | 0.004424162 |  |  | 4945 | 0.8816305 | 0.9660759 | 0.003294879 | 0.9037458 | 0.002654726 | 0.9037504 | 0.006361736 |  |  | 4945 | 0.7732377 | 0.9150026 | 0.006793952 | 0.789211 | 0.0103716 | 0.7891931 | 0.006470088 |  |  | 281160 | 0.8793749 | 0.8678712 | 0.0114164 | 0.8781028 | 0.002327289 | 0.878111 | 0.01294479 |  |  | 238960 | 0.7614259 | 0.7035679 | 0.0110994 | 0.7657498 | 0.004761428 | 0.7657546 | 0.007598011
|  |  | 4802 | 0.9834187 | 0.996353 | 0.0008524679 | 0.9884269 | 0.1692994 | 0.9885421 | 0.1866043 |  |  | 4726 | 0.9457325 | 0.9795982 | 0.002758984 | 0.9569369 | 0.00384477 | 0.9569652 | 0.004421958 |  |  | 4950 | 0.8805515 | 0.9660823 | 0.003291201 | 0.9037494 | 0.002654636 | 0.903754 | 0.006361733 |  |  | 4950 | 0.7715562 | 0.915003 | 0.006793926 | 0.7892198 | 0.01037172 | 0.7892019 | 0.006470174 |  |  | 281460 | 0.8771369 | 0.8678712 | 0.0114164 | 0.878229 | 0.002328291 | 0.8782372 | 0.01294491 |  |  | 239260 | 0.7636013 | 0.7035679 | 0.0110994 | 0.765876 | 0.004760042 | 0.7658808 | 0.00759684
|  |  | 4807 | 0.9843147 | 0.9963708 | 0.000850093 | 0.9884667 | 0.169306 | 0.9885817 | 0.1866041 |  |  | 4731 | 0.9476534 | 0.9796334 | 0.002750512 | 0.9569629 | 0.003843926 | 0.9569911 | 0.004419773 |  |  | 4955 | 0.8837886 | 0.9660887 | 0.003287562 | 0.903753 | 0.002654548 | 0.9037575 | 0.006361731 |  |  | 4955 | 0.7766006 | 0.9150034 | 0.0067939 | 0.7892287 | 0.01037184 | 0.7892108 | 0.006470261 |  |  | 281760 | 0.874899 | 0.8678712 | 0.0114164 | 0.878355 | 0.002329291 | 0.8783633 | 0.01294502 |  |  | 239560 | 0.7614259 | 0.7035679 | 0.0110994 | 0.766002 | 0.004758651 | 0.7660068 | 0.007595663
|  |  | 4812 | 0.9843147 | 0.9963885 | 0.0008477336 | 0.9885063 | 0.1693125 | 0.9886211 | 0.1866039 |  |  | 4736 | 0.946693 | 0.9796684 | 0.002742078 | 0.9569888 | 0.003843089 | 0.9570169 | 0.004417605 |  |  | 4960 | 0.8837886 | 0.966095 | 0.003283959 | 0.9037565 | 0.002654461 | 0.9037611 | 0.006361729 |  |  | 4960 | 0.7749191 | 0.9150039 | 0.006793874 | 0.7892375 | 0.01037196 | 0.7892197 | 0.006470348 |  |  | 282060 | 0.8771369 | 0.8678712 | 0.0114164 | 0.8784809 | 0.002330291 | 0.8784892 | 0.01294512 |  |  | 239860 | 0.757075 | 0.7035679 | 0.0110994 | 0.7661278 | 0.004757254 | 0.7661326 | 0.007594479
|  |  | 4817 | 0.9843147 | 0.9964061 | 0.0008453895 | 0.9885458 | 0.1693189 | 0.9886605 | 0.1866038 |  |  | 4741 | 0.946693 | 0.9797032 | 0.002733682 | 0.9570145 | 0.00384226 | 0.9570426 | 0.004415455 |  |  | 4965 | 0.8827095 | 0.9661013 | 0.003280394 | 0.9037601 | 0.002654375 | 0.9037647 | 0.006361728 |  |  | 4965 | 0.7749191 | 0.9150043 | 0.006793849 | 0.7892464 | 0.01037208 | 0.7892285 | 0.006470435 |  |  | 282360 | 0.874899 | 0.8678712 | 0.0114164 | 0.8786067 | 0.002331289 | 0.8786149 | 0.01294522 |  |  | 240160 | 0.7592504 | 0.7035679 | 0.0110994 | 0.7662534 | 0.004755853 | 0.7662582 | 0.00759329
|  |  | 4822 | 0.9852106 | 0.9964236 | 0.0008430608 | 0.9885851 | 0.1693254 | 0.9886996 | 0.1866036 |  |  | 4746 | 0.946693 | 0.9797378 | 0.002725325 | 0.9570401 | 0.003841439 | 0.9570682 | 0.004413324 |  |  | 4970 | 0.8837886 | 0.9661075 | 0.003276865 | 0.9037637 | 0.002654291 | 0.9037682 | 0.006361727 |  |  | 4970 | 0.7749191 | 0.9150048 | 0.006793825 | 0.7892553 | 0.0103722 | 0.7892374 | 0.006470521 |  |  | 282660 | 0.8771369 | 0.8678712 | 0.0114164 | 0.8787323 | 0.002332285 | 0.8787405 | 0.0129453 |  |  | 240460 | 0.757075 | 0.7035679 | 0.0110994 | 0.7663788 | 0.004754446 | 0.7663835 | 0.007592095
|  |  | 4827 | 0.9843147 | 0.996441 | 0.0008407472 | 0.9886244 | 0.1693318 | 0.9887387 | 0.1866035 |  |  | 4751 | 0.946693 | 0.9797723 | 0.002717006 | 0.9570656 | 0.003840625 | 0.9570936 | 0.00441121 |  |  | 4975 | 0.8816305 | 0.9661137 | 0.003273373 | 0.9037672 | 0.002654209 | 0.9037718 | 0.006361726 |  |  | 4975 | 0.7766006 | 0.9150052 | 0.006793801 | 0.7892641 | 0.01037232 | 0.7892462 | 0.006470608 |  |  | 282960 | 0.8771369 | 0.8678712 | 0.0114164 | 0.8788578 | 0.002333281 | 0.878866 | 0.01294538 |  |  | 240760 | 0.7592504 | 0.7035679 | 0.0110994 | 0.7665039 | 0.004753034 | 0.7665087 | 0.007590893
|  |  | 4832 | 0.9843147 | 0.9964583 | 0.0008384489 | 0.9886634 | 0.1693382 | 0.9887776 | 0.1866033 |  |  | 4756 | 0.9476534 | 0.9798066 | 0.002708725 | 0.9570909 | 0.003839819 | 0.957119 | 0.004409113 |  |  | 4980 | 0.8827095 | 0.9661199 | 0.003269916 | 0.9037708 | 0.002654129 | 0.9037753 | 0.006361726 |  |  | 4980 | 0.7749191 | 0.9150056 | 0.006793777 | 0.789273 | 0.01037244 | 0.7892551 | 0.006470695 |  |  | 283260 | 0.8726611 | 0.8678712 | 0.0114164 | 0.8789831 | 0.002334275 | 0.8789913 | 0.01294546 |  |  | 241060 | 0.7614259 | 0.7035679 | 0.0110994 | 0.7666289 | 0.004751618 | 0.7666336 | 0.007589686
|  |  | 4837 | 0.9843147 | 0.9964755 | 0.0008361656 | 0.9887024 | 0.1693446 | 0.9888164 | 0.1866032 |  |  | 4761 | 0.9457325 | 0.9798407 | 0.002700482 | 0.9571162 | 0.00383902 | 0.9571441 | 0.004407034 |  |  | 4985 | 0.8837886 | 0.966126 | 0.003266496 | 0.9037743 | 0.00265405 | 0.9037788 | 0.006361726 |  |  | 4985 | 0.7766006 | 0.915006 | 0.006793754 | 0.7892818 | 0.01037256 | 0.789264 | 0.006470782 |  |  | 283560 | 0.8771369 | 0.8678712 | 0.0114164 | 0.8791083 | 0.002335268 | 0.8791165 | 0.01294552 |  |  | 241360 | 0.7614259 | 0.7035679 | 0.0110994 | 0.7667536 | 0.004750196 | 0.7667584 | 0.007588474
|  |  | 4842 | 0.9843147 | 0.9964926 | 0.0008338974 | 0.9887412 | 0.169351 | 0.988855 | 0.1866031 |  |  | 4766 | 0.9457325 | 0.9798747 | 0.002692276 | 0.9571413 | 0.003838229 | 0.9571692 | 0.004404973 |  |  | 4990 | 0.8827095 | 0.966132 | 0.00326311 | 0.9037778 | 0.002653972 | 0.9037824 | 0.006361726 |  |  | 4990 | 0.7766006 | 0.9150065 | 0.006793731 | 0.7892907 | 0.01037269 | 0.7892728 | 0.00647087 |  |  | 283860 | 0.874899 | 0.8678712 | 0.0114164 | 0.8792333 | 0.00233626 | 0.8792416 | 0.01294558 |  |  | 241660 | 0.7505486 | 0.7035679 | 0.0110994 | 0.7668782 | 0.004748769 | 0.7668829 | 0.007587255
|  |  | 4847 | 0.9843147 | 0.9965096 | 0.0008316441 | 0.9887799 | 0.1693574 | 0.9888935 | 0.186603 |  |  | 4771 | 0.946693 | 0.9799084 | 0.002684108 | 0.9571662 | 0.003837444 | 0.9571941 | 0.004402929 |  |  | 4995 | 0.8827095 | 0.9661381 | 0.00325976 | 0.9037813 | 0.002653896 | 0.9037859 | 0.006361726 |  |  | 4995 | 0.7766006 | 0.9150069 | 0.006793709 | 0.7892995 | 0.01037281 | 0.7892817 | 0.006470957 |  |  | 284160 | 0.8771369 | 0.8678712 | 0.0114164 | 0.8793582 | 0.00233725 | 0.8793665 | 0.01294563 |  |  | 241960 | 0.757075 | 0.7035679 | 0.0110994 | 0.7670025 | 0.004747337 | 0.7670072 | 0.00758603
|  |  | 4852 | 0.9843147 | 0.9965265 | 0.0008294057 | 0.9888184 | 0.1693637 | 0.9889319 | 0.1866029 |  |  | 4776 | 0.946693 | 0.9799421 | 0.002675978 | 0.9571911 | 0.003836667 | 0.9572189 | 0.004400902 |  |  | 5000 | 0.8827095 | 0.966144 | 0.003256445 | 0.9037848 | 0.002653821 | 0.9037894 | 0.006361727 |  |  | 5000 | 0.7766006 | 0.9150073 | 0.006793687 | 0.7893084 | 0.01037293 | 0.7892905 | 0.006471044 |  |  | 284460 | 0.874899 | 0.8678712 | 0.0114164 | 0.879483 | 0.002338239 | 0.8794912 | 0.01294567 |  |  | 242260 | 0.757075 | 0.7035679 | 0.0110994 | 0.7671266 | 0.0047459 | 0.7671313 | 0.0075848
|  |  | 4857 | 0.9843147 | 0.9965433 | 0.0008271821 | 0.9888568 | 0.16937 | 0.9889701 | 0.1866028 |  |  | 4781 | 0.9486139 | 0.9799755 | 0.002667885 | 0.9572158 | 0.003835897 | 0.9572436 | 0.004398892 |  |  | 5005 | 0.8848676 | 0.96615 | 0.003253164 | 0.9037883 | 0.002653748 | 0.9037929 | 0.006361728 |  |  | 5005 | 0.7749191 | 0.9150077 | 0.006793665 | 0.7893172 | 0.01037305 | 0.7892994 | 0.006471132 |  |  | 284760 | 0.874899 | 0.8678712 | 0.0114164 | 0.8796076 | 0.002339227 | 0.8796158 | 0.01294571 |  |  | 242560 | 0.7548995 | 0.7035679 | 0.0110994 | 0.7672505 | 0.004744458 | 0.7672552 | 0.007583564
|  |  | 4862 | 0.9843147 | 0.99656 | 0.0008249733 | 0.9888951 | 0.1693763 | 0.9890082 | 0.1866027 |  |  | 4786 | 0.946693 | 0.9800088 | 0.00265983 | 0.9572403 | 0.003835134 | 0.9572681 | 0.004396898 |  |  | 5010 | 0.8827095 | 0.9661559 | 0.003249916 | 0.9037918 | 0.002653676 | 0.9037963 | 0.00636173 |  |  | 5010 | 0.7782821 | 0.9150081 | 0.006793644 | 0.7893261 | 0.01037317 | 0.7893082 | 0.006471219 |  |  | 285060 | 0.8771369 | 0.8678712 | 0.0114164 | 0.879732 | 0.002340214 | 0.8797403 | 0.01294573 |  |  | 242860 | 0.7505486 | 0.7035679 | 0.0110994 | 0.7673742 | 0.004743012 | 0.7673789 | 0.007582323
|  |  | 4867 | 0.9852106 | 0.9965766 | 0.0008227791 | 0.9889332 | 0.1693826 | 0.9890462 | 0.1866026 |  |  | 4791 | 0.9457325 | 0.9800419 | 0.002651812 | 0.9572648 | 0.003834379 | 0.9572925 | 0.004394922 |  |  | 5015 | 0.8837886 | 0.9661617 | 0.003246703 | 0.9037953 | 0.002653606 | 0.9037998 | 0.006361731 |  |  | 5015 | 0.7749191 | 0.9150085 | 0.006793623 | 0.7893349 | 0.0103733 | 0.7893171 | 0.006471307 |  |  | 285360 | 0.8771369 | 0.8678712 | 0.0114164 | 0.8798564 | 0.002341199 | 0.8798646 | 0.01294575 |  |  | 243160 | 0.7527241 | 0.7035679 | 0.0110994 | 0.7674977 | 0.00474156 | 0.7675024 | 0.007581075
|  |  | 4872 | 0.9852106 | 0.9965931 | 0.0008205996 | 0.9889712 | 0.1693889 | 0.989084 | 0.1866026 |  |  | 4796 | 0.946693 | 0.9800748 | 0.002643831 | 0.9572891 | 0.00383363 | 0.9573168 | 0.004392962 |  |  | 5020 | 0.8837886 | 0.9661676 | 0.003243523 | 0.9037988 | 0.002653537 | 0.9038033 | 0.006361733 |  |  | 5020 | 0.7766006 | 0.9150089 | 0.006793603 | 0.7893438 | 0.01037342 | 0.7893259 | 0.006471394 |  |  | 285660 | 0.8816128 | 0.8678712 | 0.0114164 | 0.8799805 | 0.002342183 | 0.8799888 | 0.01294577 |  |  | 243460 | 0.7636013 | 0.7035679 | 0.0110994 | 0.767621 | 0.004740104 | 0.7676257 | 0.007579822
|  |  | 4877 | 0.9852106 | 0.9966095 | 0.0008184346 | 0.9890091 | 0.1693951 | 0.9891217 | 0.1866025 |  |  | 4801 | 0.946693 | 0.9801076 | 0.002635887 | 0.9573133 | 0.003832888 | 0.957341 | 0.004391019 |  |  | 5025 | 0.8837886 | 0.9661733 | 0.003240377 | 0.9038022 | 0.002653469 | 0.9038067 | 0.006361735 |  |  | 5025 | 0.7732377 | 0.9150093 | 0.006793583 | 0.7893526 | 0.01037354 | 0.7893348 | 0.006471482 |  |  | 285960 | 0.8838508 | 0.8678712 | 0.0114164 | 0.8801046 | 0.002343166 | 0.8801129 | 0.01294577 |  |  | 243760 | 0.7592504 | 0.7035679 | 0.0110994 | 0.7677441 | 0.004738642 | 0.7677488 | 0.007578564
|  |  | 4882 | 0.9852106 | 0.9966259 | 0.0008162841 | 0.9890469 | 0.1694013 | 0.9891593 | 0.1866025 |  |  | 4806 | 0.946693 | 0.9801402 | 0.00262798 | 0.9573374 | 0.003832153 | 0.957365 | 0.004389092 |  |  | 5030 | 0.8837886 | 0.9661791 | 0.003237263 | 0.9038057 | 0.002653402 | 0.9038102 | 0.006361738 |  |  | 5030 | 0.7766006 | 0.9150097 | 0.006793563 | 0.7893615 | 0.01037366 | 0.7893436 | 0.00647157 |  |  | 286260 | 0.8771369 | 0.8678712 | 0.0114164 | 0.8802285 | 0.002344147 | 0.8802368 | 0.01294577 |  |  | 244060 | 0.7614259 | 0.7035679 | 0.0110994 | 0.767867 | 0.004737176 | 0.7678716 | 0.0075773
|  |  | 4887 | 0.9843147 | 0.9966421 | 0.000814148 | 0.9890845 | 0.1694075 | 0.9891968 | 0.1866024 |  |  | 4811 | 0.946693 | 0.9801727 | 0.00262011 | 0.9573614 | 0.003831425 | 0.9573889 | 0.004387181 |  |  | 5035 | 0.8827095 | 0.9661848 | 0.003234181 | 0.9038091 | 0.002653337 | 0.9038136 | 0.006361741 |  |  | 5035 | 0.7782821 | 0.91501 | 0.006793544 | 0.7893703 | 0.01037378 | 0.7893525 | 0.006471658 |  |  | 286560 | 0.874899 | 0.8678712 | 0.0114164 | 0.8803522 | 0.002345128 | 0.8803605 | 0.01294576 |  |  | 244360 | 0.757075 | 0.7035679 | 0.0110994 | 0.7679896 | 0.004735705 | 0.7679943 | 0.00757603
|  |  | 4892 | 0.9834187 | 0.9966582 | 0.0008120262 | 0.989122 | 0.1694137 | 0.9892341 | 0.1866024 |  |  | 4816 | 0.946693 | 0.980205 | 0.002612276 | 0.9573852 | 0.003830703 | 0.9574127 | 0.004385286 |  |  | 5040 | 0.8827095 | 0.9661904 | 0.003231132 | 0.9038126 | 0.002653274 | 0.9038171 | 0.006361744 |  |  | 5040 | 0.7749191 | 0.9150104 | 0.006793525 | 0.7893792 | 0.01037391 | 0.7893614 | 0.006471746 |  |  | 286860 | 0.8771369 | 0.8678712 | 0.0114164 | 0.8804759 | 0.002346107 | 0.8804841 | 0.01294574 |  |  | 244660 | 0.757075 | 0.7035679 | 0.0110994 | 0.7681121 | 0.00473423 | 0.7681167 | 0.007574755
|  |  | 4897 | 0.9852106 | 0.9966743 | 0.0008099187 | 0.9891593 | 0.1694199 | 0.9892712 | 0.1866024 |  |  | 4821 | 0.9476534 | 0.9802371 | 0.002604479 | 0.9574089 | 0.003829989 | 0.9574364 | 0.004383408 |  |  | 5045 | 0.8837886 | 0.9661961 | 0.003228115 | 0.903816 | 0.002653211 | 0.9038205 | 0.006361747 |  |  | 5045 | 0.7766006 | 0.9150108 | 0.006793506 | 0.789388 | 0.01037403 | 0.7893702 | 0.006471834 |  |  | 287160 | 0.8771369 | 0.8678712 | 0.0114164 | 0.8805993 | 0.002347084 | 0.8806076 | 0.01294572 |  |  | 244960 | 0.7483732 | 0.7035679 | 0.0110994 | 0.7682344 | 0.004732749 | 0.768239 | 0.007573474
|  |  | 4902 | 0.9852106 | 0.9966902 | 0.0008078254 | 0.9891965 | 0.169426 | 0.9893083 | 0.1866024 |  |  | 4826 | 0.9476534 | 0.9802691 | 0.002596719 | 0.9574325 | 0.003829281 | 0.95746 | 0.004381545 |  |  | 5050 | 0.8827095 | 0.9662017 | 0.003225129 | 0.9038194 | 0.00265315 | 0.9038239 | 0.006361751 |  |  | 5050 | 0.7782821 | 0.9150112 | 0.006793488 | 0.7893969 | 0.01037415 | 0.7893791 | 0.006471922 |  |  | 287460 | 0.8771369 | 0.8678712 | 0.0114164 | 0.8807227 | 0.002348061 | 0.880731 | 0.01294569 |  |  | 245260 | 0.7592504 | 0.7035679 | 0.0110994 | 0.7683564 | 0.004731264 | 0.768361 | 0.007572188
|  |  | 4907 | 0.9852106 | 0.9967061 | 0.0008057462 | 0.9892336 | 0.1694322 | 0.9893452 | 0.1866024 |  |  | 4831 | 0.9476534 | 0.9803009 | 0.002588995 | 0.957456 | 0.003828579 | 0.9574834 | 0.004379698 |  |  | 5055 | 0.8837886 | 0.9662072 | 0.003222175 | 0.9038228 | 0.00265309 | 0.9038273 | 0.006361755 |  |  | 5055 | 0.7766006 | 0.9150115 | 0.00679347 | 0.7894057 | 0.01037428 | 0.7893879 | 0.00647201 |  |  | 287760 | 0.8793749 | 0.8678712 | 0.0114164 | 0.8808459 | 0.002349036 | 0.8808542 | 0.01294565 |  |  | 245560 | 0.7592504 | 0.7035679 | 0.0110994 | 0.7684783 | 0.004729774 | 0.7684829 | 0.007570896
|  |  | 4912 | 0.9861066 | 0.9967218 | 0.0008036811 | 0.9892706 | 0.1694383 | 0.989382 | 0.1866024 |  |  | 4836 | 0.9486139 | 0.9803326 | 0.002581307 | 0.9574794 | 0.003827884 | 0.9575067 | 0.004377867 |  |  | 5060 | 0.8837886 | 0.9662127 | 0.003219252 | 0.9038263 | 0.002653031 | 0.9038307 | 0.006361759 |  |  | 5060 | 0.7749191 | 0.9150119 | 0.006793453 | 0.7894146 | 0.0103744 | 0.7893968 | 0.006472098 |  |  | 288060 | 0.874899 | 0.8678712 | 0.0114164 | 0.8809689 | 0.00235001 | 0.8809772 | 0.0129456 |  |  | 245860 | 0.7592504 | 0.7035679 | 0.0110994 | 0.7685999 | 0.004728279 | 0.7686045 | 0.007569599
|  |  | 4917 | 0.9852106 | 0.9967375 | 0.00080163 | 0.9893074 | 0.1694444 | 0.9894187 | 0.1866024 |  |  | 4841 | 0.946693 | 0.9803641 | 0.002573655 | 0.9575026 | 0.003827196 | 0.9575299 | 0.004376051 |  |  | 5065 | 0.8848676 | 0.9662182 | 0.003216359 | 0.9038297 | 0.002652973 | 0.9038341 | 0.006361763 |  |  | 5065 | 0.7766006 | 0.9150122 | 0.006793435 | 0.7894234 | 0.01037452 | 0.7894056 | 0.006472186 |  |  | 288360 | 0.8771369 | 0.8678712 | 0.0114164 | 0.8810918 | 0.002350983 | 0.8811001 | 0.01294555 |  |  | 246160 | 0.757075 | 0.7035679 | 0.0110994 | 0.7687213 | 0.00472678 | 0.768726 | 0.007568296
|  |  | 4922 | 0.9852106 | 0.9967531 | 0.0007995929 | 0.9893441 | 0.1694504 | 0.9894552 | 0.1866025 |  |  | 4846 | 0.9476534 | 0.9803954 | 0.00256604 | 0.9575257 | 0.003826514 | 0.957553 | 0.004374251 |  |  | 5070 | 0.8837886 | 0.9662236 | 0.003213497 | 0.903833 | 0.002652917 | 0.9038375 | 0.006361768 |  |  | 5070 | 0.7766006 | 0.9150126 | 0.006793418 | 0.7894323 | 0.01037464 | 0.7894145 | 0.006472275 |  |  | 288660 | 0.8793749 | 0.8678712 | 0.0114164 | 0.8812146 | 0.002351954 | 0.8812229 | 0.01294549 |  |  | 246460 | 0.7548995 | 0.7035679 | 0.0110994 | 0.7688426 | 0.004725276 | 0.7688472 | 0.007566989
|  |  | 4927 | 0.9852106 | 0.9967686 | 0.0007975696 | 0.9893807 | 0.1694565 | 0.9894916 | 0.1866025 |  |  | 4851 | 0.946693 | 0.9804266 | 0.00255846 | 0.9575487 | 0.003825838 | 0.957576 | 0.004372466 |  |  | 5075 | 0.8837886 | 0.966229 | 0.003210665 | 0.9038364 | 0.002652862 | 0.9038409 | 0.006361772 |  |  | 5075 | 0.7749191 | 0.915013 | 0.006793402 | 0.7894411 | 0.01037477 | 0.7894233 | 0.006472363 |  |  | 288960 | 0.874899 | 0.8678712 | 0.0114164 | 0.8813372 | 0.002352924 | 0.8813455 | 0.01294542 |  |  | 246760 | 0.7636013 | 0.7035679 | 0.0110994 | 0.7689636 | 0.004723767 | 0.7689682 | 0.007565675
|  |  | 4932 | 0.9843147 | 0.996784 | 0.0007955601 | 0.9894172 | 0.1694625 | 0.9895279 | 0.1866026 |  |  | 4856 | 0.9476534 | 0.9804576 | 0.002550916 | 0.9575716 | 0.003825169 | 0.9575988 | 0.004370696 |  |  | 5080 | 0.8837886 | 0.9662344 | 0.003207863 | 0.9038398 | 0.002652807 | 0.9038442 | 0.006361778 |  |  | 5080 | 0.7749191 | 0.9150133 | 0.006793385 | 0.78945 | 0.01037489 | 0.7894322 | 0.006472452 |  |  | 289260 | 0.8816128 | 0.8678712 | 0.0114164 | 0.8814597 | 0.002353893 | 0.881468 | 0.01294534 |  |  | 247060 | 0.757075 | 0.7035679 | 0.0110994 | 0.7690845 | 0.004722254 | 0.769089 | 0.007564357
|  |  | 4937 | 0.9852106 | 0.9967993 | 0.0007935643 | 0.9894535 | 0.1694685 | 0.989564 | 0.1866026 |  |  | 4861 | 0.9486139 | 0.9804885 | 0.002543408 | 0.9575944 | 0.003824506 | 0.9576216 | 0.004368941 |  |  | 5085 | 0.8848676 | 0.9662397 | 0.00320509 | 0.9038432 | 0.002652754 | 0.9038476 | 0.006361783 |  |  | 5085 | 0.7732377 | 0.9150137 | 0.006793369 | 0.7894588 | 0.01037502 | 0.789441 | 0.00647254 |  |  | 289560 | 0.874899 | 0.8678712 | 0.0114164 | 0.881582 | 0.002354861 | 0.8815904 | 0.01294526 |  |  | 247360 | 0.757075 | 0.7035679 | 0.0110994 | 0.7692051 | 0.004720736 | 0.7692097 | 0.007563033
|  |  | 4942 | 0.9852106 | 0.9968145 | 0.0007915822 | 0.9894897 | 0.1694745 | 0.9896001 | 0.1866027 |  |  | 4866 | 0.9486139 | 0.9805192 | 0.002535936 | 0.9576171 | 0.00382385 | 0.9576442 | 0.004367201 |  |  | 5090 | 0.8827095 | 0.966245 | 0.003202347 | 0.9038465 | 0.002652702 | 0.9038509 | 0.006361788 |  |  | 5090 | 0.7766006 | 0.915014 | 0.006793354 | 0.7894677 | 0.01037514 | 0.7894499 | 0.006472629 |  |  | 289860 | 0.8816128 | 0.8678712 | 0.0114164 | 0.8817043 | 0.002355828 | 0.8817126 | 0.01294517 |  |  | 247660 | 0.757075 | 0.7035679 | 0.0110994 | 0.7693255 | 0.004719214 | 0.7693301 | 0.007561704
|  |  | 4947 | 0.9861066 | 0.9968297 | 0.0007896137 | 0.9895258 | 0.1694805 | 0.989636 | 0.1866028 |  |  | 4871 | 0.9495743 | 0.9805497 | 0.002528498 | 0.9576396 | 0.003823199 | 0.9576667 | 0.004365476 |  |  | 5095 | 0.8837886 | 0.9662503 | 0.003199633 | 0.9038499 | 0.002652652 | 0.9038543 | 0.006361794 |  |  | 5095 | 0.7749191 | 0.9150143 | 0.006793338 | 0.7894765 | 0.01037526 | 0.7894587 | 0.006472718 |  |  | 290160 | 0.8771369 | 0.8678712 | 0.0114164 | 0.8818263 | 0.002356793 | 0.8818347 | 0.01294507 |  |  | 247960 | 0.7592504 | 0.7035679 | 0.0110994 | 0.7694457 | 0.004717687 | 0.7694503 | 0.00756037
|  |  | 4952 | 0.9843147 | 0.9968447 | 0.0007876588 | 0.9895617 | 0.1694865 | 0.9896717 | 0.1866029 |  |  | 4876 | 0.9486139 | 0.9805802 | 0.002521097 | 0.957662 | 0.003822555 | 0.9576891 | 0.004363766 |  |  | 5100 | 0.8848676 | 0.9662555 | 0.003196947 | 0.9038532 | 0.002652602 | 0.9038576 | 0.0063618 |  |  | 5100 | 0.7816451 | 0.9150147 | 0.006793323 | 0.7894854 | 0.01037539 | 0.7894675 | 0.006472806 |  |  | 290460 | 0.8771369 | 0.8678712 | 0.0114164 | 0.8819483 | 0.002357757 | 0.8819566 | 0.01294497 |  |  | 248260 | 0.7527241 | 0.7035679 | 0.0110994 | 0.7695658 | 0.004716156 | 0.7695703 | 0.00755903
|  |  | 4957 | 0.9861066 | 0.9968597 | 0.0007857172 | 0.9895975 | 0.1694924 | 0.9897074 | 0.1866029 |  |  | 4881 | 0.9476534 | 0.9806104 | 0.00251373 | 0.9576843 | 0.003821917 | 0.9577114 | 0.004362071 |  |  | 5105 | 0.8827095 | 0.9662607 | 0.00319429 | 0.9038566 | 0.002652553 | 0.903861 | 0.006361806 |  |  | 5105 | 0.7766006 | 0.915015 | 0.006793308 | 0.7894942 | 0.01037551 | 0.7894764 | 0.006472895 |  |  | 290760 | 0.8771369 | 0.8678712 | 0.0114164 | 0.88207 | 0.00235872 | 0.8820784 | 0.01294486 |  |  | 248560 | 0.7592504 | 0.7035679 | 0.0110994 | 0.7696856 | 0.00471462 | 0.7696901 | 0.007557686
|  |  | 4962 | 0.9843147 | 0.9968745 | 0.0007837891 | 0.9896332 | 0.1694983 | 0.9897429 | 0.1866031 |  |  | 4886 | 0.9486139 | 0.9806405 | 0.002506399 | 0.9577065 | 0.003821285 | 0.9577335 | 0.004360389 |  |  | 5110 | 0.8837886 | 0.9662658 | 0.003191662 | 0.9038599 | 0.002652505 | 0.9038643 | 0.006361813 |  |  | 5110 | 0.7766006 | 0.9150153 | 0.006793294 | 0.789503 | 0.01037563 | 0.7894852 | 0.006472984 |  |  | 291060 | 0.8816128 | 0.8678712 | 0.0114164 | 0.8821917 | 0.002359681 | 0.8822 | 0.01294474 |  |  | 248860 | 0.7592504 | 0.7035679 | 0.0110994 | 0.7698052 | 0.00471308 | 0.7698098 | 0.007556336
|  |  | 4967 | 0.9852106 | 0.9968893 | 0.0007818744 | 0.9896688 | 0.1695042 | 0.9897783 | 0.1866032 |  |  | 4891 | 0.9476534 | 0.9806705 | 0.002499103 | 0.9577286 | 0.003820658 | 0.9577556 | 0.004358723 |  |  | 5115 | 0.8837886 | 0.966271 | 0.003189061 | 0.9038632 | 0.002652459 | 0.9038676 | 0.006361819 |  |  | 5115 | 0.7766006 | 0.9150157 | 0.006793279 | 0.7895119 | 0.01037576 | 0.7894941 | 0.006473073 |  |  | 291360 | 0.8771369 | 0.8678712 | 0.0114164 | 0.8823132 | 0.002360641 | 0.8823216 | 0.01294462 |  |  | 249160 | 0.757075 | 0.7035679 | 0.0110994 | 0.7699246 | 0.004711535 | 0.7699292 | 0.007554981
|  |  | 4972 | 0.9852106 | 0.996904 | 0.0007799728 | 0.9897043 | 0.1695101 | 0.9898136 | 0.1866033 |  |  | 4896 | 0.9476534 | 0.9807003 | 0.002491842 | 0.9577506 | 0.003820038 | 0.9577775 | 0.004357071 |  |  | 5120 | 0.8837886 | 0.966276 | 0.003186487 | 0.9038665 | 0.002652413 | 0.9038709 | 0.006361826 |  |  | 5120 | 0.7766006 | 0.915016 | 0.006793265 | 0.7895207 | 0.01037588 | 0.7895029 | 0.006473162 |  |  | 291660 | 0.8704231 | 0.8678712 | 0.0114164 | 0.8824346 | 0.0023616 | 0.8824429 | 0.01294448 |  |  | 249460 | 0.7657767 | 0.7035679 | 0.0110994 | 0.7700439 | 0.004709986 | 0.7700484 | 0.007553621
|  |  | 4977 | 0.9861066 | 0.9969186 | 0.0007780845 | 0.9897396 | 0.169516 | 0.9898487 | 0.1866034 |  |  | 4901 | 0.946693 | 0.9807299 | 0.002484615 | 0.9577725 | 0.003819424 | 0.9577994 | 0.004355432 |  |  | 5125 | 0.8837886 | 0.9662811 | 0.003183941 | 0.9038698 | 0.002652368 | 0.9038742 | 0.006361833 |  |  | 5125 | 0.7782821 | 0.9150163 | 0.006793252 | 0.7895296 | 0.01037601 | 0.7895118 | 0.006473252 |  |  | 291960 | 0.8816128 | 0.8678712 | 0.0114164 | 0.8825558 | 0.002362558 | 0.8825642 | 0.01294434 |  |  | 249760 | 0.7657767 | 0.7035679 | 0.0110994 | 0.7701629 | 0.004708432 | 0.7701674 | 0.007552256
|  |  | 4982 | 0.9852106 | 0.9969332 | 0.0007762093 | 0.9897748 | 0.1695218 | 0.9898838 | 0.1866035 |  |  | 4906 | 0.9486139 | 0.9807595 | 0.002477424 | 0.9577942 | 0.003818815 | 0.9578211 | 0.004353808 |  |  | 5130 | 0.8837886 | 0.9662861 | 0.003181423 | 0.9038731 | 0.002652325 | 0.9038775 | 0.00636184 |  |  | 5130 | 0.7749191 | 0.9150166 | 0.006793238 | 0.7895384 | 0.01037613 | 0.7895206 | 0.006473341 |  |  | 292260 | 0.8793749 | 0.8678712 | 0.0114164 | 0.8826769 | 0.002363515 | 0.8826853 | 0.0129442 |  |  | 250060 | 0.7636013 | 0.7035679 | 0.0110994 | 0.7702817 | 0.004706874 | 0.7702862 | 0.007550886
|  |  | 4987 | 0.9852106 | 0.9969476 | 0.0007743472 | 0.9898099 | 0.1695277 | 0.9899187 | 0.1866037 |  |  | 4911 | 0.9486139 | 0.9807888 | 0.002470267 | 0.9578159 | 0.003818213 | 0.9578427 | 0.004352198 |  |  | 5135 | 0.8837886 | 0.9662911 | 0.003178931 | 0.9038764 | 0.002652282 | 0.9038808 | 0.006361848 |  |  | 5135 | 0.7766006 | 0.9150169 | 0.006793225 | 0.7895473 | 0.01037626 | 0.7895295 | 0.00647343 |  |  | 292560 | 0.8816128 | 0.8678712 | 0.0114164 | 0.8827979 | 0.00236447 | 0.8828062 | 0.01294404 |  |  | 250360 | 0.7548995 | 0.7035679 | 0.0110994 | 0.7704003 | 0.004705312 | 0.7704048 | 0.007549511
|  |  | 4992 | 0.9852106 | 0.996962 | 0.0007724981 | 0.9898449 | 0.1695335 | 0.9899535 | 0.1866038 |  |  | 4916 | 0.9457325 | 0.980818 | 0.002463144 | 0.9578374 | 0.003817616 | 0.9578642 | 0.004350602 |  |  | 5140 | 0.8848676 | 0.966296 | 0.003176465 | 0.9038797 | 0.00265224 | 0.9038841 | 0.006361855 |  |  | 5140 | 0.7749191 | 0.9150172 | 0.006793212 | 0.7895561 | 0.01037638 | 0.7895383 | 0.00647352 |  |  | 292860 | 0.8771369 | 0.8678712 | 0.0114164 | 0.8829187 | 0.002365424 | 0.8829271 | 0.01294388 |  |  | 250660 | 0.7679522 | 0.7035679 | 0.0110994 | 0.7705188 | 0.004703745 | 0.7705233 | 0.007548131
|  |  | 4997 | 0.9843147 | 0.9969763 | 0.0007706619 | 0.9898797 | 0.1695393 | 0.9899881 | 0.186604 |  |  | 4921 | 0.9476534 | 0.9808471 | 0.002456056 | 0.9578589 | 0.003817025 | 0.9578856 | 0.004349019 |  |  | 5145 | 0.8837886 | 0.9663009 | 0.003174026 | 0.903883 | 0.0026522 | 0.9038874 | 0.006361863 |  |  | 5145 | 0.7766006 | 0.9150176 | 0.006793199 | 0.7895649 | 0.01037651 | 0.7895472 | 0.006473609 |  |  | 293160 | 0.8793749 | 0.8678712 | 0.0114164 | 0.8830394 | 0.002366377 | 0.8830477 | 0.01294372 |  |  | 250960 | 0.7636013 | 0.7035679 | 0.0110994 | 0.770637 | 0.004702174 | 0.7706415 | 0.007546746
|  |  | 5002 | 0.9861066 | 0.9969905 | 0.0007688386 | 0.9899144 | 0.1695451 | 0.9900227 | 0.1866042 |  |  | 4926 | 0.9476534 | 0.980876 | 0.002449003 | 0.9578802 | 0.003816439 | 0.9579069 | 0.004347451 |  |  | 5150 | 0.8848676 | 0.9663058 | 0.003171613 | 0.9038863 | 0.00265216 | 0.9038906 | 0.006361871 |  |  | 5150 | 0.7749191 | 0.9150179 | 0.006793187 | 0.7895738 | 0.01037663 | 0.789556 | 0.006473699 |  |  | 293460 | 0.8771369 | 0.8678712 | 0.0114164 | 0.8831599 | 0.002367329 | 0.8831683 | 0.01294354 |  |  | 251260 | 0.7592504 | 0.7035679 | 0.0110994 | 0.770755 | 0.004700599 | 0.7707595 | 0.007545357
|  |  | 5007 | 0.9861066 | 0.9970046 | 0.0007670281 | 0.989949 | 0.1695508 | 0.9900571 | 0.1866044 |  |  | 4931 | 0.9495743 | 0.9809048 | 0.002441983 | 0.9579014 | 0.003815859 | 0.957928 | 0.004345895 |  |  | 5155 | 0.8837886 | 0.9663107 | 0.003169226 | 0.9038896 | 0.002652121 | 0.9038939 | 0.006361879 |  |  | 5155 | 0.7766006 | 0.9150182 | 0.006793174 | 0.7895826 | 0.01037676 | 0.7895648 | 0.006473788 |  |  | 293760 | 0.8816128 | 0.8678712 | 0.0114164 | 0.8832803 | 0.002368279 | 0.8832887 | 0.01294336 |  |  | 251560 | 0.7592504 | 0.7035679 | 0.0110994 | 0.7708729 | 0.00469902 | 0.7708773 | 0.007543962
|  |  | 5012 | 0.9861066 | 0.9970186 | 0.0007652303 | 0.9899835 | 0.1695566 | 0.9900914 | 0.1866045 |  |  | 4936 | 0.946693 | 0.9809334 | 0.002434998 | 0.9579225 | 0.003815285 | 0.9579491 | 0.004344354 |  |  | 5160 | 0.8848676 | 0.9663155 | 0.003166865 | 0.9038928 | 0.002652083 | 0.9038972 | 0.006361888 |  |  | 5160 | 0.7732377 | 0.9150185 | 0.006793162 | 0.7895915 | 0.01037688 | 0.7895737 | 0.006473878 |  |  | 294060 | 0.8793749 | 0.8678712 | 0.0114164 | 0.8834006 | 0.002369228 | 0.883409 | 0.01294317 |  |  | 251860 | 0.7548995 | 0.7035679 | 0.0110994 | 0.7709905 | 0.004697436 | 0.7709949 | 0.007542562
|  |  | 5017 | 0.9852106 | 0.9970326 | 0.0007634452 | 0.9900179 | 0.1695623 | 0.9901256 | 0.1866047 |  |  | 4941 | 0.9486139 | 0.9809619 | 0.002428046 | 0.9579435 | 0.003814716 | 0.9579701 | 0.004342825 |  |  | 5165 | 0.8837886 | 0.9663203 | 0.003164528 | 0.9038961 | 0.002652045 | 0.9039004 | 0.006361896 |  |  | 5165 | 0.7732377 | 0.9150188 | 0.00679315 | 0.7896003 | 0.01037701 | 0.7895825 | 0.006473968 |  |  | 294360 | 0.8793749 | 0.8678712 | 0.0114164 | 0.8835207 | 0.002370176 | 0.8835291 | 0.01294298 |  |  | 252160 | 0.7614259 | 0.7035679 | 0.0110994 | 0.7711079 | 0.004695848 | 0.7711124 | 0.007541158
|  |  | 5022 | 0.9861066 | 0.9970465 | 0.0007616727 | 0.9900521 | 0.169568 | 0.9901596 | 0.1866049 |  |  | 4946 | 0.9486139 | 0.9809903 | 0.002421129 | 0.9579644 | 0.003814153 | 0.9579909 | 0.00434131 |  |  | 5170 | 0.8848676 | 0.966325 | 0.003162217 | 0.9038993 | 0.002652009 | 0.9039037 | 0.006361905 |  |  | 5170 | 0.7766006 | 0.9150191 | 0.006793139 | 0.7896091 | 0.01037713 | 0.7895914 | 0.006474058 |  |  | 294660 | 0.8816128 | 0.8678712 | 0.0114164 | 0.8836407 | 0.002371123 | 0.8836491 | 0.01294277 |  |  | 252460 | 0.757075 | 0.7035679 | 0.0110994 | 0.7712252 | 0.004694255 | 0.7712296 | 0.007539748
|  |  | 5027 | 0.9843147 | 0.9970603 | 0.0007599127 | 0.9900862 | 0.1695737 | 0.9901936 | 0.1866052 |  |  | 4951 | 0.946693 | 0.9810185 | 0.002414245 | 0.9579852 | 0.003813595 | 0.9580117 | 0.004339808 |  |  | 5175 | 0.8848676 | 0.9663297 | 0.003159931 | 0.9039026 | 0.002651974 | 0.9039069 | 0.006361914 |  |  | 5175 | 0.7782821 | 0.9150193 | 0.006793127 | 0.789618 | 0.01037726 | 0.7896002 | 0.006474148 |  |  | 294960 | 0.8838508 | 0.8678712 | 0.0114164 | 0.8837605 | 0.002372069 | 0.8837689 | 0.01294256 |  |  | 252760 | 0.7614259 | 0.7035679 | 0.0110994 | 0.7713422 | 0.004692659 | 0.7713466 | 0.007538334
|  |  | 5032 | 0.9861066 | 0.997074 | 0.0007581652 | 0.9901202 | 0.1695794 | 0.9902274 | 0.1866054 |  |  | 4956 | 0.9476534 | 0.9810466 | 0.002407395 | 0.9580059 | 0.003813043 | 0.9580323 | 0.004338319 |  |  | 5180 | 0.8848676 | 0.9663344 | 0.003157669 | 0.9039058 | 0.002651939 | 0.9039101 | 0.006361923 |  |  | 5180 | 0.7732377 | 0.9150196 | 0.006793116 | 0.7896268 | 0.01037738 | 0.7896091 | 0.006474238 |  |  | 295260 | 0.874899 | 0.8678712 | 0.0114164 | 0.8838803 | 0.002373013 | 0.8838887 | 0.01294235 |  |  | 253060 | 0.7636013 | 0.7035679 | 0.0110994 | 0.7714591 | 0.004691059 | 0.7714635 | 0.007536915
|  |  | 5037 | 0.9870025 | 0.9970876 | 0.0007564301 | 0.9901541 | 0.169585 | 0.9902611 | 0.1866056 |  |  | 4961 | 0.9476534 | 0.9810745 | 0.002400578 | 0.9580264 | 0.003812495 | 0.9580529 | 0.004336843 |  |  | 5185 | 0.8837886 | 0.9663391 | 0.003155432 | 0.903909 | 0.002651905 | 0.9039134 | 0.006361932 |  |  | 5185 | 0.7766006 | 0.9150199 | 0.006793105 | 0.7896357 | 0.01037751 | 0.7896179 | 0.006474328 |  |  | 295560 | 0.8793749 | 0.8678712 | 0.0114164 | 0.8839998 | 0.002373956 | 0.8840082 | 0.01294213 |  |  | 253360 | 0.7614259 | 0.7035679 | 0.0110994 | 0.7715757 | 0.004689454 | 0.7715801 | 0.007535492
|  |  | 5042 | 0.9852106 | 0.9971012 | 0.0007547074 | 0.9901879 | 0.1695907 | 0.9902947 | 0.1866058 |  |  | 4966 | 0.9486139 | 0.9811023 | 0.002393795 | 0.9580469 | 0.003811954 | 0.9580733 | 0.004335379 |  |  | 5190 | 0.8816305 | 0.9663437 | 0.003153218 | 0.9039123 | 0.002651872 | 0.9039166 | 0.006361942 |  |  | 5190 | 0.7766006 | 0.9150202 | 0.006793094 | 0.7896445 | 0.01037763 | 0.7896267 | 0.006474418 |  |  | 295860 | 0.8771369 | 0.8678712 | 0.0114164 | 0.8841193 | 0.002374898 | 0.8841277 | 0.0129419 |  |  | 253660 | 0.7636013 | 0.7035679 | 0.0110994 | 0.7716922 | 0.004687845 | 0.7716966 | 0.007534064
|  |  | 5047 | 0.9852106 | 0.9971146 | 0.000752997 | 0.9902215 | 0.1695963 | 0.9903282 | 0.1866061 |  |  | 4971 | 0.9486139 | 0.9811299 | 0.002387045 | 0.9580673 | 0.003811417 | 0.9580937 | 0.004333929 |  |  | 5195 | 0.8848676 | 0.9663483 | 0.003151029 | 0.9039155 | 0.00265184 | 0.9039198 | 0.006361951 |  |  | 5195 | 0.7766006 | 0.9150205 | 0.006793084 | 0.7896533 | 0.01037776 | 0.7896356 | 0.006474508 |  |  | 296160 | 0.8816128 | 0.8678712 | 0.0114164 | 0.8842386 | 0.002375839 | 0.884247 | 0.01294166 |  |  | 253960 | 0.7614259 | 0.7035679 | 0.0110994 | 0.7718085 | 0.004686232 | 0.7718128 | 0.00753263
|  |  | 5052 | 0.9852106 | 0.997128 | 0.0007512987 | 0.9902551 | 0.1696019 | 0.9903616 | 0.1866063 |  |  | 4976 | 0.946693 | 0.9811574 | 0.002380329 | 0.9580876 | 0.003810886 | 0.9581139 | 0.004332491 |  |  | 5200 | 0.8848676 | 0.9663528 | 0.003148863 | 0.9039187 | 0.002651808 | 0.903923 | 0.006361961 |  |  | 5200 | 0.7732377 | 0.9150208 | 0.006793074 | 0.7896622 | 0.01037789 | 0.7896444 | 0.006474598 |  |  | 296460 | 0.8793749 | 0.8678712 | 0.0114164 | 0.8843578 | 0.002376778 | 0.8843662 | 0.01294142 |  |  | 254260 | 0.7636013 | 0.7035679 | 0.0110994 | 0.7719245 | 0.004684615 | 0.7719289 | 0.007531193
|  |  | 5057 | 0.9861066 | 0.9971414 | 0.0007496127 | 0.9902885 | 0.1696075 | 0.9903948 | 0.1866066 |  |  | 4981 | 0.9476534 | 0.9811848 | 0.002373645 | 0.9581077 | 0.003810359 | 0.958134 | 0.004331065 |  |  | 5205 | 0.8837886 | 0.9663573 | 0.00314672 | 0.9039219 | 0.002651778 | 0.9039262 | 0.006361971 |  |  | 5205 | 0.7749191 | 0.915021 | 0.006793063 | 0.789671 | 0.01037801 | 0.7896532 | 0.006474689 |  |  | 296760 | 0.8816128 | 0.8678712 | 0.0114164 | 0.8844768 | 0.002377717 | 0.8844852 | 0.01294117 |  |  | 254560 | 0.7614259 | 0.7035679 | 0.0110994 | 0.7720404 | 0.004682994 | 0.7720448 | 0.007529751
|  |  | 5062 | 0.9852106 | 0.9971546 | 0.0007479387 | 0.9903218 | 0.1696131 | 0.9904279 | 0.1866069 |  |  | 4986 | 0.9476534 | 0.9812121 | 0.002366995 | 0.9581278 | 0.003809838 | 0.9581541 | 0.004329652 |  |  | 5210 | 0.8837886 | 0.9663618 | 0.003144601 | 0.9039251 | 0.002651748 | 0.9039294 | 0.006361981 |  |  | 5210 | 0.7766006 | 0.9150213 | 0.006793053 | 0.7896798 | 0.01037814 | 0.7896621 | 0.006474779 |  |  | 297060 | 0.8793749 | 0.8678712 | 0.0114164 | 0.8845957 | 0.002378654 | 0.8846041 | 0.01294091 |  |  | 254860 | 0.757075 | 0.7035679 | 0.0110994 | 0.7721561 | 0.004681369 | 0.7721604 | 0.007528304
|  |  | 5067 | 0.9852106 | 0.9971678 | 0.0007462767 | 0.990355 | 0.1696186 | 0.9904609 | 0.1866071 |  |  | 4991 | 0.9476534 | 0.9812392 | 0.002360377 | 0.9581478 | 0.003809323 | 0.958174 | 0.004328252 |  |  | 5215 | 0.8837886 | 0.9663663 | 0.003142504 | 0.9039283 | 0.002651719 | 0.9039326 | 0.006361991 |  |  | 5215 | 0.7766006 | 0.9150216 | 0.006793044 | 0.7896887 | 0.01037826 | 0.7896709 | 0.00647487 |  |  | 297360 | 0.8838508 | 0.8678712 | 0.0114164 | 0.8847145 | 0.00237959 | 0.8847229 | 0.01294065 |  |  | 255160 | 0.7657767 | 0.7035679 | 0.0110994 | 0.7722716 | 0.00467974 | 0.7722759 | 0.007526852
|  |  | 5072 | 0.9852106 | 0.9971809 | 0.0007446267 | 0.990388 | 0.1696241 | 0.9904938 | 0.1866074 |  |  | 4996 | 0.9486139 | 0.9812661 | 0.002353793 | 0.9581676 | 0.003808812 | 0.9581938 | 0.004326864 |  |  | 5220 | 0.8859466 | 0.9663707 | 0.003140431 | 0.9039315 | 0.002651691 | 0.9039358 | 0.006362002 |  |  | 5220 | 0.7782821 | 0.9150218 | 0.006793034 | 0.7896975 | 0.01037839 | 0.7896798 | 0.00647496 |  |  | 297660 | 0.8793749 | 0.8678712 | 0.0114164 | 0.8848331 | 0.002380524 | 0.8848415 | 0.01294038 |  |  | 255460 | 0.7657767 | 0.7035679 | 0.0110994 | 0.7723869 | 0.004678107 | 0.7723912 | 0.007525396
|  |  | 5077 | 0.9843147 | 0.9971939 | 0.0007429886 | 0.990421 | 0.1696297 | 0.9905266 | 0.1866077 |  |  | 5001 | 0.9486139 | 0.981293 | 0.002347241 | 0.9581874 | 0.003808306 | 0.9582136 | 0.004325487 |  |  | 5225 | 0.8837886 | 0.9663752 | 0.003138379 | 0.9039346 | 0.002651663 | 0.9039389 | 0.006362012 |  |  | 5225 | 0.7782821 | 0.9150221 | 0.006793025 | 0.7897063 | 0.01037852 | 0.7896886 | 0.006475051 |  |  | 297960 | 0.8838508 | 0.8678712 | 0.0114164 | 0.8849516 | 0.002381458 | 0.88496 | 0.0129401 |  |  | 255760 | 0.7679522 | 0.7035679 | 0.0110994 | 0.772502 | 0.00467647 | 0.7725063 | 0.007523935
|  |  | 5082 | 0.9861066 | 0.9972068 | 0.0007413623 | 0.9904538 | 0.1696352 | 0.9905593 | 0.186608 |  |  | 5006 | 0.9486139 | 0.9813197 | 0.002340721 | 0.9582071 | 0.003807805 | 0.9582332 | 0.004324123 |  |  | 5230 | 0.8827095 | 0.9663795 | 0.00313635 | 0.9039378 | 0.002651636 | 0.9039421 | 0.006362023 |  |  | 5230 | 0.7782821 | 0.9150224 | 0.006793015 | 0.7897152 | 0.01037864 | 0.7896974 | 0.006475142 |  |  | 298260 | 0.8838508 | 0.8678712 | 0.0114164 | 0.8850699 | 0.00238239 | 0.8850784 | 0.01293982 |  |  | 256060 | 0.7723031 | 0.7035679 | 0.0110994 | 0.7726169 | 0.004674829 | 0.7726212 | 0.00752247
|  |  | 5087 | 0.9861066 | 0.9972197 | 0.0007397478 | 0.9904866 | 0.1696407 | 0.9905918 | 0.1866083 |  |  | 5011 | 0.9476534 | 0.9813462 | 0.002334235 | 0.9582266 | 0.003807309 | 0.9582527 | 0.004322771 |  |  | 5235 | 0.8827095 | 0.9663839 | 0.003134343 | 0.903941 | 0.00265161 | 0.9039453 | 0.006362034 |  |  | 5235 | 0.7766006 | 0.9150226 | 0.006793006 | 0.789724 | 0.01037877 | 0.7897063 | 0.006475232 |  |  | 298560 | 0.8816128 | 0.8678712 | 0.0114164 | 0.8851881 | 0.002383321 | 0.8851966 | 0.01293953 |  |  | 256360 | 0.7679522 | 0.7035679 | 0.0110994 | 0.7727316 | 0.004673184 | 0.7727359 | 0.007521001
|  |  | 5092 | 0.9852106 | 0.9972325 | 0.000738145 | 0.9905192 | 0.1696461 | 0.9906243 | 0.1866086 |  |  | 5016 | 0.9476534 | 0.9813727 | 0.00232778 | 0.9582461 | 0.003806818 | 0.9582722 | 0.004321431 |  |  | 5240 | 0.8827095 | 0.9663882 | 0.003132358 | 0.9039442 | 0.002651584 | 0.9039484 | 0.006362044 |  |  | 5240 | 0.7766006 | 0.9150229 | 0.006792997 | 0.7897328 | 0.0103789 | 0.7897151 | 0.006475323 |  |  | 298860 | 0.8793749 | 0.8678712 | 0.0114164 | 0.8853062 | 0.002384251 | 0.8853147 | 0.01293923 |  |  | 256660 | 0.757075 | 0.7035679 | 0.0110994 | 0.7728461 | 0.004671535 | 0.7728504 | 0.007519527
|  |  | 5097 | 0.9861066 | 0.9972452 | 0.0007365539 | 0.9905517 | 0.1696516 | 0.9906566 | 0.1866089 |  |  | 5021 | 0.9476534 | 0.981399 | 0.002321358 | 0.9582655 | 0.003806331 | 0.9582915 | 0.004320102 |  |  | 5245 | 0.8837886 | 0.9663925 | 0.003130394 | 0.9039473 | 0.00265156 | 0.9039516 | 0.006362056 |  |  | 5245 | 0.7766006 | 0.9150231 | 0.006792989 | 0.7897417 | 0.01037902 | 0.7897239 | 0.006475414 |  |  | 299160 | 0.8793749 | 0.8678712 | 0.0114164 | 0.8854242 | 0.00238518 | 0.8854326 | 0.01293893 |  |  | 256960 | 0.7614259 | 0.7035679 | 0.0110994 | 0.7729605 | 0.004669882 | 0.7729647 | 0.007518048
|  |  | 5102 | 0.9870025 | 0.9972578 | 0.0007349743 | 0.9905841 | 0.169657 | 0.9906888 | 0.1866093 |  |  | 5026 | 0.9486139 | 0.9814251 | 0.002314968 | 0.9582848 | 0.00380585 | 0.9583107 | 0.004318786 |  |  | 5250 | 0.8837886 | 0.9663967 | 0.003128452 | 0.9039505 | 0.002651535 | 0.9039547 | 0.006362067 |  |  | 5250 | 0.7766006 | 0.9150234 | 0.00679298 | 0.7897505 | 0.01037915 | 0.7897328 | 0.006475505 |  |  | 299460 | 0.8860887 | 0.8678712 | 0.0114164 | 0.885542 | 0.002386107 | 0.8855504 | 0.01293862 |  |  | 257260 | 0.7636013 | 0.7035679 | 0.0110994 | 0.7730746 | 0.004668225 | 0.7730789 | 0.007516565
|  |  | 5107 | 0.9870025 | 0.9972704 | 0.0007334062 | 0.9906163 | 0.1696624 | 0.9907209 | 0.1866096 |  |  | 5031 | 0.9486139 | 0.9814512 | 0.00230861 | 0.9583039 | 0.003805373 | 0.9583299 | 0.00431748 |  |  | 5255 | 0.8848676 | 0.966401 | 0.003126531 | 0.9039536 | 0.002651512 | 0.9039579 | 0.006362078 |  |  | 5255 | 0.7749191 | 0.9150236 | 0.006792972 | 0.7897593 | 0.01037928 | 0.7897416 | 0.006475596 |  |  | 299760 | 0.8838508 | 0.8678712 | 0.0114164 | 0.8856597 | 0.002387034 | 0.8856681 | 0.0129383 |  |  | 257560 | 0.7657767 | 0.7035679 | 0.0110994 | 0.7731886 | 0.004666565 | 0.7731928 | 0.007515078
|  |  | 5112 | 0.9861066 | 0.9972829 | 0.0007318496 | 0.9906485 | 0.1696678 | 0.9907529 | 0.18661 |  |  | 5036 | 0.9476534 | 0.9814771 | 0.002302284 | 0.958323 | 0.003804901 | 0.9583489 | 0.004316187 |  |  | 5260 | 0.8837886 | 0.9664052 | 0.00312463 | 0.9039567 | 0.002651489 | 0.903961 | 0.00636209 |  |  | 5260 | 0.7782821 | 0.9150239 | 0.006792964 | 0.7897682 | 0.0103794 | 0.7897505 | 0.006475688 |  |  | 300060 | 0.8860887 | 0.8678712 | 0.0114164 | 0.8857772 | 0.002387959 | 0.8857857 | 0.01293798 |  |  | 257860 | 0.7636013 | 0.7035679 | 0.0110994 | 0.7733023 | 0.004664901 | 0.7733066 | 0.007513586
|  |  | 5117 | 0.9852106 | 0.9972953 | 0.0007303044 | 0.9906806 | 0.1696732 | 0.9907848 | 0.1866103 |  |  | 5041 | 0.9476534 | 0.9815029 | 0.00229599 | 0.958342 | 0.003804434 | 0.9583679 | 0.004314904 |  |  | 5265 | 0.8837886 | 0.9664093 | 0.003122751 | 0.9039599 | 0.002651467 | 0.9039641 | 0.006362101 |  |  | 5265 | 0.7782821 | 0.9150241 | 0.006792956 | 0.789777 | 0.01037953 | 0.7897593 | 0.006475779 |  |  | 300360 | 0.8793749 | 0.8678712 | 0.0114164 | 0.8858946 | 0.002388883 | 0.8859031 | 0.01293765 |  |  | 258160 | 0.7657767 | 0.7035679 | 0.0110994 | 0.7734159 | 0.004663233 | 0.7734201 | 0.007512091
|  |  | 5122 | 0.9852106 | 0.9973077 | 0.0007287705 | 0.9907125 | 0.1696786 | 0.9908165 | 0.1866107 |  |  | 5046 | 0.9486139 | 0.9815285 | 0.002289728 | 0.9583609 | 0.003803971 | 0.9583868 | 0.004313633 |  |  | 5270 | 0.8837886 | 0.9664135 | 0.003120892 | 0.903963 | 0.002651446 | 0.9039673 | 0.006362113 |  |  | 5270 | 0.7749191 | 0.9150244 | 0.006792948 | 0.7897858 | 0.01037966 | 0.7897681 | 0.00647587 |  |  | 300660 | 0.8771369 | 0.8678712 | 0.0114164 | 0.8860119 | 0.002389805 | 0.8860204 | 0.01293731 |  |  | 258460 | 0.7657767 | 0.7035679 | 0.0110994 | 0.7735293 | 0.004661561 | 0.7735335 | 0.00751059
|  |  | 5127 | 0.9852106 | 0.99732 | 0.0007272479 | 0.9907443 | 0.1696839 | 0.9908482 | 0.186611 |  |  | 5051 | 0.9476534 | 0.981554 | 0.002283497 | 0.9583797 | 0.003803513 | 0.9584055 | 0.004312374 |  |  | 5275 | 0.8837886 | 0.9664176 | 0.003119053 | 0.9039661 | 0.002651425 | 0.9039704 | 0.006362125 |  |  | 5275 | 0.7766006 | 0.9150246 | 0.00679294 | 0.7897947 | 0.01037979 | 0.789777 | 0.006475961 |  |  | 300960 | 0.8793749 | 0.8678712 | 0.0114164 | 0.8861291 | 0.002390727 | 0.8861375 | 0.01293697 |  |  | 258760 | 0.7679522 | 0.7035679 | 0.0110994 | 0.7736424 | 0.004659885 | 0.7736467 | 0.007509086
|  |  | 5132 | 0.9852106 | 0.9973322 | 0.0007257364 | 0.9907761 | 0.1696893 | 0.9908797 | 0.1866114 |  |  | 5056 | 0.9476534 | 0.9815794 | 0.002277298 | 0.9583984 | 0.00380306 | 0.9584242 | 0.004311125 |  |  | 5280 | 0.8848676 | 0.9664217 | 0.003117234 | 0.9039693 | 0.002651404 | 0.9039735 | 0.006362137 |  |  | 5280 | 0.7782821 | 0.9150248 | 0.006792932 | 0.7898035 | 0.01037991 | 0.7897858 | 0.006476053 |  |  | 301260 | 0.8838508 | 0.8678712 | 0.0114164 | 0.8862461 | 0.002391647 | 0.8862545 | 0.01293662 |  |  | 259060 | 0.7614259 | 0.7035679 | 0.0110994 | 0.7737554 | 0.004658206 | 0.7737596 | 0.007507577
|  |  | 5137 | 0.9861066 | 0.9973443 | 0.0007242362 | 0.9908077 | 0.1696946 | 0.9909111 | 0.1866118 |  |  | 5061 | 0.9486139 | 0.9816047 | 0.002271131 | 0.958417 | 0.003802611 | 0.9584428 | 0.004309888 |  |  | 5285 | 0.8837886 | 0.9664257 | 0.003115435 | 0.9039724 | 0.002651385 | 0.9039766 | 0.006362149 |  |  | 5285 | 0.7782821 | 0.9150251 | 0.006792925 | 0.7898123 | 0.01038004 | 0.7897946 | 0.006476144 |  |  | 301560 | 0.8883267 | 0.8678712 | 0.0114164 | 0.8863629 | 0.002392567 | 0.8863714 | 0.01293626 |  |  | 259360 | 0.7636013 | 0.7035679 | 0.0110994 | 0.7738683 | 0.004656523 | 0.7738724 | 0.007506064
|  |  | 5142 | 0.9852106 | 0.9973564 | 0.000722747 | 0.9908392 | 0.1696999 | 0.9909425 | 0.1866122 |  |  | 5066 | 0.9495743 | 0.9816298 | 0.002264995 | 0.9584356 | 0.003802167 | 0.9584613 | 0.004308661 |  |  | 5290 | 0.8848676 | 0.9664298 | 0.003113656 | 0.9039755 | 0.002651366 | 0.9039797 | 0.006362161 |  |  | 5290 | 0.7799636 | 0.9150253 | 0.006792917 | 0.7898212 | 0.01038017 | 0.7898034 | 0.006476236 |  |  | 301860 | 0.8793749 | 0.8678712 | 0.0114164 | 0.8864797 | 0.002393485 | 0.8864881 | 0.0129359 |  |  | 259660 | 0.7679522 | 0.7035679 | 0.0110994 | 0.7739809 | 0.004654836 | 0.7739851 | 0.007504547
|  |  | 5147 | 0.9870025 | 0.9973684 | 0.0007212688 | 0.9908706 | 0.1697052 | 0.9909737 | 0.1866126 |  |  | 5071 | 0.9486139 | 0.9816548 | 0.00225889 | 0.958454 | 0.003801727 | 0.9584797 | 0.004307445 |  |  | 5295 | 0.8837886 | 0.9664338 | 0.003111897 | 0.9039786 | 0.002651347 | 0.9039828 | 0.006362174 |  |  | 5295 | 0.7782821 | 0.9150255 | 0.00679291 | 0.78983 | 0.0103803 | 0.7898123 | 0.006476328 |  |  | 302160 | 0.8838508 | 0.8678712 | 0.0114164 | 0.8865963 | 0.002394401 | 0.8866048 | 0.01293553 |  |  | 259960 | 0.7679522 | 0.7035679 | 0.0110994 | 0.7740933 | 0.004653145 | 0.7740975 | 0.007503025
|  |  | 5152 | 0.9852106 | 0.9973803 | 0.0007198015 | 0.9909019 | 0.1697105 | 0.9910048 | 0.186613 |  |  | 5076 | 0.9486139 | 0.9816797 | 0.002252816 | 0.9584723 | 0.003801291 | 0.958498 | 0.004306241 |  |  | 5300 | 0.8837886 | 0.9664378 | 0.003110156 | 0.9039817 | 0.00265133 | 0.9039859 | 0.006362186 |  |  | 5300 | 0.7782821 | 0.9150258 | 0.006792903 | 0.7898388 | 0.01038042 | 0.7898211 | 0.00647642 |  |  | 302460 | 0.8816128 | 0.8678712 | 0.0114164 | 0.8867128 | 0.002395317 | 0.8867212 | 0.01293516 |  |  | 260260 | 0.7636013 | 0.7035679 | 0.0110994 | 0.7742056 | 0.004651451 | 0.7742097 | 0.0075015
|  |  | 5157 | 0.9861066 | 0.9973922 | 0.0007183452 | 0.990933 | 0.1697157 | 0.9910358 | 0.1866134 |  |  | 5081 | 0.9476534 | 0.9817045 | 0.002246773 | 0.9584906 | 0.00380086 | 0.9585162 | 0.004305046 |  |  | 5305 | 0.8837886 | 0.9664417 | 0.003108435 | 0.9039848 | 0.002651312 | 0.903989 | 0.006362199 |  |  | 5305 | 0.7782821 | 0.915026 | 0.006792896 | 0.7898476 | 0.01038055 | 0.7898299 | 0.006476511 |  |  | 302760 | 0.8883267 | 0.8678712 | 0.0114164 | 0.8868291 | 0.002396232 | 0.8868376 | 0.01293478 |  |  | 260560 | 0.7614259 | 0.7035679 | 0.0110994 | 0.7743176 | 0.004649753 | 0.7743218 | 0.00749997
|  |  | 5162 | 0.9861066 | 0.997404 | 0.0007168997 | 0.9909641 | 0.169721 | 0.9910667 | 0.1866138 |  |  | 5086 | 0.9486139 | 0.9817291 | 0.002240761 | 0.9585087 | 0.003800433 | 0.9585343 | 0.004303863 |  |  | 5310 | 0.8848676 | 0.9664456 | 0.003106733 | 0.903987853 | 0.002651296 | 0.9039921 | 0.006362211 |  |  | 5310 | 0.7816451 | 0.9150262 | 0.006792889 | 0.7898565 | 0.01038068 | 0.7898388 | 0.006476603 |  |  | 303060 | 0.8816128 | 0.8678712 | 0.0114164 | 0.8869453 | 0.002397145 | 0.8869538 | 0.01293439 |  |  | 260860 | 0.7636013 | 0.7035679 | 0.0110994 | 0.7744295 | 0.004648052 | 0.7744336 | 0.007498436
|  |  | 5167 | 0.9861066 | 0.9974157 | 0.0007154649 | 0.9909951 | 0.1697262 | 0.9910975 | 0.1866142 |  |  | 5091 | 0.9486139 | 0.9817537 | 0.00223478 | 0.9585268 | 0.003800011 | 0.9585523 | 0.00430269 |  |  | 5315 | 0.8827095 | 0.9664495 | 0.003105049 | 0.9039909 | 0.002651279 | 0.9039952 | 0.006362224 |  |  | 5315 | 0.7782821 | 0.9150264 | 0.006792883 | 0.7898653 | 0.01038081 | 0.7898476 | 0.006476695 |  |  | 303360 | 0.8838508 | 0.8678712 | 0.0114164 | 0.8870614 | 0.002398057 | 0.8870699 | 0.01293399 |  |  | 261160 | 0.7657767 | 0.7035679 | 0.0110994 | 0.7745412 | 0.004646347 | 0.7745453 | 0.007496898
|  |  | 5172 | 0.9861066 | 0.9974274 | 0.0007140409 | 0.9910259 | 0.1697314 | 0.9911281 | 0.1866146 |  |  | 5096 | 0.9476534 | 0.9817781 | 0.002228829 | 0.9585448 | 0.003799592 | 0.9585703 | 0.004301527 |  |  | 5320 | 0.8848676 | 0.9664534 | 0.003103384 | 0.903994 | 0.002651264 | 0.9039982 | 0.006362237 |  |  | 5320 | 0.7749191 | 0.9150266 | 0.006792876 | 0.7898741 | 0.01038094 | 0.7898564 | 0.006476787 |  |  | 303660 | 0.8860887 | 0.8678712 | 0.0114164 | 0.8871773 | 0.002398968 | 0.8871858 | 0.01293359 |  |  | 261460 | 0.7636013 | 0.7035679 | 0.0110994 | 0.7746526 | 0.004644638 | 0.7746568 | 0.007495356
|  |  | 5177 | 0.9852106 | 0.997439 | 0.0007126275 | 0.9910567 | 0.1697366 | 0.9911587 | 0.1866151 |  |  | 5101 | 0.9486139 | 0.9818023 | 0.00222291 | 0.9585626 | 0.003799179 | 0.9585881 | 0.004300375 |  |  | 5325 | 0.8848676 | 0.9664573 | 0.003101737 | 0.9039971 | 0.002651249 | 0.9040013 | 0.00636225 |  |  | 5325 | 0.7766006 | 0.9150269 | 0.00679287 | 0.789883 | 0.01038107 | 0.7898653 | 0.006476879 |  |  | 303960 | 0.8816128 | 0.8678712 | 0.0114164 | 0.8872931 | 0.002399878 | 0.8873016 | 0.01293319 |  |  | 261760 | 0.7701276 | 0.7035679 | 0.0110994 | 0.774764 | 0.004642926 | 0.7747681 | 0.00749381
|  |  | 5182 | 0.9870025 | 0.9974505 | 0.0007112247 | 0.9910873 | 0.1697418 | 0.9911892 | 0.1866155 |  |  | 5106 | 0.9476534 | 0.9818265 | 0.00221702 | 0.9585804 | 0.003798769 | 0.9586059 | 0.004299233 |  |  | 5330 | 0.8827095 | 0.9664611 | 0.003100108 | 0.9040002 | 0.002651234 | 0.9040044 | 0.006362263 |  |  | 5330 | 0.7782821 | 0.9150271 | 0.006792864 | 0.7898918 | 0.01038119 | 0.7898741 | 0.006476972 |  |  | 304260 | 0.8816128 | 0.8678712 | 0.0114164 | 0.8874088 | 0.002400787 | 0.8874173 | 0.01293277 |  |  | 262060 | 0.7657767 | 0.7035679 | 0.0110994 | 0.7748751 | 0.00464121 | 0.7748792 | 0.00749226
|  |  | 5187 | 0.9861066 | 0.9974619 | 0.0007098324 | 0.9911178 | 0.1697469 | 0.9912195 | 0.1866159 |  |  | 5111 | 0.9476534 | 0.9818505 | 0.002211162 | 0.9585981 | 0.003798363 | 0.9586236 | 0.004298102 |  |  | 5335 | 0.8848676 | 0.9664649 | 0.003098497 | 0.9040032 | 0.00265122 | 0.9040074 | 0.006362277 |  |  | 5335 | 0.7782821 | 0.9150273 | 0.006792858 | 0.7899006 | 0.01038132 | 0.7898829 | 0.006477064 |  |  | 304560 | 0.8816128 | 0.8678712 | 0.0114164 | 0.8875244 | 0.002401694 | 0.8875328 | 0.01293235 |  |  | 262360 | 0.7636013 | 0.7035679 | 0.0110994 | 0.774986 | 0.004639491 | 0.7749901 | 0.007490706
|  |  | 5192 | 0.9852106 | 0.9974733 | 0.0007084506 | 0.9911483 | 0.1697521 | 0.9912498 | 0.1866164 |  |  | 5116 | 0.9486139 | 0.9818744 | 0.002205333 | 0.9586158 | 0.003797962 | 0.9586412 | 0.00429698 |  |  | 5340 | 0.8859466 | 0.9664686 | 0.003096904 | 0.9040063 | 0.002651207 | 0.9040105 | 0.00636229 |  |  | 5340 | 0.7782821 | 0.9150275 | 0.006792851 | 0.7899094 | 0.01038145 | 0.7898917 | 0.006477156 |  |  | 304860 | 0.8838508 | 0.8678712 | 0.0114164 | 0.8876398 | 0.0024026 | 0.8876483 | 0.01293193 |  |  | 262660 | 0.7679522 | 0.7035679 | 0.0110994 | 0.7750968 | 0.004637768 | 0.7751008 | 0.007489148
|  |  | 5197 | 0.9852106 | 0.9974847 | 0.0007070792 | 0.9911786 | 0.1697572 | 0.9912799 | 0.1866169 |  |  | 5121 | 0.9486139 | 0.9818982 | 0.002199535 | 0.9586333 | 0.003797564 | 0.9586587 | 0.004295869 |  |  | 5345 | 0.8848676 | 0.9664724 | 0.003095329 | 0.9040093 | 0.002651194 | 0.9040135 | 0.006362303 |  |  | 5345 | 0.7799636 | 0.9150277 | 0.006792846 | 0.7899183 | 0.01038158 | 0.7899006 | 0.006477249 |  |  | 305160 | 0.8860887 | 0.8678712 | 0.0114164 | 0.887755 | 0.002403505 | 0.8877635 | 0.01293149 |  |  | 262960 | 0.7636013 | 0.7035679 | 0.0110994 | 0.7752073 | 0.004636042 | 0.7752114 | 0.007487586
|  |  | 5202 | 0.9852106 | 0.9974959 | 0.0007057181 | 0.9912088 | 0.1697623 | 0.99131 | 0.1866173 |  |  | 5126 | 0.9486139 | 0.9819219 | 0.002193766 | 0.9586507 | 0.003797171 | 0.9586761 | 0.004294767 |  |  | 5350 | 0.8848676 | 0.9664761 | 0.003093771 | 0.9040124 | 0.002651181 | 0.9040166 | 0.006362317 |  |  | 5350 | 0.7782821 | 0.9150279 | 0.00679284 | 0.7899271 | 0.01038171 | 0.7899094 | 0.006477341 |  |  | 305460 | 0.8838508 | 0.8678712 | 0.0114164 | 0.8878702 | 0.002404409 | 0.8878787 | 0.01293106 |  |  | 263260 | 0.7657767 | 0.7035679 | 0.0110994 | 0.7753177 | 0.004634312 | 0.7753218 | 0.007486021
|  |  | 5207 | 0.9870025 | 0.9975071 | 0.0007043674 | 0.9912389 | 0.1697674 | 0.9913399 | 0.1866178 |  |  | 5131 | 0.9486139 | 0.9819455 | 0.002188028 | 0.9586681 | 0.003796782 | 0.9586934 | 0.004293676 |  |  | 5355 | 0.8859466 | 0.9664798 | 0.00309223 | 0.9040154 | 0.002651169 | 0.9040196 | 0.006362331 |  |  | 5355 | 0.7799636 | 0.9150281 | 0.006792834 | 0.7899359 | 0.01038184 | 0.7899182 | 0.006477434 |  |  | 305760 | 0.8816128 | 0.8678712 | 0.0114164 | 0.8879852 | 0.002405312 | 0.8879937 | 0.01293061 |  |  | 263560 | 0.7679522 | 0.7035679 | 0.0110994 | 0.7754279 | 0.004632579 | 0.7754319 | 0.007484451
|  |  | 5212 | 0.9870025 | 0.9975182 | 0.0007030268 | 0.9912689 | 0.1697725 | 0.9913697 | 0.1866183 |  |  | 5136 | 0.9486139 | 0.9819689 | 0.00218232 | 0.9586854 | 0.003796396 | 0.9587107 | 0.004292594 |  |  | 5360 | 0.8848676 | 0.9664835 | 0.003090706 | 0.9040185 | 0.002651158 | 0.9040226 | 0.006362344 |  |  | 5360 | 0.7799636 | 0.9150283 | 0.006792829 | 0.7899447 | 0.01038197 | 0.7899271 | 0.006477526 |  |  | 306060 | 0.8816128 | 0.8678712 | 0.0114164 | 0.8881001 | 0.002406214 | 0.8881086 | 0.01293016 |  |  | 263860 | 0.7701276 | 0.7035679 | 0.0110994 | 0.7755379 | 0.004630842 | 0.7755419 | 0.007482877
|  |  | 5217 | 0.9861066 | 0.9975293 | 0.0007016964 | 0.9912988 | 0.1697775 | 0.9913994 | 0.1866188 |  |  | 5141 | 0.9486139 | 0.9819922 | 0.002176641 | 0.9587026 | 0.003796015 | 0.9587278 | 0.004291522 |  |  | 5365 | 0.8837886 | 0.9664871 | 0.003089199 | 0.9040215 | 0.002651147 | 0.9040257 | 0.006362358 |  |  | 5365 | 0.7766006 | 0.9150285 | 0.006792823 | 0.7899536 | 0.0103821 | 0.7899359 | 0.006477619 |  |  | 306360 | 0.8838508 | 0.8678712 | 0.0114164 | 0.8882149 | 0.002407114 | 0.8882234 | 0.0129297 |  |  | 264160 | 0.7679522 | 0.7035679 | 0.0110994 | 0.7756477 | 0.004629102 | 0.7756518 | 0.0074813
|  |  | 5222 | 0.9861066 | 0.9975403 | 0.0007003761 | 0.9913286 | 0.1697826 | 0.9914291 | 0.1866192 |  |  | 5146 | 0.9495743 | 0.9820154 | 0.002170992 | 0.9587197 | 0.003795638 | 0.9587449 | 0.00429046 |  |  | 5370 | 0.8859466 | 0.9664907 | 0.003087709 | 0.9040245 | 0.002651136 | 0.9040287 | 0.006362372 |  |  | 5370 | 0.7766006 | 0.9150287 | 0.006792818 | 0.7899624 | 0.01038223 | 0.7899447 | 0.006477712 |  |  | 306660 | 0.8838508 | 0.8678712 | 0.0114164 | 0.8883295 | 0.002408014 | 0.888338 | 0.01292924 |  |  | 264460 | 0.7614259 | 0.7035679 | 0.0110994 | 0.7757574 | 0.004627359 | 0.7757614 | 0.007479719
|  |  | 5227 | 0.9870025 | 0.9975512 | 0.0006990659 | 0.9913583 | 0.1697876 | 0.9914586 | 0.1866197 |  |  | 5151 | 0.9486139 | 0.9820385 | 0.002165373 | 0.9587367 | 0.003795264 | 0.9587619 | 0.004289407 |  |  | 5375 | 0.8848676 | 0.9664943 | 0.003086235 | 0.9040275 | 0.002651126 | 0.9040317 | 0.006362386 |  |  | 5375 | 0.7782821 | 0.9150289 | 0.006792812 | 0.7899712 | 0.01038236 | 0.7899535 | 0.006477805 |  |  | 306960 | 0.8816128 | 0.8678712 | 0.0114164 | 0.888444 | 0.002408912 | 0.8884525 | 0.01292877 |  |  | 264760 | 0.7636013 | 0.7035679 | 0.0110994 | 0.7758668 | 0.004625612 | 0.7758708 | 0.007478134
|  |  | 5232 | 0.9870025 | 0.9975621 | 0.0006977656 | 0.9913879 | 0.1697926 | 0.991488 | 0.1866203 |  |  | 5156 | 0.9476534 | 0.9820615 | 0.002159783 | 0.9587536 | 0.003794895 | 0.9587788 | 0.004288364 |  |  | 5380 | 0.8859466 | 0.9664979 | 0.003084777 | 0.9040306 | 0.002651117 | 0.9040347 | 0.0063624 |  |  | 5380 | 0.7782821 | 0.9150291 | 0.006792807 | 0.78998 | 0.01038249 | 0.7899624 | 0.006477898 |  |  | 307260 | 0.8793749 | 0.8678712 | 0.0114164 | 0.8885583 | 0.002409809 | 0.8885668 | 0.0129283 |  |  | 265060 | 0.7592504 | 0.7035679 | 0.0110994 | 0.7759761 | 0.004623862 | 0.7759801 | 0.007476545
|  |  | 5237 | 0.9852106 | 0.9975729 | 0.0006964753 | 0.9914174 | 0.1697976 | 0.9915173 | 0.1866208 |  |  | 5161 | 0.9486139 | 0.9820844 | 0.002154223 | 0.9587705 | 0.003794529 | 0.9587956 | 0.00428733 |  |  | 5385 | 0.8848676 | 0.9665014 | 0.003083336 | 0.9040336 | 0.002651107 | 0.9040377 | 0.006362415 |  |  | 5385 | 0.7782821 | 0.9150293 | 0.006792802 | 0.7899888 | 0.01038262 | 0.7899712 | 0.006477991 |  |  | 307560 | 0.8838508 | 0.8678712 | 0.0114164 | 0.8886726 | 0.002410705 | 0.8886811 | 0.01292781 |  |  | 265360 | 0.7614259 | 0.7035679 | 0.0110994 | 0.7760852 | 0.004622109 | 0.7760892 | 0.007474952
|  |  | 5242 | 0.9870025 | 0.9975837 | 0.0006951948 | 0.9914468 | 0.1698026 | 0.9915465 | 0.1866213 |  |  | 5166 | 0.9495743 | 0.9821071 | 0.002148692 | 0.9587872 | 0.003794167 | 0.9588123 | 0.004286305 |  |  | 5390 | 0.8859466 | 0.9665049 | 0.00308191 | 0.9040366 | 0.002651099 | 0.9040407 | 0.006362429 |  |  | 5390 | 0.7782821 | 0.9150295 | 0.006792797 | 0.7899977 | 0.01038275 | 0.78998 | 0.006478084 |  |  | 307860 | 0.8860887 | 0.8678712 | 0.0114164 | 0.8887867 | 0.0024116 | 0.8887952 | 0.01292733 |  |  | 265660 | 0.7614259 | 0.7035679 | 0.0110994 | 0.7761941 | 0.004620352 | 0.7761981 | 0.007473356
|  |  | 5247 | 0.9852106 | 0.9975944 | 0.0006939242 | 0.9914761 | 0.1698076 | 0.9915756 | 0.1866218 |  |  | 5171 | 0.9486139 | 0.9821297 | 0.00214319 | 0.9588039 | 0.003793809 | 0.958829 | 0.00428529 |  |  | 5395 | 0.8837886 | 0.9665084 | 0.003080501 | 0.9040396 | 0.00265109 | 0.9040438 | 0.006362443 |  |  | 5395 | 0.7816451 | 0.9150297 | 0.006792792 | 0.7900065 | 0.01038288 | 0.7899888 | 0.006478177 |  |  | 308160 | 0.8838508 | 0.8678712 | 0.0114164 | 0.8889006 | 0.002412493 | 0.8889091 | 0.01292683 |  |  | 265960 | 0.7679522 | 0.7035679 | 0.0110994 | 0.7763028 | 0.004618592 | 0.7763068 | 0.007471756
|  |  | 5252 | 0.9861066 | 0.997605 | 0.0006926633 | 0.9915053 | 0.1698126 | 0.9916047 | 0.1866223 |  |  | 5176 | 0.9495743 | 0.9821523 | 0.002137717 | 0.9588205 | 0.003793454 | 0.9588456 | 0.004284284 |  |  | 5400 | 0.8859466 | 0.9665119 | 0.003079107 | 0.9040426 | 0.002651083 | 0.9040468 | 0.006362458 |  |  | 5400 | 0.7782821 | 0.9150299 | 0.006792788 | 0.7900153 | 0.01038301 | 0.7899977 | 0.00647827 |  |  | 308460 | 0.8838508 | 0.8678712 | 0.0114164 | 0.8890145 | 0.002413386 | 0.889023 | 0.01292633 |  |  | 266260 | 0.7657767 | 0.7035679 | 0.0110994 | 0.7764114 | 0.004616829 | 0.7764153 | 0.007470152
|  |  | 5257 | 0.9870025 | 0.9976155 | 0.000691412 | 0.9915344 | 0.1698175 | 0.9916336 | 0.1866229 |  |  | 5181 | 0.9486139 | 0.9821747 | 0.002132273 | 0.958837 | 0.003793104 | 0.958862 | 0.004283287 |  |  | 5405 | 0.8848676 | 0.9665154 | 0.003077729 | 0.9040456 | 0.002651075 | 0.9040497 | 0.006362473 |  |  | 5405 | 0.7782821 | 0.91503 | 0.006792783 | 0.7900241 | 0.01038314 | 0.7900065 | 0.006478363 |  |  | 308760 | 0.8838508 | 0.8678712 | 0.0114164 | 0.8891282 | 0.002414277 | 0.8891367 | 0.01292583 |  |  | 266560 | 0.7679522 | 0.7035679 | 0.0110994 | 0.7765197 | 0.004615062 | 0.7765237 | 0.007468545
|  |  | 5262 | 0.9861066 | 0.997626 | 0.0006901704 | 0.9915634 | 0.1698224 | 0.9916624 | 0.1866234 |  |  | 5186 | 0.9486139 | 0.982197 | 0.002126858 | 0.9588535 | 0.003792756 | 0.9588785 | 0.004282299 |  |  | 5410 | 0.8848676 | 0.9665188 | 0.003076366 | 0.9040486 | 0.002651068 | 0.9040527 | 0.006362487 |  |  | 5410 | 0.7799636 | 0.9150302 | 0.006792778 | 0.790033 | 0.01038327 | 0.7900153 | 0.006478457 |  |  | 309060 | 0.8860887 | 0.8678712 | 0.0114164 | 0.8892418 | 0.002415167 | 0.8892503 | 0.01292531 |  |  | 266860 | 0.7636013 | 0.7035679 | 0.0110994 | 0.7766279 | 0.004613292 | 0.7766318 | 0.007466934
|  |  | 5267 | 0.9870025 | 0.9976365 | 0.0006889384 | 0.9915922 | 0.1698274 | 0.9916911 | 0.186624 |  |  | 5191 | 0.9495743 | 0.9822191 | 0.002121472 | 0.9588698 | 0.003792413 | 0.9588948 | 0.00428132 |  |  | 5415 | 0.8848676 | 0.9665222 | 0.003075018 | 0.9040516 | 0.002651061 | 0.9040557 | 0.006362502 |  |  | 5415 | 0.7799636 | 0.9150304 | 0.006792774 | 0.7900418 | 0.0103834 | 0.7900241 | 0.00647855 |  |  | 309360 | 0.8838508 | 0.8678712 | 0.0114164 | 0.8893552 | 0.002416056 | 0.8893637 | 0.0129248 |  |  | 267160 | 0.7592504 | 0.7035679 | 0.0110994 | 0.7767359 | 0.004611519 | 0.7767398 | 0.007465319
|  |  | 5272 | 0.9861066 | 0.9976469 | 0.0006877159 | 0.991621 | 0.1698323 | 0.9917197 | 0.1866245 |  |  | 5196 | 0.9486139 | 0.9822412 | 0.002116114 | 0.9588861 | 0.003792073 | 0.958911 | 0.00428035 |  |  | 5420 | 0.8859466 | 0.9665256 | 0.003073685 | 0.9040546 | 0.002651055 | 0.9040587 | 0.006362517 |  |  | 5420 | 0.7799636 | 0.9150306 | 0.00679277 | 0.7900506 | 0.01038353 | 0.7900329 | 0.006478644 |  |  | 309660 | 0.8838508 | 0.8678712 | 0.0114164 | 0.8894685 | 0.002416944 | 0.889477 | 0.01292427 |  |  | 267460 | 0.7548995 | 0.7035679 | 0.0110994 | 0.7768437 | 0.004609743 | 0.7768476 | 0.007463701
|  |  | 5277 | 0.9870025 | 0.9976572 | 0.0006865029 | 0.9916497 | 0.1698371 | 0.9917482 | 0.1866251 |  |  | 5201 | 0.9486139 | 0.9822632 | 0.002110785 | 0.9589023 | 0.003791737 | 0.9589272 | 0.004279389 |  |  | 5425 | 0.8837886 | 0.9665289 | 0.003072367 | 0.9040575 | 0.002651049 | 0.9040617 | 0.006362532 |  |  | 5425 | 0.7782821 | 0.9150308 | 0.006792765 | 0.7900594 | 0.01038366 | 0.7900418 | 0.006478737 |  |  | 309960 | 0.8860887 | 0.8678712 | 0.0114164 | 0.8895817 | 0.002417831 | 0.8895902 | 0.01292374 |  |  | 267760 | 0.7657767 | 0.7035679 | 0.0110994 | 0.7769514 | 0.004607963 | 0.7769553 | 0.00746208
|  |  | 5282 | 0.9861066 | 0.9976674 | 0.0006852993 | 0.9916783 | 0.169842 | 0.9917766 | 0.1866256 |  |  | 5206 | 0.9505348 | 0.982285 | 0.002105484 | 0.9589184 | 0.003791404 | 0.9589433 | 0.004278436 |  |  | 5430 | 0.8848676 | 0.9665323 | 0.003071064 | 0.9040605 | 0.002651044 | 0.9040647 | 0.006362547 |  |  | 5430 | 0.7766006 | 0.9150309 | 0.006792761 | 0.7900682 | 0.01038379 | 0.7900506 | 0.006478831 |  |  | 310260 | 0.8928025 | 0.8678712 | 0.0114164 | 0.8896948 | 0.002418717 | 0.8897033 | 0.0129232 |  |  | 268060 | 0.7592504 | 0.7035679 | 0.0110994 | 0.7770588 | 0.004606181 | 0.7770627 | 0.007460454
|  |  | 5287 | 0.9870025 | 0.9976776 | 0.000684105 | 0.9917068 | 0.1698469 | 0.9918049 | 0.1866262 |  |  | 5211 | 0.9505348 | 0.9823068 | 0.002100212 | 0.9589345 | 0.003791075 | 0.9589593 | 0.004277493 |  |  | 5435 | 0.8837886 | 0.9665356 | 0.003069775 | 0.9040635 | 0.002651039 | 0.9040676 | 0.006362562 |  |  | 5435 | 0.7816451 | 0.9150311 | 0.006792757 | 0.790077 | 0.01038392 | 0.7900594 | 0.006478925 |  |  | 310560 | 0.8883267 | 0.8678712 | 0.0114164 | 0.8898077 | 0.002419601 | 0.8898162 | 0.01292266 |  |  | 268360 | 0.7614259 | 0.7035679 | 0.0110994 | 0.7771661 | 0.004604395 | 0.77717 | 0.007458825
|  |  | 5292 | 0.9861066 | 0.9976878 | 0.00068292 | 0.9917352 | 0.1698517 | 0.9918331 | 0.1866268 |  |  | 5216 | 0.9486139 | 0.9823284 | 0.002094968 | 0.9589504 | 0.003790749 | 0.9589752 | 0.004276558 |  |  | 5440 | 0.8848676 | 0.9665389 | 0.0030685 | 0.9040665 | 0.002651034 | 0.9040706 | 0.006362577 |  |  | 5440 | 0.7766006 | 0.9150313 | 0.006792753 | 0.7900859 | 0.01038405 | 0.7900682 | 0.006479018 |  |  | 310860 | 0.8838508 | 0.8678712 | 0.0114164 | 0.8899205 | 0.002420485 | 0.889929 | 0.01292211 |  |  | 268660 | 0.7657767 | 0.7035679 | 0.0110994 | 0.7772732 | 0.004602606 | 0.7772771 | 0.007457193
|  |  | 5297 | 0.9878985 | 0.9976979 | 0.0006817442 | 0.9917635 | 0.1698565 | 0.9918612 | 0.1866274 |  |  | 5221 | 0.9476534 | 0.9823499 | 0.002089752 | 0.9589663 | 0.003790427 | 0.9589911 | 0.004275631 |  |  | 5445 | 0.8848676 | 0.9665421 | 0.00306724 | 0.9040694 | 0.00265103 | 0.9040735 | 0.006362592 |  |  | 5445 | 0.7799636 | 0.9150315 | 0.006792749 | 0.7900947 | 0.01038418 | 0.790077 | 0.006479112 |  |  | 311160 | 0.8860887 | 0.8678712 | 0.0114164 | 0.8900332 | 0.002421367 | 0.8900417 | 0.01292156 |  |  | 268960 | 0.7657767 | 0.7035679 | 0.0110994 | 0.7773801 | 0.004600814 | 0.777384 | 0.007455557
|  |  | 5302 | 0.9870025 | 0.9977079 | 0.0006805776 | 0.9917917 | 0.1698613 | 0.9918892 | 0.186628 |  |  | 5226 | 0.9486139 | 0.9823713 | 0.002084564 | 0.9589821 | 0.003790108 | 0.9590068 | 0.004274713 |  |  | 5450 | 0.8859466 | 0.9665454 | 0.003065994 | 0.9040724 | 0.002651026 | 0.9040765 | 0.006362607 |  |  | 5450 | 0.7799636 | 0.9150316 | 0.006792745 | 0.7901035 | 0.01038431 | 0.7900859 | 0.006479206 |  |  | 311460 | 0.8860887 | 0.8678712 | 0.0114164 | 0.8901457 | 0.002422248 | 0.8901543 | 0.012921 |  |  | 269260 | 0.7657767 | 0.7035679 | 0.0110994 | 0.7774869 | 0.004599019 | 0.7774907 | 0.007453918
|  |  | 5307 | 0.9861066 | 0.9977179 | 0.0006794201 | 0.9918198 | 0.1698661 | 0.9919172 | 0.1866285 |  |  | 5231 | 0.9486139 | 0.9823927 | 0.002079405 | 0.9589978 | 0.003789793 | 0.9590225 | 0.004273803 |  |  | 5455 | 0.8848676 | 0.9665486 | 0.003064762 | 0.9040753 | 0.002651023 | 0.9040795 | 0.006362623 |  |  | 5455 | 0.7782821 | 0.9150318 | 0.006792741 | 0.7901123 | 0.01038444 | 0.7900947 | 0.0064793 |  |  | 311760 | 0.8883267 | 0.8678712 | 0.0114164 | 0.8902581 | 0.002423128 | 0.8902667 | 0.01292043 |  |  | 269560 | 0.7636013 | 0.7035679 | 0.0110994 | 0.7775934 | 0.004597221 | 0.7775973 | 0.007452276
|  |  | 5312 | 0.9852106 | 0.9977278 | 0.0006782716 | 0.9918478 | 0.1698709 | 0.991945 | 0.1866291 |  |  | 5236 | 0.9486139 | 0.9824139 | 0.002074273 | 0.9590135 | 0.003789481 | 0.9590382 | 0.004272902 |  |  | 5460 | 0.8837886 | 0.9665518 | 0.003063544 | 0.9040783 | 0.00265102 | 0.9040824 | 0.006362638 |  |  | 5460 | 0.7766006 | 0.915032 | 0.006792737 | 0.7901211 | 0.01038457 | 0.7901035 | 0.006479394 |  |  | 312060 | 0.8838508 | 0.8678712 | 0.0114164 | 0.8903704 | 0.002424007 | 0.890379 | 0.01291986 |  |  | 269860 | 0.7657767 | 0.7035679 | 0.0110994 | 0.7776998 | 0.00459542 | 0.7777036 | 0.007450629
|  |  | 5317 | 0.9861066 | 0.9977376 | 0.0006771322 | 0.9918757 | 0.1698757 | 0.9919727 | 0.1866298 |  |  | 5241 | 0.9495743 | 0.982435 | 0.002069168 | 0.9590291 | 0.003789172 | 0.9590537 | 0.004272009 |  |  | 5465 | 0.8859466 | 0.966555 | 0.003062339 | 0.9040812 | 0.002651017 | 0.9040854 | 0.006362654 |  |  | 5520 | 0.7816451 | 0.9150338 | 0.006792698 | 0.7902269 | 0.01038616 | 0.7902093 | 0.006480529 |  |  | 312360 | 0.8838508 | 0.8678712 | 0.0114164 | 0.8904826 | 0.002424885 | 0.8904911 | 0.01291928 |  |  | 270160 | 0.7614259 | 0.7035679 | 0.0110994 | 0.777806 | 0.004593616 | 0.7778098 | 0.00744898
|  |  | 5322 | 0.9861066 | 0.9977474 | 0.0006760017 | 0.9919035 | 0.1698804 | 0.9920003 | 0.1866304 |  |  | 5246 | 0.9486139 | 0.982456 | 0.002064092 | 0.9590446 | 0.003788867 | 0.9590692 | 0.004271124 |  |  | 5470 | 0.8848676 | 0.9665581 | 0.003061148 | 0.9040842 | 0.002651014 | 0.9040883 | 0.006362669 |  |  | 5580 | 0.7799636 | 0.9150355 | 0.006792667 | 0.7903326 | 0.01038775 | 0.790315 | 0.006481674 |  |  | 312660 | 0.8883267 | 0.8678712 | 0.0114164 | 0.8905946 | 0.002425761 | 0.8906031 | 0.0129187 |  |  | 270460 | 0.7614259 | 0.7035679 | 0.0110994 | 0.777912 | 0.004591809 | 0.7779158 | 0.007447327
|  |  | 5327 | 0.9870025 | 0.9977572 | 0.0006748801 | 0.9919312 | 0.1698852 | 0.9920279 | 0.186631 |  |  | 5251 | 0.9505348 | 0.9824768 | 0.002059043 | 0.95906 | 0.003788565 | 0.9590846 | 0.004270247 |  |  | 5475 | 0.8848676 | 0.9665613 | 0.00305997 | 0.9040871 | 0.002651012 | 0.9040912 | 0.006362685 |  |  | 5640 | 0.7782821 | 0.915037 | 0.006792644 | 0.7904382 | 0.01038936 | 0.7904207 | 0.006482829 |  |  | 312960 | 0.8883267 | 0.8678712 | 0.0114164 | 0.8907065 | 0.002426637 | 0.8907151 | 0.01291811 |  |  | 270760 | 0.7679522 | 0.7035679 | 0.0110994 | 0.7780179 | 0.004589999 | 0.7780217 | 0.007445671
|  |  | 5332 | 0.9852106 | 0.9977668 | 0.0006737673 | 0.9919588 | 0.1698899 | 0.9920553 | 0.1866316 |  |  | 5256 | 0.9495743 | 0.9824976 | 0.002054021 | 0.9590753 | 0.003788266 | 0.9590999 | 0.004269379 |  |  | 5480 | 0.8859466 | 0.9665644 | 0.003058805 | 0.9040901 | 0.002651011 | 0.9040942 | 0.006362701 |  |  | 5700 | 0.7816451 | 0.9150383 | 0.006792625 | 0.7905438 | 0.01039099 | 0.7905263 | 0.006483995 |  |  | 313260 | 0.8860887 | 0.8678712 | 0.0114164 | 0.8908183 | 0.002427511 | 0.8908268 | 0.01291752 |  |  | 271060 | 0.7679522 | 0.7035679 | 0.0110994 | 0.7781236 | 0.004588185 | 0.7781273 | 0.007444012
|  |  | 5337 | 0.9861066 | 0.9977765 | 0.0006726633 | 0.9919863 | 0.1698946 | 0.9920826 | 0.1866322 |  |  | 5261 | 0.9505348 | 0.9825183 | 0.002049027 | 0.9590906 | 0.003787971 | 0.9591151 | 0.004268518 |  |  | 5485 | 0.8859466 | 0.9665675 | 0.003057653 | 0.904093 | 0.002651009 | 0.9040971 | 0.006362717 |  |  | 5760 | 0.7816451 | 0.9150395 | 0.006792611 | 0.7906493 | 0.01039263 | 0.7906319 | 0.006485171 |  |  | 313560 | 0.8860887 | 0.8678712 | 0.0114164 | 0.8909299 | 0.002428384 | 0.8909385 | 0.01291692 |  |  | 271360 | 0.7679522 | 0.7035679 | 0.0110994 | 0.7782291 | 0.004586369 | 0.7782328 | 0.007442349
|  |  | 5342 | 0.9861066 | 0.997786 | 0.000671568 | 0.9920137 | 0.1698993 | 0.9921099 | 0.1866329 |  |  | 5266 | 0.9486139 | 0.9825389 | 0.00204406 | 0.9591058 | 0.003787678 | 0.9591303 | 0.004267665 |  |  | 5490 | 0.8848676 | 0.9665706 | 0.003056515 | 0.9040959 | 0.002651008 | 0.9041 | 0.006362732 |  |  | 5820 | 0.7782821 | 0.9150405 | 0.0067926 | 0.7907548 | 0.01039428 | 0.7907374 | 0.006486357 |  |  | 313860 | 0.8905646 | 0.8678712 | 0.0114164 | 0.8910414 | 0.002429256 | 0.89105 | 0.01291631 |  |  | 271660 | 0.7744785 | 0.7035679 | 0.0110994 | 0.7783344 | 0.00458455 | 0.7783381 | 0.007440683
|  |  | 5347 | 0.9861066 | 0.9977955 | 0.0006704814 | 0.9920411 | 0.169904 | 0.992137 | 0.1866335 |  |  | 5271 | 0.9495743 | 0.9825594 | 0.00203912 | 0.9591209 | 0.003787389 | 0.9591454 | 0.004266821 |  |  | 5495 | 0.8848676 | 0.9665736 | 0.003055389 | 0.9040989 | 0.002651007 | 0.9041029 | 0.006362748 |  |  | 5880 | 0.7833266 | 0.9150414 | 0.006792592 | 0.7908602 | 0.01039595 | 0.7908428 | 0.006487553 |  |  | 314160 | 0.8860887 | 0.8678712 | 0.0114164 | 0.8911528 | 0.002430127 | 0.8911614 | 0.0129157 |  |  | 271960 | 0.7657767 | 0.7035679 | 0.0110994 | 0.7784395 | 0.004582728 | 0.7784433 | 0.007439014
|  |  | 5352 | 0.9878985 | 0.997805 | 0.0006694034 | 0.9920683 | 0.1699086 | 0.9921641 | 0.1866341 |  |  | 5276 | 0.9486139 | 0.9825797 | 0.002034207 | 0.959136 | 0.003787103 | 0.9591604 | 0.004265984 |  |  | 5500 | 0.8870256 | 0.9665766 | 0.003054276 | 0.9041018 | 0.002651007 | 0.9041059 | 0.006362764 |  |  | 5940 | 0.7833266 | 0.9150423 | 0.006792586 | 0.7909656 | 0.01039763 | 0.7909482 | 0.006488759 |  |  | 314460 | 0.8883267 | 0.8678712 | 0.0114164 | 0.8912641 | 0.002430997 | 0.8912727 | 0.01291508 |  |  | 272260 | 0.7614259 | 0.7035679 | 0.0110994 | 0.7785445 | 0.004580903 | 0.7785482 | 0.007437341
|  |  | 5357 | 0.9870025 | 0.9978144 | 0.000668334 | 0.9920954 | 0.1699133 | 0.9921911 | 0.1866348 |  |  | 5281 | 0.9486139 | 0.9826 | 0.002029321 | 0.9591509 | 0.00378682 | 0.9591753 | 0.004265154 |  |  | 5505 | 0.8848676 | 0.9665797 | 0.003053175 | 0.9041047 | 0.002651007 | 0.9041088 | 0.00636278 |  |  | 6000 | 0.7816451 | 0.915043 | 0.006792582 | 0.7910709 | 0.01039933 | 0.7910535 | 0.006489976 |  |  | 314760 | 0.8883267 | 0.8678712 | 0.0114164 | 0.8913752 | 0.002431866 | 0.8913838 | 0.01291445 |  |  | 272560 | 0.7679522 | 0.7035679 | 0.0110994 | 0.7786493 | 0.004579076 | 0.778653 | 0.007435665
|  |  | 5362 | 0.9861066 | 0.9978238 | 0.0006672731 | 0.9921225 | 0.1699179 | 0.9922179 | 0.1866354 |  |  | 5286 | 0.9495743 | 0.9826202 | 0.002024462 | 0.9591658 | 0.00378654 | 0.9591902 | 0.004264333 |  |  | 5510 | 0.8848676 | 0.9665826 | 0.003052087 | 0.9041076 | 0.002651007 | 0.9041117 | 0.006362797 |  |  | 6060 | 0.7833266 | 0.9150436 | 0.006792579 | 0.7911761 | 0.01040104 | 0.7911588 | 0.006491202 |  |  | 315060 | 0.8928025 | 0.8678712 | 0.0114164 | 0.8914862 | 0.002432734 | 0.8914948 | 0.01291382 |  |  | 272860 | 0.7723031 | 0.7035679 | 0.0110994 | 0.7787539 | 0.004577245 | 0.7787576 | 0.007433986
|  |  | 5367 | 0.9870025 | 0.9978331 | 0.0006662206 | 0.9921494 | 0.1699225 | 0.9922447 | 0.1866361 |  |  | 5291 | 0.9495743 | 0.9826403 | 0.00201963 | 0.9591807 | 0.003786264 | 0.959205 | 0.004263519 |  |  | 5515 | 0.8859466 | 0.9665856 | 0.003051011 | 0.9041105 | 0.002651007 | 0.9041146 | 0.006362813 |  |  | 6120 | 0.7833266 | 0.9150442 | 0.006792577 | 0.7912813 | 0.01040277 | 0.791264 | 0.006492438 |  |  | 315360 | 0.8883267 | 0.8678712 | 0.0114164 | 0.8915971 | 0.0024336 | 0.8916057 | 0.01291319 |  |  | 273160 | 0.7679522 | 0.7035679 | 0.0110994 | 0.7788583 | 0.004575411 | 0.778862 | 0.007432304
|  |  | 5372 | 0.9887945 | 0.9978423 | 0.0006651765 | 0.9921763 | 0.1699271 | 0.9922714 | 0.1866368 |  |  | 5296 | 0.9495743 | 0.9826602 | 0.002014824 | 0.9591954 | 0.00378599 | 0.9592197 | 0.004262712 |  |  | 5520 | 0.8837886 | 0.9665886 | 0.003049947 | 0.9041134 | 0.002651008 | 0.9041175 | 0.006362829 |  |  | 6180 | 0.7866895 | 0.9150447 | 0.006792576 | 0.7913864 | 0.0104045 | 0.7913692 | 0.006493685 |  |  | 315660 | 0.8905646 | 0.8678712 | 0.0114164 | 0.8917079 | 0.002434466 | 0.8917164 | 0.01291255 |  |  | 273460 | 0.7679522 | 0.7035679 | 0.0110994 | 0.7789626 | 0.004573575 | 0.7789663 | 0.007430619
|  |  | 5377 | 0.9861066 | 0.9978515 | 0.0006641407 | 0.9922031 | 0.1699317 | 0.992298 | 0.1866374 |  |  | 5301 | 0.9495743 | 0.9826801 | 0.002010045 | 0.9592101 | 0.003785719 | 0.9592344 | 0.004261914 |  |  | 5525 | 0.8848676 | 0.9665915 | 0.003048895 | 0.9041163 | 0.002651009 | 0.9041204 | 0.006362845 |  |  | 6240 | 0.785008 | 0.9150452 | 0.006792575 | 0.7914915 | 0.01040626 | 0.7914743 | 0.006494941 |  |  | 315960 | 0.8860887 | 0.8678712 | 0.0114164 | 0.8918185 | 0.00243533 | 0.8918271 | 0.0129119 |  |  | 273760 | 0.7657767 | 0.7035679 | 0.0110994 | 0.7790667 | 0.004571736 | 0.7790704 | 0.007428931
|  |  | 5382 | 0.9870025 | 0.9978606 | 0.0006631132 | 0.9922297 | 0.1699363 | 0.9923245 | 0.1866381 |  |  | 5306 | 0.9495743 | 0.9826999 | 0.002005292 | 0.9592247 | 0.003785452 | 0.959249 | 0.004261122 |  |  | 5530 | 0.8870256 | 0.9665944 | 0.003047855 | 0.9041192 | 0.00265101 | 0.9041233 | 0.006362862 |  |  | 6300 | 0.785008 | 0.9150456 | 0.006792575 | 0.7915965 | 0.01040802 | 0.7915793 | 0.006496207 |  |  | 316260 | 0.8860887 | 0.8678712 | 0.0114164 | 0.891929 | 0.002436193 | 0.8919376 | 0.01291125 |  |  | 274060 | 0.7657767 | 0.7035679 | 0.0110994 | 0.7791706 | 0.004569894 | 0.7791743 | 0.007427239
|  |  | 5387 | 0.9870025 | 0.9978697 | 0.000662094 | 0.9922563 | 0.1699409 | 0.9923509 | 0.1866388 |  |  | 5311 | 0.9476534 | 0.9827195 | 0.002000566 | 0.9592392 | 0.003785187 | 0.9592635 | 0.004260338 |  |  | 5535 | 0.8859466 | 0.9665973 | 0.003046826 | 0.9041221 | 0.002651012 | 0.9041262 | 0.006362878 |  |  | 6360 | 0.7866895 | 0.915046 | 0.006792575 | 0.7917015 | 0.0104098 | 0.7916843 | 0.006497483 |  |  | 316560 | 0.8860887 | 0.8678712 | 0.0114164 | 0.8920394 | 0.002437056 | 0.8920479 | 0.01291059 |  |  | 274360 | 0.7657767 | 0.7035679 | 0.0110994 | 0.7792743 | 0.004568049 | 0.779278 | 0.007425545
|  |  | 5392 | 0.9861066 | 0.9978787 | 0.0006610829 | 0.9922828 | 0.1699454 | 0.9923772 | 0.1866395 |  |  | 5316 | 0.9486139 | 0.9827391 | 0.001995866 | 0.9592537 | 0.003784925 | 0.9592779 | 0.004259561 |  |  | 5540 | 0.8848676 | 0.9666002 | 0.003045809 | 0.904125 | 0.002651014 | 0.9041291 | 0.006362894 |  |  | 6420 | 0.785008 | 0.9150463 | 0.006792575 | 0.7918063 | 0.0104116 | 0.7917892 | 0.006498769 |  |  | 316860 | 0.8860887 | 0.8678712 | 0.0114164 | 0.8921496 | 0.002437917 | 0.8921582 | 0.01290993 |  |  | 274660 | 0.7636013 | 0.7035679 | 0.0110994 | 0.7793779 | 0.004566202 | 0.7793816 | 0.007423847
|  |  | 5397 | 0.9861066 | 0.9978877 | 0.00066008 | 0.9923092 | 0.16995 | 0.9924034 | 0.1866402 |  |  | 5321 | 0.9486139 | 0.9827586 | 0.001991192 | 0.9592681 | 0.003784666 | 0.9592923 | 0.004258792 |  |  | 5545 | 0.8859466 | 0.966603 | 0.003044804 | 0.9041279 | 0.002651016 | 0.904132 | 0.006362911 |  |  | 6480 | 0.785008 | 0.9150466 | 0.006792575 | 0.7919112 | 0.0104134 | 0.7918941 | 0.006500064 |  |  | 317160 | 0.8972784 | 0.8678712 | 0.0114164 | 0.8922598 | 0.002438777 | 0.8922683 | 0.01290926 |  |  | 274960 | 0.7679522 | 0.7035679 | 0.0110994 | 0.7794813 | 0.004564352 | 0.7794849 | 0.007422147
|  |  | 5402 | 0.9870025 | 0.9978966 | 0.0006590851 | 0.9923355 | 0.1699545 | 0.9924295 | 0.1866409 |  |  | 5326 | 0.9505348 | 0.982778 | 0.001986544 | 0.9592824 | 0.00378441 | 0.9593066 | 0.004258029 |  |  | 5550 | 0.8859466 | 0.9666059 | 0.00304381 | 0.9041308 | 0.002651019 | 0.9041349 | 0.006362928 |  |  | 6540 | 0.7866895 | 0.9150468 | 0.006792576 | 0.792016 | 0.01041522 | 0.7919989 | 0.006501369 |  |  | 317460 | 0.8883267 | 0.8678712 | 0.0114164 | 0.8923698 | 0.002439635 | 0.8923783 | 0.01290858 |  |  | 275260 | 0.7657767 | 0.7035679 | 0.0110994 | 0.7795845 | 0.004562499 | 0.7795881 | 0.007420443
|  |  | 5407 | 0.9870025 | 0.9979055 | 0.0006580983 | 0.9923617 | 0.169959 | 0.9924556 | 0.1866416 |  |  | 5331 | 0.9495743 | 0.9827972 | 0.001981922 | 0.9592967 | 0.003784157 | 0.9593208 | 0.004257274 |  |  | 5555 | 0.8848676 | 0.9666087 | 0.003042827 | 0.9041337 | 0.002651021 | 0.9041377 | 0.006362944 |  |  | 6600 | 0.7866895 | 0.9150471 | 0.006792577 | 0.7921207 | 0.01041706 | 0.7921036 | 0.006502684 |  |  | 317760 | 0.8860887 | 0.8678712 | 0.0114164 | 0.8924796 | 0.002440493 | 0.8924882 | 0.0129079 |  |  | 275560 | 0.7723031 | 0.7035679 | 0.0110994 | 0.7796876 | 0.004560643 | 0.7796912 | 0.007418736
|  |  | 5412 | 0.9861066 | 0.9979143 | 0.0006571194 | 0.9923878 | 0.1699635 | 0.9924815 | 0.1866423 |  |  | 5336 | 0.9495743 | 0.9828164 | 0.001977326 | 0.9593109 | 0.003783907 | 0.959335 | 0.004256526 |  |  | 5560 | 0.8870256 | 0.9666115 | 0.003041856 | 0.9041366 | 0.002651024 | 0.9041406 | 0.006362961 |  |  | 6660 | 0.7866895 | 0.9150473 | 0.006792577 | 0.7922254 | 0.01041891 | 0.7922083 | 0.006504009 |  |  | 318060 | 0.8883267 | 0.8678712 | 0.0114164 | 0.8925894 | 0.00244135 | 0.8925979 | 0.01290722 |  |  | 275860 | 0.7657767 | 0.7035679 | 0.0110994 | 0.7797904 | 0.004558785 | 0.779794 | 0.007417027
|  |  | 5417 | 0.9870025 | 0.9979231 | 0.0006561484 | 0.9924139 | 0.169968 | 0.9925074 | 0.186643 |  |  | 5341 | 0.9495743 | 0.9828355 | 0.001972755 | 0.959325 | 0.00378366 | 0.9593491 | 0.004255785 |  |  | 5565 | 0.8859466 | 0.9666142 | 0.003040895 | 0.9041394 | 0.002651028 | 0.9041435 | 0.006362978 |  |  | 6720 | 0.7900525 | 0.9150474 | 0.006792578 | 0.79233 | 0.01042077 | 0.792313 | 0.006505343 |  |  | 318360 | 0.8883267 | 0.8678712 | 0.0114164 | 0.892699 | 0.002442205 | 0.8927076 | 0.01290652 |  |  | 276160 | 0.7657767 | 0.7035679 | 0.0110994 | 0.7798931 | 0.004556924 | 0.7798967 | 0.007415314
|  |  | 5422 | 0.9870025 | 0.9979318 | 0.0006551853 | 0.9924398 | 0.1699724 | 0.9925331 | 0.1866437 |  |  | 5346 | 0.9486139 | 0.9828545 | 0.001968211 | 0.9593391 | 0.003783415 | 0.9593631 | 0.004255051 |  |  | 5570 | 0.8859466 | 0.966617 | 0.003039946 | 0.9041423 | 0.002651031 | 0.9041464 | 0.006362994 |  |  | 6780 | 0.788371 | 0.9150476 | 0.006792578 | 0.7924345 | 0.01042264 | 0.7924175 | 0.006506686 |  |  | 318660 | 0.8860887 | 0.8678712 | 0.0114164 | 0.8928085 | 0.00244306 | 0.8928171 | 0.01290583 |  |  | 276460 | 0.7701276 | 0.7035679 | 0.0110994 | 0.7799957 | 0.00455506 | 0.7799993 | 0.007413599
|  |  | 5427 | 0.9861066 | 0.9979405 | 0.0006542299 | 0.9924657 | 0.1699769 | 0.9925588 | 0.1866444 |  |  | 5351 | 0.9476534 | 0.9828734 | 0.001963691 | 0.9593531 | 0.003783173 | 0.9593771 | 0.004254323 |  |  | 5575 | 0.8859466 | 0.9666197 | 0.003039007 | 0.9041452 | 0.002651035 | 0.9041492 | 0.006363011 |  |  | 7080 | 0.7866895 | 0.9150482 | 0.006792581 | 0.7929564 | 0.01043221 | 0.7929396 | 0.006513545 |  |  | 318960 | 0.8838508 | 0.8678712 | 0.0114164 | 0.8929179 | 0.002443913 | 0.8929264 | 0.01290512 |  |  | 276760 | 0.7679522 | 0.7035679 | 0.0110994 | 0.780098 | 0.004553194 | 0.7801016 | 0.00741188
|  |  | 5432 | 0.9861066 | 0.9979491 | 0.0006532824 | 0.9924914 | 0.1699813 | 0.9925844 | 0.1866451 |  |  | 5356 | 0.9505348 | 0.9828922 | 0.001959198 | 0.959367 | 0.003782934 | 0.959391 | 0.004253603 |  |  | 5580 | 0.8848676 | 0.9666225 | 0.003038078 | 0.9041481 | 0.002651039 | 0.9041521 | 0.006363028 |  |  | 7380 | 0.7900525 | 0.9150485 | 0.006792583 | 0.7934769 | 0.0104421 | 0.7934602 | 0.006520636 |  |  | 319260 | 0.8883267 | 0.8678712 | 0.0114164 | 0.8930271 | 0.002444765 | 0.8930357 | 0.01290442 |  |  | 277060 | 0.7657767 | 0.7035679 | 0.0110994 | 0.7802002 | 0.004551325 | 0.7802038 | 0.007410159
|  |  | 5437 | 0.9870025 | 0.9979577 | 0.0006523425 | 0.9925171 | 0.1699858 | 0.9926099 | 0.1866458 |  |  | 5361 | 0.9486139 | 0.9829109 | 0.001954729 | 0.9593808 | 0.003782698 | 0.9594048 | 0.004252889 |  |  | 5585 | 0.8859466 | 0.9666252 | 0.00303716 | 0.9041509 | 0.002651043 | 0.904155 | 0.006363045 |  |  | 7680 | 0.7900525 | 0.9150486 | 0.006792584 | 0.7939959 | 0.01045232 | 0.7939794 | 0.006527954 |  |  | 319560 | 0.8905646 | 0.8678712 | 0.0114164 | 0.8931362 | 0.002445617 | 0.8931448 | 0.0129037 |  |  | 277360 | 0.776654 | 0.7035679 | 0.0110994 | 0.7803022 | 0.004549453 | 0.7803058 | 0.007408435
|  |  | 5442 | 0.9878985 | 0.9979662 | 0.0006514103 | 0.9925427 | 0.1699902 | 0.9926353 | 0.1866466 |  |  | 5366 | 0.9495743 | 0.9829295 | 0.001950286 | 0.9593946 | 0.003782464 | 0.9594186 | 0.004252182 |  |  | 5590 | 0.8859466 | 0.9666278 | 0.003036253 | 0.9041538 | 0.002651048 | 0.9041578 | 0.006363062 |  |  | 7980 | 0.7934154 | 0.9150487 | 0.006792584 | 0.7945136 | 0.01046284 | 0.7944972 | 0.006535495 |  |  | 319860 | 0.8883267 | 0.8678712 | 0.0114164 | 0.8932452 | 0.002446467 | 0.8932538 | 0.01290298 |  |  | 277660 | 0.7657767 | 0.7035679 | 0.0110994 | 0.7804041 | 0.004547579 | 0.7804076 | 0.007406708
|  |  | 5447 | 0.9878985 | 0.9979747 | 0.0006504857 | 0.9925682 | 0.1699946 | 0.9926606 | 0.1866473 |  |  | 5371 | 0.9495743 | 0.9829481 | 0.001945868 | 0.9594083 | 0.003782233 | 0.9594323 | 0.004251482 |  |  | 5595 | 0.8859466 | 0.9666305 | 0.003035356 | 0.9041566 | 0.002651053 | 0.9041607 | 0.006363079 |  |  | 8280 | 0.7934154 | 0.9150488 | 0.006792585 | 0.7950298 | 0.01047367 | 0.7950136 | 0.006543252 |  |  | 320160 | 0.8883267 | 0.8678712 | 0.0114164 | 0.8933541 | 0.002447316 | 0.8933627 | 0.01290226 |  |  | 277960 | 0.7679522 | 0.7035679 | 0.0110994 | 0.7805058 | 0.004545702 | 0.7805093 | 0.007404978
|  |  | 5452 | 0.9870025 | 0.9979831 | 0.0006495687 | 0.9925936 | 0.169999 | 0.9926859 | 0.1866481 |  |  | 5376 | 0.9486139 | 0.9829665 | 0.001941475 | 0.959422 | 0.003782005 | 0.9594459 | 0.004250788 |  |  | 5600 | 0.8859466 | 0.9666331 | 0.003034469 | 0.9041595 | 0.002651058 | 0.9041635 | 0.006363096 |  |  | 8580 | 0.7934154 | 0.9150488 | 0.006792585 | 0.7955446 | 0.01048479 | 0.7955285 | 0.006551221 |  |  | 320460 | 0.8860887 | 0.8678712 | 0.0114164 | 0.8934628 | 0.002448164 | 0.8934714 | 0.01290153 |  |  | 278260 | 0.7679522 | 0.7035679 | 0.0110994 | 0.7806073 | 0.004543823 | 0.7806108 | 0.007403246
|  |  | 5457 | 0.9878985 | 0.9979915 | 0.0006486591 | 0.9926189 | 0.1700033 | 0.992711 | 0.1866488 |  |  | 5381 | 0.9495743 | 0.9829848 | 0.001937107 | 0.9594356 | 0.003781779 | 0.9594594 | 0.004250101 |  |  | 5605 | 0.8859466 | 0.9666358 | 0.003033592 | 0.9041623 | 0.002651063 | 0.9041664 | 0.006363113 |  |  | 8880 | 0.7950969 | 0.9150488 | 0.006792585 | 0.796058 | 0.0104962 | 0.7960421 | 0.006559398 |  |  | 320760 | 0.8860887 | 0.8678712 | 0.0114164 | 0.8935715 | 0.00244901 | 0.89358 | 0.01290079 |  |  | 278560 | 0.7679522 | 0.7035679 | 0.0110994 | 0.7807086 | 0.004541941 | 0.7807121 | 0.00740151
|  |  | 5462 | 0.9870025 | 0.9979998 | 0.000647757 | 0.9926442 | 0.1700077 | 0.9927361 | 0.1866495 |  |  | 5386 | 0.9505348 | 0.9830031 | 0.001932764 | 0.9594491 | 0.003781556 | 0.9594729 | 0.004249421 |  |  | 5610 | 0.8859466 | 0.9666384 | 0.003032725 | 0.9041652 | 0.002651068 | 0.9041692 | 0.006363131 |  |  | 9180 | 0.7950969 | 0.9150489 | 0.006792585 | 0.79657 | 0.0105079 | 0.7965542 | 0.006567777 |  |  | 321060 | 0.8816128 | 0.8678712 | 0.0114164 | 0.89368 | 0.002449856 | 0.8936885 | 0.01290005 |  |  | 278860 | 0.7723031 | 0.7035679 | 0.0110994 | 0.7808098 | 0.004540057 | 0.7808133 | 0.007399772
|  |  | 5467 | 0.9870025 | 0.9980081 | 0.0006468623 | 0.9926693 | 0.170012 | 0.992761 | 0.1866503 |  |  | 5391 | 0.9486139 | 0.9830212 | 0.001928445 | 0.9594625 | 0.003781335 | 0.9594864 | 0.004248747 |  |  | 5615 | 0.8859466 | 0.966641 | 0.003031868 | 0.904168 | 0.002651074 | 0.9041721 | 0.006363148 |  |  | 9480 | 0.7950969 | 0.9150489 | 0.006792585 | 0.7970806 | 0.01051988 | 0.797065 | 0.006576354 |  |  | 321360 | 0.8883267 | 0.8678712 | 0.0114164 | 0.8937883 | 0.002450701 | 0.8937969 | 0.01289931 |  |  | 279160 | 0.7701276 | 0.7035679 | 0.0110994 | 0.7809108 | 0.00453817 | 0.7809143 | 0.007398031
|  |  | 5472 | 0.9861066 | 0.9980163 | 0.0006459749 | 0.9926944 | 0.1700164 | 0.9927859 | 0.1866511 |  |  | 5396 | 0.9495743 | 0.9830393 | 0.001924152 | 0.9594759 | 0.003781117 | 0.9594997 | 0.004248079 |  |  | 5620 | 0.8859466 | 0.9666436 | 0.003031021 | 0.9041709 | 0.00265108 | 0.9041749 | 0.006363165 |  |  | 9780 | 0.8018228 | 0.9150489 | 0.006792585 | 0.7975898 | 0.01053213 | 0.7975743 | 0.006585123 |  |  | 321660 | 0.8838508 | 0.8678712 | 0.0114164 | 0.8938966 | 0.002451545 | 0.8939051 | 0.01289856 |  |  | 279460 | 0.7701276 | 0.7035679 | 0.0110994 | 0.7810116 | 0.004536281 | 0.7810151 | 0.007396288
|  |  | 5477 | 0.9878985 | 0.9980245 | 0.0006450948 | 0.9927194 | 0.1700207 | 0.9928107 | 0.1866518 |  |  | 5401 | 0.9495743 | 0.9830573 | 0.001919883 | 0.9594893 | 0.003780902 | 0.959513 | 0.004247417 |  |  | 5625 | 0.8837886 | 0.9666461 | 0.003030183 | 0.9041737 | 0.002651086 | 0.9041777 | 0.006363183 |  |  | 10080 | 0.7967784 | 0.9150489 | 0.006792585 | 0.7980977 | 0.01054464 | 0.7980823 | 0.006594081 |  |  | 321960 | 0.8838508 | 0.8678712 | 0.0114164 | 0.8940047 | 0.002452387 | 0.8940133 | 0.0128978 |  |  | 279760 | 0.7657767 | 0.7035679 | 0.0110994 | 0.7811123 | 0.004534389 | 0.7811157 | 0.007394541
|  |  | 5482 | 0.9870025 | 0.9980326 | 0.000644222 | 0.9927443 | 0.170025 | 0.9928354 | 0.1866526 |  |  | 5406 | 0.9505348 | 0.9830752 | 0.001915638 | 0.9595025 | 0.003780689 | 0.9595263 | 0.004246762 |  |  | 5630 | 0.8859466 | 0.9666487 | 0.003029355 | 0.9041766 | 0.002651092 | 0.9041806 | 0.0063632 |  |  | 10380 | 0.8001414 | 0.9150489 | 0.006792585 | 0.7986041 | 0.01055741 | 0.7985889 | 0.006603223 |  |  | 322260 | 0.8883267 | 0.8678712 | 0.0114164 | 0.8941127 | 0.002453229 | 0.8941213 | 0.01289704 |  |  | 280060 | 0.7679522 | 0.7035679 | 0.0110994 | 0.7812127 | 0.004532495 | 0.7812162 | 0.007392792
|  |  | 5487 | 0.9861066 | 0.9980407 | 0.0006433564 | 0.9927691 | 0.1700293 | 0.9928601 | 0.1866534 |  |  | 5411 | 0.9495743 | 0.983093 | 0.001911417 | 0.9595157 | 0.003780478 | 0.9595394 | 0.004246113 |  |  | 5635 | 0.8859466 | 0.9666512 | 0.003028537 | 0.9041794 | 0.002651099 | 0.9041834 | 0.006363217 |  |  | 10680 | 0.8018228 | 0.9150489 | 0.006792585 | 0.7991092 | 0.01057043 | 0.7990941 | 0.006612544 |  |  | 322560 | 0.8905646 | 0.8678712 | 0.0114164 | 0.8942206 | 0.002454069 | 0.8942292 | 0.01289627 |  |  | 280360 | 0.7744785 | 0.7035679 | 0.0110994 | 0.7813131 | 0.004530598 | 0.7813165 | 0.00739104
|  |  | 5492 | 0.9870025 | 0.9980488 | 0.0006424979 | 0.9927938 | 0.1700336 | 0.9928846 | 0.1866541 |  |  | 5416 | 0.9486139 | 0.9831107 | 0.001907221 | 0.9595289 | 0.003780271 | 0.9595526 | 0.004245471 |  |  | 5640 | 0.8859466 | 0.9666537 | 0.003027727 | 0.9041822 | 0.002651106 | 0.9041862 | 0.006363235 |  |  | 10980 | 0.8018228 | 0.9150489 | 0.006792585 | 0.7996128 | 0.0105837 | 0.7995979 | 0.006622039 |  |  | 322860 | 0.8928025 | 0.8678712 | 0.0114164 | 0.8943283 | 0.002454908 | 0.8943369 | 0.0128955 |  |  | 280660 | 0.776654 | 0.7035679 | 0.0110994 | 0.7814132 | 0.004528699 | 0.7814166 | 0.007389286
|  |  | 5497 | 0.9870025 | 0.9980568 | 0.0006416465 | 0.9928184 | 0.1700378 | 0.9929091 | 0.1866549 |  |  | 5421 | 0.9486139 | 0.9831283 | 0.001903049 | 0.9595419 | 0.003780065 | 0.9595656 | 0.004244834 |  |  | 5645 | 0.8870256 | 0.9666562 | 0.003026927 | 0.9041851 | 0.002651113 | 0.9041891 | 0.006363252 |  |  | 11280 | 0.8035043 | 0.9150489 | 0.006792585 | 0.8001151 | 0.01059721 | 0.8001003 | 0.006631705 |  |  | 323160 | 0.8905646 | 0.8678712 | 0.0114164 | 0.894436 | 0.002455746 | 0.8944445 | 0.01289472 |  |  | 280960 | 0.7679522 | 0.7035679 | 0.0110994 | 0.7815132 | 0.004526798 | 0.7815166 | 0.007387529
|  |  | 5502 | 0.9861066 | 0.9980647 | 0.0006408021 | 0.992843 | 0.1700421 | 0.9929334 | 0.1866557 |  |  | 5426 | 0.9495743 | 0.9831458 | 0.001898902 | 0.9595549 | 0.003779862 | 0.9595786 | 0.004244204 |  |  | 5650 | 0.8848676 | 0.9666586 | 0.003026136 | 0.9041879 | 0.00265112 | 0.9041919 | 0.00636327 |  |  | 11580 | 0.8018228 | 0.9150489 | 0.006792585 | 0.8006161 | 0.01061095 | 0.8006014 | 0.006641536 |  |  | 323460 | 0.8905646 | 0.8678712 | 0.0114164 | 0.8945435 | 0.002456584 | 0.8945521 | 0.01289393 |  |  | 281260 | 0.7657767 | 0.7035679 | 0.0110994 | 0.781613 | 0.004524894 | 0.7816164 | 0.00738577
|  |  | 5507 | 0.9870025 | 0.9980726 | 0.0006399648 | 0.9928674 | 0.1700463 | 0.9929577 | 0.1866565 |  |  | 5431 | 0.9495743 | 0.9831633 | 0.001894778 | 0.9595679 | 0.003779661 | 0.9595915 | 0.004243579 |  |  | 5655 | 0.8859466 | 0.9666611 | 0.003025354 | 0.9041907 | 0.002651127 | 0.9041947 | 0.006363287 |  |  | 11880 | 0.8051858 | 0.9150489 | 0.006792585 | 0.8011156 | 0.01062491 | 0.8011011 | 0.006651529 |  |  | 323760 | 0.8883267 | 0.8678712 | 0.0114164 | 0.8946509 | 0.00245742 | 0.8946594 | 0.01289315 |  |  | 281560 | 0.7636013 | 0.7035679 | 0.0110994 | 0.7817127 | 0.004522988 | 0.7817161 | 0.007384008
|  |  | 5512 | 0.9878985 | 0.9980805 | 0.0006391344 | 0.9928918 | 0.1700506 | 0.9929819 | 0.1866573 |  |  | 5436 | 0.9486139 | 0.9831806 | 0.001890678 | 0.9595808 | 0.003779463 | 0.9596044 | 0.004242961 |  |  | 5660 | 0.8870256 | 0.9666635 | 0.003024581 | 0.9041935 | 0.002651135 | 0.9041975 | 0.006363305 |  |  | 12180 | 0.8068673 | 0.9150489 | 0.006792585 | 0.8016138 | 0.01063911 | 0.8015994 | 0.006661679 |  |  | 324060 | 0.8928025 | 0.8678712 | 0.0114164 | 0.8947581 | 0.002458255 | 0.8947667 | 0.01289235 |  |  | 281860 | 0.7657767 | 0.7035679 | 0.0110994 | 0.7818122 | 0.004521079 | 0.7818155 | 0.007382243
|  |  | 5517 | 0.9870025 | 0.9980883 | 0.0006383109 | 0.9929161 | 0.1700548 | 0.9930061 | 0.1866581 |  |  | 5441 | 0.9486139 | 0.9831979 | 0.001886602 | 0.9595936 | 0.003779267 | 0.9596172 | 0.004242348 |  |  | 5665 | 0.8848676 | 0.966666 | 0.003023817 | 0.9041963 | 0.002651143 | 0.9042003 | 0.006363323 |  |  | 12480 | 0.8051858 | 0.9150489 | 0.006792585 | 0.8021106 | 0.01065351 | 0.8020964 | 0.006671982 |  |  | 324360 | 0.8860887 | 0.8678712 | 0.0114164 | 0.8948653 | 0.002459089 | 0.8948738 | 0.01289155 |  |  | 282160 | 0.7723031 | 0.7035679 | 0.0110994 | 0.7819115 | 0.004519168 | 0.7819148 | 0.007380476
|  |  | 5522 | 0.9861066 | 0.9980961 | 0.0006374943 | 0.9929403 | 0.170059 | 0.9930301 | 0.1866589 |  |  | 5446 | 0.9495743 | 0.9832151 | 0.001882549 | 0.9596064 | 0.003779074 | 0.9596299 | 0.004241742 |  |  | 5670 | 0.8859466 | 0.9666684 | 0.003023062 | 0.9041991 | 0.002651151 | 0.9042031 | 0.00636334 |  |  | 12780 | 0.8035043 | 0.9150489 | 0.006792585 | 0.8026061 | 0.01066813 | 0.802592 | 0.006682433 |  |  | 324660 | 0.8860887 | 0.8678712 | 0.0114164 | 0.8949723 | 0.002459922 | 0.8949809 | 0.01289075 |  |  | 282460 | 0.7788294 | 0.7035679 | 0.0110994 | 0.7820106 | 0.004517255 | 0.782014 | 0.007378706
|  |  | 5527 | 0.9878985 | 0.9981038 | 0.0006366845 | 0.9929644 | 0.1700632 | 0.993054 | 0.1866597 |  |  | 5451 | 0.9505348 | 0.9832322 | 0.00187852 | 0.9596191 | 0.003778883 | 0.9596426 | 0.004241141 |  |  | 5675 | 0.8859466 | 0.9666708 | 0.003022315 | 0.904202 | 0.002651159 | 0.904206 | 0.006363358 |  |  | 13080 | 0.8102302 | 0.9150489 | 0.006792585 | 0.8031002 | 0.01068295 | 0.8030862 | 0.00669303 |  |  | 324960 | 0.8905646 | 0.8678712 | 0.0114164 | 0.8950792 | 0.002460753 | 0.8950878 | 0.01288994 |  |  | 282760 | 0.7723031 | 0.7035679 | 0.0110994 | 0.7821096 | 0.004515339 | 0.782113 | 0.007376934
|  |  | 5532 | 0.9861066 | 0.9981115 | 0.0006358814 | 0.9929885 | 0.1700674 | 0.9930779 | 0.1866605 |  |  | 5456 | 0.9505348 | 0.9832492 | 0.001874515 | 0.9596317 | 0.003778694 | 0.9596552 | 0.004240546 |  |  | 5680 | 0.8848676 | 0.9666731 | 0.003021576 | 0.9042048 | 0.002651167 | 0.9042088 | 0.006363376 |  |  | 13380 | 0.8085488 | 0.9150489 | 0.006792585 | 0.803593 | 0.01069797 | 0.8035792 | 0.006703767 |  |  | 325260 | 0.8905646 | 0.8678712 | 0.0114164 | 0.8951859 | 0.002461584 | 0.8951945 | 0.01288912 |  |  | 283060 | 0.776654 | 0.7035679 | 0.0110994 | 0.7822084 | 0.004513422 | 0.7822118 | 0.007375159
|  |  | 5537 | 0.9878985 | 0.9981191 | 0.000635085 | 0.9930124 | 0.1700715 | 0.9931017 | 0.1866613 |  |  | 5461 | 0.9514953 | 0.9832661 | 0.001870532 | 0.9596443 | 0.003778507 | 0.9596677 | 0.004239957 |  |  | 5685 | 0.8859466 | 0.9666755 | 0.003020847 | 0.9042076 | 0.002651176 | 0.9042116 | 0.006363394 |  |  | 13680 | 0.8102302 | 0.9150489 | 0.006792585 | 0.8040845 | 0.01071318 | 0.8040707 | 0.00671464 |  |  | 325560 | 0.8860887 | 0.8678712 | 0.0114164 | 0.8952926 | 0.002462414 | 0.8953012 | 0.0128883 |  |  | 283360 | 0.7701276 | 0.7035679 | 0.0110994 | 0.7823071 | 0.004511502 | 0.7823104 | 0.007373382
|  |  | 5542 | 0.9861066 | 0.9981267 | 0.0006342953 | 0.9930363 | 0.1700757 | 0.9931254 | 0.1866621 |  |  | 5466 | 0.9486139 | 0.983283 | 0.001866574 | 0.9596568 | 0.003778323 | 0.9596802 | 0.004239373 |  |  | 5690 | 0.8848676 | 0.9666778 | 0.003020125 | 0.9042104 | 0.002651185 | 0.9042144 | 0.006363412 |  |  | 13980 | 0.8119117 | 0.9150489 | 0.006792585 | 0.8045745 | 0.01072858 | 0.8045609 | 0.006725646 |  |  | 325860 | 0.8883267 | 0.8678712 | 0.0114164 | 0.8953991 | 0.002463243 | 0.8954077 | 0.01288748 |  |  | 283660 | 0.7744785 | 0.7035679 | 0.0110994 | 0.7824056 | 0.004509579 | 0.7824089 | 0.007371602
|  |  | 5547 | 0.9861066 | 0.9981342 | 0.0006335122 | 0.9930601 | 0.1700798 | 0.993149 | 0.1866629 |  |  | 5471 | 0.9495743 | 0.9832997 | 0.001862638 | 0.9596693 | 0.003778141 | 0.9596927 | 0.004238795 |  |  | 5695 | 0.8859466 | 0.9666802 | 0.003019412 | 0.9042132 | 0.002651193 | 0.9042172 | 0.00636343 |  |  | 14280 | 0.8119117 | 0.9150489 | 0.006792585 | 0.8050633 | 0.01074416 | 0.8050498 | 0.006736781 |  |  | 326160 | 0.8905646 | 0.8678712 | 0.0114164 | 0.8955055 | 0.00246407 | 0.8955141 | 0.01288665 |  |  | 283960 | 0.7679522 | 0.7035679 | 0.0110994 | 0.7825039 | 0.004507655 | 0.7825072 | 0.00736982
|  |  | 5552 | 0.9870025 | 0.9981417 | 0.0006327357 | 0.9930838 | 0.1700839 | 0.9931726 | 0.1866637 |  |  | 5476 | 0.9495743 | 0.9833164 | 0.001858726 | 0.9596817 | 0.003777961 | 0.9597051 | 0.004238223 |  |  | 5700 | 0.8837886 | 0.9666825 | 0.003018707 | 0.904216 | 0.002651203 | 0.90422 | 0.006363448 |  |  | 14580 | 0.8152747 | 0.9150489 | 0.006792585 | 0.8055507 | 0.01075992 | 0.8055374 | 0.006748041 |  |  | 326460 | 0.8838508 | 0.8678712 | 0.0114164 | 0.8956118 | 0.002464897 | 0.8956204 | 0.01288581 |  |  | 284260 | 0.7723031 | 0.7035679 | 0.0110994 | 0.7826021 | 0.004505728 | 0.7826053 | 0.007368036
|  |  | 5557 | 0.9870025 | 0.9981492 | 0.0006319657 | 0.9931075 | 0.1700881 | 0.993196 | 0.1866646 |  |  | 5481 | 0.9505348 | 0.983333 | 0.001854836 | 0.959694 | 0.003777783 | 0.9597174 | 0.004237656 |  |  | 5705 | 0.8848676 | 0.9666848 | 0.00301801 | 0.9042188 | 0.002651212 | 0.9042228 | 0.006363465 |  |  | 14880 | 0.8135932 | 0.9150489 | 0.006792585 | 0.8060368 | 0.01077586 | 0.8060236 | 0.006759421 |  |  | 326760 | 0.8860887 | 0.8678712 | 0.0114164 | 0.895718 | 0.002465722 | 0.8957266 | 0.01288497 |  |  | 284560 | 0.7701276 | 0.7035679 | 0.0110994 | 0.7827001 | 0.004503799 | 0.7827033 | 0.007366249
|  |  | 5562 | 0.9870025 | 0.9981566 | 0.0006312022 | 0.993131 | 0.1700922 | 0.9932194 | 0.1866654 |  |  | 5486 | 0.9476534 | 0.9833495 | 0.00185097 | 0.9597063 | 0.003777608 | 0.9597296 | 0.004237094 |  |  | 5710 | 0.8870256 | 0.966687 | 0.003017321 | 0.9042216 | 0.002651221 | 0.9042255 | 0.006363484 |  |  | 15180 | 0.8135932 | 0.9150489 | 0.006792585 | 0.8065215 | 0.01079196 | 0.8065085 | 0.00677092 |  |  | 327060 | 0.8905646 | 0.8678712 | 0.0114164 | 0.895824 | 0.002466547 | 0.8958326 | 0.01288413 |  |  | 284860 | 0.7723031 | 0.7035679 | 0.0110994 | 0.7827979 | 0.004501868 | 0.7828012 | 0.007364459
|  |  | 5567 | 0.9878985 | 0.998164 | 0.0006304451 | 0.9931545 | 0.1700962 | 0.9932427 | 0.1866662 |  |  | 5491 | 0.9495743 | 0.9833659 | 0.001847126 | 0.9597185 | 0.003777435 | 0.9597418 | 0.004236539 |  |  | 5715 | 0.8859466 | 0.9666893 | 0.003016639 | 0.9042244 | 0.002651231 | 0.9042283 | 0.006363502 |  |  | 15480 | 0.8152747 | 0.9150489 | 0.006792585 | 0.807005 | 0.01080822 | 0.806992 | 0.006782532 |  |  | 327360 | 0.8905646 | 0.8678712 | 0.0114164 | 0.8959299 | 0.00246737 | 0.8959385 | 0.01288328 |  |  | 285160 | 0.7723031 | 0.7035679 | 0.0110994 | 0.7828956 | 0.004499934 | 0.7828988 | 0.007362668
|  |  | 5572 | 0.9870025 | 0.9981713 | 0.0006296944 | 0.9931779 | 0.1701003 | 0.9932659 | 0.1866671 |  |  | 5496 | 0.9486139 | 0.9833823 | 0.001843305 | 0.9597307 | 0.003777263 | 0.959754 | 0.004235988 |  |  | 5720 | 0.8870256 | 0.9666916 | 0.003015966 | 0.9042271 | 0.002651241 | 0.9042311 | 0.00636352 |  |  | 15780 | 0.8152747 | 0.9150489 | 0.006792585 | 0.8074871 | 0.01082464 | 0.8074743 | 0.006794254 |  |  | 327660 | 0.8860887 | 0.8678712 | 0.0114164 | 0.8960357 | 0.002468192 | 0.8960443 | 0.01288242 |  |  | 285460 | 0.776654 | 0.7035679 | 0.0110994 | 0.7829931 | 0.004497999 | 0.7829963 | 0.007360874
|  |  | 5577 | 0.9870025 | 0.9981786 | 0.0006289501 | 0.9932012 | 0.1701044 | 0.993289 | 0.1866679 |  |  | 5501 | 0.9495743 | 0.9833985 | 0.001839506 | 0.9597428 | 0.003777094 | 0.9597661 | 0.004235443 |  |  | 5725 | 0.8848676 | 0.9666938 | 0.003015301 | 0.9042299 | 0.00265125 | 0.9042339 | 0.006363538 |  |  | 16080 | 0.8152747 | 0.9150489 | 0.006792585 | 0.8079679 | 0.01084121 | 0.8079552 | 0.006806083 |  |  | 327960 | 0.8838508 | 0.8678712 | 0.0114164 | 0.8961414 | 0.002469014 | 0.89615 | 0.01288156 |  |  | 285760 | 0.7723031 | 0.7035679 | 0.0110994 | 0.7830904 | 0.004496061 | 0.7830936 | 0.007359078
|  |  | 5582 | 0.9878985 | 0.9981858 | 0.000628212 | 0.9932244 | 0.1701084 | 0.9933121 | 0.1866688 |  |  | 5506 | 0.9495743 | 0.9834147 | 0.00183573 | 0.9597548 | 0.003776928 | 0.9597781 | 0.004234903 |  |  | 5730 | 0.8870256 | 0.966696 | 0.003014643 | 0.9042327 | 0.002651261 | 0.9042367 | 0.006363556 |  |  | 16380 | 0.8186377 | 0.9150489 | 0.006792585 | 0.8084474 | 0.01085792 | 0.8084348 | 0.006818014 |  |  | 328260 | 0.8838508 | 0.8678712 | 0.0114164 | 0.896247 | 0.002469834 | 0.8962556 | 0.0128807 |  |  | 286060 | 0.7723031 | 0.7035679 | 0.0110994 | 0.7831876 | 0.004494121 | 0.7831908 | 0.007357279
|  |  | 5587 | 0.9870025 | 0.998193 | 0.0006274802 | 0.9932475 | 0.1701125 | 0.993335 | 0.1866696 |  |  | 5511 | 0.9495743 | 0.9834308 | 0.001831977 | 0.9597668 | 0.003776763 | 0.9597901 | 0.004234369 |  |  | 5735 | 0.8891836 | 0.9666982 | 0.003013992 | 0.9042355 | 0.002651271 | 0.9042395 | 0.006363574 |  |  | 16680 | 0.8186377 | 0.9150489 | 0.006792585 | 0.8089255 | 0.01087478 | 0.8089131 | 0.006830046 |  |  | 328560 | 0.8860887 | 0.8678712 | 0.0114164 | 0.8963524 | 0.002470653 | 0.896361 | 0.01287983 |  |  | 286360 | 0.7723031 | 0.7035679 | 0.0110994 | 0.7832846 | 0.004492179 | 0.7832878 | 0.007355479
|  |  | 5592 | 0.9878985 | 0.9982002 | 0.0006267545 | 0.9932706 | 0.1701165 | 0.9933579 | 0.1866705 |  |  | 5516 | 0.9495743 | 0.9834468 | 0.001828246 | 0.9597788 | 0.0037766 | 0.959802 | 0.004233839 |  |  | 5740 | 0.8870256 | 0.9667004 | 0.003013349 | 0.9042383 | 0.002651281 | 0.9042422 | 0.006363592 |  |  | 16980 | 0.8186377 | 0.9150489 | 0.006792585 | 0.8094024 | 0.01089178 | 0.8093901 | 0.006842173 |  |  | 328860 | 0.8905646 | 0.8678712 | 0.0114164 | 0.8964577 | 0.002471471 | 0.8964663 | 0.01287895 |  |  | 286660 | 0.7657767 | 0.7035679 | 0.0110994 | 0.7833815 | 0.004490235 | 0.7833846 | 0.007353676
|  |  | 5597 | 0.9870025 | 0.9982073 | 0.0006260351 | 0.9932936 | 0.1701205 | 0.9933807 | 0.1866713 |  |  | 5521 | 0.9495743 | 0.9834628 | 0.001824537 | 0.9597906 | 0.003776439 | 0.9598138 | 0.004233315 |  |  | 5745 | 0.8837886 | 0.9667026 | 0.003012714 | 0.904241 | 0.002651292 | 0.904245 | 0.006363611 |  |  | 17280 | 0.8203191 | 0.9150489 | 0.006792585 | 0.809878 | 0.01090891 | 0.8098658 | 0.006854394 |  |  | 329160 | 0.8928025 | 0.8678712 | 0.0114164 | 0.8965629 | 0.002472289 | 0.8965715 | 0.01287807 |  |  | 286960 | 0.7701276 | 0.7035679 | 0.0110994 | 0.7834781 | 0.004488289 | 0.7834813 | 0.00735187
|  |  | 5602 | 0.9887945 | 0.9982144 | 0.0006253217 | 0.9933165 | 0.1701245 | 0.9934035 | 0.1866722 |  |  | 5526 | 0.9514953 | 0.9834786 | 0.00182085 | 0.9598025 | 0.003776281 | 0.9598256 | 0.004232796 |  |  | 5750 | 0.8881046 | 0.9667047 | 0.003012086 | 0.9042438 | 0.002651302 | 0.9042478 | 0.006363629 |  |  | 17580 | 0.8220006 | 0.9150489 | 0.006792585 | 0.8103523 | 0.01092617 | 0.8103402 | 0.006866704 |  |  | 329460 | 0.8860887 | 0.8678712 | 0.0114164 | 0.896668 | 0.002473105 | 0.8966766 | 0.01287718 |  |  | 287260 | 0.7788294 | 0.7035679 | 0.0110994 | 0.7835747 | 0.004486341 | 0.7835778 | 0.007350063
|  |  | 5607 | 0.9878985 | 0.9982214 | 0.0006246144 | 0.9933393 | 0.1701285 | 0.9934261 | 0.186673 |  |  | 5531 | 0.9505348 | 0.9834944 | 0.001817186 | 0.9598142 | 0.003776124 | 0.9598374 | 0.004232282 |  |  | 5755 | 0.8859466 | 0.9667069 | 0.003011465 | 0.9042466 | 0.002651313 | 0.9042505 | 0.006363647 |  |  | 17880 | 0.8253636 | 0.9150489 | 0.006792585 | 0.8108252 | 0.01094355 | 0.8108133 | 0.006879101 |  |  | 329760 | 0.8883267 | 0.8678712 | 0.0114164 | 0.896773 | 0.00247392 | 0.8967815 | 0.01287629 |  |  | 287560 | 0.7723031 | 0.7035679 | 0.0110994 | 0.783671 | 0.004484391 | 0.7836742 | 0.007348253
|  |  | 5612 | 0.9878985 | 0.9982284 | 0.0006239132 | 0.9933621 | 0.1701325 | 0.9934487 | 0.1866739 |  |  | 5536 | 0.9495743 | 0.9835101 | 0.001813543 | 0.959826 | 0.00377597 | 0.9598491 | 0.004231773 |  |  | 5760 | 0.8859466 | 0.966709 | 0.003010851 | 0.9042494 | 0.002651324 | 0.9042533 | 0.006363666 |  |  | 18180 | 0.8253636 | 0.9150489 | 0.006792585 | 0.8112969 | 0.01096105 | 0.8112851 | 0.006891581 |  |  | 330060 | 0.8860887 | 0.8678712 | 0.0114164 | 0.8968778 | 0.002474734 | 0.8968864 | 0.0128754 |  |  | 287860 | 0.7744785 | 0.7035679 | 0.0110994 | 0.7837672 | 0.004482439 | 0.7837704 | 0.007346441
|  |  | 5617 | 0.9870025 | 0.9982354 | 0.0006232179 | 0.9933847 | 0.1701365 | 0.9934712 | 0.1866748 |  |  | 5541 | 0.9495743 | 0.9835257 | 0.001809922 | 0.9598376 | 0.003775817 | 0.9598607 | 0.004231269 |  |  | 5765 | 0.8837886 | 0.9667111 | 0.003010244 | 0.9042521 | 0.002651335 | 0.9042561 | 0.006363684 |  |  | 18480 | 0.8253636 | 0.9150489 | 0.006792585 | 0.8117673 | 0.01097867 | 0.8117556 | 0.006904141 |  |  | 330360 | 0.8883267 | 0.8678712 | 0.0114164 | 0.8969825 | 0.002475547 | 0.8969911 | 0.0128745 |  |  | 288160 | 0.776654 | 0.7035679 | 0.0110994 | 0.7838633 | 0.004480484 | 0.7838664 | 0.007344627
|  |  | 5622 | 0.9887945 | 0.9982423 | 0.0006225285 | 0.9934073 | 0.1701404 | 0.9934936 | 0.1866757 |  |  | 5546 | 0.9495743 | 0.9835413 | 0.001806323 | 0.9598492 | 0.003775667 | 0.9598723 | 0.00423077 |  |  | 5770 | 0.8870256 | 0.9667132 | 0.003009644 | 0.9042549 | 0.002651347 | 0.9042588 | 0.006363702 |  |  | 18780 | 0.8220006 | 0.9150489 | 0.006792585 | 0.8122364 | 0.0109964 | 0.8122248 | 0.006916777 |  |  | 330660 | 0.8928025 | 0.8678712 | 0.0114164 | 0.8970871 | 0.002476359 | 0.8970957 | 0.01287359 |  |  | 288460 | 0.7744785 | 0.7035679 | 0.0110994 | 0.7839592 | 0.004478528 | 0.7839623 | 0.007342811
|  |  | 5627 | 0.9870025 | 0.9982491 | 0.000621845 | 0.9934299 | 0.1701444 | 0.993516 | 0.1866765 |  |  | 5551 | 0.9514953 | 0.9835568 | 0.001802745 | 0.9598608 | 0.003775518 | 0.9598838 | 0.004230276 |  |  | 5775 | 0.8870256 | 0.9667153 | 0.003009051 | 0.9042576 | 0.002651358 | 0.9042616 | 0.006363721 |  |  | 19080 | 0.8220006 | 0.9150489 | 0.006792585 | 0.8127042 | 0.01101423 | 0.8126928 | 0.006929488 |  |  | 330960 | 0.8860887 | 0.8678712 | 0.0114164 | 0.8971916 | 0.002477169 | 0.8972002 | 0.01287268 |  |  | 288760 | 0.7831803 | 0.7035679 | 0.0110994 | 0.7840549 | 0.00447657 | 0.784058 | 0.007340993
|  |  | 5632 | 0.9870025 | 0.998256 | 0.0006211674 | 0.9934523 | 0.1701483 | 0.9935382 | 0.1866774 |  |  | 5556 | 0.9486139 | 0.9835722 | 0.001799189 | 0.9598723 | 0.003775371 | 0.9598953 | 0.004229787 |  |  | 5780 | 0.8870256 | 0.9667174 | 0.003008465 | 0.9042604 | 0.00265137 | 0.9042644 | 0.006363739 |  |  | 19380 | 0.8236821 | 0.9150489 | 0.006792585 | 0.8131708 | 0.01103217 | 0.8131595 | 0.00694227 |  |  | 331260 | 0.8838508 | 0.8678712 | 0.0114164 | 0.8972959 | 0.002477979 | 0.8973045 | 0.01287177 |  |  | 289060 | 0.7744785 | 0.7035679 | 0.0110994 | 0.7841505 | 0.00447461 | 0.7841535 | 0.007339173
|  |  | 5637 | 0.9887945 | 0.9982628 | 0.0006204956 | 0.9934746 | 0.1701522 | 0.9935604 | 0.1866783 |  |  | 5561 | 0.9486139 | 0.9835875 | 0.001795655 | 0.9598837 | 0.003775226 | 0.9599067 | 0.004229303 |  |  | 5785 | 0.8870256 | 0.9667194 | 0.003007886 | 0.9042632 | 0.002651382 | 0.9042671 | 0.006363758 |  |  | 19680 | 0.8220006 | 0.9150489 | 0.006792585 | 0.8136361 | 0.0110502 | 0.8136249 | 0.00695512 |  |  | 331560 | 0.8883267 | 0.8678712 | 0.0114164 | 0.8974002 | 0.002478788 | 0.8974088 | 0.01287085 |  |  | 289360 | 0.776654 | 0.7035679 | 0.0110994 | 0.7842459 | 0.004472647 | 0.7842489 | 0.00733735
|  |  | 5642 | 0.9870025 | 0.9982695 | 0.0006198296 | 0.9934969 | 0.1701561 | 0.9935825 | 0.1866792 |  |  | 5566 | 0.9486139 | 0.9836027 | 0.001792142 | 0.9598951 | 0.003775084 | 0.9599181 | 0.004228823 |  |  | 5790 | 0.8859466 | 0.9667215 | 0.003007313 | 0.9042659 | 0.002651393 | 0.9042699 | 0.006363776 |  |  | 19980 | 0.8236821 | 0.9150489 | 0.006792585 | 0.8141001 | 0.01106833 | 0.814089 | 0.006968036 |  |  | 331860 | 0.8928025 | 0.8678712 | 0.0114164 | 0.8975043 | 0.002479596 | 0.8975129 | 0.01286992 |  |  | 289660 | 0.7744785 | 0.7035679 | 0.0110994 | 0.7843411 | 0.004470683 | 0.7843442 | 0.007335526
|  |  | 5647 | 0.9870025 | 0.9982763 | 0.0006191692 | 0.9935191 | 0.17016 | 0.9936046 | 0.1866801 |  |  | 5571 | 0.9505348 | 0.9836179 | 0.00178865 | 0.9599064 | 0.003774943 | 0.9599294 | 0.004228349 |  |  | 5795 | 0.8870256 | 0.9667235 | 0.003006747 | 0.9042687 | 0.002651405 | 0.9042726 | 0.006363795 |  |  | 20280 | 0.8236821 | 0.9150489 | 0.006792585 | 0.8145628 | 0.01108656 | 0.8145518 | 0.006981013 |  |  | 332160 | 0.8883267 | 0.8678712 | 0.0114164 | 0.8976083 | 0.002480403 | 0.8976169 | 0.01286899 |  |  | 289960 | 0.7810049 | 0.7035679 | 0.0110994 | 0.7844362 | 0.004468717 | 0.7844392 | 0.007333699
|  |  | 5652 | 0.9870025 | 0.9982829 | 0.0006185146 | 0.9935413 | 0.1701639 | 0.9936265 | 0.186681 |  |  | 5576 | 0.9495743 | 0.983633 | 0.00178518 | 0.9599177 | 0.003774803 | 0.9599406 | 0.004227879 |  |  | 5800 | 0.8859466 | 0.9667255 | 0.003006188 | 0.9042714 | 0.002651417 | 0.9042754 | 0.006363813 |  |  | 20580 | 0.8270451 | 0.9150489 | 0.006792585 | 0.8150243 | 0.01110486 | 0.8150134 | 0.006994051 |  |  | 332460 | 0.8905646 | 0.8678712 | 0.0114164 | 0.8977122 | 0.002481209 | 0.8977208 | 0.01286806 |  |  | 290260 | 0.7788294 | 0.7035679 | 0.0110994 | 0.7845311 | 0.004466749 | 0.7845341 | 0.007331871
|  |  | 5657 | 0.9870025 | 0.9982896 | 0.0006178655 | 0.9935633 | 0.1701677 | 0.9936484 | 0.1866818 |  |  | 5581 | 0.9486139 | 0.983648 | 0.00178173 | 0.9599289 | 0.003774666 | 0.9599518 | 0.004227413 |  |  | 5805 | 0.8859466 | 0.9667275 | 0.003005635 | 0.9042742 | 0.00265143 | 0.9042781 | 0.006363832 |  |  | 20880 | 0.8253636 | 0.9150489 | 0.006792585 | 0.8154845 | 0.01112325 | 0.8154738 | 0.007007145 |  |  | 332760 | 0.8860887 | 0.8678712 | 0.0114164 | 0.8978159 | 0.002482013 | 0.8978245 | 0.01286712 |  |  | 290560 | 0.776654 | 0.7035679 | 0.0110994 | 0.7846259 | 0.00446478 | 0.7846289 | 0.00733004
|  |  | 5662 | 0.9870025 | 0.9982962 | 0.0006172221 | 0.9935853 | 0.1701716 | 0.9936702 | 0.1866827 |  |  | 5586 | 0.9495743 | 0.9836629 | 0.001778302 | 0.9599401 | 0.003774531 | 0.959963 | 0.004226953 |  |  | 5810 | 0.8870256 | 0.9667295 | 0.003005088 | 0.9042769 | 0.002651442 | 0.9042809 | 0.006363851 |  |  | 21180 | 0.8287265 | 0.9150489 | 0.006792585 | 0.8159435 | 0.01114172 | 0.8159328 | 0.007020294 |  |  | 333060 | 0.8905646 | 0.8678712 | 0.0114164 | 0.8979196 | 0.002482817 | 0.8979282 | 0.01286618 |  |  | 290860 | 0.7723031 | 0.7035679 | 0.0110994 | 0.7847205 | 0.004462808 | 0.7847235 | 0.007328207
|  |  | 5667 | 0.9870025 | 0.9983027 | 0.0006165842 | 0.9936072 | 0.1701754 | 0.9936919 | 0.1866836 |  |  | 5591 | 0.9495743 | 0.9836778 | 0.001774894 | 0.9599512 | 0.003774397 | 0.9599741 | 0.004226496 |  |  | 5815 | 0.8881046 | 0.9667315 | 0.003004548 | 0.9042797 | 0.002651455 | 0.9042836 | 0.006363869 |  |  | 21480 | 0.8287265 | 0.9150489 | 0.006792585 | 0.8164012 | 0.01116027 | 0.8163907 | 0.007033494 |  |  | 333360 | 0.8950405 | 0.8678712 | 0.0114164 | 0.8980231 | 0.00248362 | 0.8980317 | 0.01286523 |  |  | 291160 | 0.776654 | 0.7035679 | 0.0110994 | 0.7848149 | 0.004460834 | 0.7848179 | 0.007326373
|  |  | 5672 | 0.9861066 | 0.9983093 | 0.0006159518 | 0.993629 | 0.1701793 | 0.9937136 | 0.1866846 |  |  | 5596 | 0.9495743 | 0.9836926 | 0.001771508 | 0.9599623 | 0.003774265 | 0.9599851 | 0.004226045 |  |  | 5820 | 0.8870256 | 0.9667335 | 0.003004014 | 0.9042824 | 0.002651467 | 0.9042863 | 0.006363888 |  |  | 21780 | 0.830408 | 0.9150489 | 0.006792585 | 0.8168576 | 0.01117888 | 0.8168472 | 0.007046743 |  |  | 333660 | 0.8972784 | 0.8678712 | 0.0114164 | 0.8981265 | 0.002484421 | 0.8981351 | 0.01286427 |  |  | 291460 | 0.7831803 | 0.7035679 | 0.0110994 | 0.7849092 | 0.004458859 | 0.7849122 | 0.007324536
|  |  | 5677 | 0.9870025 | 0.9983157 | 0.0006153249 | 0.9936508 | 0.1701831 | 0.9937352 | 0.1866855 |  |  | 5601 | 0.9505348 | 0.9837073 | 0.001768142 | 0.9599733 | 0.003774135 | 0.9599961 | 0.004225598 |  |  | 5825 | 0.8859466 | 0.9667354 | 0.003003486 | 0.9042851 | 0.00265148 | 0.9042891 | 0.006363907 |  |  | 22080 | 0.830408 | 0.9150489 | 0.006792585 | 0.8173128 | 0.01119757 | 0.8173026 | 0.007060039 |  |  | 333960 | 0.8860887 | 0.8678712 | 0.0114164 | 0.8982298 | 0.002485222 | 0.8982384 | 0.01286332 |  |  | 291760 | 0.7788294 | 0.7035679 | 0.0110994 | 0.7850034 | 0.004456882 | 0.7850063 | 0.007322698
|  |  | 5682 | 0.9878985 | 0.9983222 | 0.0006147034 | 0.9936724 | 0.1701869 | 0.9937567 | 0.1866864 |  |  | 5606 | 0.9495743 | 0.9837219 | 0.001764796 | 0.9599843 | 0.003774007 | 0.9600071 | 0.004225155 |  |  | 5830 | 0.8870256 | 0.9667373 | 0.003002964 | 0.9042879 | 0.002651493 | 0.9042918 | 0.006363926 |  |  | 22380 | 0.8320895 | 0.9150489 | 0.006792585 | 0.8177668 | 0.01121632 | 0.8177566 | 0.007073379 |  |  | 334260 | 0.8883267 | 0.8678712 | 0.0114164 | 0.898333 | 0.002486022 | 0.8983416 | 0.01286235 |  |  | 292060 | 0.776654 | 0.7035679 | 0.0110994 | 0.7850973 | 0.004454903 | 0.7851003 | 0.007320858
|  |  | 5687 | 0.9878985 | 0.9983286 | 0.0006140873 | 0.993694 | 0.1701907 | 0.9937781 | 0.1866873 |  |  | 5611 | 0.9495743 | 0.9837365 | 0.001761472 | 0.9599952 | 0.003773881 | 0.9600179 | 0.004224717 |  |  | 5835 | 0.8870256 | 0.9667393 | 0.003002448 | 0.9042906 | 0.002651506 | 0.9042945 | 0.006363944 |  |  | 22680 | 0.833771 | 0.9150489 | 0.006792585 | 0.8182195 | 0.01123513 | 0.8182095 | 0.007086761 |  |  | 334560 | 0.8883267 | 0.8678712 | 0.0114164 | 0.898436 | 0.00248682 | 0.8984446 | 0.01286139 |  |  | 292360 | 0.776654 | 0.7035679 | 0.0110994 | 0.7851911 | 0.004452922 | 0.7851941 | 0.007319015
|  |  | 5692 | 0.9870025 | 0.998335 | 0.0006134766 | 0.9937156 | 0.1701945 | 0.9937994 | 0.1866882 |  |  | 5616 | 0.9495743 | 0.983751 | 0.001758167 | 0.960006 | 0.003773756 | 0.9600288 | 0.004224283 |  |  | 5840 | 0.8870256 | 0.9667412 | 0.003001938 | 0.9042933 | 0.002651519 | 0.9042973 | 0.006363963 |  |  | 22980 | 0.8320895 | 0.9150489 | 0.006792585 | 0.818671 | 0.011254 | 0.8186611 | 0.007100182 |  |  | 334860 | 0.8816128 | 0.8678712 | 0.0114164 | 0.898539 | 0.002487618 | 0.8985475 | 0.01286041 |  |  | 292660 | 0.7679522 | 0.7035679 | 0.0110994 | 0.7852848 | 0.004450939 | 0.7852877 | 0.007317171
|  |  | 5697 | 0.9878985 | 0.9983413 | 0.0006128711 | 0.993737 | 0.1701983 | 0.9938207 | 0.1866891 |  |  | 5621 | 0.9495743 | 0.9837654 | 0.001754883 | 0.9600169 | 0.003773633 | 0.9600396 | 0.004223854 |  |  | 5845 | 0.8881046 | 0.9667431 | 0.003001434 | 0.9042961 | 0.002651532 | 0.9043 | 0.006363982 |  |  | 23280 | 0.8354525 | 0.9150489 | 0.006792585 | 0.8191213 | 0.01127293 | 0.8191115 | 0.007113639 |  |  | 335160 | 0.8905646 | 0.8678712 | 0.0114164 | 0.8986418 | 0.002488414 | 0.8986504 | 0.01285944 |  |  | 292960 | 0.7810049 | 0.7035679 | 0.0110994 | 0.7853783 | 0.004448955 | 0.7853812 | 0.007315325
|  |  | 5702 | 0.9870025 | 0.9983476 | 0.000612271 | 0.9937584 | 0.170202 | 0.9938419 | 0.18669 |  |  | 5626 | 0.9505348 | 0.9837797 | 0.00175162 | 0.9600276 | 0.003773512 | 0.9600503 | 0.004223429 |  |  | 5850 | 0.8870256 | 0.966745 | 0.003000936 | 0.9042988 | 0.002651545 | 0.9043027 | 0.006364001 |  |  | 23580 | 0.8354525 | 0.9150489 | 0.006792585 | 0.8195703 | 0.0112919 | 0.8195606 | 0.007127132 |  |  | 335460 | 0.8816128 | 0.8678712 | 0.0114164 | 0.8987445 | 0.00248921 | 0.898753 | 0.01285845 |  |  | 293260 | 0.776654 | 0.7035679 | 0.0110994 | 0.7854717 | 0.004446968 | 0.7854746 | 0.007313477
|  |  | 5707 | 0.9870025 | 0.9983539 | 0.000611676 | 0.9937797 | 0.1702058 | 0.9938631 | 0.186691 |  |  | 5631 | 0.9486139 | 0.983794 | 0.001748376 | 0.9600383 | 0.003773392 | 0.960061 | 0.004223008 |  |  | 5855 | 0.8870256 | 0.9667468 | 0.003000444 | 0.9043015 | 0.002651559 | 0.9043055 | 0.00636402 |  |  | 23880 | 0.830408 | 0.9150489 | 0.006792585 | 0.8200181 | 0.01131093 | 0.8200085 | 0.007140656 |  |  | 335760 | 0.8860887 | 0.8678712 | 0.0114164 | 0.8988471 | 0.002490004 | 0.8988556 | 0.01285747 |  |  | 293560 | 0.7788294 | 0.7035679 | 0.0110994 | 0.7855648 | 0.00444498 | 0.7855677 | 0.007311628
|  |  | 5712 | 0.9861066 | 0.9983601 | 0.0006110862 | 0.9938009 | 0.1702095 | 0.9938841 | 0.1866919 |  |  | 5636 | 0.9495743 | 0.9838082 | 0.001745153 | 0.960049 | 0.003773274 | 0.9600716 | 0.004222592 |  |  | 5860 | 0.8870256 | 0.9667487 | 0.002999957 | 0.9043043 | 0.002651573 | 0.9043082 | 0.006364039 |  |  | 24180 | 0.833771 | 0.9150489 | 0.006792585 | 0.8204647 | 0.01133 | 0.8204552 | 0.007154211 |  |  | 336060 | 0.8838508 | 0.8678712 | 0.0114164 | 0.8989495 | 0.002490798 | 0.8989581 | 0.01285648 |  |  | 293860 | 0.7701276 | 0.7035679 | 0.0110994 | 0.7856579 | 0.004442991 | 0.7856608 | 0.007309776
|  |  | 5717 | 0.9870025 | 0.9983663 | 0.0006105016 | 0.9938221 | 0.1702133 | 0.9939051 | 0.1866928 |  |  | 5641 | 0.9514953 | 0.9838224 | 0.001741949 | 0.9600596 | 0.003773158 | 0.9600822 | 0.004222179 |  |  | 5865 | 0.8870256 | 0.9667505 | 0.002999476 | 0.904307 | 0.002651586 | 0.9043109 | 0.006364058 |  |  | 24480 | 0.8320895 | 0.9150489 | 0.006792585 | 0.82091 | 0.01134911 | 0.8209007 | 0.007167794 |  |  | 336360 | 0.8950405 | 0.8678712 | 0.0114164 | 0.8990519 | 0.002491591 | 0.8990604 | 0.01285548 |  |  | 294160 | 0.776654 | 0.7035679 | 0.0110994 | 0.7857508 | 0.004440999 | 0.7857536 | 0.007307923
|  |  | 5722 | 0.9878985 | 0.9983725 | 0.000609922 | 0.9938432 | 0.170217 | 0.993926 | 0.1866938 |  |  | 5646 | 0.9505348 | 0.9838364 | 0.001738766 | 0.9600702 | 0.003773043 | 0.9600928 | 0.004221771 |  |  | 5870 | 0.8870256 | 0.9667524 | 0.002999001 | 0.9043097 | 0.0026516 | 0.9043136 | 0.006364077 |  |  | 24780 | 0.833771 | 0.9150489 | 0.006792585 | 0.8213542 | 0.01136826 | 0.8213449 | 0.007181402 |  |  | 336660 | 0.8905646 | 0.8678712 | 0.0114164 | 0.8991541 | 0.002492382 | 0.8991627 | 0.01285448 |  |  | 294460 | 0.7810049 | 0.7035679 | 0.0110994 | 0.7858435 | 0.004439006 | 0.7858463 | 0.007306068
|  |  | 5727 | 0.9870025 | 0.9983786 | 0.0006093475 | 0.9938642 | 0.1702207 | 0.9939469 | 0.1866947 |  |  | 5651 | 0.9505348 | 0.9838504 | 0.001735602 | 0.9600807 | 0.00377293 | 0.9601033 | 0.004221367 |  |  | 5875 | 0.8870256 | 0.9667542 | 0.002998531 | 0.9043124 | 0.002651614 | 0.9043163 | 0.006364096 |  |  | 25080 | 0.8371339 | 0.9150489 | 0.006792585 | 0.8217971 | 0.01138745 | 0.821788 | 0.007195034 |  |  | 336960 | 0.8883267 | 0.8678712 | 0.0114164 | 0.8992562 | 0.002493173 | 0.8992648 | 0.01285348 |  |  | 294760 | 0.7744785 | 0.7035679 | 0.0110994 | 0.785936 | 0.004437012 | 0.7859389 | 0.007304211
|  |  | 5732 | 0.9870025 | 0.9983847 | 0.0006087781 | 0.9938851 | 0.1702244 | 0.9939676 | 0.1866956 |  |  | 5656 | 0.9505348 | 0.9838643 | 0.001732458 | 0.9600911 | 0.003772819 | 0.9601137 | 0.004220967 |  |  | 5880 | 0.8881046 | 0.966756 | 0.002998067 | 0.9043151 | 0.002651628 | 0.9043191 | 0.006364115 |  |  | 25380 | 0.8354525 | 0.9150489 | 0.006792585 | 0.8222388 | 0.01140667 | 0.8222298 | 0.007208688 |  |  | 337260 | 0.8860887 | 0.8678712 | 0.0114164 | 0.8993582 | 0.002493962 | 0.8993668 | 0.01285247 |  |  | 295060 | 0.7788294 | 0.7035679 | 0.0110994 | 0.7860285 | 0.004435015 | 0.7860313 | 0.007302352
|  |  | 5737 | 0.9878985 | 0.9983907 | 0.0006082136 | 0.993906 | 0.1702281 | 0.9939883 | 0.1866966 |  |  | 5661 | 0.9495743 | 0.9838782 | 0.001729334 | 0.9601016 | 0.003772709 | 0.9601241 | 0.004220571 |  |  | 5885 | 0.8870256 | 0.9667578 | 0.002997608 | 0.9043179 | 0.002651642 | 0.9043218 | 0.006364134 |  |  | 25680 | 0.8354525 | 0.9150489 | 0.006792585 | 0.8226794 | 0.01142592 | 0.8226704 | 0.007222362 |  |  | 337560 | 0.8883267 | 0.8678712 | 0.0114164 | 0.8994601 | 0.002494751 | 0.8994687 | 0.01285145 |  |  | 295360 | 0.7831803 | 0.7035679 | 0.0110994 | 0.7861207 | 0.004433017 | 0.7861235 | 0.007300492
|  |  | 5742 | 0.9878985 | 0.9983967 | 0.0006076541 | 0.9939268 | 0.1702317 | 0.9940089 | 0.1866975 |  |  | 5666 | 0.9486139 | 0.983892 | 0.001726229 | 0.9601119 | 0.003772601 | 0.9601345 | 0.00422018 |  |  | 5890 | 0.8870256 | 0.9667596 | 0.002997154 | 0.9043206 | 0.002651656 | 0.9043245 | 0.006364153 |  |  | 25980 | 0.8388154 | 0.9150489 | 0.006792585 | 0.8231187 | 0.0114452 | 0.8231098 | 0.007236053 |  |  | 337860 | 0.8928025 | 0.8678712 | 0.0114164 | 0.8995618 | 0.002495538 | 0.8995704 | 0.01285044 |  |  | 295660 | 0.7897067 | 0.7035679 | 0.0110994 | 0.7862128 | 0.004431017 | 0.7862156 | 0.00729863
|  |  | 5747 | 0.9878985 | 0.9984027 | 0.0006070995 | 0.9939475 | 0.1702354 | 0.9940295 | 0.1866985 |  |  | 5671 | 0.9495743 | 0.9839057 | 0.001723143 | 0.9601222 | 0.003772495 | 0.9601448 | 0.004219792 |  |  | 5895 | 0.8870256 | 0.9667614 | 0.002996705 | 0.9043233 | 0.00265167 | 0.9043272 | 0.006364172 |  |  | 26280 | 0.8404969 | 0.9150489 | 0.006792585 | 0.8235568 | 0.0114645 | 0.8235481 | 0.00724976 |  |  | 338160 | 0.8905646 | 0.8678712 | 0.0114164 | 0.8996635 | 0.002496325 | 0.8996721 | 0.01284941 |  |  | 295960 | 0.7788294 | 0.7035679 | 0.0110994 | 0.7863048 | 0.004429016 | 0.7863076 | 0.007296766
|  |  | 5752 | 0.9878985 | 0.9984087 | 0.0006065498 | 0.9939682 | 0.1702391 | 0.99405 | 0.1866994 |  |  | 5676 | 0.9495743 | 0.9839193 | 0.001720077 | 0.9601325 | 0.00377239 | 0.960155 | 0.004219408 |  |  | 5900 | 0.8881046 | 0.9667631 | 0.002996262 | 0.904326 | 0.002651685 | 0.9043299 | 0.006364191 |  |  | 26580 | 0.8388154 | 0.9150489 | 0.006792585 | 0.8239937 | 0.01148383 | 0.8239851 | 0.007263481 |  |  | 338460 | 0.8883267 | 0.8678712 | 0.0114164 | 0.899765 | 0.00249711 | 0.8997736 | 0.01284839 |  |  | 296260 | 0.7788294 | 0.7035679 | 0.0110994 | 0.7863966 | 0.004427013 | 0.7863994 | 0.007294901
|  |  | 5757 | 0.9870025 | 0.9984146 | 0.0006060049 | 0.9939887 | 0.1702427 | 0.9940704 | 0.1867003 |  |  | 5681 | 0.9495743 | 0.9839329 | 0.00171703 | 0.9601427 | 0.003772286 | 0.9601652 | 0.004219028 |  |  | 5905 | 0.8870256 | 0.9667649 | 0.002995824 | 0.9043287 | 0.002651699 | 0.9043326 | 0.00636421 |  |  | 26880 | 0.8404969 | 0.9150489 | 0.006792585 | 0.8244294 | 0.01150318 | 0.8244209 | 0.007277214 |  |  | 338760 | 0.8883267 | 0.8678712 | 0.0114164 | 0.8998664 | 0.002497895 | 0.899875 | 0.01284735 |  |  | 296560 | 0.7875312 | 0.7035679 | 0.0110994 | 0.7864882 | 0.004425008 | 0.786491 | 0.007293034
|  |  | 5762 | 0.9870025 | 0.9984205 | 0.0006054648 | 0.9940092 | 0.1702463 | 0.9940907 | 0.1867013 |  |  | 5686 | 0.9486139 | 0.9839464 | 0.001714003 | 0.9601529 | 0.003772185 | 0.9601754 | 0.004218652 |  |  | 5910 | 0.8870256 | 0.9667666 | 0.002995391 | 0.9043314 | 0.002651714 | 0.9043353 | 0.006364229 |  |  | 27180 | 0.8421784 | 0.9150489 | 0.006792585 | 0.824864 | 0.01152254 | 0.8248555 | 0.007290957 |  |  | 339060 | 0.8905646 | 0.8678712 | 0.0114164 | 0.8999677 | 0.002498678 | 0.8999763 | 0.01284632 |  |  | 296860 | 0.7788294 | 0.7035679 | 0.0110994 | 0.7865797 | 0.004423002 | 0.7865825 | 0.007291165
|  |  | 5767 | 0.9887945 | 0.9984263 | 0.0006049295 | 0.9940297 | 0.1702499 | 0.994111 | 0.1867023 |  |  | 5691 | 0.9495743 | 0.9839599 | 0.001710994 | 0.9601631 | 0.003772084 | 0.9601855 | 0.00421828 |  |  | 5915 | 0.8870256 | 0.9667683 | 0.002994963 | 0.9043341 | 0.002651729 | 0.904338 | 0.006364249 |  |  | 27480 | 0.8404969 | 0.9150489 | 0.006792585 | 0.8252973 | 0.01154192 | 0.825289 | 0.007304709 |  |  | 339360 | 0.8928025 | 0.8678712 | 0.0114164 | 0.9000689 | 0.002499461 | 0.9000775 | 0.01284528 |  |  | 297160 | 0.7788294 | 0.7035679 | 0.0110994 | 0.786671 | 0.004420994 | 0.7866738 | 0.007289295
|  |  | 5772 | 0.9878985 | 0.9984321 | 0.0006043989 | 0.99405 | 0.1702535 | 0.9941312 | 0.1867032 |  |  | 5696 | 0.9495743 | 0.9839733 | 0.001708005 | 0.9601731 | 0.003771985 | 0.9601955 | 0.004217912 |  |  | 5920 | 0.8881046 | 0.96677 | 0.00299454 | 0.9043368 | 0.002651743 | 0.9043407 | 0.006364268 |  |  | 27780 | 0.8388154 | 0.9150489 | 0.006792585 | 0.8257295 | 0.01156131 | 0.8257213 | 0.007318467 |  |  | 339660 | 0.8860887 | 0.8678712 | 0.0114164 | 0.90017 | 0.002500242 | 0.9001785 | 0.01284423 |  |  | 297460 | 0.7831803 | 0.7035679 | 0.0110994 | 0.7867622 | 0.004418985 | 0.7867649 | 0.007287423
|  |  | 5777 | 0.9870025 | 0.9984379 | 0.0006038729 | 0.9940703 | 0.1702571 | 0.9941513 | 0.1867042 |  |  | 5701 | 0.9495743 | 0.9839866 | 0.001705034 | 0.9601832 | 0.003771888 | 0.9602056 | 0.004217547 |  |  | 5925 | 0.8848676 | 0.9667717 | 0.002994122 | 0.9043395 | 0.002651758 | 0.9043434 | 0.006364287 |  |  | 28080 | 0.8421784 | 0.9150489 | 0.006792585 | 0.8261604 | 0.01158071 | 0.8261524 | 0.00733223 |  |  | 339960 | 0.8883267 | 0.8678712 | 0.0114164 | 0.9002709 | 0.002501023 | 0.9002795 | 0.01284318 |  |  | 297760 | 0.776654 | 0.7035679 | 0.0110994 | 0.7868532 | 0.004416974 | 0.786856 | 0.007285549
|  |  | 5782 | 0.9870025 | 0.9984436 | 0.0006033516 | 0.9940906 | 0.1702607 | 0.9941714 | 0.1867051 |  |  | 5706 | 0.9505348 | 0.9839998 | 0.001702082 | 0.9601932 | 0.003771792 | 0.9602155 | 0.004217186 |  |  | 5930 | 0.8859466 | 0.9667734 | 0.002993709 | 0.9043422 | 0.002651773 | 0.9043461 | 0.006364306 |  |  | 28380 | 0.8455413 | 0.9150489 | 0.006792585 | 0.8265903 | 0.01160011 | 0.8265823 | 0.007345997 |  |  | 340260 | 0.8860887 | 0.8678712 | 0.0114164 | 0.9003718 | 0.002501802 | 0.9003803 | 0.01284213 |  |  | 298060 | 0.7853558 | 0.7035679 | 0.0110994 | 0.7869441 | 0.004414962 | 0.7869468 | 0.007283674
|  |  | 5787 | 0.9878985 | 0.9984493 | 0.000602835 | 0.9941107 | 0.1702643 | 0.9941914 | 0.1867061 |  |  | 5711 | 0.9505348 | 0.984013 | 0.001699149 | 0.9602031 | 0.003771698 | 0.9602255 | 0.004216829 |  |  | 5935 | 0.8870256 | 0.9667751 | 0.002993301 | 0.9043449 | 0.002651788 | 0.9043488 | 0.006364325 |  |  | 28680 | 0.8438599 | 0.9150489 | 0.006792585 | 0.8270189 | 0.01161952 | 0.827011 | 0.007359765 |  |  | 340560 | 0.8860887 | 0.8678712 | 0.0114164 | 0.9004725 | 0.002502581 | 0.900481 | 0.01284107 |  |  | 298360 | 0.7788294 | 0.7035679 | 0.0110994 | 0.7870348 | 0.004412948 | 0.7870375 | 0.007281798
|  |  | 5792 | 0.9878985 | 0.998455 | 0.0006023229 | 0.9941308 | 0.1702679 | 0.9942113 | 0.1867071 |  |  | 5716 | 0.9505348 | 0.9840261 | 0.001696234 | 0.960213 | 0.003771605 | 0.9602353 | 0.004216476 |  |  | 5940 | 0.8870256 | 0.9667768 | 0.002992897 | 0.9043476 | 0.002651804 | 0.9043515 | 0.006364345 |  |  | 28980 | 0.8438599 | 0.9150489 | 0.006792585 | 0.8274463 | 0.01163894 | 0.8274386 | 0.007373533 |  |  | 340860 | 0.8928025 | 0.8678712 | 0.0114164 | 0.9005731 | 0.002503359 | 0.9005817 | 0.01284001 |  |  | 298660 | 0.7831803 | 0.7035679 | 0.0110994 | 0.7871254 | 0.004410933 | 0.7871281 | 0.00727992
|  |  | 5797 | 0.9878985 | 0.9984607 | 0.0006018153 | 0.9941508 | 0.1702714 | 0.9942311 | 0.186708 |  |  | 5721 | 0.9495743 | 0.9840392 | 0.001693338 | 0.9602229 | 0.003771514 | 0.9602452 | 0.004216126 |  |  | 5945 | 0.8870256 | 0.9667784 | 0.002992498 | 0.9043503 | 0.002651819 | 0.9043542 | 0.006364364 |  |  | 29280 | 0.8438599 | 0.9150489 | 0.006792585 | 0.8278726 | 0.01165835 | 0.827865 | 0.0073873 |  |  | 341160 | 0.8905646 | 0.8678712 | 0.0114164 | 0.9006736 | 0.002504135 | 0.9006821 | 0.01283894 |  |  | 298960 | 0.7853558 | 0.7035679 | 0.0110994 | 0.7872158 | 0.004408916 | 0.7872185 | 0.00727804
|  |  | 5802 | 0.9878985 | 0.9984663 | 0.0006013123 | 0.9941708 | 0.1702749 | 0.9942509 | 0.186709 |  |  | 5726 | 0.9495743 | 0.9840521 | 0.001690461 | 0.9602327 | 0.003771423 | 0.960255 | 0.00421578 |  |  | 5950 | 0.8870256 | 0.9667801 | 0.002992104 | 0.904353 | 0.002651834 | 0.9043569 | 0.006364383 |  |  | 29580 | 0.8455413 | 0.9150489 | 0.006792585 | 0.8282978 | 0.01167777 | 0.8282902 | 0.007401063 |  |  | 341460 | 0.8883267 | 0.8678712 | 0.0114164 | 0.900774 | 0.002504911 | 0.9007825 | 0.01283787 |  |  | 299260 | 0.7853558 | 0.7035679 | 0.0110994 | 0.7873061 | 0.004406897 | 0.7873088 | 0.007276159
|  |  | 5807 | 0.9878985 | 0.9984719 | 0.0006008137 | 0.9941907 | 0.1702785 | 0.9942706 | 0.18671 |  |  | 5731 | 0.9505348 | 0.9840651 | 0.001687602 | 0.9602424 | 0.003771335 | 0.9602647 | 0.004215438 |  |  | 5955 | 0.8870256 | 0.9667817 | 0.002991714 | 0.9043557 | 0.002651849 | 0.9043596 | 0.006364403 |  |  | 29880 | 0.8438599 | 0.9150489 | 0.006792585 | 0.8287217 | 0.01169718 | 0.8287143 | 0.007414822 |  |  | 341760 | 0.8860887 | 0.8678712 | 0.0114164 | 0.9008742 | 0.002505685 | 0.9008828 | 0.01283679 |  |  | 299560 | 0.7744785 | 0.7035679 | 0.0110994 | 0.7873962 | 0.004404878 | 0.7873989 | 0.007274276
|  |  | 5812 | 0.9878985 | 0.9984774 | 0.0006003195 | 0.9942105 | 0.170282 | 0.9942903 | 0.186711 |  |  | 5736 | 0.9505348 | 0.9840779 | 0.001684761 | 0.9602522 | 0.003771248 | 0.9602744 | 0.004215099 |  |  | 5960 | 0.8881046 | 0.9667833 | 0.002991329 | 0.9043584 | 0.002651865 | 0.9043623 | 0.006364422 |  |  | 30180 | 0.8455413 | 0.9150489 | 0.006792585 | 0.8291446 | 0.01171658 | 0.8291372 | 0.007428575 |  |  | 342060 | 0.8860887 | 0.8678712 | 0.0114164 | 0.9009744 | 0.002506459 | 0.9009829 | 0.01283571 |  |  | 299860 | 0.7831803 | 0.7035679 | 0.0110994 | 0.7874862 | 0.004402856 | 0.7874888 | 0.007272392
|  |  | 5817 | 0.9870025 | 0.9984829 | 0.0005998298 | 0.9942302 | 0.1702855 | 0.9943099 | 0.1867119 |  |  | 5741 | 0.9505348 | 0.9840907 | 0.001681938 | 0.9602618 | 0.003771162 | 0.9602841 | 0.004214764 |  |  | 5965 | 0.8881046 | 0.9667849 | 0.002990948 | 0.9043611 | 0.002651881 | 0.9043649 | 0.006364442 |  |  | 30480 | 0.8455413 | 0.9150489 | 0.006792585 | 0.8295662 | 0.01173597 | 0.8295589 | 0.007442321 |  |  | 342360 | 0.8883267 | 0.8678712 | 0.0114164 | 0.9010744 | 0.002507232 | 0.9010829 | 0.01283462 |  |  | 300160 | 0.7897067 | 0.7035679 | 0.0110994 | 0.787576 | 0.004400834 | 0.7875786 | 0.007270506
|  |  | 5822 | 0.9878985 | 0.9984884 | 0.0005993444 | 0.9942499 | 0.170289 | 0.9943294 | 0.1867129 |  |  | 5746 | 0.9505348 | 0.9841034 | 0.001679133 | 0.9602715 | 0.003771077 | 0.9602937 | 0.004214432 |  |  | 5970 | 0.8870256 | 0.9667865 | 0.002990572 | 0.9043637 | 0.002651896 | 0.9043676 | 0.006364461 |  |  | 30780 | 0.8455413 | 0.9150489 | 0.006792585 | 0.8299867 | 0.01175536 | 0.8299795 | 0.007456058 |  |  | 342660 | 0.8905646 | 0.8678712 | 0.0114164 | 0.9011743 | 0.002508003 | 0.9011829 | 0.01283354 |  |  | 300460 | 0.776654 | 0.7035679 | 0.0110994 | 0.7876657 | 0.00439881 | 0.7876683 | 0.007268619
|  |  | 5827 | 0.9878985 | 0.9984939 | 0.0005988633 | 0.9942695 | 0.1702925 | 0.9943488 | 0.1867139 |  |  | 5751 | 0.9505348 | 0.9841161 | 0.001676347 | 0.9602811 | 0.003770994 | 0.9603032 | 0.004214104 |  |  | 5975 | 0.8881046 | 0.9667881 | 0.0029902 | 0.9043664 | 0.002651912 | 0.9043703 | 0.00636448 |  |  | 31080 | 0.8472228 | 0.9150489 | 0.006792585 | 0.8304061 | 0.01177473 | 0.830399 | 0.007469784 |  |  | 342960 | 0.8860887 | 0.8678712 | 0.0114164 | 0.9012741 | 0.002508774 | 0.9012827 | 0.01283244 |  |  | 300760 | 0.7918821 | 0.7035679 | 0.0110994 | 0.7877552 | 0.004396784 | 0.7877578 | 0.007266731
|  |  | 5832 | 0.9878985 | 0.9984993 | 0.0005983865 | 0.9942891 | 0.170296 | 0.9943682 | 0.1867149 |  |  | 5756 | 0.9495743 | 0.9841287 | 0.001673578 | 0.9602906 | 0.003770913 | 0.9603128 | 0.004213779 |  |  | 5980 | 0.8881046 | 0.9667897 | 0.002989833 | 0.9043691 | 0.002651928 | 0.904373 | 0.0063645 |  |  | 31380 | 0.8472228 | 0.9150489 | 0.006792585 | 0.8308243 | 0.01179409 | 0.8308173 | 0.007483499 |  |  | 343260 | 0.8883267 | 0.8678712 | 0.0114164 | 0.9013738 | 0.002509544 | 0.9013824 | 0.01283134 |  |  | 301060 | 0.7788294 | 0.7035679 | 0.0110994 | 0.7878446 | 0.004394757 | 0.7878471 | 0.007264841
|  |  | 5837 | 0.9870025 | 0.9985047 | 0.000597914 | 0.9943085 | 0.1702994 | 0.9943875 | 0.1867159 |  |  | 5761 | 0.9514953 | 0.9841412 | 0.001670827 | 0.9603001 | 0.003770832 | 0.9603222 | 0.004213457 |  |  | 5985 | 0.8891836 | 0.9667913 | 0.00298947 | 0.9043718 | 0.002651944 | 0.9043757 | 0.006364519 |  |  | 31680 | 0.8489043 | 0.9150489 | 0.006792585 | 0.8312414 | 0.01181343 | 0.8312345 | 0.007497201 |  |  | 343560 | 0.8838508 | 0.8678712 | 0.0114164 | 0.9014734 | 0.002510313 | 0.9014819 | 0.01283024 |  |  | 301360 | 0.7810049 | 0.7035679 | 0.0110994 | 0.7879338 | 0.004392729 | 0.7879363 | 0.00726295
|  |  | 5842 | 0.9870025 | 0.99851 | 0.0005974457 | 0.9943279 | 0.1703029 | 0.9944067 | 0.1867169 |  |  | 5766 | 0.9495743 | 0.9841537 | 0.001668094 | 0.9603096 | 0.003770753 | 0.9603317 | 0.004213139 |  |  | 5990 | 0.8859466 | 0.9667928 | 0.002989111 | 0.9043745 | 0.00265196 | 0.9043783 | 0.006364539 |  |  | 31980 | 0.8489043 | 0.9150489 | 0.006792585 | 0.8316573 | 0.01183276 | 0.8316505 | 0.007510888 |  |  | 343860 | 0.8860887 | 0.8678712 | 0.0114164 | 0.9015728 | 0.00251108 | 0.9015814 | 0.01282914 |  |  | 301660 | 0.7810049 | 0.7035679 | 0.0110994 | 0.7880228 | 0.004390699 | 0.7880254 | 0.007261057
|  |  | 5847 | 0.9878985 | 0.9985153 | 0.0005969816 | 0.9943473 | 0.1703063 | 0.9944259 | 0.1867178 |  |  | 5771 | 0.9495743 | 0.9841661 | 0.001665378 | 0.960319 | 0.003770676 | 0.9603411 | 0.004212825 |  |  | 5995 | 0.8870256 | 0.9667944 | 0.002988756 | 0.9043771 | 0.002651976 | 0.904381 | 0.006364558 |  |  | 32280 | 0.8472228 | 0.9150489 | 0.006792585 | 0.8320721 | 0.01185206 | 0.8320654 | 0.00752456 |  |  | 344160 | 0.8793749 | 0.8678712 | 0.0114164 | 0.9016722 | 0.002511847 | 0.9016807 | 0.01282803 |  |  | 301960 | 0.7831803 | 0.7035679 | 0.0110994 | 0.7881118 | 0.004388668 | 0.7881143 | 0.007259163
|  |  | 5852 | 0.9878985 | 0.9985206 | 0.0005965217 | 0.9943665 | 0.1703098 | 0.994445 | 0.1867188 |  |  | 5776 | 0.9505348 | 0.9841785 | 0.00166268 | 0.9603283 | 0.003770599 | 0.9603504 | 0.004212513 |  |  | 6000 | 0.8870256 | 0.9667959 | 0.002988405 | 0.9043798 | 0.002651992 | 0.9043837 | 0.006364578 |  |  | 32580 | 0.8505858 | 0.9150489 | 0.006792585 | 0.8324858 | 0.01187135 | 0.8324792 | 0.007538215 |  |  | 344460 | 0.8838508 | 0.8678712 | 0.0114164 | 0.9017714 | 0.002512613 | 0.90178 | 0.01282691 |  |  | 302260 | 0.7897067 | 0.7035679 | 0.0110994 | 0.7882005 | 0.004386636 | 0.7882031 | 0.007257268
|  |  | 5857 | 0.9878985 | 0.9985259 | 0.0005960659 | 0.9943858 | 0.1703132 | 0.994464 | 0.1867198 |  |  | 5781 | 0.9505348 | 0.9841907 | 0.00166 | 0.9603377 | 0.003770524 | 0.9603597 | 0.004212205 |  |  | 6005 | 0.8881046 | 0.9667974 | 0.002988059 | 0.9043825 | 0.002652008 | 0.9043864 | 0.006364598 |  |  | 32880 | 0.8489043 | 0.9150489 | 0.006792585 | 0.8328983 | 0.01189061 | 0.8328918 | 0.007551853 |  |  | 344760 | 0.8905646 | 0.8678712 | 0.0114164 | 0.9018705 | 0.002513378 | 0.9018791 | 0.01282579 |  |  | 302560 | 0.7810049 | 0.7035679 | 0.0110994 | 0.7882891 | 0.004384603 | 0.7882917 | 0.007255371
|  |  | 5862 | 0.9878985 | 0.9985311 | 0.0005956141 | 0.9944049 | 0.1703166 | 0.994483 | 0.1867208 |  |  | 5786 | 0.9495743 | 0.984203 | 0.001657337 | 0.960347 | 0.003770451 | 0.960369 | 0.0042119 |  |  | 6010 | 0.8859466 | 0.966799 | 0.002987716 | 0.9043852 | 0.002652024 | 0.904389 | 0.006364617 |  |  | 33180 | 0.8489043 | 0.9150489 | 0.006792585 | 0.8333097 | 0.01190984 | 0.8333033 | 0.007565471 |  |  | 345060 | 0.8928025 | 0.8678712 | 0.0114164 | 0.9019695 | 0.002514142 | 0.9019781 | 0.01282467 |  |  | 302860 | 0.7831803 | 0.7035679 | 0.0110994 | 0.7883776 | 0.004382568 | 0.7883801 | 0.007253473
|  |  | 5867 | 0.9870025 | 0.9985363 | 0.0005951664 | 0.994424 | 0.17032 | 0.9945019 | 0.1867218 |  |  | 5791 | 0.9505348 | 0.9842151 | 0.001654691 | 0.9603562 | 0.003770378 | 0.9603782 | 0.004211599 |  |  | 6015 | 0.8859466 | 0.9668005 | 0.002987378 | 0.9043878 | 0.002652041 | 0.9043917 | 0.006364637 |  |  | 33480 | 0.8522673 | 0.9150489 | 0.006792585 | 0.83372 | 0.01192905 | 0.8337137 | 0.007579069 |  |  | 345360 | 0.8905646 | 0.8678712 | 0.0114164 | 0.9020684 | 0.002514905 | 0.902077 | 0.01282354 |  |  | 303160 | 0.7831803 | 0.7035679 | 0.0110994 | 0.7884659 | 0.004380531 | 0.7884684 | 0.007251574
|  |  | 5872 | 0.9878985 | 0.9985415 | 0.0005947228 | 0.994443 | 0.1703234 | 0.9945208 | 0.1867228 |  |  | 5796 | 0.9486139 | 0.9842272 | 0.001652062 | 0.9603654 | 0.003770307 | 0.9603874 | 0.004211301 |  |  | 6020 | 0.8891836 | 0.966802 | 0.002987043 | 0.9043905 | 0.002652057 | 0.9043944 | 0.006364656 |  |  | 33780 | 0.8489043 | 0.9150489 | 0.006792585 | 0.8341292 | 0.01194823 | 0.8341229 | 0.007592645 |  |  | 345660 | 0.8860887 | 0.8678712 | 0.0114164 | 0.9021672 | 0.002515667 | 0.9021758 | 0.01282241 |  |  | 303460 | 0.7831803 | 0.7035679 | 0.0110994 | 0.7885541 | 0.004378494 | 0.7885566 | 0.007249673
|  |  | 5877 | 0.9878985 | 0.9985467 | 0.0005942831 | 0.9944619 | 0.1703268 | 0.9945395 | 0.1867238 |  |  | 5801 | 0.9486139 | 0.9842393 | 0.001649451 | 0.9603746 | 0.003770237 | 0.9603965 | 0.004211005 |  |  | 6025 | 0.8881046 | 0.9668034 | 0.002986713 | 0.9043932 | 0.002652074 | 0.904397 | 0.006364676 |  |  | 34080 | 0.8455413 | 0.9150489 | 0.006792585 | 0.8345372 | 0.01196739 | 0.8345311 | 0.007606199 |  |  | 345960 | 0.8816128 | 0.8678712 | 0.0114164 | 0.9022659 | 0.002516428 | 0.9022744 | 0.01282127 |  |  | 303760 | 0.7853558 | 0.7035679 | 0.0110994 | 0.7886421 | 0.004376455 | 0.7886446 | 0.007247771
|  |  | 5882 | 0.9870025 | 0.9985518 | 0.0005938474 | 0.9944808 | 0.1703301 | 0.9945583 | 0.1867248 |  |  | 5806 | 0.9495743 | 0.9842513 | 0.001646856 | 0.9603837 | 0.003770168 | 0.9604056 | 0.004210713 |  |  | 6030 | 0.8881046 | 0.9668049 | 0.002986386 | 0.9043958 | 0.00265209 | 0.9043997 | 0.006364696 |  |  | 34380 | 0.8489043 | 0.9150489 | 0.006792585 | 0.8349441 | 0.01198651 | 0.8349381 | 0.00761973 |  |  | 346260 | 0.8905646 | 0.8678712 | 0.0114164 | 0.9023644 | 0.002517188 | 0.902373 | 0.01282013 |  |  | 304060 | 0.7788294 | 0.7035679 | 0.0110994 | 0.78873 | 0.004374415 | 0.7887325 | 0.007245868
|  |  | 5887 | 0.9878985 | 0.9985569 | 0.0005934157 | 0.9944996 | 0.1703335 | 0.9945769 | 0.1867258 |  |  | 5811 | 0.9514953 | 0.9842632 | 0.001644279 | 0.9603928 | 0.003770101 | 0.9604147 | 0.004210425 |  |  | 6035 | 0.8881046 | 0.9668064 | 0.002986063 | 0.9043985 | 0.002652107 | 0.9044024 | 0.006364715 |  |  | 34680 | 0.8505858 | 0.9150489 | 0.006792585 | 0.83535 | 0.01200559 | 0.835344 | 0.007633236 |  |  | 346560 | 0.8838508 | 0.8678712 | 0.0114164 | 0.9024629 | 0.002517947 | 0.9024714 | 0.01281899 |  |  | 304360 | 0.7788294 | 0.7035679 | 0.0110994 | 0.7888178 | 0.004372374 | 0.7888202 | 0.007243964
|  |  | 5892 | 0.9878985 | 0.9985619 | 0.0005929878 | 0.9945184 | 0.1703368 | 0.9945955 | 0.1867268 |  |  | 5816 | 0.9505348 | 0.984275 | 0.001641718 | 0.9604018 | 0.003770034 | 0.9604237 | 0.004210139 |  |  | 6040 | 0.8891836 | 0.9668078 | 0.002985744 | 0.9044012 | 0.002652124 | 0.904405 | 0.006364735 |  |  | 34980 | 0.8505858 | 0.9150489 | 0.006792585 | 0.8357547 | 0.01202465 | 0.8357488 | 0.007646715612 |  |  | 346860 | 0.8928025 | 0.8678712 | 0.0114164 | 0.9025612 | 0.002518705 | 0.9025697 | 0.01281784 |  |  | 304660 | 0.7810049 | 0.7035679 | 0.0110994 | 0.7889053 | 0.004370331 | 0.7889078 | 0.007242058
|  |  | 5897 | 0.9887945 | 0.9985669 | 0.0005925638 | 0.994537 | 0.1703402 | 0.994614 | 0.1867279 |  |  | 5821 | 0.9495743 | 0.9842868 | 0.001639175 | 0.9604108 | 0.003769969 | 0.9604327 | 0.004209856 |  |  | 6045 | 0.8881046 | 0.9668093 | 0.002985429 | 0.9044038 | 0.00265214 | 0.9044077 | 0.006364755 |  |  | 35280 | 0.8505858 | 0.9150489 | 0.006792585 | 0.8361583 | 0.01204366 | 0.8361525 | 0.007660169 |  |  | 347160 | 0.8883267 | 0.8678712 | 0.0114164 | 0.9026594 | 0.002519462 | 0.902668 | 0.01281669 |  |  | 304960 | 0.7831803 | 0.7035679 | 0.0110994 | 0.7889928 | 0.004368288 | 0.7889952 | 0.007240152
|  |  | 5902 | 0.9870025 | 0.9985719 | 0.0005921436 | 0.9945557 | 0.1703435 | 0.9946325 | 0.1867289 |  |  | 5826 | 0.9514953 | 0.9842986 | 0.001636648 | 0.9604197 | 0.003769905 | 0.9604416 | 0.004209577 |  |  | 6050 | 0.8870256 | 0.9668107 | 0.002985117 | 0.9044065 | 0.002652157 | 0.9044103 | 0.006364774 |  |  | 35580 | 0.8539488 | 0.9150489 | 0.006792585 | 0.8365608 | 0.01206264 | 0.8365551 | 0.007673595 |  |  | 347460 | 0.8905646 | 0.8678712 | 0.0114164 | 0.9027575 | 0.002520218 | 0.9027661 | 0.01281553 |  |  | 305260 | 0.796233 | 0.7035679 | 0.0110994 | 0.7890801 | 0.004366243 | 0.7890825 | 0.007238244
|  |  | 5907 | 0.9870025 | 0.9985769 | 0.0005917272 | 0.9945742 | 0.1703468 | 0.9946508 | 0.1867299 |  |  | 5831 | 0.9505348 | 0.9843103 | 0.001634137 | 0.9604287 | 0.003769843 | 0.9604505 | 0.0042093 |  |  | 6055 | 0.8881046 | 0.9668122 | 0.002984809 | 0.9044092 | 0.002652174 | 0.904413 | 0.006364794 |  |  | 35880 | 0.8539488 | 0.9150489 | 0.006792585 | 0.8369622 | 0.01208158 | 0.8369566 | 0.007686992 |  |  | 347760 | 0.8860887 | 0.8678712 | 0.0114164 | 0.9028555 | 0.002520973 | 0.902864 | 0.01281437 |  |  | 305560 | 0.7853558 | 0.7035679 | 0.0110994 | 0.7891672 | 0.004364197 | 0.7891696 | 0.007236335
|  |  | 5912 | 0.9887945 | 0.9985818 | 0.0005913146 | 0.9945927 | 0.1703501 | 0.9946692 | 0.1867309 |  |  | 5836 | 0.9495743 | 0.9843219 | 0.001631643 | 0.9604375 | 0.003769781 | 0.9604594 | 0.004209027 |  |  | 6060 | 0.8881046 | 0.9668136 | 0.002984505 | 0.9044118 | 0.002652191 | 0.9044157 | 0.006364814 |  |  | 36180 | 0.8556302 | 0.9150489 | 0.006792585 | 0.8373625 | 0.01210049 | 0.837357 | 0.007700359 |  |  | 348060 | 0.8838508 | 0.8678712 | 0.0114164 | 0.9029534 | 0.002521728 | 0.9029619 | 0.01281321 |  |  | 305860 | 0.7875312 | 0.7035679 | 0.0110994 | 0.7892542 | 0.004362149 | 0.7892566 | 0.007234424
|  |  | 5917 | 0.9878985 | 0.9985868 | 0.0005909057 | 0.9946111 | 0.1703534 | 0.9946874 | 0.1867319 |  |  | 5841 | 0.9505348 | 0.9843335 | 0.001629166 | 0.9604464 | 0.003769721 | 0.9604682 | 0.004208756 |  |  | 6065 | 0.8881046 | 0.966815 | 0.002984204 | 0.9044145 | 0.002652208 | 0.9044183 | 0.006364834 |  |  | 36480 | 0.8556302 | 0.9150489 | 0.006792585 | 0.8377617 | 0.01211934 | 0.8377563 | 0.007713696 |  |  | 348360 | 0.8860887 | 0.8678712 | 0.0114164 | 0.9030512 | 0.002522481 | 0.9030597 | 0.01281204 |  |  | 306160 | 0.7810049 | 0.7035679 | 0.0110994 | 0.7893411 | 0.004360101 | 0.7893435 | 0.007232513
|  |  | 5922 | 0.9878985 | 0.9985916 | 0.0005905005 | 0.9946295 | 0.1703567 | 0.9947056 | 0.1867329 |  |  | 5846 | 0.9505348 | 0.984345 | 0.001626705 | 0.9604552 | 0.003769662 | 0.960477 | 0.004208488 |  |  | 6070 | 0.8881046 | 0.9668164 | 0.002983907 | 0.9044171 | 0.002652225 | 0.904421 | 0.006364854 |  |  | 36780 | 0.8539488 | 0.9150489 | 0.006792585 | 0.8381599 | 0.01213816 | 0.8381545 | 0.007727002 |  |  | 348660 | 0.8883267 | 0.8678712 | 0.0114164 | 0.9031488 | 0.002523233 | 0.9031573 | 0.01281087 |  |  | 306460 | 0.7875312 | 0.7035679 | 0.0110994 | 0.7894278 | 0.004358051 | 0.7894302 | 0.0072306
|  |  | 5927 | 0.9878985 | 0.9985965 | 0.000590099 | 0.9946478 | 0.17036 | 0.9947238 | 0.1867339 |  |  | 5851 | 0.9505348 | 0.9843564 | 0.00162426 | 0.9604639 | 0.003769604 | 0.9604857 | 0.004208224 |  |  | 6075 | 0.8881046 | 0.9668178 | 0.002983613 | 0.9044198 | 0.002652243 | 0.9044236 | 0.006364873 |  |  | 37080 | 0.8556302 | 0.9150489 | 0.006792585 | 0.8385569 | 0.01215694 | 0.8385517 | 0.007740275 |  |  | 348960 | 0.8883267 | 0.8678712 | 0.0114164 | 0.9032464 | 0.002523985 | 0.9032549 | 0.01280969 |  |  | 306760 | 0.7897067 | 0.7035679 | 0.0110994 | 0.7895144 | 0.004356001 | 0.7895167 | 0.007228687
|  |  | 5932 | 0.9878985 | 0.9986013 | 0.0005897012 | 0.994666 | 0.1703633 | 0.9947418 | 0.186735 |  |  | 5856 | 0.9495743 | 0.9843678 | 0.001621831 | 0.9604726 | 0.003769547 | 0.9604944 | 0.004207962 |  |  | 6080 | 0.8881046 | 0.9668191 | 0.002983322 | 0.9044224 | 0.00265226 | 0.9044263 | 0.006364893 |  |  | 37380 | 0.8573117 | 0.9150489 | 0.006792585 | 0.8389529 | 0.01217566 | 0.8389477 | 0.007753516 |  |  | 349260 | 0.8905646 | 0.8678712 | 0.0114164 | 0.9033438 | 0.002524735 | 0.9033523 | 0.01280851 |  |  | 307060 | 0.7897067 | 0.7035679 | 0.0110994 | 0.7896008 | 0.004353949 | 0.7896031 | 0.007226772
|  |  | 5937 | 0.9870025 | 0.9986061 | 0.0005893069 | 0.9946842 | 0.1703665 | 0.9947599 | 0.186736 |  |  | 5861 | 0.9514953 | 0.9843792 | 0.001619418 | 0.9604813 | 0.003769491 | 0.9605031 | 0.004207703 |  |  | 6085 | 0.8881046 | 0.9668205 | 0.002983035 | 0.9044251 | 0.002652277 | 0.9044289 | 0.006364913 |  |  | 37680 | 0.8539488 | 0.9150489 | 0.006792585 | 0.8393477 | 0.01219435 | 0.8393427 | 0.007766722 |  |  | 349560 | 0.8950405 | 0.8678712 | 0.0114164 | 0.9034411 | 0.002525485 | 0.9034496 | 0.01280733 |  |  | 307360 | 0.7897067 | 0.7035679 | 0.0110994 | 0.7896871 | 0.004351896 | 0.7896894 | 0.007224856
|  |  | 5942 | 0.9878985 | 0.9986109 | 0.0005889163 | 0.9947023 | 0.1703698 | 0.9947778 | 0.186737 |  |  | 5866 | 0.9505348 | 0.9843905 | 0.001617022 | 0.9604899 | 0.003769436 | 0.9605117 | 0.004207447 |  |  | 6090 | 0.8881046 | 0.9668219 | 0.002982752 | 0.9044277 | 0.002652294 | 0.9044316 | 0.006364933 |  |  | 37980 | 0.8556302 | 0.9150489 | 0.006792585 | 0.8397415 | 0.01221298 | 0.8397366 | 0.007779894 |  |  | 349860 | 0.8883267 | 0.8678712 | 0.0114164 | 0.9035383 | 0.002526233 | 0.9035468 | 0.01280614 |  |  | 307660 | 0.7831803 | 0.7035679 | 0.0110994 | 0.7897732 | 0.004349842 | 0.7897755 | 0.007222939
|  |  | 5947 | 0.9878985 | 0.9986156 | 0.0005885292 | 0.9947204 | 0.170373 | 0.9947957 | 0.186738 |  |  | 5871 | 0.9505348 | 0.9844017 | 0.001614641 | 0.9604985 | 0.003769383 | 0.9605203 | 0.004207193 |  |  | 6095 | 0.8881046 | 0.9668232 | 0.002982472 | 0.9044304 | 0.002652312 | 0.9044342 | 0.006364953 |  |  | 38280 | 0.8556302 | 0.9150489 | 0.006792585 | 0.8401342 | 0.01223157 | 0.8401294 | 0.00779303 |  |  | 350160 | 0.8883267 | 0.8678712 | 0.0114164 | 0.9036354 | 0.002526981 | 0.9036439 | 0.01280495 |  |  | 307960 | 0.7810049 | 0.7035679 | 0.0110994 | 0.7898592 | 0.004347787 | 0.7898615 | 0.007221022
|  |  | 5952 | 0.9878985 | 0.9986203 | 0.0005881456 | 0.9947384 | 0.1703762 | 0.9948135 | 0.1867391 |  |  | 5876 | 0.9505348 | 0.9844129 | 0.001612277 | 0.9605071 | 0.003769331 | 0.9605288 | 0.004206943 |  |  | 6100 | 0.8881046 | 0.9668246 | 0.002982195 | 0.904433 | 0.002652329 | 0.9044369 | 0.006364973 |  |  | 38580 | 0.8573117 | 0.9150489 | 0.006792585 | 0.8405259 | 0.0122501 | 0.8405211 | 0.00780613 |  |  | 350460 | 0.8838508 | 0.8678712 | 0.0114164 | 0.9037324 | 0.002527728 | 0.9037409 | 0.01280375 |  |  | 308260 | 0.7853558 | 0.7035679 | 0.0110994 | 0.789945 | 0.00434573 | 0.7899473 | 0.007219103
|  |  | 5957 | 0.9870025 | 0.998625 | 0.0005877655 | 0.9947563 | 0.1703795 | 0.9948313 | 0.1867401 |  |  | 5881 | 0.9495743 | 0.984424 | 0.001609928 | 0.9605156 | 0.003769279 | 0.9605373 | 0.004206695 |  |  | 6105 | 0.8891836 | 0.9668259 | 0.002981921 | 0.9044357 | 0.002652347 | 0.9044395 | 0.006364993 |  |  | 38880 | 0.8556302 | 0.9150489 | 0.006792585 | 0.8409165 | 0.01226859 | 0.8409118 | 0.007819193 |  |  | 350760 | 0.8950405 | 0.8678712 | 0.0114164 | 0.9038293 | 0.002528473 | 0.9038378 | 0.01280255 |  |  | 308560 | 0.7853558 | 0.7035679 | 0.0110994 | 0.7900307 | 0.004343673 | 0.790033 | 0.007217183
|  |  | 5962 | 0.9870025 | 0.9986297 | 0.0005873889 | 0.9947742 | 0.1703827 | 0.994849 | 0.1867411 |  |  | 5886 | 0.9505348 | 0.984435 | 0.001607594 | 0.9605241 | 0.003769229 | 0.9605458 | 0.00420645 |  |  | 6110 | 0.8891836 | 0.9668272 | 0.00298165 | 0.9044383 | 0.002652364 | 0.9044422 | 0.006365013 |  |  | 39180 | 0.8556302 | 0.9150489 | 0.006792585 | 0.841306 | 0.01228702 | 0.8413014 | 0.007832218 |  |  | 351060 | 0.8928025 | 0.8678712 | 0.0114164 | 0.9039261 | 0.002529218 | 0.9039346 | 0.01280135 |  |  | 308860 | 0.7853558 | 0.7035679 | 0.0110994 | 0.7901163 | 0.004341615 | 0.7901185 | 0.007215262
|  |  | 5967 | 0.9878985 | 0.9986343 | 0.0005870158 | 0.994792 | 0.1703859 | 0.9948666 | 0.1867421 |  |  | 5891 | 0.9505348 | 0.984446 | 0.001605277 | 0.9605326 | 0.00376918 | 0.9605542 | 0.004206207672 |  |  | 6115 | 0.8891836 | 0.9668285 | 0.002981383 | 0.904441 | 0.002652382 | 0.9044448 | 0.006365033 |  |  | 39480 | 0.8589932 | 0.9150489 | 0.006792585 | 0.8416944 | 0.0123054 | 0.8416899 | 0.007845205 |  |  | 351360 | 0.8860887 | 0.8678712 | 0.0114164 | 0.9040227 | 0.002529962 | 0.9040312 | 0.01280014 |  |  | 309160 | 0.7875312 | 0.7035679 | 0.0110994 | 0.7902017 | 0.004339556 | 0.7902039 | 0.00721334
|  |  | 5972 | 0.9870025 | 0.9986389 | 0.000586646 | 0.9948097 | 0.1703891 | 0.9948842 | 0.1867432 |  |  | 5896 | 0.9505348 | 0.984457 | 0.001602974 | 0.960541 | 0.003769132 | 0.9605626 | 0.004205968 |  |  | 6120 | 0.8891836 | 0.9668298 | 0.002981119 | 0.9044436 | 0.0026524 | 0.9044474 | 0.006365053 |  |  | 39780 | 0.8589932 | 0.9150489 | 0.006792585 | 0.8420818 | 0.01232373 | 0.8420774 | 0.007858152 |  |  | 351660 | 0.8905646 | 0.8678712 | 0.0114164 | 0.9041193 | 0.002530705 | 0.9041278 | 0.01279892 |  |  | 309460 | 0.7918821 | 0.7035679 | 0.0110994 | 0.790287 | 0.004337495 | 0.7902892 | 0.007211417
|  |  | 5977 | 0.9887945 | 0.9986435 | 0.0005862797 | 0.9948274 | 0.1703922 | 0.9949017 | 0.1867442 |  |  | 5901 | 0.9505348 | 0.9844679 | 0.001600688 | 0.9605493 | 0.003769084 | 0.960571 | 0.004205731 |  |  | 6125 | 0.8891836 | 0.9668311 | 0.002980858 | 0.9044462 | 0.002652418 | 0.9044501 | 0.006365073 |  |  | 40080 | 0.8606747 | 0.9150489 | 0.006792585 | 0.8424682 | 0.012342 | 0.8424638 | 0.00787106 |  |  | 351960 | 0.8905646 | 0.8678712 | 0.0114164 | 0.9042157 | 0.002531447 | 0.9042242 | 0.01279771 |  |  | 309760 | 0.796233 | 0.7035679 | 0.0110994 | 0.7903721 | 0.004335434 | 0.7903743 | 0.007209493
|  |  | 5982 | 0.9887945 | 0.9986481 | 0.0005859166 | 0.994845 | 0.1703954 | 0.9949192 | 0.1867452 |  |  | 5906 | 0.9505348 | 0.9844787 | 0.001598416 | 0.9605577 | 0.003769038 | 0.9605793 | 0.004205497 |  |  | 6130 | 0.8891836 | 0.9668324 | 0.0029806 | 0.9044489 | 0.002652435 | 0.9044527 | 0.006365093 |  |  | 40380 | 0.8606747 | 0.9150489 | 0.006792585 | 0.8428534 | 0.01236021 | 0.8428491 | 0.007883927 |  |  | 352260 | 0.8860887 | 0.8678712 | 0.0114164 | 0.904312 | 0.002532188 | 0.9043205 | 0.01279649 |  |  | 310060 | 0.7897067 | 0.7035679 | 0.0110994 | 0.7904571 | 0.004333371 | 0.7904593 | 0.007207568
|  |  | 5987 | 0.9887945 | 0.9986526 | 0.0005855569 | 0.9948625 | 0.1703986 | 0.9949366 | 0.1867463 |  |  | 5911 | 0.9505348 | 0.9844895 | 0.00159616 | 0.960566 | 0.003768993 | 0.9605876 | 0.004205265 |  |  | 6135 | 0.8902627 | 0.9668337 | 0.002980345 | 0.9044515 | 0.002652453 | 0.9044553 | 0.006365113 |  |  | 40680 | 0.8589932 | 0.9150489 | 0.006792585 | 0.8432377 | 0.01237837 | 0.8432334 | 0.007896753 |  |  | 352560 | 0.8928025 | 0.8678712 | 0.0114164 | 0.9044082 | 0.002532928 | 0.9044167 | 0.01279527 |  |  | 310360 | 0.7831803 | 0.7035679 | 0.0110994 | 0.7905419 | 0.004331308 | 0.7905441 | 0.007205643
|  |  | 5992 | 0.9878985 | 0.9986571 | 0.0005852006 | 0.99488 | 0.1704017 | 0.9949539 | 0.1867473 |  |  | 5916 | 0.9505348 | 0.9845003 | 0.001593919 | 0.9605742 | 0.003768949 | 0.9605958 | 0.004205036 |  |  | 6140 | 0.8859466 | 0.966835 | 0.002980093 | 0.9044542 | 0.002652471 | 0.904458 | 0.006365133 |  |  | 40980 | 0.8589932 | 0.9150489 | 0.006792585 | 0.8436208 | 0.01239647 | 0.8436167 | 0.007909537 |  |  | 352860 | 0.8928025 | 0.8678712 | 0.0114164 | 0.9045043 | 0.002533667 | 0.9045128 | 0.01279404 |  |  | 310660 | 0.7875312 | 0.7035679 | 0.0110994 | 0.7906266 | 0.004329244 | 0.7906288 | 0.007203716
|  |  | 5997 | 0.9870025 | 0.9986616 | 0.0005848474 | 0.9948975 | 0.1704049 | 0.9949712 | 0.1867483 |  |  | 5921 | 0.9505348 | 0.9845109 | 0.001591694 | 0.9605825 | 0.003768906 | 0.960604 | 0.00420481 |  |  | 6145 | 0.8891836 | 0.9668362 | 0.002979844 | 0.9044568 | 0.002652489 | 0.9044606 | 0.006365153 |  |  | 41280 | 0.8589932 | 0.9150489 | 0.006792585 | 0.844003 | 0.01241451 | 0.8439989 | 0.007922279 |  |  | 353160 | 0.8883267 | 0.8678712 | 0.0114164 | 0.9046003 | 0.002534406 | 0.9046088 | 0.01279281 |  |  | 310960 | 0.7853558 | 0.7035679 | 0.0110994 | 0.7907112 | 0.004327178 | 0.7907133 | 0.007201788
|  |  | 6002 | 0.9870025 | 0.998666 | 0.0005844975 | 0.9949149 | 0.170408 | 0.9949884 | 0.1867494 |  |  | 5926 | 0.9505348 | 0.9845216 | 0.001589483 | 0.9605907 | 0.003768864 | 0.9606122 | 0.004204586 |  |  | 6150 | 0.8870256 | 0.9668375 | 0.002979598 | 0.9044594 | 0.002652507 | 0.9044633 | 0.006365173 |  |  | 41580 | 0.8606747 | 0.9150489 | 0.006792585 | 0.8443841 | 0.01243249 | 0.8443801 | 0.007934978 |  |  | 353460 | 0.8972784 | 0.8678712 | 0.0114164 | 0.9046962 | 0.002535143 | 0.9047047 | 0.01279157 |  |  | 311260 | 0.7853558 | 0.7035679 | 0.0110994 | 0.7907956 | 0.004325112 | 0.7907977 | 0.00719986
|  |  | 6007 | 0.9870025 | 0.9986704 | 0.0005841509 | 0.9949322 | 0.1704111 | 0.9950055 | 0.1867504 |  |  | 5931 | 0.9514953 | 0.9845321 | 0.001587287 | 0.9605988 | 0.003768823 | 0.9606203 | 0.004204365 |  |  | 6155 | 0.8881046 | 0.9668387 | 0.002979355 | 0.9044621 | 0.002652525 | 0.9044659 | 0.006365193 |  |  | 41880 | 0.8589932 | 0.9150489 | 0.006792585 | 0.8447641 | 0.01245041 | 0.8447602 | 0.007947634 |  |  | 353760 | 0.8928025 | 0.8678712 | 0.0114164 | 0.904792 | 0.002535879 | 0.9048005 | 0.01279033 |  |  | 311560 | 0.7853558 | 0.7035679 | 0.0110994 | 0.7908799 | 0.004323045 | 0.790882 | 0.007197931
|  |  | 6012 | 0.9878985 | 0.9986748 | 0.0005838074 | 0.9949494 | 0.1704142 | 0.9950226 | 0.1867515 |  |  | 5936 | 0.9505348 | 0.9845427 | 0.001585106 | 0.9606069 | 0.003768783 | 0.9606284 | 0.004204146 |  |  | 6160 | 0.8891836 | 0.96684 | 0.002979114 | 0.9044647 | 0.002652543 | 0.9044685 | 0.006365213 |  |  | 42180 | 0.8640376 | 0.9150489 | 0.006792585 | 0.8451431 | 0.01246827 | 0.8451393 | 0.007960245 |  |  | 354060 | 0.8928025 | 0.8678712 | 0.0114164 | 0.9048876 | 0.002536615 | 0.9048961 | 0.01278909 |  |  | 311860 | 0.7831803 | 0.7035679 | 0.0110994 | 0.790964 | 0.004320977 | 0.7909661 | 0.007196001
|  |  | 6017 | 0.9887945 | 0.9986792 | 0.0005834671 | 0.9949666 | 0.1704173 | 0.9950397 | 0.1867525 |  |  | 5941 | 0.9514953 | 0.9845531 | 0.00158294 | 0.960615 | 0.003768744 | 0.9606365 | 0.004203929 |  |  | 6165 | 0.8881046 | 0.9668412 | 0.002978877 | 0.9044673 | 0.002652562 | 0.9044711 | 0.006365233 |  |  | 42480 | 0.8623562 | 0.9150489 | 0.006792585 | 0.8455211 | 0.01248607 | 0.8455173 | 0.007972812 |  |  | 354360 | 0.8883267 | 0.8678712 | 0.0114164 | 0.9049832 | 0.002537349 | 0.9049917 | 0.01278784 |  |  | 312160 | 0.7897067 | 0.7035679 | 0.0110994 | 0.791048 | 0.004318908 | 0.7910501 | 0.00719407
|  |  | 6022 | 0.9896904 | 0.9986835 | 0.0005831299 | 0.9949838 | 0.1704204 | 0.9950567 | 0.1867536 |  |  | 5946 | 0.9505348 | 0.9845635 | 0.001580789 | 0.960623 | 0.003768706 | 0.9606445 | 0.004203715 |  |  | 6170 | 0.8881046 | 0.9668424 | 0.002978642 | 0.9044699 | 0.00265258 | 0.9044738 | 0.006365253 |  |  | 42780 | 0.8606747 | 0.9150489 | 0.006792585 | 0.845898 | 0.0125038 | 0.8458944 | 0.007985333 |  |  | 354660 | 0.8860887 | 0.8678712 | 0.0114164 | 0.9050786 | 0.002538083 | 0.9050871 | 0.01278659 |  |  | 312460 | 0.7875312 | 0.7035679 | 0.0110994 | 0.7911318 | 0.004316838 | 0.7911339 | 0.007192138
|  |  | 6027 | 0.9878985 | 0.9986879 | 0.0005827958 | 0.9950009 | 0.1704235 | 0.9950736 | 0.1867546 |  |  | 5951 | 0.9514953 | 0.9845739 | 0.001578652 | 0.9606311 | 0.003768669 | 0.9606525 | 0.004203504 |  |  | 6175 | 0.8870256 | 0.9668436 | 0.00297841 | 0.9044726 | 0.002652598 | 0.9044764 | 0.006365273 |  |  | 43080 | 0.8640376 | 0.9150489 | 0.006792585 | 0.8462739 | 0.01252148 | 0.8462704 | 0.007997809 |  |  | 354960 | 0.8928025 | 0.8678712 | 0.0114164 | 0.905174 | 0.002538816 | 0.9051825 | 0.01278534 |  |  | 312760 | 0.7897067 | 0.7035679 | 0.0110994 | 0.7912155 | 0.004314767 | 0.7912176 | 0.007190205
|  |  | 6032 | 0.9878985 | 0.9986922 | 0.0005824648 | 0.9950179 | 0.1704266 | 0.9950904 | 0.1867556 |  |  | 5956 | 0.9505348 | 0.9845842 | 0.00157653 | 0.960639 | 0.003768633 | 0.9606605 | 0.004203295 |  |  | 6180 | 0.8881046 | 0.9668448 | 0.002978181 | 0.9044752 | 0.002652616 | 0.904479 | 0.006365294 |  |  | 43380 | 0.8623562 | 0.9150489 | 0.006792585 | 0.8466488 | 0.01253908 | 0.8466453 | 0.008010239 |  |  | 355260 | 0.8883267 | 0.8678712 | 0.0114164 | 0.9052692 | 0.002539547 | 0.9052777 | 0.01278408 |  |  | 313060 | 0.7810049 | 0.7035679 | 0.0110994 | 0.7912991 | 0.004312696 | 0.7913012 | 0.007188272
|  |  | 6037 | 0.9887945 | 0.9986964 | 0.0005821369 | 0.9950348 | 0.1704296 | 0.9951072 | 0.1867567 |  |  | 5961 | 0.9524557 | 0.9845945 | 0.001574422 | 0.960647 | 0.003768598 | 0.9606684 | 0.004203088 |  |  | 6185 | 0.8881046 | 0.966846 | 0.002977955 | 0.9044778 | 0.002652635 | 0.9044816 | 0.006365314 |  |  | 43680 | 0.8606747 | 0.9150489 | 0.006792585 | 0.8470227 | 0.01255662 | 0.8470193 | 0.008022622 |  |  | 355560 | 0.8905646 | 0.8678712 | 0.0114164 | 0.9053643 | 0.002540278 | 0.9053728 | 0.01278282 |  |  | 313360 | 0.7918821 | 0.7035679 | 0.0110994 | 0.7913825 | 0.004310623 | 0.7913846 | 0.007186337
|  |  | 6042 | 0.9878985 | 0.9987007 | 0.0005818119 | 0.9950517 | 0.1704327 | 0.995124 | 0.1867577 |  |  | 5966 | 0.9514953 | 0.9846047 | 0.001572328 | 0.9606549 | 0.003768564 | 0.9606763 | 0.004202884 |  |  | 6190 | 0.8881046 | 0.9668472 | 0.002977731 | 0.9044805 | 0.002652653 | 0.9044843 | 0.006365334 |  |  | 43980 | 0.8640376 | 0.9150489 | 0.006792585 | 0.8473955 | 0.0125741 | 0.8473922 | 0.008034958 |  |  | 355860 | 0.8860887 | 0.8678712 | 0.0114164 | 0.9054593 | 0.002541008 | 0.9054678 | 0.01278155 |  |  | 313660 | 0.796233 | 0.7035679 | 0.0110994 | 0.7914658 | 0.00430855 | 0.7914679 | 0.007184402
|  |  | 6047 | 0.9887945 | 0.9987049 | 0.00058149 | 0.9950686 | 0.1704357 | 0.9951407 | 0.1867588 |  |  | 5971 | 0.9495743 | 0.9846148 | 0.001570249 | 0.9606627 | 0.00376853 | 0.9606841 | 0.004202682 |  |  | 6195 | 0.8891836 | 0.9668484 | 0.00297751 | 0.9044831 | 0.002652672 | 0.9044869 | 0.006365354 |  |  | 44280 | 0.8640376 | 0.9150489 | 0.006792585 | 0.8477673 | 0.01259151 | 0.8477641 | 0.008047246 |  |  | 356160 | 0.8883267 | 0.8678712 | 0.0114164 | 0.9055542 | 0.002541737 | 0.9055627 | 0.01278028 |  |  | 313960 | 0.796233 | 0.7035679 | 0.0110994 | 0.791549 | 0.004306476 | 0.791551 | 0.007182467
|  |  | 6052 | 0.9887945 | 0.9987091 | 0.0005811711 | 0.9950854 | 0.1704388 | 0.9951573 | 0.1867598 |  |  | 5976 | 0.9514953 | 0.9846249 | 0.001568185 | 0.9606706 | 0.003768498 | 0.9606919 | 0.004202483 |  |  | 6200 | 0.8891836 | 0.9668496 | 0.002977291 | 0.9044857 | 0.00265269 | 0.9044895 | 0.006365375 |  |  | 44580 | 0.8640376 | 0.9150489 | 0.006792585 | 0.8481381 | 0.01260885 | 0.848135 | 0.008059486 |  |  | 356460 | 0.8972784 | 0.8678712 | 0.0114164 | 0.905649 | 0.002542465 | 0.9056575 | 0.01277901 |  |  | 314260 | 0.7897067 | 0.7035679 | 0.0110994 | 0.791632 | 0.0043044 | 0.791634 | 0.00718053
|  |  | 6057 | 0.9887945 | 0.9987133 | 0.0005808551 | 0.9951021 | 0.1704418 | 0.9951739 | 0.1867609 |  |  | 5981 | 0.9495743 | 0.984635 | 0.001566134 | 0.9606784 | 0.003768466 | 0.9606997 | 0.004202285 |  |  | 6205 | 0.8881046 | 0.9668507 | 0.002977075 | 0.9044883 | 0.002652709 | 0.9044921 | 0.006365395 |  |  | 44880 | 0.8640376 | 0.9150489 | 0.006792585 | 0.8485079 | 0.01262612 | 0.8485048 | 0.008071678 |  |  | 356760 | 0.8928025 | 0.8678712 | 0.0114164 | 0.9057437 | 0.002543192 | 0.9057522 | 0.01277774 |  |  | 314560 | 0.7853558 | 0.7035679 | 0.0110994 | 0.7917149 | 0.004302325 | 0.7917169 | 0.007178593
|  |  | 6062 | 0.9878985 | 0.9987174 | 0.0005805421 | 0.9951188 | 0.1704448 | 0.9951904 | 0.1867619 |  |  | 5986 | 0.9514953 | 0.984645 | 0.001564097 | 0.9606861 | 0.003768436 | 0.9607075 | 0.004202091 |  |  | 6210 | 0.8881046 | 0.9668519 | 0.002976862 | 0.9044909 | 0.002652727 | 0.9044948 | 0.006365415 |  |  | 45180 | 0.8674006 | 0.9150489 | 0.006792585 | 0.8488767 | 0.01264333 | 0.8488737 | 0.008083821 |  |  | 357060 | 0.8950405 | 0.8678712 | 0.0114164 | 0.9058383 | 0.002543918 | 0.9058468 | 0.01277646 |  |  | 314860 | 0.7897067 | 0.7035679 | 0.0110994 | 0.7917976 | 0.004300248 | 0.7917996 | 0.007176655
|  |  | 6067 | 0.9887945 | 0.9987216 | 0.0005802319 | 0.9951354 | 0.1704478 | 0.9952068 | 0.186763 |  |  | 5991 | 0.9514953 | 0.984655 | 0.001562075 | 0.9606939 | 0.003768406 | 0.9607152 | 0.004201898 |  |  | 6215 | 0.8891836 | 0.966853 | 0.002976651 | 0.9044936 | 0.002652746 | 0.9044974 | 0.006365435 |  |  | 45480 | 0.8690821 | 0.9150489 | 0.006792585 | 0.8492445 | 0.01266046 | 0.8492415 | 0.008095915 |  |  | 357360 | 0.8950405 | 0.8678712 | 0.0114164 | 0.9059328 | 0.002544644 | 0.9059412 | 0.01277517 |  |  | 315160 | 0.7831803 | 0.7035679 | 0.0110994 | 0.7918802 | 0.004298171 | 0.7918822 | 0.007174716
|  |  | 6072 | 0.9887945 | 0.9987257 | 0.0005799246 | 0.9951519 | 0.1704508 | 0.9952232 | 0.186764 |  |  | 5996 | 0.9505348 | 0.9846649 | 0.001560066 | 0.9607016 | 0.003768377 | 0.9607229 | 0.004201708 |  |  | 6220 | 0.8891836 | 0.9668542 | 0.002976443 | 0.9044962 | 0.002652765 | 0.9045 | 0.006365456 |  |  | 45780 | 0.8690821 | 0.9150489 | 0.006792585 | 0.8496113 | 0.01267753 | 0.8496084 | 0.008107959 |  |  | 357660 | 0.8950405 | 0.8678712 | 0.0114164 | 0.9060271 | 0.002545368 | 0.9060356 | 0.01277388 |  |  | 315460 | 0.7875312 | 0.7035679 | 0.0110994 | 0.7919627 | 0.004296092 | 0.7919646 | 0.007172777
|  |  | 6077 | 0.9878985 | 0.9987297 | 0.0005796202 | 0.9951684 | 0.1704538 | 0.9952396 | 0.1867651 |  |  | 6001 | 0.9495743 | 0.9846747 | 0.001558071 | 0.9607092 | 0.003768349 | 0.9607305 | 0.004201519 |  |  | 6225 | 0.8891836 | 0.9668553 | 0.002976237 | 0.9044988 | 0.002652784 | 0.9045026 | 0.006365476 |  |  | 46080 | 0.8657191 | 0.9150489 | 0.006792585 | 0.849977 | 0.01269453 | 0.8499742 | 0.008119953 |  |  | 357960 | 0.8950405 | 0.8678712 | 0.0114164 | 0.9061214 | 0.002546092 | 0.9061298 | 0.01277259 |  |  | 315760 | 0.7831803 | 0.7035679 | 0.0110994 | 0.792045 | 0.004294013 | 0.7920469 | 0.007170837
|  |  | 6082 | 0.9887945 | 0.9987338 | 0.0005793186 | 0.9951849 | 0.1704568 | 0.9952559 | 0.1867662 |  |  | 6006 | 0.9505348 | 0.9846845 | 0.00155609 | 0.9607169 | 0.003768322 | 0.9607381 | 0.004201333 |  |  | 6230 | 0.8881046 | 0.9668564 | 0.002976033 | 0.9045014 | 0.002652802 | 0.9045052 | 0.006365496 |  |  | 46380 | 0.8640376 | 0.9150489 | 0.006792585 | 0.8503418 | 0.01271145 | 0.8503391 | 0.008131897 |  |  | 358260 | 0.8950405 | 0.8678712 | 0.0114164 | 0.9062155 | 0.002546814 | 0.906224 | 0.0127713 |  |  | 316060 | 0.7831803 | 0.7035679 | 0.0110994 | 0.7921272 | 0.004291934 | 0.7921291 | 0.007168896
|  |  | 6087 | 0.9887945 | 0.9987378 | 0.0005790198 | 0.9952013 | 0.1704597 | 0.9952721 | 0.1867672 |  |  | 6011 | 0.9514953 | 0.9846943 | 0.001554122 | 0.9607245 | 0.003768296 | 0.9607457 | 0.00420115 |  |  | 6235 | 0.8891836 | 0.9668575 | 0.002975832 | 0.904504 | 0.002652821 | 0.9045078 | 0.006365517 |  |  | 46680 | 0.8674006 | 0.9150489 | 0.006792585 | 0.8507056 | 0.0127283 | 0.8507029 | 0.008143789 |  |  | 358560 | 0.8928025 | 0.8678712 | 0.0114164 | 0.9063096 | 0.002547536 | 0.906318 | 0.01277 |  |  | 316360 | 0.7918821 | 0.7035679 | 0.0110994 | 0.7922092 | 0.004289853 | 0.7922111 | 0.007166955
|  |  | 6092 | 0.9887945 | 0.9987418 | 0.0005787238 | 0.9952176 | 0.1704627 | 0.9952883 | 0.1867683 |  |  | 6016 | 0.9514953 | 0.984704 | 0.001552169 | 0.960732 | 0.00376827 | 0.9607533 | 0.004200968 |  |  | 6240 | 0.8891836 | 0.9668586 | 0.002975633 | 0.9045066 | 0.00265284 | 0.9045104 | 0.006365537 |  |  | 46980 | 0.8707636 | 0.9150489 | 0.006792585 | 0.8510684 | 0.01274509 | 0.8510658 | 0.008155631 |  |  | 358860 | 0.8995164 | 0.8678712 | 0.0114164 | 0.9064035 | 0.002548257 | 0.9064119 | 0.0127687 |  |  | 316660 | 0.7940576 | 0.7035679 | 0.0110994 | 0.7922911 | 0.004287772 | 0.792293 | 0.007165013
|  |  | 6097 | 0.9878985 | 0.9987458 | 0.0005784305 | 0.9952339 | 0.1704657 | 0.9953044 | 0.1867693 |  |  | 6021 | 0.9514953 | 0.9847137 | 0.001550228 | 0.9607396 | 0.003768246 | 0.9607608 | 0.004200789 |  |  | 6245 | 0.8891836 | 0.9668597 | 0.002975437 | 0.9045093 | 0.002652859 | 0.9045131 | 0.006365557 |  |  | 47280 | 0.8690821 | 0.9150489 | 0.006792585 | 0.8514302 | 0.0127618 | 0.8514277 | 0.008167421 |  |  | 359160 | 0.8950405 | 0.8678712 | 0.0114164 | 0.9064973 | 0.002548976 | 0.9065058 | 0.01276739 |  |  | 316960 | 0.7940576 | 0.7035679 | 0.0110994 | 0.7923729 | 0.00428569 | 0.7923748 | 0.007163071
|  |  | 6102 | 0.9878985 | 0.9987498 | 0.00057814 | 0.9952501 | 0.1704686 | 0.9953204 | 0.1867704 |  |  | 6026 | 0.9505348 | 0.9847233 | 0.001548302 | 0.9607471 | 0.003768222 | 0.9607683 | 0.004200612 |  |  | 6250 | 0.8902627 | 0.9668608 | 0.002975243 | 0.9045119 | 0.002652878 | 0.9045157 | 0.006365578 |  |  | 47580 | 0.8690821 | 0.9150489 | 0.006792585 | 0.851791 | 0.01277843 | 0.8517885 | 0.00817916 |  |  | 359460 | 0.8972784 | 0.8678712 | 0.0114164 | 0.906591 | 0.002549695 | 0.9065995 | 0.01276608 |  |  | 317260 | 0.7918821 | 0.7035679 | 0.0110994 | 0.7924545 | 0.004283608 | 0.7924564 | 0.007161127
|  |  | 6107 | 0.9887945 | 0.9987537 | 0.0005778521 | 0.9952663 | 0.1704715 | 0.9953364 | 0.1867714 |  |  | 6031 | 0.9514953 | 0.9847328 | 0.001546388 | 0.9607546 | 0.003768199 | 0.9607757 | 0.004200436 |  |  | 6255 | 0.8913417 | 0.9668619 | 0.002975051 | 0.9045145 | 0.002652897 | 0.9045183 | 0.006365598 |  |  | 47880 | 0.8674006 | 0.9150489 | 0.006792585 | 0.8521508 | 0.012795 | 0.8521484 | 0.008190846 |  |  | 359760 | 0.8905646 | 0.8678712 | 0.0114164 | 0.9066846 | 0.002550413 | 0.9066931 | 0.01276477 |  |  | 317560 | 0.7875312 | 0.7035679 | 0.0110994 | 0.792536 | 0.004281524 | 0.7925379 | 0.007159184
|  |  | 6112 | 0.9887945 | 0.9987576 | 0.000577567 | 0.9952824 | 0.1704745 | 0.9953524 | 0.1867725 |  |  | 6036 | 0.9505348 | 0.9847424 | 0.001544488 | 0.960762 | 0.003768177 | 0.9607831 | 0.004200263 |  |  | 6260 | 0.8891836 | 0.966863 | 0.002974862 | 0.9045171 | 0.002652916 | 0.9045209 | 0.006365619 |  |  | 48180 | 0.8657191 | 0.9150489 | 0.006792585 | 0.8525096 | 0.01281148 | 0.8525073 | 0.008202481 |  |  | 360060 | 0.8950405 | 0.8678712 | 0.0114164 | 0.9067781 | 0.002551131 | 0.9067866 | 0.01276346 |  |  | 317860 | 0.7940576 | 0.7035679 | 0.0110994 | 0.7926174 | 0.00427944 | 0.7926192 | 0.007157239
|  |  | 6117 | 0.9887945 | 0.9987615 | 0.0005772845 | 0.9952984 | 0.1704774 | 0.9953683 | 0.1867736 |  |  | 6041 | 0.9505348 | 0.9847518 | 0.001542601 | 0.9607694 | 0.003768156 | 0.9607905 | 0.004200092 |  |  | 6265 | 0.8891836 | 0.9668641 | 0.002974675 | 0.9045197 | 0.002652935 | 0.9045235 | 0.006365639 |  |  | 48480 | 0.8657191 | 0.9150489 | 0.006792585 | 0.8528675 | 0.0128279 | 0.8528653 | 0.008214062 |  |  | 360360 | 0.8950405 | 0.8678712 | 0.0114164 | 0.9068715 | 0.002551847 | 0.90688 | 0.01276214 |  |  | 318160 | 0.7875312 | 0.7035679 | 0.0110994 | 0.7926986 | 0.004277356 | 0.7927005 | 0.007155295
|  |  | 6122 | 0.9896904 | 0.9987654 | 0.0005770046 | 0.9953144 | 0.1704803 | 0.9953841 | 0.1867746 |  |  | 6046 | 0.9505348 | 0.9847613 | 0.001540727 | 0.9607768 | 0.003768135 | 0.9607979 | 0.004199924 |  |  | 6270 | 0.8891836 | 0.9668651 | 0.00297449 | 0.9045223 | 0.002652954 | 0.9045261 | 0.006365659 |  |  | 48780 | 0.8674006 | 0.9150489 | 0.006792585 | 0.8532244 | 0.01284424 | 0.8532222 | 0.008225591 |  |  | 360660 | 0.8905646 | 0.8678712 | 0.0114164 | 0.9069648 | 0.002552562 | 0.9069733 | 0.01276081 |  |  | 318460 | 0.7897067 | 0.7035679 | 0.0110994 | 0.7927797 | 0.00427527 | 0.7927815 | 0.007153349
|  |  | 6127 | 0.9878985 | 0.9987692 | 0.0005767274 | 0.9953304 | 0.1704832 | 0.9953999 | 0.1867757 |  |  | 6051 | 0.9505348 | 0.9847706 | 0.001538867 | 0.9607841 | 0.003768116 | 0.9608052 | 0.004199757 |  |  | 6275 | 0.8891836 | 0.9668662 | 0.002974307 | 0.9045249 | 0.002652973 | 0.9045287 | 0.00636568 |  |  | 49080 | 0.8657191 | 0.9150489 | 0.006792585 | 0.8535803 | 0.01286051 | 0.8535782 | 0.008237066 |  |  | 360960 | 0.8995164 | 0.8678712 | 0.0114164 | 0.907058 | 0.002553277 | 0.9070664 | 0.01275949 |  |  | 318760 | 0.7897067 | 0.7035679 | 0.0110994 | 0.7928607 | 0.004273184 | 0.7928625 | 0.007151403
|  |  | 6132 | 0.9878985 | 0.9987731 | 0.0005764528 | 0.9953462 | 0.1704861 | 0.9954156 | 0.1867768 |  |  | 6056 | 0.9514953 | 0.98478 | 0.001537019 | 0.9607914 | 0.003768097 | 0.9608125 | 0.004199592 |  |  | 6280 | 0.8881046 | 0.9668673 | 0.002974126 | 0.9045275 | 0.002652993 | 0.9045313 | 0.0063657 |  |  | 49380 | 0.8674006 | 0.9150489 | 0.006792585 | 0.8539352 | 0.0128767 | 0.8539332 | 0.008248488 |  |  | 361260 | 0.8950405 | 0.8678712 | 0.0114164 | 0.9071511 | 0.00255399 | 0.9071595 | 0.01275816 |  |  | 319060 | 0.7918821 | 0.7035679 | 0.0110994 | 0.7929415 | 0.004271098 | 0.7929433 | 0.007149457
|  |  | 6137 | 0.9887945 | 0.9987769 | 0.0005761807 | 0.9953621 | 0.1704889 | 0.9954313 | 0.1867778 |  |  | 6061 | 0.9495743 | 0.9847892 | 0.001535184 | 0.9607987 | 0.003768079 | 0.9608198 | 0.004199429 |  |  | 6285 | 0.8902627 | 0.9668683 | 0.002973948 | 0.9045301 | 0.002653012 | 0.9045339 | 0.006365721 |  |  | 49680 | 0.8690821 | 0.9150489 | 0.006792585 | 0.8542892 | 0.01289281 | 0.8542872 | 0.008259856 |  |  | 361560 | 0.8950405 | 0.8678712 | 0.0114164 | 0.907244 | 0.002554703 | 0.9072525 | 0.01275682 |  |  | 319360 | 0.7940576 | 0.7035679 | 0.0110994 | 0.7930221 | 0.00426901 | 0.7930239 | 0.00714751
|  |  | 6142 | 0.9878985 | 0.9987807 | 0.0005759112 | 0.9953779 | 0.1704918 | 0.9954469 | 0.1867789 |  |  | 6066 | 0.9505348 | 0.9847985 | 0.001533362 | 0.9608059 | 0.003768062 | 0.960827 | 0.004199268 |  |  | 6290 | 0.8902627 | 0.9668693 | 0.002973771 | 0.9045327 | 0.002653031 | 0.9045365 | 0.006365741 |  |  | 49980 | 0.8707636 | 0.9150489 | 0.006792585 | 0.8546422 | 0.01290885 | 0.8546403 | 0.00827117 |  |  | 361860 | 0.8972784 | 0.8678712 | 0.0114164 | 0.9073369 | 0.002555414 | 0.9073453 | 0.01275549 |  |  | 319660 | 0.7918821 | 0.7035679 | 0.0110994 | 0.7931027 | 0.004266923 | 0.7931045 | 0.007145562
|  |  | 6147 | 0.9878985 | 0.9987844 | 0.0005756442 | 0.9953936 | 0.1704947 | 0.9954625 | 0.1867799 |  |  | 6071 | 0.9505348 | 0.9848077 | 0.001531553 | 0.9608132 | 0.003768045 | 0.9608342 | 0.00419911 |  |  | 6295 | 0.8902627 | 0.9668704 | 0.002973597 | 0.9045353 | 0.00265305 | 0.9045391 | 0.006365762 |  |  | 50280 | 0.8690821 | 0.9150489 | 0.006792585 | 0.8549942 | 0.01292481 | 0.8549924 | 0.00828243 |  |  | 362160 | 0.8972784 | 0.8678712 | 0.0114164 | 0.9074297 | 0.002556125 | 0.9074381 | 0.01275415 |  |  | 319960 | 0.7940576 | 0.7035679 | 0.0110994 | 0.7931831 | 0.004264834 | 0.7931849 | 0.007143614
|  |  | 6152 | 0.9878985 | 0.9987882 | 0.0005753797 | 0.9954092 | 0.1704975 | 0.995478 | 0.186781 |  |  | 6076 | 0.9514953 | 0.9848168 | 0.001529757 | 0.9608203 | 0.003768029 | 0.9608414 | 0.004198953 |  |  | 6300 | 0.8891836 | 0.9668714 | 0.002973425 | 0.9045379 | 0.00265307 | 0.9045417 | 0.006365782 |  |  | 50580 | 0.8741265 | 0.9150489 | 0.006792585 | 0.8553453 | 0.01294069 | 0.8553435 | 0.008293636 |  |  | 362460 | 0.8950405 | 0.8678712 | 0.0114164 | 0.9075223 | 0.002556835 | 0.9075307 | 0.0127528 |  |  | 320260 | 0.7918821 | 0.7035679 | 0.0110994 | 0.7932634 | 0.004262745 | 0.7932651 | 0.007141666
|  |  | 6157 | 0.9878985 | 0.9987919 | 0.0005751176 | 0.9954249 | 0.1705004 | 0.9954935 | 0.1867821 |  |  | 6081 | 0.9514953 | 0.9848259 | 0.001527973 | 0.9608275 | 0.003768014 | 0.9608485 | 0.004198798 |  |  | 6305 | 0.8891836 | 0.9668724 | 0.002973255 | 0.9045405 | 0.002653089 | 0.9045443 | 0.006365803 |  |  | 50880 | 0.8741265 | 0.9150489 | 0.006792585 | 0.8556954 | 0.0129565 | 0.8556937 | 0.008304787 |  |  | 362760 | 0.8972784 | 0.8678712 | 0.0114164 | 0.9076148 | 0.002557544 | 0.9076233 | 0.01275146 |  |  | 320560 | 0.7918821 | 0.7035679 | 0.0110994 | 0.7933435 | 0.004260655 | 0.7933453 | 0.007139717
|  |  | 6162 | 0.9878985 | 0.9987956 | 0.0005748581 | 0.9954404 | 0.1705032 | 0.9955089 | 0.1867831 |  |  | 6086 | 0.9505348 | 0.984835 | 0.001526202 | 0.9608346 | 0.003768 | 0.9608556 | 0.004198645 |  |  | 6310 | 0.8891836 | 0.9668734 | 0.002973086 | 0.9045431 | 0.002653109 | 0.9045469 | 0.006365823 |  |  | 51180 | 0.8741265 | 0.9150489 | 0.006792585 | 0.8560446 | 0.01297223 | 0.8560429 | 0.008315883 |  |  | 363060 | 0.8972784 | 0.8678712 | 0.0114164 | 0.9077073 | 0.002558252 | 0.9077157 | 0.0127501 |  |  | 320860 | 0.7897067 | 0.7035679 | 0.0110994 | 0.7934235 | 0.004258565 | 0.7934253 | 0.007137767
|  |  | 6167 | 0.9878985 | 0.9987992 | 0.0005746009 | 0.9954559 | 0.170506 | 0.9955242 | 0.1867842 |  |  | 6091 | 0.9514953 | 0.984844 | 0.001524443 | 0.9608417 | 0.003767987 | 0.9608627 | 0.004198494 |  |  | 6315 | 0.8902627 | 0.9668744 | 0.00297292 | 0.9045457 | 0.002653128 | 0.9045495 | 0.006365844 |  |  | 51480 | 0.8741265 | 0.9150489 | 0.006792585 | 0.8563928 | 0.01298788 | 0.8563912 | 0.008326924 |  |  | 363360 | 0.8950405 | 0.8678712 | 0.0114164 | 0.9077996 | 0.00255896 | 0.907808 | 0.01274875 |  |  | 321160 | 0.7940576 | 0.7035679 | 0.0110994 | 0.7935034 | 0.004256474 | 0.7935051 | 0.007135818
|  |  | 6172 | 0.9878985 | 0.9988029 | 0.0005743462 | 0.9954714 | 0.1705089 | 0.9955395 | 0.1867853 |  |  | 6096 | 0.9514953 | 0.9848529 | 0.001522696 | 0.9608488 | 0.003767974 | 0.9608697 | 0.004198345 |  |  | 6320 | 0.8891836 | 0.9668754 | 0.002972756 | 0.9045483 | 0.002653148 | 0.9045521 | 0.006365865 |  |  | 51780 | 0.872445 | 0.9150489 | 0.006792585 | 0.85674 | 0.01300345 | 0.8567385 | 0.00833791 |  |  | 363660 | 0.8950405 | 0.8678712 | 0.0114164 | 0.9078918 | 0.002559666 | 0.9079003 | 0.01274739 |  |  | 321460 | 0.7940576 | 0.7035679 | 0.0110994 | 0.7935831 | 0.004254383 | 0.7935848 | 0.007133867
|  |  | 6177 | 0.9887945 | 0.9988065 | 0.0005740939 | 0.9954868 | 0.1705117 | 0.9955548 | 0.1867863 |  |  | 6101 | 0.9514953 | 0.9848619 | 0.001520962 | 0.9608558 | 0.003767962 | 0.9608768 | 0.004198197 |  |  | 6325 | 0.8902627 | 0.9668764 | 0.002972594 | 0.9045509 | 0.002653167 | 0.9045547 | 0.006365885 |  |  | 52080 | 0.8741265 | 0.9150489 | 0.006792585 | 0.8570863 | 0.01301895 | 0.8570849 | 0.008348841 |  |  | 363960 | 0.8972784 | 0.8678712 | 0.0114164 | 0.907984 | 0.002560371 | 0.9079924 | 0.01274603 |  |  | 321760 | 0.7984085 | 0.7035679 | 0.0110994 | 0.7936628 | 0.004252291 | 0.7936644 | 0.007131917
|  |  | 6182 | 0.9887945 | 0.9988101 | 0.000573844 | 0.9955021 | 0.1705145 | 0.99557 | 0.1867874 |  |  | 6106 | 0.9514953 | 0.9848707 | 0.001519241 | 0.9608628 | 0.00376795 | 0.9608837 | 0.004198052 |  |  | 6330 | 0.8891836 | 0.9668774 | 0.002972433 | 0.9045535 | 0.002653187 | 0.9045573 | 0.006365906 |  |  | 52380 | 0.872445 | 0.9150489 | 0.006792585 | 0.8574317 | 0.01303436 | 0.8574303 | 0.008359716 |  |  | 364260 | 0.8972784 | 0.8678712 | 0.0114164 | 0.908076 | 0.002561076 | 0.9080844 | 0.01274467 |  |  | 322060 | 0.7897067 | 0.7035679 | 0.0110994 | 0.7937422 | 0.004250199 | 0.7937439 | 0.007129966
|  |  | 6187 | 0.9887945 | 0.9988137 | 0.0005735964 | 0.9955174 | 0.1705173 | 0.9955851 | 0.1867885 |  |  | 6111 | 0.9505348 | 0.9848796 | 0.001517531 | 0.9608698 | 0.00376794 | 0.9608907 | 0.004197908 |  |  | 6335 | 0.8891836 | 0.9668783 | 0.002972275 | 0.9045561 | 0.002653206 | 0.9045599 | 0.006365927 |  |  | 52680 | 0.872445 | 0.9150489 | 0.006792585 | 0.8577761 | 0.0130497 | 0.8577748 | 0.008370536 |  |  | 364560 | 0.8972784 | 0.8678712 | 0.0114164 | 0.9081679 | 0.00256178 | 0.9081763 | 0.0127433 |  |  | 322360 | 0.7918821 | 0.7035679 | 0.0110994 | 0.7938216 | 0.004248106 | 0.7938232 | 0.007128014
|  |  | 6192 | 0.9887945 | 0.9988173 | 0.0005733511 | 0.9955327 | 0.17052 | 0.9956002 | 0.1867896 |  |  | 6116 | 0.9514953 | 0.9848883 | 0.001515834 | 0.9608767 | 0.00376793 | 0.9608976 | 0.004197766 |  |  | 6340 | 0.8891836 | 0.9668793 | 0.002972119 | 0.9045587 | 0.002653226 | 0.9045625 | 0.006365947 |  |  | 52980 | 0.8707636 | 0.9150489 | 0.006792585 | 0.8581196 | 0.01306496 | 0.8581184 | 0.008381299 |  |  | 364860 | 0.8972784 | 0.8678712 | 0.0114164 | 0.9082597 | 0.002562483 | 0.9082681 | 0.01274193 |  |  | 322660 | 0.7897067 | 0.7035679 | 0.0110994 | 0.7939008 | 0.004246013 | 0.7939024 | 0.007126062
|  |  | 6197 | 0.9887945 | 0.9988208 | 0.0005731082 | 0.9955479 | 0.1705228 | 0.9956152 | 0.1867906 |  |  | 6121 | 0.9514953 | 0.9848971 | 0.001514148 | 0.9608836 | 0.003767921 | 0.9609045 | 0.004197626 |  |  | 6345 | 0.8913417 | 0.9668803 | 0.002971964 | 0.9045613 | 0.002653246 | 0.9045651 | 0.006365968 |  |  | 53280 | 0.8741265 | 0.9150489 | 0.006792585 | 0.8584621 | 0.01308013 | 0.858461 | 0.008392007 |  |  | 365160 | 0.8972784 | 0.8678712 | 0.0114164 | 0.9083514 | 0.002563185 | 0.9083598 | 0.01274056 |  |  | 322960 | 0.7918821 | 0.7035679 | 0.0110994 | 0.7939799 | 0.004243919 | 0.7939815 | 0.00712411
|  |  | 6202 | 0.9887945 | 0.9988244 | 0.0005728675 | 0.995563 | 0.1705256 | 0.9956302 | 0.1867917 |  |  | 6126 | 0.9505348 | 0.9849058 | 0.001512475 | 0.9608905 | 0.003767912 | 0.9609114 | 0.004197488 |  |  | 6350 | 0.8902627 | 0.9668812 | 0.002971811 | 0.9045639 | 0.002653265 | 0.9045677 | 0.006365989 |  |  | 53580 | 0.8741265 | 0.9150489 | 0.006792585 | 0.8588037 | 0.01309523 | 0.8588026 | 0.008402659 |  |  | 365460 | 0.8950405 | 0.8678712 | 0.0114164 | 0.908443 | 0.002563886 | 0.9084514 | 0.01273918 |  |  | 323260 | 0.7940576 | 0.7035679 | 0.0110994 | 0.7940588 | 0.004241824 | 0.7940604 | 0.007122158
|  |  | 6207 | 0.9887945 | 0.9988279 | 0.0005726291 | 0.9955781 | 0.1705283 | 0.9956452 | 0.1867928 |  |  | 6131 | 0.9514953 | 0.9849144 | 0.001510813 | 0.9608974 | 0.003767905 | 0.9609182 | 0.004197352 |  |  | 6355 | 0.8891836 | 0.9668822 | 0.00297166 | 0.9045665 | 0.002653285 | 0.9045703 | 0.006366009 |  |  | 53880 | 0.8741265 | 0.9150489 | 0.006792585 | 0.8591444 | 0.01311025 | 0.8591434 | 0.008413254 |  |  | 365760 | 0.8972784 | 0.8678712 | 0.0114164 | 0.9085345 | 0.002564586 | 0.9085429 | 0.0127378 |  |  | 323560 | 0.7940576 | 0.7035679 | 0.0110994 | 0.7941376 | 0.00423973 | 0.7941392 | 0.007120205
|  |  | 6212 | 0.9887945 | 0.9988314 | 0.000572393 | 0.9955931 | 0.1705311 | 0.99566 | 0.1867938 |  |  | 6136 | 0.9505348 | 0.984923 | 0.001509163 | 0.9609042 | 0.003767898 | 0.9609251 | 0.004197217 |  |  | 6360 | 0.8902627 | 0.9668831 | 0.002971511 | 0.9045691 | 0.002653305 | 0.9045729 | 0.00636603 |  |  | 54180 | 0.8741265 | 0.9150489 | 0.006792585 | 0.8594841 | 0.01312519 | 0.8594832 | 0.008423793 |  |  | 366060 | 0.8995164 | 0.8678712 | 0.0114164 | 0.9086259 | 0.002565285 | 0.9086342 | 0.01273641 |  |  | 323860 | 0.796233 | 0.7035679 | 0.0110994 | 0.7942163 | 0.004237634 | 0.7942179 | 0.007118252
|  |  | 6217 | 0.9887945 | 0.9988348 | 0.000572159 | 0.9956081 | 0.1705338 | 0.9956749 | 0.1867949 |  |  | 6141 | 0.9505348 | 0.9849316 | 0.001507526 | 0.960911 | 0.003767891 | 0.9609318 | 0.004197084 |  |  | 6365 | 0.8902627 | 0.9668841 | 0.002971363 | 0.9045717 | 0.002653325 | 0.9045755 | 0.006366051 |  |  | 54480 | 0.8774895 | 0.9150489 | 0.006792585 | 0.8598229 | 0.01314005 | 0.859822 | 0.008434275 |  |  | 366360 | 0.8950405 | 0.8678712 | 0.0114164 | 0.9087171 | 0.002565984 | 0.9087255 | 0.01273503 |  |  | 324160 | 0.7918821 | 0.7035679 | 0.0110994 | 0.7942948 | 0.004235539 | 0.7942964 | 0.007116298
|  |  | 6222 | 0.9887945 | 0.9988383 | 0.0005719273 | 0.995623 | 0.1705366 | 0.9956896 | 0.186796 |  |  | 6146 | 0.9514953 | 0.9849401 | 0.001505899 | 0.9609178 | 0.003767885 | 0.9609386 | 0.004196953 |  |  | 6370 | 0.8891836 | 0.966885 | 0.002971218 | 0.9045743 | 0.002653344 | 0.904578 | 0.006366071 |  |  | 54780 | 0.879171 | 0.9150489 | 0.006792585 | 0.8601608 | 0.01315482 | 0.86016 | 0.008444701 |  |  | 366660 | 0.8950405 | 0.8678712 | 0.0114164 | 0.9088083 | 0.002566681 | 0.9088167 | 0.01273364 |  |  | 324460 | 0.7875312 | 0.7035679 | 0.0110994 | 0.7943732 | 0.004233442 | 0.7943748 | 0.007114345
|  |  | 6227 | 0.9878985 | 0.9988417 | 0.0005716978 | 0.9956379 | 0.1705393 | 0.9957044 | 0.1867971 |  |  | 6151 | 0.9514953 | 0.9849486 | 0.001504285 | 0.9609245 | 0.00376788 | 0.9609453 | 0.004196823 |  |  | 6375 | 0.8902627 | 0.9668859 | 0.002971074 | 0.9045768 | 0.002653364 | 0.9045806 | 0.006366092 |  |  | 55080 | 0.879171 | 0.9150489 | 0.006792585 | 0.8604978 | 0.01316952 | 0.860497 | 0.00845507 |  |  | 366960 | 0.9017543 | 0.8678712 | 0.0114164 | 0.9088994 | 0.002567378 | 0.9089078 | 0.01273224 |  |  | 324760 | 0.7897067 | 0.7035679 | 0.0110994 | 0.7944515 | 0.004231346 | 0.7944531 | 0.007112391
|  |  | 6232 | 0.9878985 | 0.9988451 | 0.0005714705 | 0.9956527 | 0.170542 | 0.995719 | 0.1867981 |  |  | 6156 | 0.9505348 | 0.9849571 | 0.001502682 | 0.9609312 | 0.003767876 | 0.960952 | 0.004196696 |  |  | 6380 | 0.8913417 | 0.9668868 | 0.002970931 | 0.9045794 | 0.002653384 | 0.9045832 | 0.006366113 |  |  | 55380 | 0.875808 | 0.9150489 | 0.006792585 | 0.8608338 | 0.01318414 | 0.8608331 | 0.008465383 |  |  | 367260 | 0.8972784 | 0.8678712 | 0.0114164 | 0.9089903 | 0.002568074 | 0.9089987 | 0.01273085 |  |  | 325060 | 0.7897067 | 0.7035679 | 0.0110994 | 0.7945297 | 0.004229249 | 0.7945312 | 0.007110436
|  |  | 6237 | 0.9878985 | 0.9988485 | 0.0005712453 | 0.9956675 | 0.1705447 | 0.9957337 | 0.1867992 |  |  | 6161 | 0.9524557 | 0.9849655 | 0.00150109 | 0.9609379 | 0.003767872 | 0.9609587 | 0.004196569 |  |  | 6385 | 0.8902627 | 0.9668877 | 0.002970791 | 0.904582 | 0.002653404 | 0.9045858 | 0.006366134 |  |  | 55680 | 0.8774895 | 0.9150489 | 0.006792585 | 0.861169 | 0.01319867 | 0.8611683 | 0.008475638 |  |  | 367560 | 0.8995164 | 0.8678712 | 0.0114164 | 0.9090812 | 0.002568769 | 0.9090896 | 0.01272945 |  |  | 325360 | 0.7940576 | 0.7035679 | 0.0110994 | 0.7946077 | 0.004227151 | 0.7946092 | 0.007108482
|  |  | 6242 | 0.9896904 | 0.9988519 | 0.0005710222 | 0.9956822 | 0.1705474 | 0.9957482 | 0.1868003 |  |  | 6166 | 0.9505348 | 0.9849738 | 0.00149951 | 0.9609446 | 0.003767869 | 0.9609653 | 0.004196445 |  |  | 6390 | 0.8902627 | 0.9668886 | 0.002970652 | 0.9045846 | 0.002653424 | 0.9045884 | 0.006366154 |  |  | 55980 | 0.875808 | 0.9150489 | 0.006792585 | 0.8615032 | 0.01321312 | 0.8615026 | 0.008485837 |  |  | 367860 | 0.8972784 | 0.8678712 | 0.0114164 | 0.909172 | 0.002569463 | 0.9091803 | 0.01272804 |  |  | 325660 | 0.7897067 | 0.7035679 | 0.0110994 | 0.7946856 | 0.004225054 | 0.7946871 | 0.007106527
|  |  | 6247 | 0.9887945 | 0.9988552 | 0.0005708013 | 0.9956969 | 0.1705501 | 0.9957628 | 0.1868013 |  |  | 6171 | 0.9505348 | 0.9849821 | 0.001497941 | 0.9609512 | 0.003767867 | 0.9609719 | 0.004196322 |  |  | 6395 | 0.8891836 | 0.9668895 | 0.002970515 | 0.9045872 | 0.002653444 | 0.904591 | 0.006366175 |  |  | 56280 | 0.8741265 | 0.9150489 | 0.006792585 | 0.8618365 | 0.0132275 | 0.8618359 | 0.008495978 |  |  | 368160 | 0.8928025 | 0.8678712 | 0.0114164 | 0.9092626 | 0.002570156 | 0.909271 | 0.01272664 |  |  | 325960 | 0.7940576 | 0.7035679 | 0.0110994 | 0.7947634 | 0.004222955 | 0.7947649 | 0.007104572
|  |  | 6252 | 0.9878985 | 0.9988585 | 0.0005705824 | 0.9957115 | 0.1705528 | 0.9957772 | 0.1868024 |  |  | 6176 | 0.9524557 | 0.9849904 | 0.001496383 | 0.9609578 | 0.003767865 | 0.9609785 | 0.004196201 |  |  | 6400 | 0.8902627 | 0.9668904 | 0.002970379 | 0.9045898 | 0.002653464 | 0.9045936 | 0.006366196 |  |  | 56580 | 0.8774895 | 0.9150489 | 0.006792585 | 0.8621689 | 0.01324179 | 0.8621684 | 0.008506062 |  |  | 368460 | 0.8950405 | 0.8678712 | 0.0114164 | 0.9093532 | 0.002570848 | 0.9093616 | 0.01272523 |  |  | 326260 | 0.7984085 | 0.7035679 | 0.0110994 | 0.794841 | 0.004220857 | 0.7948425 | 0.007102617
|  |  | 6257 | 0.9887945 | 0.9988618 | 0.0005703657 | 0.9957261 | 0.1705554 | 0.9957917 | 0.1868035 |  |  | 6181 | 0.9514953 | 0.9849986 | 0.001494837 | 0.9609644 | 0.003767864 | 0.9609851 | 0.004196081 |  |  | 6405 | 0.8902627 | 0.9668913 | 0.002970245 | 0.9045924 | 0.002653484 | 0.9045961 | 0.006366217 |  |  | 56880 | 0.8774895 | 0.9150489 | 0.006792585 | 0.8625003 | 0.013256 | 0.8624999 | 0.00851609 |  |  | 368760 | 0.8950405 | 0.8678712 | 0.0114164 | 0.9094436 | 0.00257154 | 0.909452 | 0.01272381 |  |  | 326560 | 0.7940576 | 0.7035679 | 0.0110994 | 0.7949185 | 0.004218758 | 0.79492 | 0.007100661
|  |  | 6262 | 0.9870025 | 0.9988651 | 0.0005701509 | 0.9957406 | 0.1705581 | 0.995806 | 0.1868046 |  |  | 6186 | 0.9514953 | 0.9850068 | 0.001493302 | 0.9609709 | 0.003767863 | 0.9609916 | 0.004195963 |  |  | 6410 | 0.8902627 | 0.9668922 | 0.002970113 | 0.9045949 | 0.002653504 | 0.9045987 | 0.006366238 |  |  | 57180 | 0.879171 | 0.9150489 | 0.006792585 | 0.8628309 | 0.01327013 | 0.8628306 | 0.00852606 |  |  | 369060 | 0.8972784 | 0.8678712 | 0.0114164 | 0.909534 | 0.00257223 | 0.9095423 | 0.0127224 |  |  | 326860 | 0.7897067 | 0.7035679 | 0.0110994 | 0.7949959 | 0.004216659 | 0.7949973 | 0.007098706
|  |  | 6267 | 0.9887945 | 0.9988684 | 0.0005699383 | 0.9957551 | 0.1705608 | 0.9958204 | 0.1868056 |  |  | 6191 | 0.9514953 | 0.985015 | 0.001491778 | 0.9609774 | 0.003767863 | 0.9609981 | 0.004195847 |  |  | 6415 | 0.8902627 | 0.9668931 | 0.002969982 | 0.9045975 | 0.002653524 | 0.9046013 | 0.006366259 |  |  | 57480 | 0.879171 | 0.9150489 | 0.006792585 | 0.8631606 | 0.01328417 | 0.8631603 | 0.008535972 |  |  | 369360 | 0.8928025 | 0.8678712 | 0.0114164 | 0.9096242 | 0.00257292 | 0.9096326 | 0.01272098 |  |  | 327160 | 0.796233 | 0.7035679 | 0.0110994 | 0.7950731 | 0.004214559 | 0.7950745 | 0.00709675
|  |  | 6272 | 0.9878985 | 0.9988717 | 0.0005697276 | 0.9957695 | 0.1705634 | 0.9958346 | 0.1868067 |  |  | 6196 | 0.9524557 | 0.9850231 | 0.001490265 | 0.9609839 | 0.003767864 | 0.9610046 | 0.004195732 |  |  | 6420 | 0.8902627 | 0.9668939 | 0.002969853 | 0.9046001 | 0.002653545 | 0.9046039 | 0.006366279 |  |  | 57780 | 0.8774895 | 0.9150489 | 0.006792585 | 0.8634894 | 0.01329814 | 0.8634891 | 0.008545828 |  |  | 369660 | 0.9017543 | 0.8678712 | 0.0114164 | 0.9097144 | 0.002573609 | 0.9097227 | 0.01271956 |  |  | 327460 | 0.7897067 | 0.7035679 | 0.0110994 | 0.7951502 | 0.004212459 | 0.7951516 | 0.007094794
|  |  | 6277 | 0.9887945 | 0.9988749 | 0.000569519 | 0.9957839 | 0.1705661 | 0.9958489 | 0.1868078 |  |  | 6201 | 0.9505348 | 0.9850311 | 0.001488762 | 0.9609904 | 0.003767865 | 0.9610111 | 0.004195619 |  |  | 6425 | 0.8891836 | 0.9668948 | 0.002969725 | 0.9046027 | 0.002653565 | 0.9046065 | 0.0063663 |  |  | 58080 | 0.8774895 | 0.9150489 | 0.006792585 | 0.8638172 | 0.01331202 | 0.8638171 | 0.008555626 |  |  | 369960 | 0.9017543 | 0.8678712 | 0.0114164 | 0.9098044 | 0.002574297 | 0.9098127 | 0.01271813 |  |  | 327760 | 0.7918821 | 0.7035679 | 0.0110994 | 0.7952272 | 0.004210359 | 0.7952286 | 0.007092838
|  |  | 6282 | 0.9887945 | 0.9988781 | 0.0005693123 | 0.9957982 | 0.1705687 | 0.995863 | 0.1868089 |  |  | 6206 | 0.9514953 | 0.9850392 | 0.001487271 | 0.9609968 | 0.003767867 | 0.9610175 | 0.004195507 |  |  | 6430 | 0.8902627 | 0.9668957 | 0.002969599 | 0.9046053 | 0.002653585 | 0.904609 | 0.006366321 |  |  | 58380 | 0.8774895 | 0.9150489 | 0.006792585 | 0.8641442 | 0.01332582 | 0.8641441 | 0.008565366 |  |  | 370260 | 0.8995164 | 0.8678712 | 0.0114164 | 0.9098943 | 0.002574984 | 0.9099027 | 0.0127167 |  |  | 328060 | 0.7918821 | 0.7035679 | 0.0110994 | 0.795304 | 0.004208258 | 0.7953054 | 0.007090882
|  |  | 6287 | 0.9878985 | 0.9988813 | 0.0005691076 | 0.9958125 | 0.1705713 | 0.9958772 | 0.1868099 |  |  | 6211 | 0.9514953 | 0.9850472 | 0.001485791 | 0.9610032 | 0.00376787 | 0.9610239 | 0.004195397 |  |  | 6435 | 0.8913417 | 0.9668965 | 0.002969474 | 0.9046078 | 0.002653605 | 0.9046116 | 0.006366342 |  |  | 58680 | 0.879171 | 0.9150489 | 0.006792585 | 0.8644703 | 0.01333954 | 0.8644702 | 0.00857505 |  |  | 370560 | 0.9039923 | 0.8678712 | 0.0114164 | 0.9099842 | 0.00257567 | 0.9099925 | 0.01271527 |  |  | 328360 | 0.8005839 | 0.7035679 | 0.0110994 | 0.7953808 | 0.004206157 | 0.7953822 | 0.007088925
|  |  | 6292 | 0.9887945 | 0.9988845 | 0.0005689048 | 0.9958267 | 0.1705739 | 0.9958912 | 0.186811 |  |  | 6216 | 0.9514953 | 0.9850551 | 0.001484321 | 0.9610096 | 0.003767873 | 0.9610302 | 0.004195289 |  |  | 6440 | 0.8924207 | 0.9668974 | 0.002969351 | 0.9046104 | 0.002653626 | 0.9046142 | 0.006366363 |  |  | 58980 | 0.8808524 | 0.9150489 | 0.006792585 | 0.8647955 | 0.01335317 | 0.8647955 | 0.008584675 |  |  | 370860 | 0.8950405 | 0.8678712 | 0.0114164 | 0.9100739 | 0.002576355 | 0.9100822 | 0.01271383 |  |  | 328660 | 0.7918821 | 0.7035679 | 0.0110994 | 0.7954574 | 0.004204056 | 0.7954587 | 0.007086969
|  |  | 6297 | 0.9878985 | 0.9988876 | 0.000568704 | 0.9958409 | 0.1705765 | 0.9959053 | 0.1868121 |  |  | 6221 | 0.9505348 | 0.985063 | 0.001482862 | 0.961016 | 0.003767877 | 0.9610366 | 0.004195182 |  |  | 6445 | 0.8891836 | 0.9668982 | 0.002969229 | 0.904613 | 0.002653646 | 0.9046168 | 0.006366384 |  |  | 59280 | 0.8808524 | 0.9150489 | 0.006792585 | 0.8651198 | 0.01336673 | 0.8651199 | 0.008594244 |  |  | 371160 | 0.8950405 | 0.8678712 | 0.0114164 | 0.9101635 | 0.00257704 | 0.9101718 | 0.0127124 |  |  | 328960 | 0.7940576 | 0.7035679 | 0.0110994 | 0.7955338 | 0.004201955 | 0.7955352 | 0.007085012
|  |  | 6302 | 0.9878985 | 0.9988908 | 0.0005685051 | 0.995855 | 0.1705791 | 0.9959192 | 0.1868132 |  |  | 6226 | 0.9505348 | 0.9850709 | 0.001481413 | 0.9610223 | 0.003767881 | 0.9610429 | 0.004195076 |  |  | 6450 | 0.8913417 | 0.966899 | 0.002969109 | 0.9046156 | 0.002653666 | 0.9046193 | 0.006366405 |  |  | 59580 | 0.879171 | 0.9150489 | 0.006792585 | 0.8654432 | 0.0133802 | 0.8654433 | 0.008603755 |  |  | 371460 | 0.8972784 | 0.8678712 | 0.0114164 | 0.910253 | 0.002577724 | 0.9102614 | 0.01271096 |  |  | 329260 | 0.7940576 | 0.7035679 | 0.0110994 | 0.7956102 | 0.004199853 | 0.7956115 | 0.007083055
|  |  | 6307 | 0.9878985 | 0.9988939 | 0.0005683081 | 0.9958691 | 0.1705817 | 0.9959332 | 0.1868142 |  |  | 6231 | 0.9514953 | 0.9850787 | 0.001479975 | 0.9610286 | 0.003767886 | 0.9610492 | 0.004194972 |  |  | 6455 | 0.8902627 | 0.9668999 | 0.00296899 | 0.9046182 | 0.002653687 | 0.9046219 | 0.006366426 |  |  | 59880 | 0.8774895 | 0.9150489 | 0.006792585 | 0.8657658 | 0.01339359 | 0.8657659 | 0.008613208 |  |  | 371760 | 0.8995164 | 0.8678712 | 0.0114164 | 0.9103424 | 0.002578407 | 0.9103508 | 0.01270951 |  |  | 329560 | 0.796233 | 0.7035679 | 0.0110994 | 0.7956864 | 0.004197751 | 0.7956877 | 0.007081098
|  |  | 6312 | 0.9887945 | 0.998897 | 0.0005681129 | 0.9958832 | 0.1705843 | 0.9959471 | 0.1868153 |  |  | 6236 | 0.9514953 | 0.9850865 | 0.001478548 | 0.9610349 | 0.003767891 | 0.9610555 | 0.004194869 |  |  | 6460 | 0.8913417 | 0.9669007 | 0.002968873 | 0.9046207 | 0.002653707 | 0.9046245 | 0.006366447 |  |  | 60180 | 0.8808524 | 0.9150489 | 0.006792585 | 0.8660874 | 0.0134069 | 0.8660877 | 0.008622604 |  |  | 372060 | 0.8995164 | 0.8678712 | 0.0114164 | 0.9104318 | 0.002579089 | 0.9104401 | 0.01270806 |  |  | 329860 | 0.7875312 | 0.7035679 | 0.0110994 | 0.7957625 | 0.004195649 | 0.7957638 | 0.007079141
|  |  | 6317 | 0.9887945 | 0.9989001 | 0.0005679196 | 0.9958971 | 0.1705869 | 0.9959609 | 0.1868164 |  |  | 6241 | 0.9505348 | 0.9850943 | 0.001477131 | 0.9610412 | 0.003767897 | 0.9610617 | 0.004194768 |  |  | 6465 | 0.8902627 | 0.9669015 | 0.002968757 | 0.9046233 | 0.002653727 | 0.9046271 | 0.006366468 |  |  | 60480 | 0.879171 | 0.9150489 | 0.006792585 | 0.8664082 | 0.01342013 | 0.8664085 | 0.008631942 |  |  | 372360 | 0.8995164 | 0.8678712 | 0.0114164 | 0.910521 | 0.00257977 | 0.9105293 | 0.01270661 |  |  | 330160 | 0.796233 | 0.7035679 | 0.0110994 | 0.7958384 | 0.004193546 | 0.7958397 | 0.007077184
|  |  | 6322 | 0.9887945 | 0.9989032 | 0.0005677282 | 0.9959111 | 0.1705895 | 0.9959747 | 0.1868175 |  |  | 6246 | 0.9514953 | 0.985102 | 0.001475724 | 0.9610474 | 0.003767904 | 0.9610679 | 0.004194668 |  |  | 6470 | 0.8913417 | 0.9669023 | 0.002968642 | 0.9046259 | 0.002653748 | 0.9046296 | 0.006366489 |  |  | 60780 | 0.8808524 | 0.9150489 | 0.006792585 | 0.8667281 | 0.01343327 | 0.8667285 | 0.008641223 |  |  | 372660 | 0.8972784 | 0.8678712 | 0.0114164 | 0.9106101 | 0.00258045 | 0.9106184 | 0.01270516 |  |  | 330460 | 0.7897067 | 0.7035679 | 0.0110994 | 0.7959143 | 0.004191443 | 0.7959156 | 0.007075227
|  |  | 6327 | 0.9887945 | 0.9989062 | 0.0005675386 | 0.995925 | 0.170592 | 0.9959884 | 0.1868185 |  |  | 6546 | 0.9505348 | 0.9855007 | 0.001407949 | 0.961379 | 0.003769159 | 0.9613988 | 0.00419089 |  |  | 6475 | 0.8902627 | 0.9669031 | 0.002968529 | 0.9046285 | 0.002653768 | 0.9046322 | 0.00636651 |  |  | 61080 | 0.8825339 | 0.9150489 | 0.006792585 | 0.8670472 | 0.01344633 | 0.8670475 | 0.008650446 |  |  | 372960 | 0.8972784 | 0.8678712 | 0.0114164 | 0.9106991 | 0.002581129 | 0.9107074 | 0.01270371 |  |  | 330760 | 0.7875312 | 0.7035679 | 0.0110994 | 0.79599 | 0.004189341 | 0.7959912 | 0.00707327
|  |  | 6332 | 0.9896904 | 0.9989092 | 0.0005673508 | 0.9959388 | 0.1705946 | 0.9960021 | 0.1868196 |  |  | 6846 | 0.9524557 | 0.9857959 | 0.0013653 | 0.9616436 | 0.003771614 | 0.9616628 | 0.004190169 |  |  | 6480 | 0.8902627 | 0.9669039 | 0.002968417 | 0.904631 | 0.002653789 | 0.9046348 | 0.006366531 |  |  | 61380 | 0.8842154 | 0.9150489 | 0.006792585 | 0.8673653 | 0.01345931 | 0.8673658 | 0.008659612 |  |  | 373260 | 0.9017543 | 0.8678712 | 0.0114164 | 0.910788 | 0.002581808 | 0.9107963 | 0.01270225 |  |  | 331060 | 0.7918821 | 0.7035679 | 0.0110994 | 0.7960655 | 0.004187237 | 0.7960668 | 0.007071313
|  |  | 6337 | 0.9896904 | 0.9989123 | 0.0005671648 | 0.9959526 | 0.1705971 | 0.9960157 | 0.1868207 |  |  | 7146 | 0.9524557 | 0.9860146 | 0.001338969 | 0.96186 | 0.003774777 | 0.9618786 | 0.004191219 |  |  | 6485 | 0.8902627 | 0.9669047 | 0.002968306 | 0.9046336 | 0.002653809 | 0.9046374 | 0.006366552 |  |  | 61680 | 0.8825339 | 0.9150489 | 0.006792585 | 0.8676826 | 0.01347221 | 0.8676831 | 0.008668721 |  |  | 373560 | 0.9017543 | 0.8678712 | 0.0114164 | 0.9108768 | 0.002582486 | 0.9108851 | 0.01270078 |  |  | 331360 | 0.7918821 | 0.7035679 | 0.0110994 | 0.796141 | 0.004185134 | 0.7961422 | 0.007069356
|  |  | 6342 | 0.9878985 | 0.9989153 | 0.0005669806 | 0.9959663 | 0.1705997 | 0.9960293 | 0.1868218 |  |  | 7446 | 0.9534162 | 0.9861765 | 0.001322943 | 0.9620414 | 0.003778371 | 0.9620596 | 0.004193299 |  |  | 6490 | 0.8913417 | 0.9669055 | 0.002968197 | 0.9046362 | 0.00265383 | 0.9046399 | 0.006366573 |  |  | 61980 | 0.8825339 | 0.9150489 | 0.006792585 | 0.867999 | 0.01348502 | 0.8679996 | 0.008677772 |  |  | 373860 | 0.9062302 | 0.8678712 | 0.0114164 | 0.9109655 | 0.002583162 | 0.9109738 | 0.01269932 |  |  | 331660 | 0.796233 | 0.7035679 | 0.0110994 | 0.7962163 | 0.004183031 | 0.7962176 | 0.007067399
|  |  | 6347 | 0.9887945 | 0.9989182 | 0.0005667982 | 0.99598 | 0.1706022 | 0.9960429 | 0.1868228 |  |  | 7746 | 0.9553371 | 0.9862963 | 0.001313292 | 0.9621976 | 0.003782243 | 0.9622155 | 0.004195988 |  |  | 6495 | 0.8913417 | 0.9669063 | 0.002968089 | 0.9046387 | 0.00265385 | 0.9046425 | 0.006366594 |  |  | 62280 | 0.8825339 | 0.9150489 | 0.006792585 | 0.8683146 | 0.01349775 | 0.8683152 | 0.008686766 |  |  | 374160 | 0.8995164 | 0.8678712 | 0.0114164 | 0.9110541 | 0.002583838 | 0.9110624 | 0.01269785 |  |  | 331960 | 0.796233 | 0.7035679 | 0.0110994 | 0.7962915 | 0.004180927 | 0.7962927 | 0.007065441
|  |  | 6352 | 0.9887945 | 0.9989212 | 0.0005666175 | 0.9959937 | 0.1706047 | 0.9960564 | 0.1868239 |  |  | 8046 | 0.9562975 | 0.9863851 | 0.001307529 | 0.9623355 | 0.003786308 | 0.9623531 | 0.004199049 |  |  | 6500 | 0.8913417 | 0.9669071 | 0.002967982 | 0.9046413 | 0.002653871 | 0.9046451 | 0.006366615 |  |  | 62580 | 0.8842154 | 0.9150489 | 0.006792585 | 0.8686293 | 0.0135104 | 0.86863 | 0.008695702 |  |  | 374460 | 0.8972784 | 0.8678712 | 0.0114164 | 0.9111426 | 0.002584514 | 0.9111509 | 0.01269638 |  |  | 332260 | 0.7897067 | 0.7035679 | 0.0110994 | 0.7963666 | 0.004178823 | 0.7963678 | 0.007063484
|  |  | 6357 | 0.9887945 | 0.9989242 | 0.0005664385 | 0.9960073 | 0.1706072 | 0.9960699 | 0.186825 |  |  | 8346 | 0.9553371 | 0.9864509 | 0.001304111 | 0.9624602 | 0.003790521 | 0.9624775 | 0.00420235 |  |  | 6505 | 0.8902627 | 0.9669078 | 0.002967877 | 0.9046439 | 0.002653892 | 0.9046476 | 0.006366636 |  |  | 62880 | 0.8808524 | 0.9150489 | 0.006792585 | 0.8689431 | 0.01352297 | 0.8689438 | 0.008704581 |  |  | 374760 | 0.8995164 | 0.8678712 | 0.0114164 | 0.911231 | 0.002585188 | 0.9112393 | 0.01269491 |  |  | 332560 | 0.7918821 | 0.7035679 | 0.0110994 | 0.7964415 | 0.004176719 | 0.7964427 | 0.007061527
|  |  | 6362 | 0.9887945 | 0.9989271 | 0.0005662612 | 0.9960208 | 0.1706097 | 0.9960833 | 0.1868261 |  |  | 8646 | 0.9562975 | 0.9864995 | 0.001302095 | 0.9625753 | 0.003794858 | 0.9625924 | 0.004205818 |  |  | 6510 | 0.8913417 | 0.9669086 | 0.002967773 | 0.9046464 | 0.002653912 | 0.9046502 | 0.006366657 |  |  | 63180 | 0.8842154 | 0.9150489 | 0.006792585 | 0.8692561 | 0.01353546 | 0.8692569 | 0.008713403 |  |  | 375060 | 0.9039923 | 0.8678712 | 0.0114164 | 0.9113193 | 0.002585861 | 0.9113276 | 0.01269343 |  |  | 332860 | 0.7984085 | 0.7035679 | 0.0110994 | 0.7965164 | 0.004174615 | 0.7965175 | 0.00705957
|  |  | 6367 | 0.9896904 | 0.99893 | 0.0005660857 | 0.9960343 | 0.1706122 | 0.9960966 | 0.1868271 |  |  | 8946 | 0.9562975 | 0.9865356 | 0.001300913 | 0.9626834 | 0.003799307 | 0.9627003 | 0.004209414 |  |  | 6515 | 0.8913417 | 0.9669094 | 0.00296767 | 0.904649 | 0.002653933 | 0.9046528 | 0.006366678 |  |  | 63480 | 0.8842154 | 0.9150489 | 0.006792585 | 0.8695683 | 0.01354786 | 0.8695691 | 0.008722167 |  |  | 375360 | 0.9062302 | 0.8678712 | 0.0114164 | 0.9114075 | 0.002586534 | 0.9114158 | 0.01269195 |  |  | 333160 | 0.796233 | 0.7035679 | 0.0110994 | 0.796591 | 0.004172511 | 0.7965922 | 0.007057613
|  |  | 6372 | 0.9896904 | 0.9989329 | 0.0005659118 | 0.9960478 | 0.1706147 | 0.9961099 | 0.1868282 |  |  | 9246 | 0.9562975 | 0.9865623 | 0.001300223 | 0.9627864 | 0.00380386 | 0.962803 | 0.004213116 |  |  | 6520 | 0.8913417 | 0.9669101 | 0.002967568 | 0.9046516 | 0.002653954 | 0.9046553 | 0.0063667 |  |  | 63780 | 0.8858969 | 0.9150489 | 0.006792585 | 0.8698795 | 0.01356018 | 0.8698804 | 0.008730875 |  |  | 375660 | 0.9017543 | 0.8678712 | 0.0114164 | 0.9114956 | 0.002587206 | 0.9115039 | 0.01269047 |  |  | 333460 | 0.7875312 | 0.7035679 | 0.0110994 | 0.7966656 | 0.004170406 | 0.7966668 | 0.007055656
|  |  | 6377 | 0.9878985 | 0.9989358 | 0.0005657396 | 0.9960612 | 0.1706172 | 0.9961232 | 0.1868293 |  |  | 9546 | 0.9562975 | 0.9865821 | 0.001299823 | 0.9628857 | 0.003808516 | 0.9629021 | 0.004216912 |  |  | 6525 | 0.8902627 | 0.9669109 | 0.002967468 | 0.9046541 | 0.002653974 | 0.9046579 | 0.006366721 |  |  | 64080 | 0.8842154 | 0.9150489 | 0.006792585 | 0.87019 | 0.01357242 | 0.8701909 | 0.008739525 |  |  | 375960 | 0.8995164 | 0.8678712 | 0.0114164 | 0.9115836 | 0.002587877 | 0.9115919 | 0.01268898 |  |  | 333760 | 0.7875312 | 0.7035679 | 0.0110994 | 0.7967401 | 0.004168302 | 0.7967412 | 0.007053699
|  |  | 6382 | 0.9887945 | 0.9989386 | 0.000565569 | 0.9960746 | 0.1706197 | 0.9961364 | 0.1868304 |  |  | 9846 | 0.9562975 | 0.9865967 | 0.001299593 | 0.9629822 | 0.00381327 | 0.9629984 | 0.004220797 |  |  | 6530 | 0.8913417 | 0.9669116 | 0.002967369 | 0.9046567 | 0.002653995 | 0.9046605 | 0.006366742 |  |  | 64380 | 0.8875784 | 0.9150489 | 0.006792585 | 0.8704995 | 0.01358458 | 0.8705005 | 0.008748118 |  |  | 376260 | 0.9039923 | 0.8678712 | 0.0114164 | 0.9116715 | 0.002588547 | 0.9116798 | 0.01268749 |  |  | 334060 | 0.7940576 | 0.7035679 | 0.0110994 | 0.7968144 | 0.004166197 | 0.7968155 | 0.007051742
|  |  | 6387 | 0.9887945 | 0.9989415 | 0.0005654001 | 0.9960879 | 0.1706221 | 0.9961496 | 0.1868314 |  |  | 10146 | 0.9562975 | 0.9866075 | 0.001299461 | 0.9630766 | 0.003818122 | 0.9630926 | 0.004224765 |  |  | 6535 | 0.8924207 | 0.9669124 | 0.002967271 | 0.9046593 | 0.002654016 | 0.904663 | 0.006366763 |  |  | 64680 | 0.8875784 | 0.9150489 | 0.006792585 | 0.8708083 | 0.01359666 | 0.8708093 | 0.008756654 |  |  | 376560 | 0.9017543 | 0.8678712 | 0.0114164 | 0.9117593 | 0.002589216 | 0.9117676 | 0.012686 |  |  | 334360 | 0.7918821 | 0.7035679 | 0.0110994 | 0.7968886 | 0.004164092 | 0.7968897 | 0.007049786
|  |  | 6392 | 0.9887945 | 0.9989443 | 0.0005652328 | 0.9961012 | 0.1706246 | 0.9961627 | 0.1868325 |  |  | 10446 | 0.9582185 | 0.9866156 | 0.001299386 | 0.9631694 | 0.003823069 | 0.9631853 | 0.004228816 |  |  | 6540 | 0.8902627 | 0.9669131 | 0.002967174 | 0.9046618 | 0.002654037 | 0.9046656 | 0.006366784 |  |  | 64980 | 0.8858969 | 0.9150489 | 0.006792585 | 0.8711162 | 0.01360865 | 0.8711172 | 0.008765133 |  |  | 376860 | 0.8995164 | 0.8678712 | 0.0114164 | 0.911847 | 0.002589885 | 0.9118553 | 0.01268451 |  |  | 334660 | 0.7897067 | 0.7035679 | 0.0110994 | 0.7969626 | 0.004161987 | 0.7969638 | 0.007047829
|  |  | 6397 | 0.9887945 | 0.9989471 | 0.0005650672 | 0.9961144 | 0.170627 | 0.9961758 | 0.1868336 |  |  | 10746 | 0.9582185 | 0.9866215 | 0.001299345 | 0.9632611 | 0.003828111 | 0.9632768 | 0.004232947 |  |  | 6545 | 0.8902627 | 0.9669138 | 0.002967078 | 0.9046644 | 0.002654058 | 0.9046681 | 0.006366805 |  |  | 65280 | 0.8842154 | 0.9150489 | 0.006792585 | 0.8714232 | 0.01362057 | 0.8714243 | 0.008773555 |  |  | 377160 | 0.9017543 | 0.8678712 | 0.0114164 | 0.9119346 | 0.002590552 | 0.9119429 | 0.01268301 |  |  | 334960 | 0.7875312 | 0.7035679 | 0.0110994 | 0.7970366 | 0.004159882 | 0.7970377 | 0.007045872
|  |  | 6402 | 0.9878985 | 0.9989499 | 0.0005649031 | 0.9961276 | 0.1706295 | 0.9961889 | 0.1868346 |  |  | 11046 | 0.9582185 | 0.9866259 | 0.001299322 | 0.9633519 | 0.003833246 | 0.9633674 | 0.004237157 |  |  | 6550 | 0.8924207 | 0.9669146 | 0.002966984 | 0.904667 | 0.002654078 | 0.9046707 | 0.006366827 |  |  | 65580 | 0.8858969 | 0.9150489 | 0.006792585 | 0.8717294 | 0.0136324 | 0.8717306 | 0.008781921 |  |  | 377460 | 0.8950405 | 0.8678712 | 0.0114164 | 0.9120221 | 0.002591219 | 0.9120304 | 0.01268151 |  |  | 335260 | 0.7853558 | 0.7035679 | 0.0110994 | 0.7971104 | 0.004157777 | 0.7971115 | 0.007043916
|  |  | 6407 | 0.9896904 | 0.9989527 | 0.0005647406 | 0.9961408 | 0.1706319 | 0.9962019 | 0.1868357 |  |  | 11346 | 0.9601394 | 0.9866292 | 0.001299309 | 0.9634419 | 0.003838471 | 0.9634573 | 0.004241443 |  |  | 6555 | 0.8924207 | 0.9669153 | 0.00296689 | 0.9046695 | 0.002654099 | 0.9046733 | 0.006366848 |  |  | 65880 | 0.8825339 | 0.9150489 | 0.006792585 | 0.8720348 | 0.01364415 | 0.872036 | 0.008790229 |  |  | 377760 | 0.8995164 | 0.8678712 | 0.0114164 | 0.9121095 | 0.002591885 | 0.9121178 | 0.01268001 |  |  | 335560 | 0.796233 | 0.7035679 | 0.0110994 | 0.7971841 | 0.004155672 | 0.7971852 | 0.00704196
|  |  | 6412 | 0.9896904 | 0.9989555 | 0.0005645796 | 0.9961539 | 0.1706343 | 0.9962148 | 0.1868368 |  |  | 11646 | 0.9601394 | 0.9866316 | 0.001299303 | 0.9635313 | 0.003843785 | 0.9635466 | 0.004245806 |  |  | 6560 | 0.8924207 | 0.966916 | 0.002966798 | 0.9046721 | 0.00265412 | 0.9046758 | 0.006366869 |  |  | 66180 | 0.8842154 | 0.9150489 | 0.006792585 | 0.8723393 | 0.01365582 | 0.8723406 | 0.008798481 |  |  | 378060 | 0.8995164 | 0.8678712 | 0.0114164 | 0.9121968 | 0.00259255 | 0.9122051 | 0.0126785 |  |  | 335860 | 0.7940576 | 0.7035679 | 0.0110994 | 0.7972577 | 0.004153567 | 0.7972587 | 0.007040004
|  |  | 6417 | 0.9878985 | 0.9989582 | 0.0005644202 | 0.9961669 | 0.1706368 | 0.9962277 | 0.1868379 |  |  | 11946 | 0.9601394 | 0.9866334 | 0.001299299 | 0.9636203 | 0.003849186 | 0.9636354 | 0.004250243 |  |  | 6565 | 0.8902627 | 0.9669167 | 0.002966707 | 0.9046746 | 0.002654141 | 0.9046784 | 0.00636689 |  |  | 66480 | 0.8842154 | 0.9150489 | 0.006792585 | 0.8726431 | 0.0136674 | 0.8726444 | 0.008806677 |  |  | 378360 | 0.8950405 | 0.8678712 | 0.0114164 | 0.912284 | 0.002593214 | 0.9122923 | 0.012677 |  |  | 336160 | 0.796233 | 0.7035679 | 0.0110994 | 0.7973312 | 0.004151462 | 0.7973322 | 0.007038048
|  |  | 6422 | 0.9896904 | 0.9989609 | 0.0005642624 | 0.9961799 | 0.1706392 | 0.9962406 | 0.1868389 |  |  | 12246 | 0.9601394 | 0.9866347 | 0.001299298 | 0.9637088 | 0.003854672 | 0.9637237 | 0.004254753 |  |  | 6570 | 0.8913417 | 0.9669174 | 0.002966617 | 0.9046772 | 0.002654162 | 0.904681 | 0.006366912 |  |  | 66780 | 0.8858969 | 0.9150489 | 0.006792585 | 0.8729459 | 0.01367891 | 0.8729473 | 0.008814816 |  |  | 378660 | 0.8995164 | 0.8678712 | 0.0114164 | 0.9123711 | 0.002593878 | 0.9123794 | 0.01267549 |  |  | 336460 | 0.7940576 | 0.7035679 | 0.0110994 | 0.7974045 | 0.004149357 | 0.7974055 | 0.007036092
|  |  | 6427 | 0.9887945 | 0.9989637 | 0.000564106 | 0.9961929 | 0.1706416 | 0.9962534 | 0.18684 |  |  | 12546 | 0.9601394 | 0.9866357 | 0.001299297 | 0.963797 | 0.00386024 | 0.9638117 | 0.004259335 |  |  | 6575 | 0.8924207 | 0.9669181 | 0.002966528 | 0.9046798 | 0.002654183 | 0.9046835 | 0.006366933 |  |  | 67080 | 0.8875784 | 0.9150489 | 0.006792585 | 0.873248 | 0.01369033 | 0.8732494 | 0.008822898 |  |  | 378960 | 0.9017543 | 0.8678712 | 0.0114164 | 0.9124581 | 0.00259454 | 0.9124664 | 0.01267397 |  |  | 336760 | 0.7940576 | 0.7035679 | 0.0110994 | 0.7974777 | 0.004147252 | 0.7974787 | 0.007034136
|  |  | 6432 | 0.9896904 | 0.9989664 | 0.0005639512 | 0.9962058 | 0.170644 | 0.9962662 | 0.1868411 |  |  | 12846 | 0.9610998 | 0.9866364 | 0.001299297 | 0.9638848 | 0.00386589 | 0.9638994 | 0.004263986 |  |  | 6580 | 0.8913417 | 0.9669188 | 0.00296644 | 0.9046823 | 0.002654204 | 0.9046861 | 0.006366954 |  |  | 67380 | 0.8875784 | 0.9150489 | 0.006792585 | 0.8735492 | 0.01370168 | 0.8735507 | 0.008830924 |  |  | 379260 | 0.8995164 | 0.8678712 | 0.0114164 | 0.912545 | 0.002595202 | 0.9125533 | 0.01267245 |  |  | 337060 | 0.7984085 | 0.7035679 | 0.0110994 | 0.7975508 | 0.004145146 | 0.7975518 | 0.007032181
|  |  | 6437 | 0.9887945 | 0.998969 | 0.0005637979 | 0.9962187 | 0.1706464 | 0.9962789 | 0.1868421 |  |  | 13146 | 0.9610998 | 0.9866369 | 0.001299297 | 0.9639723 | 0.003871618 | 0.9639868 | 0.004268705 |  |  | 6585 | 0.8902627 | 0.9669195 | 0.002966353 | 0.9046849 | 0.002654225 | 0.9046886 | 0.006366975 |  |  | 67680 | 0.8858969 | 0.9150489 | 0.006792585 | 0.8738496 | 0.01371294 | 0.8738511 | 0.008838894 |  |  | 379560 | 0.8972784 | 0.8678712 | 0.0114164 | 0.9126318 | 0.002595863 | 0.91264 | 0.01267094 |  |  | 337360 | 0.7875312 | 0.7035679 | 0.0110994 | 0.7976237 | 0.004143041 | 0.7976247 | 0.007030226
|  |  | 6442 | 0.9896904 | 0.9989717 | 0.000563646 | 0.9962315 | 0.1706488 | 0.9962916 | 0.1868432 |  |  | 13446 | 0.9601394 | 0.9866373 | 0.001299297 | 0.9640596 | 0.003877423 | 0.9640739 | 0.004273492 |  |  | 6590 | 0.8913417 | 0.9669202 | 0.002966267 | 0.9046874 | 0.002654246 | 0.9046912 | 0.006366997 |  |  | 67980 | 0.8892599 | 0.9150489 | 0.006792585 | 0.8741492 | 0.01372412 | 0.8741508 | 0.008846807 |  |  | 379860 | 0.8972784 | 0.8678712 | 0.0114164 | 0.9127185 | 0.002596523 | 0.9127267 | 0.01266941 |  |  | 337660 | 0.7875312 | 0.7035679 | 0.0110994 | 0.7976966 | 0.004140936 | 0.7976975 | 0.00702827
|  |  | 6447 | 0.9887945 | 0.9989744 | 0.0005634956 | 0.9962443 | 0.1706511 | 0.9963042 | 0.1868443 |  |  | 13746 | 0.9601394 | 0.9866376 | 0.001299297 | 0.9641465 | 0.003883303 | 0.9641607 | 0.004278343 |  |  | 6595 | 0.8913417 | 0.9669209 | 0.002966182 | 0.90469 | 0.002654267 | 0.9046937 | 0.006367018 |  |  | 68280 | 0.8892599 | 0.9150489 | 0.006792585 | 0.874448 | 0.01373522 | 0.8744496 | 0.008854665 |  |  | 380160 | 0.8995164 | 0.8678712 | 0.0114164 | 0.9128051 | 0.002597183 | 0.9128133 | 0.01266789 |  |  | 337960 | 0.796233 | 0.7035679 | 0.0110994 | 0.7977693 | 0.004138831 | 0.7977702 | 0.007026316
|  |  | 6452 | 0.9887945 | 0.998977 | 0.0005633467 | 0.996257 | 0.1706535 | 0.9963168 | 0.1868454 |  |  | 14046 | 0.9630207 | 0.9866378 | 0.001299298 | 0.9642333 | 0.003889255 | 0.9642473 | 0.004283258 |  |  | 6600 | 0.8913417 | 0.9669216 | 0.002966098 | 0.9046926 | 0.002654288 | 0.9046963 | 0.006367039 |  |  | 68580 | 0.8909413 | 0.9150489 | 0.006792585 | 0.8747459 | 0.01374624 | 0.8747476 | 0.008862466 |  |  | 380460 | 0.9039923 | 0.8678712 | 0.0114164 | 0.9128916 | 0.002597841 | 0.9128998 | 0.01266636 |  |  | 338260 | 0.796233 | 0.7035679 | 0.0110994 | 0.7978419 | 0.004136725 | 0.7978428 | 0.007024361
|  |  | 6457 | 0.9887945 | 0.9989796 | 0.0005631992 | 0.9962697 | 0.1706559 | 0.9963294 | 0.1868464 |  |  | 14346 | 0.9630207 | 0.986638 | 0.001299298 | 0.9643197 | 0.003895277 | 0.9643336 | 0.004288235 |  |  | 6605 | 0.8913417 | 0.9669223 | 0.002966016 | 0.9046951 | 0.002654309 | 0.9046989 | 0.006367061 |  |  | 68880 | 0.8892599 | 0.9150489 | 0.006792585 | 0.8750431 | 0.01375719 | 0.8750448 | 0.008870212 |  |  | 380760 | 0.8995164 | 0.8678712 | 0.0114164 | 0.912978 | 0.002598499 | 0.9129862 | 0.01266483 |  |  | 338560 | 0.7918821 | 0.7035679 | 0.0110994 | 0.7979144 | 0.00413462 | 0.7979153 | 0.007022407
|  |  | 6462 | 0.9878985 | 0.9989822 | 0.0005630531 | 0.9962824 | 0.1706582 | 0.9963419 | 0.1868475 |  |  | 14646 | 0.9620603 | 0.9866381 | 0.001299298 | 0.964406 | 0.003901369 | 0.9644197 | 0.004293273 |  |  | 6610 | 0.8924207 | 0.9669229 | 0.002965934 | 0.9046977 | 0.00265433 | 0.9047014 | 0.006367082 |  |  | 69180 | 0.8875784 | 0.9150489 | 0.006792585 | 0.8753394 | 0.01376805 | 0.8753411 | 0.008877902 |  |  | 381060 | 0.9017543 | 0.8678712 | 0.0114164 | 0.9130643 | 0.002599156 | 0.9130725 | 0.0126633 |  |  | 338860 | 0.7897067 | 0.7035679 | 0.0110994 | 0.7979867 | 0.004132515 | 0.7979876 | 0.007020453
|  |  | 6467 | 0.9896904 | 0.9989848 | 0.0005629085 | 0.996295 | 0.1706606 | 0.9963544 | 0.1868486 |  |  | 14946 | 0.9630207 | 0.9866382 | 0.001299298 | 0.9644919 | 0.003907527 | 0.9645056 | 0.004298369 |  |  | 6615 | 0.8913417 | 0.9669236 | 0.002965853 | 0.9047002 | 0.002654352 | 0.904704 | 0.006367104 |  |  | 69480 | 0.8858969 | 0.9150489 | 0.006792585 | 0.8756349 | 0.01377883 | 0.8756367 | 0.008885536 |  |  | 381360 | 0.9062302 | 0.8678712 | 0.0114164 | 0.9131505 | 0.002599812 | 0.9131587 | 0.01266176 |  |  | 339160 | 0.8027594 | 0.7035679 | 0.0110994 | 0.798059 | 0.00413041 | 0.7980599 | 0.007018499
|  |  | 6472 | 0.9896904 | 0.9989874 | 0.0005627652 | 0.9963075 | 0.1706629 | 0.9963668 | 0.1868496 |  |  | 15246 | 0.9630207 | 0.9866383 | 0.001299298 | 0.9645777 | 0.003913749 | 0.9645912 | 0.004303524 |  |  | 6620 | 0.8902627 | 0.9669243 | 0.002965773 | 0.9047028 | 0.002654373 | 0.9047065 | 0.006367125 |  |  | 69780 | 0.8892599 | 0.9150489 | 0.006792585 | 0.8759296 | 0.01378953 | 0.8759314 | 0.008893115 |  |  | 381660 | 0.9062302 | 0.8678712 | 0.0114164 | 0.9132366 | 0.002600467 | 0.9132448 | 0.01266023 |  |  | 339460 | 0.7897067 | 0.7035679 | 0.0110994 | 0.7981311 | 0.004128305 | 0.798132 | 0.007016545
|  |  | 6477 | 0.9887945 | 0.99899 | 0.0005626234 | 0.9963201 | 0.1706652 | 0.9963792 | 0.1868507 |  |  | 15546 | 0.9630207 | 0.9866383 | 0.001299298 | 0.9646632 | 0.003920034 | 0.9646766 | 0.004308734 |  |  | 6625 | 0.8924207 | 0.9669249 | 0.002965694 | 0.9047053 | 0.002654394 | 0.9047091 | 0.006367146 |  |  | 70080 | 0.8875784 | 0.9150489 | 0.006792585 | 0.8762235 | 0.01380015 | 0.8762254 | 0.008900638 |  |  | 381960 | 0.9017543 | 0.8678712 | 0.0114164 | 0.9133226 | 0.002601121 | 0.9133308 | 0.01265868 |  |  | 339760 | 0.7940576 | 0.7035679 | 0.0110994 | 0.7982031 | 0.0041262 | 0.7982039 | 0.007014592
|  |  | 6482 | 0.9887945 | 0.9989925 | 0.0005624829 | 0.9963325 | 0.1706675 | 0.9963915 | 0.1868518 |  |  | 15846 | 0.9639812 | 0.9866384 | 0.001299298 | 0.9647485 | 0.00392638 | 0.9647617 | 0.004313998 |  |  | 6630 | 0.8924207 | 0.9669256 | 0.002965616 | 0.9047079 | 0.002654415 | 0.9047116 | 0.006367168 |  |  | 70380 | 0.8875784 | 0.9150489 | 0.006792585 | 0.8765166 | 0.01381069 | 0.8765185 | 0.008908106 |  |  | 382260 | 0.8972784 | 0.8678712 | 0.0114164 | 0.9134085 | 0.002601775 | 0.9134167 | 0.01265714 |  |  | 340060 | 0.7875312 | 0.7035679 | 0.0110994 | 0.7982749 | 0.004124095 | 0.7982758 | 0.007012639
|  |  | 6487 | 0.9896904 | 0.9989951 | 0.0005623437 | 0.996345 | 0.1706699 | 0.9964038 | 0.1868528 |  |  | 16146 | 0.9649417 | 0.9866384 | 0.001299298 | 0.9648336 | 0.003932785 | 0.9648466 | 0.004319316 |  |  | 6635 | 0.8913417 | 0.9669262 | 0.002965539 | 0.9047104 | 0.002654436 | 0.9047142 | 0.006367189 |  |  | 70680 | 0.8892599 | 0.9150489 | 0.006792585 | 0.8768089 | 0.01382115 | 0.8768109 | 0.008915519 |  |  | 382560 | 0.9017543 | 0.8678712 | 0.0114164 | 0.9134943 | 0.002602428 | 0.9135026 | 0.0126556 |  |  | 340360 | 0.7897067 | 0.7035679 | 0.0110994 | 0.7983467 | 0.004121991 | 0.7983475 | 0.007010686
|  |  | 6492 | 0.9887945 | 0.9989976 | 0.000562206 | 0.9963574 | 0.1706722 | 0.9964161 | 0.1868539 |  |  | 16446 | 0.9639812 | 0.9866384 | 0.001299298 | 0.9649184 | 0.003939247 | 0.9649313 | 0.004324686 |  |  | 6640 | 0.8902627 | 0.9669269 | 0.002965463 | 0.904713 | 0.002654458 | 0.9047167 | 0.006367211 |  |  | 70980 | 0.8909413 | 0.9150489 | 0.006792585 | 0.8771004 | 0.01383153 | 0.8771024 | 0.008922876 |  |  | 382860 | 0.9107061 | 0.8678712 | 0.0114164 | 0.9135801 | 0.00260308 | 0.9135883 | 0.01265405 |  |  | 340660 | 0.7918821 | 0.7035679 | 0.0110994 | 0.7984183 | 0.004119886 | 0.7984191 | 0.007008734
|  |  | 6497 | 0.9896904 | 0.9990001 | 0.0005620695 | 0.9963697 | 0.1706745 | 0.9964283 | 0.186855 |  |  | 16746 | 0.9649417 | 0.9866384 | 0.001299298 | 0.965003 | 0.003945764 | 0.9650158 | 0.004330105 |  |  | 6645 | 0.8924207 | 0.9669275 | 0.002965388 | 0.9047155 | 0.002654479 | 0.9047193 | 0.006367232 |  |  | 71280 | 0.8909413 | 0.9150489 | 0.006792585 | 0.8773912 | 0.01384184 | 0.8773932 | 0.008930179 |  |  | 383160 | 0.9039923 | 0.8678712 | 0.0114164 | 0.9136657 | 0.002603731 | 0.9136739 | 0.0126525 |  |  | 340960 | 0.7918821 | 0.7035679 | 0.0110994 | 0.7984898 | 0.004117781 | 0.7984906 | 0.007006782
|  |  | 6502 | 0.9887945 | 0.9990026 | 0.0005619344 | 0.996382 | 0.1706768 | 0.9964404 | 0.186856 |  |  | 17046 | 0.9639812 | 0.9866384 | 0.001299298 | 0.9650874 | 0.003952334 | 0.9651001 | 0.004335574 |  |  | 6650 | 0.8913417 | 0.9669281 | 0.002965314 | 0.9047181 | 0.0026545 | 0.9047218 | 0.006367254 |  |  | 71580 | 0.8909413 | 0.9150489 | 0.006792585 | 0.8776811 | 0.01385206 | 0.8776832 | 0.008937426 |  |  | 383460 | 0.8972784 | 0.8678712 | 0.0114164 | 0.9137512 | 0.002604381 | 0.9137594 | 0.01265094 |  |  | 341260 | 0.7918821 | 0.7035679 | 0.0110994 | 0.7985612 | 0.004115677 | 0.798562 | 0.00700483
|  |  | 6507 | 0.9887945 | 0.9990051 | 0.0005618006 | 0.9963943 | 0.1706791 | 0.9964526 | 0.1868571 |  |  | 17346 | 0.9659021 | 0.9866384 | 0.001299298 | 0.9651716 | 0.003958957 | 0.9651841 | 0.00434109 |  |  | 6655 | 0.8924207 | 0.9669288 | 0.00296524 | 0.9047206 | 0.002654522 | 0.9047244 | 0.006367275 |  |  | 71880 | 0.8909413 | 0.9150489 | 0.006792585 | 0.8779702 | 0.0138622 | 0.8779723 | 0.008944619 |  |  | 383760 | 0.8995164 | 0.8678712 | 0.0114164 | 0.9138366 | 0.002605031 | 0.9138448 | 0.01264938 |  |  | 341560 | 0.7918821 | 0.7035679 | 0.0110994 | 0.7986325 | 0.004113572 | 0.7986333 | 0.007002879
|  |  | 6512 | 0.9887945 | 0.9990075 | 0.0005616681 | 0.9964065 | 0.1706813 | 0.9964647 | 0.1868582 |  |  | 17646 | 0.9639812 | 0.9866384 | 0.001299298 | 0.9652555 | 0.003965629 | 0.9652679 | 0.004346652 |  |  | 6660 | 0.8913417 | 0.9669294 | 0.002965168 | 0.9047232 | 0.002654543 | 0.9047269 | 0.006367297 |  |  | 72180 | 0.8943043 | 0.9150489 | 0.006792585 | 0.8782585 | 0.01387227 | 0.8782607 | 0.008951758 |  |  | 384060 | 0.9017543 | 0.8678712 | 0.0114164 | 0.9139219 | 0.002605679 | 0.9139301 | 0.01264783 |  |  | 341860 | 0.7897067 | 0.7035679 | 0.0110994 | 0.7987036 | 0.004111468 | 0.7987044 | 0.007000928
|  |  | 6517 | 0.9896904 | 0.99901 | 0.0005615368 | 0.9964187 | 0.1706836 | 0.9964767 | 0.1868592 |  |  | 17946 | 0.9659021 | 0.9866385 | 0.001299298 | 0.9653392 | 0.003972349 | 0.9653515 | 0.004352259 |  |  | 6665 | 0.8924207 | 0.96693 | 0.002965096 | 0.9047257 | 0.002654564 | 0.9047295 | 0.006367318 |  |  | 72480 | 0.8909413 | 0.9150489 | 0.006792585 | 0.8785461 | 0.01388226 | 0.8785483 | 0.008958841 |  |  | 384360 | 0.9062302 | 0.8678712 | 0.0114164 | 0.9140072 | 0.002606327 | 0.9140153 | 0.01264626 |  |  | 342160 | 0.7984085 | 0.7035679 | 0.0110994 | 0.7987747 | 0.004109364 | 0.7987754 | 0.006998977
|  |  | 6522 | 0.9887945 | 0.9990124 | 0.0005614069 | 0.9964309 | 0.1706859 | 0.9964887 | 0.1868603 |  |  | 18246 | 0.9649417 | 0.9866385 | 0.001299298 | 0.9654227 | 0.003979116 | 0.9654348 | 0.004357909 |  |  | 6670 | 0.8913417 | 0.9669306 | 0.002965026 | 0.9047283 | 0.002654586 | 0.904732 | 0.00636734 |  |  | 72780 | 0.8909413 | 0.9150489 | 0.006792585 | 0.8788328 | 0.01389217 | 0.8788351 | 0.008965871 |  |  | 384660 | 0.9017543 | 0.8678712 | 0.0114164 | 0.9140923 | 0.002606974 | 0.9141005 | 0.0126447 |  |  | 342460 | 0.7918821 | 0.7035679 | 0.0110994 | 0.7988456 | 0.00410726 | 0.7988463 | 0.006997027
|  |  | 6527 | 0.9896904 | 0.9990148 | 0.0005612782 | 0.996443 | 0.1706881 | 0.9965007 | 0.1868613 |  |  | 18546 | 0.9659021 | 0.9866385 | 0.001299298 | 0.965506 | 0.003985928 | 0.9655179 | 0.004363602 |  |  | 6675 | 0.8924207 | 0.9669312 | 0.002964956 | 0.9047308 | 0.002654607 | 0.9047346 | 0.006367361 |  |  | 73080 | 0.8909413 | 0.9150489 | 0.006792585 | 0.8791188 | 0.013902 | 0.8791211 | 0.008972846 |  |  | 384960 | 0.9017543 | 0.8678712 | 0.0114164 | 0.9141773 | 0.002607621 | 0.9141855 | 0.01264313 |  |  | 342760 | 0.7940576 | 0.7035679 | 0.0110994 | 0.7989164 | 0.004105157 | 0.7989171 | 0.006995077
|  |  | 6532 | 0.9887945 | 0.9990172 | 0.0005611508 | 0.996455 | 0.1706904 | 0.9965126 | 0.1868624 |  |  | 18846 | 0.9649417 | 0.9866385 | 0.001299298 | 0.965589 | 0.003992783 | 0.9656009 | 0.004369335 |  |  | 6680 | 0.8924207 | 0.9669319 | 0.002964887 | 0.9047334 | 0.002654629 | 0.9047371 | 0.006367383 |  |  | 73380 | 0.8926228 | 0.9150489 | 0.006792585 | 0.879404 | 0.01391175 | 0.8794063 | 0.008979767 |  |  | 385260 | 0.8995164 | 0.8678712 | 0.0114164 | 0.9142622 | 0.002608266 | 0.9142704 | 0.01264156 |  |  | 343060 | 0.796233 | 0.7035679 | 0.0110994 | 0.798987 | 0.004103053 | 0.7989878 | 0.006993127
|  |  | 6537 | 0.9878985 | 0.9990196 | 0.0005610246 | 0.996467 | 0.1706926 | 0.9965244 | 0.1868635 |  |  | 19146 | 0.9659021 | 0.9866385 | 0.001299298 | 0.9656718 | 0.003999679 | 0.9656835 | 0.004375108 |  |  | 6685 | 0.8913417 | 0.9669325 | 0.002964818 | 0.9047359 | 0.00265465 | 0.9047397 | 0.006367404 |  |  | 73680 | 0.8926228 | 0.9150489 | 0.006792585 | 0.8796884 | 0.01392143 | 0.8796908 | 0.008986634 |  |  | 385560 | 0.9062302 | 0.8678712 | 0.0114164 | 0.9143471 | 0.002608911 | 0.9143552 | 0.01263999 |  |  | 343360 | 0.8005839 | 0.7035679 | 0.0110994 | 0.7990576 | 0.00410095 | 0.7990583 | 0.006991178
|  |  | 6542 | 0.9887945 | 0.999022 | 0.0005608996 | 0.996479 | 0.1706949 | 0.9965363 | 0.1868645 |  |  | 19446 | 0.9659021 | 0.9866385 | 0.001299298 | 0.9657544 | 0.004006616 | 0.965766 | 0.004380919 |  |  | 6690 | 0.8913417 | 0.9669331 | 0.002964751 | 0.9047385 | 0.002654672 | 0.9047422 | 0.006367426 |  |  | 73980 | 0.8943043 | 0.9150489 | 0.006792585 | 0.8799721 | 0.01393103 | 0.8799745 | 0.008993448 |  |  | 385860 | 0.9039923 | 0.8678712 | 0.0114164 | 0.9144318 | 0.002609555 | 0.91444 | 0.01263842 |  |  | 343660 | 0.796233 | 0.7035679 | 0.0110994 | 0.799128 | 0.004098846 | 0.7991287 | 0.00698923
|  |  | 6547 | 0.9887945 | 0.9990244 | 0.0005607758 | 0.9964909 | 0.1706971 | 0.9965481 | 0.1868656 |  |  | 19746 | 0.9659021 | 0.9866385 | 0.001299298 | 0.9658368 | 0.004013591 | 0.9658483 | 0.004386767 |  |  | 6695 | 0.8913417 | 0.9669337 | 0.002964685 | 0.904741 | 0.002654693 | 0.9047448 | 0.006367447 |  |  | 74280 | 0.8926228 | 0.9150489 | 0.006792585 | 0.8802549 | 0.01394055 | 0.8802574 | 0.009000208 |  |  | 386160 | 0.9062302 | 0.8678712 | 0.0114164 | 0.9145165 | 0.002610198 | 0.9145246 | 0.01263684 |  |  | 343960 | 0.7940576 | 0.7035679 | 0.0110994 | 0.7991984 | 0.004096743 | 0.799199 | 0.006987281
|  |  | 6552 | 0.9887945 | 0.9990267 | 0.0005606533 | 0.9965028 | 0.1706993 | 0.9965598 | 0.1868666 |  |  | 20046 | 0.967823 | 0.9866385 | 0.001299298 | 0.965919 | 0.004020603 | 0.9659303 | 0.004392651 |  |  | 6700 | 0.8913417 | 0.9669343 | 0.002964619 | 0.9047436 | 0.002654715 | 0.9047473 | 0.006367469 |  |  | 74580 | 0.8943043 | 0.9150489 | 0.006792585 | 0.880537 | 0.01394999 | 0.8805395 | 0.009006914 |  |  | 386460 | 0.9039923 | 0.8678712 | 0.0114164 | 0.914601 | 0.00261084 | 0.9146092 | 0.01263526 |  |  | 344260 | 0.8005839 | 0.7035679 | 0.0110994 | 0.7992686 | 0.004094641 | 0.7992692 | 0.006985334
|  |  | 6557 | 0.9887945 | 0.999029 | 0.0005605319 | 0.9965147 | 0.1707016 | 0.9965715 | 0.1868677 |  |  | 20346 | 0.9668626 | 0.9866385 | 0.001299298 | 0.9660009 | 0.004027651 | 0.9660121 | 0.00439857 |  |  | 6705 | 0.8913417 | 0.9669348 | 0.002964554 | 0.9047461 | 0.002654736 | 0.9047498 | 0.006367491 |  |  | 74880 | 0.8943043 | 0.9150489 | 0.006792585 | 0.8808184 | 0.01395935 | 0.8808209 | 0.009013566 |  |  | 386760 | 0.9017543 | 0.8678712 | 0.0114164 | 0.9146854 | 0.002611482 | 0.9146936 | 0.01263368 |  |  | 344560 | 0.7984085 | 0.7035679 | 0.0110994 | 0.7993387 | 0.004092538 | 0.7993393 | 0.006983386
|  |  | 6562 | 0.9896904 | 0.9990314 | 0.0005604118 | 0.9965265 | 0.1707038 | 0.9965832 | 0.1868688 |  |  | 20646 | 0.9668626 | 0.9866385 | 0.001299298 | 0.9660827 | 0.004034732 | 0.9660937 | 0.004404522 |  |  | 6710 | 0.8924207 | 0.9669354 | 0.00296449 | 0.9047487 | 0.002654758 | 0.9047524 | 0.006367512 |  |  | 75180 | 0.8943043 | 0.9150489 | 0.006792585 | 0.8810989 | 0.01396864 | 0.8811015 | 0.009020166 |  |  | 387060 | 0.9017543 | 0.8678712 | 0.0114164 | 0.9147698 | 0.002612122 | 0.9147779 | 0.0126321 |  |  | 344860 | 0.8005839 | 0.7035679 | 0.0110994 | 0.7994086 | 0.004090436 | 0.7994093 | 0.006981439
|  |  | 6567 | 0.9896904 | 0.9990337 | 0.0005602928 | 0.9965383 | 0.170706 | 0.9965948 | 0.1868698 |  |  | 20946 | 0.9668626 | 0.9866385 | 0.001299298 | 0.9661642 | 0.004041846 | 0.9661751 | 0.004410507 |  |  | 6715 | 0.8924207 | 0.966936 | 0.002964426 | 0.9047512 | 0.002654779 | 0.9047549 | 0.006367534 |  |  | 75480 | 0.8959858 | 0.9150489 | 0.006792585 | 0.8813787 | 0.01397786 | 0.8813813 | 0.009026712 |  |  | 387360 | 0.9062302 | 0.8678712 | 0.0114164 | 0.914854 | 0.002612762 | 0.9148622 | 0.01263051 |  |  | 345160 | 0.7984085 | 0.7035679 | 0.0110994 | 0.7994785 | 0.004088333 | 0.7994791 | 0.006979493
|  |  | 6572 | 0.9896904 | 0.999036 | 0.0005601749 | 0.99655 | 0.1707082 | 0.9966064 | 0.1868709 |  |  | 21246 | 0.9668626 | 0.9866385 | 0.001299298 | 0.9662455 | 0.004048991 | 0.9662563 | 0.004416523 |  |  | 6720 | 0.8913417 | 0.9669366 | 0.002964363 | 0.9047538 | 0.002654801 | 0.9047575 | 0.006367556 |  |  | 75780 | 0.8976673 | 0.9150489 | 0.006792585 | 0.8816577 | 0.01398699 | 0.8816604 | 0.009033206 |  |  | 387660 | 0.9039923 | 0.8678712 | 0.0114164 | 0.9149382 | 0.002613401 | 0.9149463 | 0.01262892 |  |  | 345460 | 0.8005839 | 0.7035679 | 0.0110994 | 0.7995482 | 0.004086232 | 0.7995488 | 0.006977547
|  |  | 6577 | 0.9887945 | 0.9990382 | 0.0005600582 | 0.9965617 | 0.1707104 | 0.996618 | 0.1868719 |  |  | 21546 | 0.9659021 | 0.9866385 | 0.001299298 | 0.9663266 | 0.004056166 | 0.9663372 | 0.004422569 |  |  | 6725 | 0.8913417 | 0.9669372 | 0.002964302 | 0.9047563 | 0.002654822 | 0.90476 | 0.006367577 |  |  | 76080 | 0.8959858 | 0.9150489 | 0.006792585 | 0.881936 | 0.01399605 | 0.8819387 | 0.009039646 |  |  | 387960 | 0.9017543 | 0.8678712 | 0.0114164 | 0.9150223 | 0.002614039 | 0.9150304 | 0.01262733 |  |  | 345760 | 0.7897067 | 0.7035679 | 0.0110994 | 0.7996178 | 0.00408413 | 0.7996184 | 0.006975601
|  |  | 6582 | 0.9887945 | 0.9990405 | 0.0005599427 | 0.9965733 | 0.1707125 | 0.9966295 | 0.186873 |  |  | 21846 | 0.967823 | 0.9866385 | 0.001299298 | 0.9664074 | 0.004063369 | 0.966418 | 0.004428644 |  |  | 6730 | 0.8934997 | 0.9669377 | 0.00296424 | 0.9047588 | 0.002654844 | 0.9047626 | 0.006367599 |  |  | 76380 | 0.8959858 | 0.9150489 | 0.006792585 | 0.8822135 | 0.01400504 | 0.8822162 | 0.009046034 |  |  | 388260 | 0.8972784 | 0.8678712 | 0.0114164 | 0.9151062 | 0.002614677 | 0.9151144 | 0.01262573 |  |  | 346060 | 0.796233 | 0.7035679 | 0.0110994 | 0.7996873 | 0.004082029 | 0.7996879 | 0.006973656
|  |  | 6587 | 0.9896904 | 0.9990428 | 0.0005598283 | 0.9965849 | 0.1707147 | 0.996641 | 0.186874 |  |  | 22146 | 0.967823 | 0.9866385 | 0.001299298 | 0.9664881 | 0.004070599 | 0.9664985 | 0.004434747 |  |  | 6735 | 0.8924207 | 0.9669383 | 0.00296418 | 0.9047614 | 0.002654866 | 0.9047651 | 0.006367621 |  |  | 76680 | 0.8943043 | 0.9150489 | 0.006792585 | 0.8824903 | 0.01401394 | 0.882493 | 0.009052369 |  |  | 388560 | 0.9039923 | 0.8678712 | 0.0114164 | 0.9151901 | 0.002615314 | 0.9151982 | 0.01262414 |  |  | 346360 | 0.7984085 | 0.7035679 | 0.0110994 | 0.7997567 | 0.004079927 | 0.7997573 | 0.006971711
|  |  | 6592 | 0.9887945 | 0.999045 | 0.0005597149 | 0.9965965 | 0.1707169 | 0.9966524 | 0.1868751 |  |  | 22446 | 0.9687835 | 0.9866385 | 0.001299298 | 0.9665685 | 0.004077855 | 0.9665788 | 0.004440876 |  |  | 6740 | 0.8913417 | 0.9669389 | 0.00296412 | 0.9047639 | 0.002654887 | 0.9047676 | 0.006367642 |  |  | 76980 | 0.8943043 | 0.9150489 | 0.006792585 | 0.8827662 | 0.01402278 | 0.8827691 | 0.009058652 |  |  | 388860 | 0.9084681 | 0.8678712 | 0.0114164 | 0.9152739 | 0.00261595 | 0.915282 | 0.01262254 |  |  | 346660 | 0.8049348 | 0.7035679 | 0.0110994 | 0.799826 | 0.004077827 | 0.7998265 | 0.006969767
|  |  | 6597 | 0.9896904 | 0.9990472 | 0.0005596027 | 0.996608 | 0.1707191 | 0.9966638 | 0.1868762 |  |  | 22746 | 0.9687835 | 0.9866385 | 0.001299298 | 0.9666488 | 0.004085135 | 0.9666589 | 0.004447032 |  |  | 6745 | 0.8913417 | 0.9669394 | 0.002964061 | 0.9047665 | 0.002654909 | 0.9047702 | 0.006367664 |  |  | 77280 | 0.8943043 | 0.9150489 | 0.006792585 | 0.8830415 | 0.01403153 | 0.8830443 | 0.009064883 |  |  | 389160 | 0.9107061 | 0.8678712 | 0.0114164 | 0.9153576 | 0.002616585 | 0.9153657 | 0.01262094 |  |  | 346960 | 0.8071103 | 0.7035679 | 0.0110994 | 0.7998951 | 0.004075726 | 0.7998957 | 0.006967824
|  |  | 6602 | 0.9896904 | 0.9990495 | 0.0005594916 | 0.9966195 | 0.1707212 | 0.9966752 | 0.1868772 |  |  | 23046 | 0.967823 | 0.9866385 | 0.001299298 | 0.9667288 | 0.004092438 | 0.9667388 | 0.004453212 |  |  | 6750 | 0.8934997 | 0.96694 | 0.002964003 | 0.904769 | 0.002654931 | 0.9047727 | 0.006367686 |  |  | 77580 | 0.8976673 | 0.9150489 | 0.006792585 | 0.883316 | 0.01404022 | 0.8833189 | 0.009071062 |  |  | 389460 | 0.9062302 | 0.8678712 | 0.0114164 | 0.9154411 | 0.002617219 | 0.9154492 | 0.01261933 |  |  | 347260 | 0.796233 | 0.7035679 | 0.0110994 | 0.7999642 | 0.004073626 | 0.7999647 | 0.006965881
|  |  | 6607 | 0.9896904 | 0.9990517 | 0.0005593816 | 0.996631 | 0.1707234 | 0.9966865 | 0.1868783 |  |  | 23346 | 0.9687835 | 0.9866385 | 0.001299298 | 0.9668086 | 0.004099762 | 0.9668185 | 0.004459416 |  |  | 6755 | 0.8934997 | 0.9669405 | 0.002963945 | 0.9047715 | 0.002654953 | 0.9047753 | 0.006367708 |  |  | 77880 | 0.8959858 | 0.9150489 | 0.006792585 | 0.8835897 | 0.01404882 | 0.8835926 | 0.009077189 |  |  | 389760 | 0.9084681 | 0.8678712 | 0.0114164 | 0.9155246 | 0.002617853 | 0.9155327 | 0.01261773 |  |  | 347560 | 0.8005839 | 0.7035679 | 0.0110994 | 0.8000331 | 0.004071526 | 0.8000336 | 0.006963938
|  |  | 6612 | 0.9887945 | 0.9990539 | 0.0005592727 | 0.9966424 | 0.1707255 | 0.9966977 | 0.1868793 |  |  | 23646 | 0.967823 | 0.9866385 | 0.001299298 | 0.9668882 | 0.004107108 | 0.9668979 | 0.004465642 |  |  | 6760 | 0.8934997 | 0.9669411 | 0.002963889 | 0.9047741 | 0.002654974 | 0.9047778 | 0.006367729 |  |  | 78180 | 0.8976673 | 0.9150489 | 0.006792585 | 0.8838627 | 0.01405735 | 0.8838657 | 0.009083264 |  |  | 390060 | 0.9017543 | 0.8678712 | 0.0114164 | 0.915608 | 0.002618485 | 0.9156161 | 0.01261612 |  |  | 347860 | 0.7918821 | 0.7035679 | 0.0110994 | 0.8001019 | 0.004069426 | 0.8001024 | 0.006961996
|  |  | 6617 | 0.9878985 | 0.999056 | 0.0005591648 | 0.9966537 | 0.1707276 | 0.996709 | 0.1868804 |  |  | 23946 | 0.9687835 | 0.9866385 | 0.001299298 | 0.9669675 | 0.004114472 | 0.9669772 | 0.00447189 |  |  | 6765 | 0.8924207 | 0.9669416 | 0.002963832 | 0.9047766 | 0.002654996 | 0.9047803 | 0.006367751 |  |  | 78480 | 0.8959858 | 0.9150489 | 0.006792585 | 0.8841349 | 0.01406581 | 0.8841379 | 0.009089287 |  |  | 390360 | 0.9062302 | 0.8678712 | 0.0114164 | 0.9156913 | 0.002619117 | 0.9156994 | 0.01261451 |  |  | 348160 | 0.7940576 | 0.7035679 | 0.0110994 | 0.8001706 | 0.004067327 | 0.8001711 | 0.006960055
|  |  | 6622 | 0.9896904 | 0.9990582 | 0.000559058 | 0.9966651 | 0.1707298 | 0.9967202 | 0.1868814 |  |  | 24246 | 0.9687835 | 0.9866385 | 0.001299298 | 0.9670467 | 0.004121855 | 0.9670562 | 0.004478159 |  |  | 6770 | 0.8913417 | 0.9669421 | 0.002963777 | 0.9047792 | 0.002655018 | 0.9047829 | 0.006367773 |  |  | 78780 | 0.8959858 | 0.9150489 | 0.006792585 | 0.8844064 | 0.01407419 | 0.8844095 | 0.009095259 |  |  | 390660 | 0.9062302 | 0.8678712 | 0.0114164 | 0.9157745 | 0.002619748 | 0.9157826 | 0.0126129 |  |  | 348460 | 0.7984085 | 0.7035679 | 0.0110994 | 0.8002392 | 0.004065227 | 0.8002396 | 0.006958114
|  |  | 6627 | 0.9887945 | 0.9990604 | 0.0005589522 | 0.9966764 | 0.1707319 | 0.9967313 | 0.1868825 |  |  | 24546 | 0.967823 | 0.9866385 | 0.001299298 | 0.9671256 | 0.004129254 | 0.9671351 | 0.004484448 |  |  | 6775 | 0.8913417 | 0.9669427 | 0.002963722 | 0.9047817 | 0.00265504 | 0.9047854 | 0.006367795 |  |  | 79080 | 0.8959858 | 0.9150489 | 0.006792585 | 0.8846772 | 0.0140825 | 0.8846803 | 0.00910118 |  |  | 390960 | 0.9107061 | 0.8678712 | 0.0114164 | 0.9158576 | 0.002620379 | 0.9158657 | 0.01261128 |  |  | 348760 | 0.796233 | 0.7035679 | 0.0110994 | 0.8003076 | 0.004063129 | 0.8003081 | 0.006956174
|  |  | 6632 | 0.9887945 | 0.9990625 | 0.0005588475 | 0.9966876 | 0.170734 | 0.9967424 | 0.1868835 |  |  | 24846 | 0.9687835 | 0.9866385 | 0.001299298 | 0.9672044 | 0.004136669 | 0.9672137 | 0.004490755 |  |  | 6780 | 0.8934997 | 0.9669432 | 0.002963668 | 0.9047842 | 0.002655061 | 0.904788 | 0.006367816 |  |  | 79380 | 0.8959858 | 0.9150489 | 0.006792585 | 0.8849472 | 0.01409074 | 0.8849503 | 0.009107049 |  |  | 391260 | 0.9084681 | 0.8678712 | 0.0114164 | 0.9159406 | 0.002621009 | 0.9159487 | 0.01260966 |  |  | 349060 | 0.796233 | 0.7035679 | 0.0110994 | 0.800376 | 0.00406103 | 0.8003764 | 0.006954234
|  |  | 6637 | 0.9887945 | 0.9990646 | 0.0005587438 | 0.9966988 | 0.1707361 | 0.9967535 | 0.1868846 |  |  | 25146 | 0.9697439 | 0.9866385 | 0.001299298 | 0.9672829 | 0.004144099 | 0.9672921 | 0.004497081 |  |  | 6785 | 0.8934997 | 0.9669437 | 0.002963614 | 0.9047868 | 0.002655083 | 0.9047905 | 0.006367838 |  |  | 79680 | 0.8976673 | 0.9150489 | 0.006792585 | 0.8852165 | 0.0140989 | 0.8852196 | 0.009112868 |  |  | 391560 | 0.9017543 | 0.8678712 | 0.0114164 | 0.9160235 | 0.002621637 | 0.9160316 | 0.01260804 |  |  | 349360 | 0.796233 | 0.7035679 | 0.0110994 | 0.8004442 | 0.004058932 | 0.8004446 | 0.006952295
|  |  | 6642 | 0.9887945 | 0.9990667 | 0.0005586411 | 0.99671 | 0.1707382 | 0.9967646 | 0.1868856 |  |  | 25446 | 0.9687835 | 0.9866385 | 0.001299298 | 0.9673613 | 0.004151543 | 0.9673703 | 0.004503423 |  |  | 6790 | 0.8924207 | 0.9669443 | 0.002963562 | 0.9047893 | 0.002655105 | 0.904793 | 0.00636786 |  |  | 79980 | 0.8959858 | 0.9150489 | 0.006792585 | 0.885485 | 0.01410699 | 0.8854882 | 0.009118636 |  |  | 391860 | 0.9039923 | 0.8678712 | 0.0114164 | 0.9161064 | 0.002622265 | 0.9161144 | 0.01260642 |  |  | 349660 | 0.8049348 | 0.7035679 | 0.0110994 | 0.8005123 | 0.004056835 | 0.8005127 | 0.006950357
|  |  | 6647 | 0.9896904 | 0.9990689 | 0.0005585394 | 0.9967212 | 0.1707403 | 0.9967756 | 0.1868866 |  |  | 25746 | 0.967823 | 0.9866385 | 0.001299298 | 0.9674394 | 0.004158999 | 0.9674483 | 0.004509781 |  |  | 6795 | 0.8913417 | 0.9669448 | 0.002963509 | 0.9047919 | 0.002655127 | 0.9047956 | 0.006367882 |  |  | 80280 | 0.8976673 | 0.9150489 | 0.006792585 | 0.8857529 | 0.014115 | 0.8857561 | 0.009124353 |  |  | 392160 | 0.9062302 | 0.8678712 | 0.0114164 | 0.9161891 | 0.002622893 | 0.9161972 | 0.0126048 |  |  | 349960 | 0.7984085 | 0.7035679 | 0.0110994 | 0.8005803 | 0.004054737 | 0.8005807 | 0.006948419
|  |  | 6652 | 0.9887945 | 0.9990709 | 0.0005584387 | 0.9967323 | 0.1707424 | 0.9967865 | 0.1868877 |  |  | 26046 | 0.9697439 | 0.9866385 | 0.001299298 | 0.9675173 | 0.004166466 | 0.9675261 | 0.004516155 |  |  | 6800 | 0.8924207 | 0.9669453 | 0.002963458 | 0.9047944 | 0.002655149 | 0.9047981 | 0.006367904 |  |  | 80580 | 0.8993487 | 0.9150489 | 0.006792585 | 0.8860199 | 0.01412295 | 0.8860232 | 0.00913002 |  |  | 392460 | 0.9107061 | 0.8678712 | 0.0114164 | 0.9162717 | 0.002623519 | 0.9162798 | 0.01260317 |  |  | 350260 | 0.7940576 | 0.7035679 | 0.0110994 | 0.8006482 | 0.00405264 | 0.8006486 | 0.006946481
|  |  | 6657 | 0.9896904 | 0.999073 | 0.000558339 | 0.9967433 | 0.1707445 | 0.9967975 | 0.1868887 |  |  | 26346 | 0.9697439 | 0.9866385 | 0.001299298 | 0.967595 | 0.004173943 | 0.9676037 | 0.004522543 |  |  | 6805 | 0.8902627 | 0.9669458 | 0.002963407 | 0.9047969 | 0.002655171 | 0.9048006 | 0.006367926 |  |  | 80880 | 0.8943043 | 0.9150489 | 0.006792585 | 0.8862863 | 0.01413082 | 0.8862896 | 0.009135636 |  |  | 392760 | 0.9039923 | 0.8678712 | 0.0114164 | 0.9163543 | 0.002624145 | 0.9163623 | 0.01260154 |  |  | 350560 | 0.796233 | 0.7035679 | 0.0110994 | 0.800716 | 0.004050544 | 0.8007164 | 0.006944545
|  |  | 6662 | 0.9887945 | 0.9990751 | 0.0005582403 | 0.9967543 | 0.1707466 | 0.9968084 | 0.1868898 |  |  | 26646 | 0.9697439 | 0.9866385 | 0.001299298 | 0.9676725 | 0.00418143 | 0.9676811 | 0.004528944 |  |  | 6810 | 0.8924207 | 0.9669463 | 0.002963356 | 0.9047995 | 0.002655193 | 0.9048032 | 0.006367948 |  |  | 81180 | 0.8993487 | 0.9150489 | 0.006792585 | 0.8865519 | 0.01413861 | 0.8865552 | 0.009141203 |  |  | 393060 | 0.9039923 | 0.8678712 | 0.0114164 | 0.9164367 | 0.00262477 | 0.9164448 | 0.01259991 |  |  | 350860 | 0.7897067 | 0.7035679 | 0.0110994 | 0.8007837 | 0.004048448 | 0.800784 | 0.006942609
|  |  | 6667 | 0.9887945 | 0.9990771 | 0.0005581425 | 0.9967653 | 0.1707486 | 0.9968192 | 0.1868908 |  |  | 26946 | 0.9687835 | 0.9866385 | 0.001299298 | 0.9677498 | 0.004188925 | 0.9677583 | 0.004535358 |  |  | 6815 | 0.8934997 | 0.9669468 | 0.002963307 | 0.904802 | 0.002655215 | 0.9048057 | 0.00636797 |  |  | 81480 | 0.8993487 | 0.9150489 | 0.006792585 | 0.8868168 | 0.01414634 | 0.8868202 | 0.009146719 |  |  | 393360 | 0.9017543 | 0.8678712 | 0.0114164 | 0.916519 | 0.002625394 | 0.9165271 | 0.01259827 |  |  | 351160 | 0.8005839 | 0.7035679 | 0.0110994 | 0.8008512 | 0.004046352 | 0.8008516 | 0.006940673
|  |  | 6672 | 0.9905864 | 0.9990792 | 0.0005580457 | 0.9967763 | 0.1707507 | 0.99683 | 0.1868919 |  |  | 27246 | 0.9697439 | 0.9866385 | 0.001299298 | 0.9678269 | 0.004196428 | 0.9678352 | 0.004541784 |  |  | 6820 | 0.8934997 | 0.9669473 | 0.002963258 | 0.9048045 | 0.002655237 | 0.9048082 | 0.006367991 |  |  | 81780 | 0.8993487 | 0.9150489 | 0.006792585 | 0.887081 | 0.01415399 | 0.8870844 | 0.009152186 |  |  | 393660 | 0.9017543 | 0.8678712 | 0.0114164 | 0.9166013 | 0.002626017 | 0.9166093 | 0.01259664 |  |  | 351460 | 0.8027594 | 0.7035679 | 0.0110994 | 0.8009186 | 0.004044256 | 0.800919 | 0.006938739
|  |  | 6677 | 0.9896904 | 0.9990812 | 0.0005579499 | 0.9967872 | 0.1707528 | 0.9968408 | 0.1868929 |  |  | 27546 | 0.9697439 | 0.9866385 | 0.001299298 | 0.9679038 | 0.004203937 | 0.967912 | 0.004548221 |  |  | 6825 | 0.8934997 | 0.9669479 | 0.002963209 | 0.9048071 | 0.002655259 | 0.9048108 | 0.006368013 |  |  | 82080 | 0.8993487 | 0.9150489 | 0.006792585 | 0.8873445 | 0.01416157 | 0.8873479 | 0.009157603 |  |  | 393960 | 0.9107061 | 0.8678712 | 0.0114164 | 0.9166835 | 0.00262664 | 0.9166915 | 0.012595 |  |  | 351760 | 0.8027594 | 0.7035679 | 0.0110994 | 0.800986 | 0.004042161 | 0.8009863 | 0.006936804
|  |  | 6682 | 0.9878985 | 0.9990832 | 0.000557855 | 0.9967981 | 0.1707548 | 0.9968515 | 0.1868939 |  |  | 27846 | 0.9697439 | 0.9866385 | 0.001299298 | 0.9679804 | 0.004211451 | 0.9679886 | 0.004554668 |  |  | 6830 | 0.8934997 | 0.9669483 | 0.002963161 | 0.9048096 | 0.002655281 | 0.9048133 | 0.006368035 |  |  | 82380 | 0.9010302 | 0.9150489 | 0.006792585 | 0.8876072 | 0.01416908 | 0.8876107 | 0.00916297 |  |  | 394260 | 0.9107061 | 0.8678712 | 0.0114164 | 0.9167655 | 0.002627262 | 0.9167736 | 0.01259336 |  |  | 352060 | 0.8005839 | 0.7035679 | 0.0110994 | 0.8010532 | 0.004040067 | 0.8010535 | 0.006934871
|  |  | 6687 | 0.9887945 | 0.9990853 | 0.000557761 | 0.9968089 | 0.1707569 | 0.9968622 | 0.186895 |  |  | 28146 | 0.9707044 | 0.9866385 | 0.001299298 | 0.9680569 | 0.004218969 | 0.9680649 | 0.004561124 |  |  | 6835 | 0.8913417 | 0.9669488 | 0.002963114 | 0.9048121 | 0.002655303 | 0.9048158 | 0.006368057 |  |  | 82680 | 0.8993487 | 0.9150489 | 0.006792585 | 0.8878692 | 0.01417652 | 0.8878727 | 0.009168289 |  |  | 394560 | 0.9039923 | 0.8678712 | 0.0114164 | 0.9168475 | 0.002627883 | 0.9168555 | 0.01259172 |  |  | 352360 | 0.8071103 | 0.7035679 | 0.0110994 | 0.8011203 | 0.004037973 | 0.8011206 | 0.006932938
|  |  | 6692 | 0.9887945 | 0.9990873 | 0.000557668 | 0.9968197 | 0.1707589 | 0.9968729 | 0.186896 |  |  | 28446 | 0.9697439 | 0.9866385 | 0.001299298 | 0.9681332 | 0.004226491 | 0.9681411 | 0.00456759 |  |  | 6840 | 0.8934997 | 0.9669493 | 0.002963067 | 0.9048147 | 0.002655325 | 0.9048184 | 0.006368079 |  |  | 82980 | 0.8976673 | 0.9150489 | 0.006792585 | 0.8881305 | 0.01418388 | 0.888134 | 0.009173558 |  |  | 394860 | 0.9084681 | 0.8678712 | 0.0114164 | 0.9169294 | 0.002628503 | 0.9169374 | 0.01259007 |  |  | 352660 | 0.7984085 | 0.7035679 | 0.0110994 | 0.8011873 | 0.004035879 | 0.8011875 | 0.006931006
|  |  | 6697 | 0.9887945 | 0.9990892 | 0.0005575758 | 0.9968305 | 0.1707609 | 0.9968835 | 0.1868971 |  |  | 28746 | 0.9697439 | 0.9866385 | 0.001299298 | 0.9682093 | 0.004234016 | 0.968217 | 0.004574063 |  |  | 6845 | 0.8924207 | 0.9669498 | 0.002963021 | 0.9048172 | 0.002655347 | 0.9048209 | 0.006368101 |  |  | 83280 | 0.8976673 | 0.9150489 | 0.006792585 | 0.8883911 | 0.01419118 | 0.8883947 | 0.009178778 |  |  | 395160 | 0.9062302 | 0.8678712 | 0.0114164 | 0.9170112 | 0.002629123 | 0.9170192 | 0.01258843 |  |  | 352960 | 0.7984085 | 0.7035679 | 0.0110994 | 0.8012541 | 0.004033786 | 0.8012544 | 0.006929075
|  |  | 6702 | 0.9896904 | 0.9990912 | 0.0005574846 | 0.9968412 | 0.170763 | 0.9968941 | 0.1868981 |  |  | 29046 | 0.9716649 | 0.9866385 | 0.001299298 | 0.9682851 | 0.004241542 | 0.9682928 | 0.004580543 |  |  | 6850 | 0.8924207 | 0.9669503 | 0.002962975 | 0.9048197 | 0.002655369 | 0.9048234 | 0.006368123 |  |  | 83580 | 0.9010302 | 0.9150489 | 0.006792585 | 0.888651 | 0.0141984 | 0.8886546 | 0.00918395 |  |  | 395460 | 0.9107061 | 0.8678712 | 0.0114164 | 0.9170928 | 0.002629742 | 0.9171009 | 0.01258678 |  |  | 353260 | 0.7918821 | 0.7035679 | 0.0110994 | 0.8013209 | 0.004031693 | 0.8013211 | 0.006927144
|  |  | 6707 | 0.9896904 | 0.9990932 | 0.0005573943 | 0.9968519 | 0.170765 | 0.9969047 | 0.1868991 |  |  | 29346 | 0.9716649 | 0.9866385 | 0.001299298 | 0.9683608 | 0.00424907 | 0.9683683 | 0.004587029 |  |  | 6855 | 0.8924207 | 0.9669508 | 0.00296293 | 0.9048223 | 0.002655391 | 0.904826 | 0.006368145 |  |  | 83880 | 0.8959858 | 0.9150489 | 0.006792585 | 0.8889102 | 0.01420556 | 0.8889138 | 0.009189072 |  |  | 395760 | 0.9062302 | 0.8678712 | 0.0114164 | 0.9171744 | 0.00263036 | 0.9171825 | 0.01258512 |  |  | 353560 | 0.7984085 | 0.7035679 | 0.0110994 | 0.8013875 | 0.004029601 | 0.8013878 | 0.006925214
|  |  | 6712 | 0.9887945 | 0.9990951 | 0.0005573048 | 0.9968625 | 0.170767 | 0.9969152 | 0.1869002 |  |  | 29646 | 0.9716649 | 0.9866385 | 0.001299298 | 0.9684363 | 0.004256597 | 0.9684437 | 0.004593522 |  |  | 6860 | 0.8924207 | 0.9669513 | 0.002962885 | 0.9048248 | 0.002655413 | 0.9048285 | 0.006368167 |  |  | 84180 | 0.8993487 | 0.9150489 | 0.006792585 | 0.8891686 | 0.01421264 | 0.8891723 | 0.009194147 |  |  | 396060 | 0.9107061 | 0.8678712 | 0.0114164 | 0.9172559 | 0.002630977 | 0.917264 | 0.01258347 |  |  | 353860 | 0.8005839 | 0.7035679 | 0.0110994 | 0.8014541 | 0.004027509 | 0.8014543 | 0.006923285
|  |  | 6717 | 0.9887945 | 0.9990971 | 0.0005572163 | 0.9968731 | 0.170769 | 0.9969257 | 0.1869012 |  |  | 29946 | 0.9726253 | 0.9866385 | 0.001299298 | 0.9685115 | 0.004264124 | 0.9685189 | 0.004600019 |  |  | 6865 | 0.8945787 | 0.9669517 | 0.002962841 | 0.9048273 | 0.002655435 | 0.904831 | 0.006368189 |  |  | 84480 | 0.8976673 | 0.9150489 | 0.006792585 | 0.8894264 | 0.01421966 | 0.8894301 | 0.009199173 |  |  | 396360 | 0.9062302 | 0.8678712 | 0.0114164 | 0.9173374 | 0.002631593 | 0.9173454 | 0.01258182 |  |  | 354160 | 0.8005839 | 0.7035679 | 0.0110994 | 0.8015205 | 0.004025417 | 0.8015207 | 0.006921357
|  |  | 6722 | 0.9896904 | 0.999099 | 0.0005571286 | 0.9968837 | 0.170771 | 0.9969361 | 0.1869022 |  |  | 30246 | 0.9716649 | 0.9866385 | 0.001299298 | 0.9685866 | 0.004271649 | 0.9685938 | 0.004606521 |  |  | 6870 | 0.8934997 | 0.9669522 | 0.002962798 | 0.9048299 | 0.002655457 | 0.9048336 | 0.006368211 |  |  | 84780 | 0.8993487 | 0.9150489 | 0.006792585 | 0.8896834 | 0.01422661 | 0.8896871 | 0.009204151 |  |  | 396660 | 0.912944 | 0.8678712 | 0.0114164 | 0.9174187 | 0.002632209 | 0.9174267 | 0.01258016 |  |  | 354460 | 0.796233 | 0.7035679 | 0.0110994 | 0.8015868 | 0.004023326 | 0.801587 | 0.006919429
|  |  | 6727 | 0.9896904 | 0.9991009 | 0.0005570418 | 0.9968942 | 0.170773 | 0.9969465 | 0.1869033 |  |  | 30546 | 0.9716649 | 0.9866385 | 0.001299298 | 0.9686615 | 0.004279171 | 0.9686686 | 0.004613026 |  |  | 6875 | 0.8934997 | 0.9669527 | 0.002962755 | 0.9048324 | 0.00265548 | 0.9048361 | 0.006368233 |  |  | 85080 | 0.8976673 | 0.9150489 | 0.006792585 | 0.8899398 | 0.01423348 | 0.8899435 | 0.009209082 |  |  | 396960 | 0.9062302 | 0.8678712 | 0.0114164 | 0.9174999 | 0.002632824 | 0.9175079 | 0.0125785 |  |  | 354760 | 0.7984085 | 0.7035679 | 0.0110994 | 0.801653 | 0.004021236 | 0.8016532 | 0.006917502
|  |  | 6732 | 0.9887945 | 0.9991028 | 0.0005569558 | 0.9969047 | 0.170775 | 0.9969569 | 0.1869043 |  |  | 30846 | 0.9716649 | 0.9866385 | 0.001299298 | 0.9687361 | 0.004286691 | 0.9687431 | 0.004619534 |  |  | 6880 | 0.8934997 | 0.9669531 | 0.002962712 | 0.9048349 | 0.002655502 | 0.9048386 | 0.006368255 |  |  | 85380 | 0.8976673 | 0.9150489 | 0.006792585 | 0.8901954 | 0.01424029 | 0.8901992 | 0.009213964 |  |  | 397260 | 0.9107061 | 0.8678712 | 0.0114164 | 0.917581 | 0.002633438 | 0.917589 | 0.01257684 |  |  | 355060 | 0.796233 | 0.7035679 | 0.0110994 | 0.8017191 | 0.004019146 | 0.8017193 | 0.006915575
|  |  | 6737 | 0.9896904 | 0.9991047 | 0.0005568707 | 0.9969152 | 0.170777 | 0.9969673 | 0.1869053 |  |  | 31146 | 0.9716649 | 0.9866385 | 0.001299298 | 0.9688106 | 0.004294206 | 0.9688175 | 0.004626044 |  |  | 6885 | 0.8924207 | 0.9669536 | 0.00296267 | 0.9048374 | 0.002655524 | 0.9048411 | 0.006368277 |  |  | 85680 | 0.8976673 | 0.9150489 | 0.006792585 | 0.8904504 | 0.01424703 | 0.8904542 | 0.009218799 |  |  | 397560 | 0.9084681 | 0.8678712 | 0.0114164 | 0.9176621 | 0.002634051 | 0.9176701 | 0.01257517 |  |  | 355360 | 0.7897067 | 0.7035679 | 0.0110994 | 0.8017851 | 0.004017057 | 0.8017853 | 0.00691365
|  |  | 6742 | 0.9896904 | 0.9991066 | 0.0005567864 | 0.9969256 | 0.1707789 | 0.9969776 | 0.1869064 |  |  | 31446 | 0.9707044 | 0.9866385 | 0.001299298 | 0.9688849 | 0.004301717 | 0.9688917 | 0.004632557 |  |  | 6890 | 0.8934997 | 0.9669541 | 0.002962629 | 0.90484 | 0.002655546 | 0.9048437 | 0.0063683 |  |  | 85980 | 0.8993487 | 0.9150489 | 0.006792585 | 0.8907046 | 0.0142537 | 0.8907085 | 0.009223587 |  |  | 397860 | 0.9039923 | 0.8678712 | 0.0114164 | 0.917743 | 0.002634664 | 0.917751 | 0.01257351 |  |  | 355660 | 0.7984085 | 0.7035679 | 0.0110994 | 0.801851 | 0.004014968 | 0.8018511 | 0.006911725
|  |  | 6747 | 0.9896904 | 0.9991085 | 0.000556703 | 0.996936 | 0.1707809 | 0.9969878 | 0.1869074 |  |  | 31746 | 0.9716649 | 0.9866385 | 0.001299298 | 0.9689589 | 0.004309223 | 0.9689656 | 0.00463907 |  |  | 6895 | 0.8945787 | 0.9669545 | 0.002962588 | 0.9048425 | 0.002655568 | 0.9048462 | 0.006368322 |  |  | 86280 | 0.9010302 | 0.9150489 | 0.006792585 | 0.8909582 | 0.0142603 | 0.8909621 | 0.009228328 |  |  | 398160 | 0.9017543 | 0.8678712 | 0.0114164 | 0.9178239 | 0.002635276 | 0.9178319 | 0.01257184 |  |  | 355960 | 0.796233 | 0.7035679 | 0.0110994 | 0.8019167 | 0.004012879 | 0.8019169 | 0.006909801
|  |  | 6752 | 0.9887945 | 0.9991103 | 0.0005566203 | 0.9969464 | 0.1707829 | 0.9969981 | 0.1869084 |  |  | 32046 | 0.9707044 | 0.9866385 | 0.001299298 | 0.9690328 | 0.004316722 | 0.9690394 | 0.004645584 |  |  | 6900 | 0.8945787 | 0.966955 | 0.002962548 | 0.904845 | 0.002655591 | 0.9048487 | 0.006368344 |  |  | 86580 | 0.9010302 | 0.9150489 | 0.006792585 | 0.8912111 | 0.01426683 | 0.891215 | 0.009233021 |  |  | 398460 | 0.9107061 | 0.8678712 | 0.0114164 | 0.9179046 | 0.002635887 | 0.9179126 | 0.01257017 |  |  | 356260 | 0.8092857 | 0.7035679 | 0.0110994 | 0.8019824 | 0.004010791 | 0.8019825 | 0.006907878
|  |  | 6757 | 0.9887945 | 0.9991122 | 0.0005565385 | 0.9969567 | 0.1707848 | 0.9970083 | 0.1869094 |  |  | 32346 | 0.9716649 | 0.9866385 | 0.001299298 | 0.9691065 | 0.004324215 | 0.969113 | 0.004652097 |  |  | 6905 | 0.8924207 | 0.9669554 | 0.002962508 | 0.9048476 | 0.002655613 | 0.9048513 | 0.006368366 |  |  | 86880 | 0.8993487 | 0.9150489 | 0.006792585 | 0.8914632 | 0.0142733 | 0.8914672 | 0.009237668 |  |  | 398760 | 0.912944 | 0.8678712 | 0.0114164 | 0.9179853 | 0.002636498 | 0.9179933 | 0.0125685 |  |  | 356560 | 0.7918821 | 0.7035679 | 0.0110994 | 0.8020479 | 0.004008704 | 0.802048 | 0.006905956
|  |  | 6762 | 0.9896904 | 0.999114 | 0.0005564575 | 0.996967 | 0.1707868 | 0.9970184 | 0.1869105 |  |  | 32646 | 0.9716649 | 0.9866385 | 0.001299298 | 0.96918 | 0.0043317 | 0.9691863 | 0.00465861 |  |  | 6910 | 0.8956577 | 0.9669559 | 0.002962468 | 0.9048501 | 0.002655635 | 0.9048538 | 0.006368388 |  |  | 87180 | 0.8993487 | 0.9150489 | 0.006792585 | 0.8917147 | 0.0142797 | 0.8917187 | 0.009242268 |  |  | 399060 | 0.912944 | 0.8678712 | 0.0114164 | 0.9180659 | 0.002637107 | 0.9180738 | 0.01256682 |  |  | 356860 | 0.8027594 | 0.7035679 | 0.0110994 | 0.8021134 | 0.004006617 | 0.8021134 | 0.006904034
|  |  | 6767 | 0.9905864 | 0.9991159 | 0.0005563773 | 0.9969773 | 0.1707887 | 0.9970285 | 0.1869115 |  |  | 32946 | 0.9726253 | 0.9866385 | 0.001299298 | 0.9692533 | 0.004339177 | 0.9692595 | 0.004665121 |  |  | 6915 | 0.8924207 | 0.9669563 | 0.002962429 | 0.9048526 | 0.002655658 | 0.9048563 | 0.00636841 |  |  | 87480 | 0.8976673 | 0.9150489 | 0.006792585 | 0.8919655356 | 0.01428603 | 0.8919695 | 0.009246822 |  |  | 399360 | 0.9174199 | 0.8678712 | 0.0114164 | 0.9181464 | 0.002637716 | 0.9181543 | 0.01256514 |  |  | 357160 | 0.8005839 | 0.7035679 | 0.0110994 | 0.8021787 | 0.004004531 | 0.8021788 | 0.006902113
|  |  | 6772 | 0.9905864 | 0.9991177 | 0.0005562979 | 0.9969875 | 0.1707907 | 0.9970386 | 0.1869125 |  |  | 33246 | 0.9716649 | 0.9866385 | 0.001299298 | 0.9693264 | 0.004346645 | 0.9693325 | 0.004671631 |  |  | 6920 | 0.8945787 | 0.9669567 | 0.002962391 | 0.9048551 | 0.00265568 | 0.9048588 | 0.006368432 |  |  | 87780 | 0.8976673 | 0.9150489 | 0.006792585 | 0.8922157 | 0.01429229 | 0.8922197 | 0.009251329 |  |  | 399660 | 0.9107061 | 0.8678712 | 0.0114164 | 0.9182268 | 0.002638324 | 0.9182347 | 0.01256347 |  |  | 357460 | 0.796233 | 0.7035679 | 0.0110994 | 0.8022439 | 0.004002445 | 0.802244 | 0.006900193
|  |  | 6777 | 0.9878985 | 0.9991195 | 0.0005562193 | 0.9969977 | 0.1707926 | 0.9970487 | 0.1869135 |  |  | 33546 | 0.9726253 | 0.9866385 | 0.001299298 | 0.9693993 | 0.004354103 | 0.9694053 | 0.004678138 |  |  | 6925 | 0.8934997 | 0.9669572 | 0.002962353 | 0.9048577 | 0.002655702 | 0.9048614 | 0.006368455 |  |  | 88080 | 0.8976673 | 0.9150489 | 0.006792585 | 0.8924651 | 0.01429849 | 0.8924691 | 0.00925579 |  |  | 399960 | 0.9062302 | 0.8678712 | 0.0114164 | 0.9183071 | 0.002638932 | 0.918315 | 0.01256179 |  |  | 357760 | 0.8027594 | 0.7035679 | 0.0110994 | 0.802309 | 0.00400036 | 0.802309 | 0.006898274
|  |  | 6782 | 0.9896904 | 0.9991213 | 0.0005561415 | 0.9970078 | 0.1707945 | 0.9970587 | 0.1869145 |  |  | 33846 | 0.9735858 | 0.9866385 | 0.001299298 | 0.969472 | 0.004361552 | 0.9694779 | 0.004684641 |  |  | 6930 | 0.8934997 | 0.9669576 | 0.002962315 | 0.9048602 | 0.002655725 | 0.9048639 | 0.006368477 |  |  | 88380 | 0.8976673 | 0.9150489 | 0.006792585 | 0.8927138 | 0.01430462 | 0.8927179 | 0.009260206 |  |  | 400260 | 0.9062302 | 0.8678712 | 0.0114164 | 0.9183873 | 0.002639538 | 0.9183952 | 0.0125601 |  |  | 358060 | 0.796233 | 0.7035679 | 0.0110994 | 0.802374 | 0.003998276 | 0.802374 | 0.006896356
|  |  | 6787 | 0.9896904 | 0.9991231 | 0.0005560644 | 0.9970179 | 0.1707964 | 0.9970687 | 0.1869156 |  |  | 34146 | 0.9745462 | 0.9866385 | 0.001299298 | 0.9695445 | 0.00436899 | 0.9695503 | 0.004691142 |  |  | 6935 | 0.8924207 | 0.966958 | 0.002962278 | 0.9048627 | 0.002655747 | 0.9048664 | 0.006368499 |  |  | 88680 | 0.8976673 | 0.9150489 | 0.006792585 | 0.8929619 | 0.01431068 | 0.892966 | 0.009264575 |  |  | 400560 | 0.9107061 | 0.8678712 | 0.0114164 | 0.9184674 | 0.002640144 | 0.9184753 | 0.01255842 |  |  | 358360 | 0.7984085 | 0.7035679 | 0.0110994 | 0.8024389 | 0.003996192 | 0.8024389 | 0.006894438
|  |  | 6792 | 0.9896904 | 0.9991249 | 0.0005559881 | 0.997028 | 0.1707984 | 0.9970786 | 0.1869166 |  |  | 34446 | 0.9726253 | 0.9866385 | 0.001299298 | 0.9696168 | 0.004376416 | 0.9696226 | 0.004697638 |  |  | 6940 | 0.8934997 | 0.9669585 | 0.002962241 | 0.9048652 | 0.002655769 | 0.9048689 | 0.006368521 |  |  | 88980 | 0.9010302 | 0.9150489 | 0.006792585 | 0.8932093 | 0.01431668 | 0.8932134 | 0.009268899 |  |  | 400860 | 0.9107061 | 0.8678712 | 0.0114164 | 0.9185474 | 0.002640749 | 0.9185553 | 0.01255673 |  |  | 358660 | 0.7940576 | 0.7035679 | 0.0110994 | 0.8025037 | 0.003994108 | 0.8025037 | 0.006892522
|  |  | 6797 | 0.9887945 | 0.9991266 | 0.0005559125 | 0.9970381 | 0.1708003 | 0.9970886 | 0.1869176 |  |  | 34746 | 0.9735858 | 0.9866385 | 0.001299298 | 0.969689 | 0.004383831 | 0.9696946 | 0.004704129 |  |  | 6945 | 0.8956577 | 0.9669589 | 0.002962205 | 0.9048678 | 0.002655792 | 0.9048715 | 0.006368543 |  |  | 89280 | 0.8993487 | 0.9150489 | 0.006792585 | 0.893456 | 0.01432261 | 0.8934602 | 0.009273178 |  |  | 401160 | 0.9039923 | 0.8678712 | 0.0114164 | 0.9186273 | 0.002641354 | 0.9186353 | 0.01255504 |  |  | 358960 | 0.8005839 | 0.7035679 | 0.0110994 | 0.8025683 | 0.003992026 | 0.8025683 | 0.006890606
|  |  | 6802 | 0.9887945 | 0.9991284 | 0.0005558377 | 0.9970481 | 0.1708022 | 0.9970984 | 0.1869186 |  |  | 35046 | 0.9726253 | 0.9866385 | 0.001299298 | 0.9697609 | 0.004391233 | 0.9697664 | 0.004710616 |  |  | 6950 | 0.8945787 | 0.9669593 | 0.002962169 | 0.9048703 | 0.002655814 | 0.904874 | 0.006368566 |  |  | 89580 | 0.9043932 | 0.9150489 | 0.006792585 | 0.8937021 | 0.01432848 | 0.8937063 | 0.009277412 |  |  | 401460 | 0.9107061 | 0.8678712 | 0.0114164 | 0.9187072 | 0.002641957 | 0.9187151 | 0.01255335 |  |  | 359260 | 0.7918821 | 0.7035679 | 0.0110994 | 0.8026329 | 0.003989943 | 0.8026329 | 0.006888691
|  |  | 6807 | 0.9896904 | 0.9991301 | 0.0005557636 | 0.997058 | 0.1708041 | 0.9971083 | 0.1869196 |  |  | 35346 | 0.9735858 | 0.9866385 | 0.001299298 | 0.9698326 | 0.004398622 | 0.9698381 | 0.004717097 |  |  | 6955 | 0.8934997 | 0.9669597 | 0.002962134 | 0.9048728 | 0.002655837 | 0.9048765 | 0.006368588 |  |  | 89880 | 0.9010302 | 0.9150489 | 0.006792585 | 0.8939475 | 0.01433428 | 0.8939517 | 0.0092816 |  |  | 401760 | 0.912944 | 0.8678712 | 0.0114164 | 0.9187869 | 0.00264256 | 0.9187949 | 0.01255166 |  |  | 359560 | 0.7940576 | 0.7035679 | 0.0110994 | 0.8026973 | 0.003987862 | 0.8026973 | 0.006886777
|  |  | 6812 | 0.9887945 | 0.9991319 | 0.0005556903 | 0.997068 | 0.170806 | 0.9971181 | 0.1869206 |  |  | 35646 | 0.9726253 | 0.9866385 | 0.001299298 | 0.9699042 | 0.004405997 | 0.9699095 | 0.004723571 |  |  | 6960 | 0.8934997 | 0.9669602 | 0.002962099 | 0.9048753 | 0.002655859 | 0.904879 | 0.00636861 |  |  | 90180 | 0.9043932 | 0.9150489 | 0.006792585 | 0.8941922 | 0.01434002 | 0.8941964 | 0.009285744 |  |  | 402060 | 0.9084681 | 0.8678712 | 0.0114164 | 0.9188666 | 0.002643162 | 0.9188745 | 0.01254997 |  |  | 359860 | 0.8049348 | 0.7035679 | 0.0110994 | 0.8027617 | 0.003985781 | 0.8027616 | 0.006884864
|  |  | 6817 | 0.9887945 | 0.9991336 | 0.0005556177 | 0.9970779 | 0.1708078 | 0.9971279 | 0.1869217 |  |  | 35946 | 0.9726253 | 0.9866385 | 0.001299298 | 0.9699756 | 0.004413359 | 0.9699808 | 0.004730039 |  |  | 6965 | 0.8934997 | 0.9669606 | 0.002962065 | 0.9048779 | 0.002655882 | 0.9048816 | 0.006368633 |  |  | 90480 | 0.9043932 | 0.9150489 | 0.006792585 | 0.8944362 | 0.01434569 | 0.8944405 | 0.009289843 |  |  | 402360 | 0.9039923 | 0.8678712 | 0.0114164 | 0.9189462 | 0.002643764 | 0.9189541 | 0.01254827 |  |  | 360160 | 0.8049348 | 0.7035679 | 0.0110994 | 0.8028259 | 0.003983701 | 0.8028259 | 0.006882951
|  |  | 6822 | 0.9887945 | 0.9991353 | 0.0005555458 | 0.9970878 | 0.1708097 | 0.9971376 | 0.1869227 |  |  | 36246 | 0.9726253 | 0.9866385 | 0.001299298 | 0.9700467 | 0.004420706 | 0.9700519 | 0.0047365 |  |  | 6970 | 0.8924207 | 0.966961 | 0.002962031 | 0.9048804 | 0.002655904 | 0.9048841 | 0.006368655 |  |  | 90780 | 0.9027117 | 0.9150489 | 0.006792585 | 0.8946796 | 0.0143513 | 0.8946839 | 0.009293898 |  |  | 402660 | 0.9107061 | 0.8678712 | 0.0114164 | 0.9190256 | 0.002644364 | 0.9190335 | 0.01254657 |  |  | 360460 | 0.7984085 | 0.7035679 | 0.0110994 | 0.8028901 | 0.003981621 | 0.80289 | 0.00688104
|  |  | 6827 | 0.9905864 | 0.999137 | 0.0005554746 | 0.9970976 | 0.1708116 | 0.9971474 | 0.1869237 |  |  | 36546 | 0.9735858 | 0.9866385 | 0.001299298 | 0.9701177 | 0.004428037 | 0.9701228 | 0.004742953 |  |  | 6975 | 0.8924207 | 0.9669614 | 0.002961997 | 0.9048829 | 0.002655927 | 0.9048866 | 0.006368677 |  |  | 91080 | 0.9043932 | 0.9150489 | 0.006792585 | 0.8949223 | 0.01435684 | 0.8949266 | 0.009297908 |  |  | 402960 | 0.9084681 | 0.8678712 | 0.0114164 | 0.919105 | 0.002644964 | 0.9191129 | 0.01254487 |  |  | 360760 | 0.7984085 | 0.7035679 | 0.0110994 | 0.8029541 | 0.003979542 | 0.802954 | 0.00687913
|  |  | 6832 | 0.9905864 | 0.9991387 | 0.0005554041 | 0.9971074 | 0.1708135 | 0.997157 | 0.1869247 |  |  | 36846 | 0.9726253 | 0.9866385 | 0.001299298 | 0.9701885 | 0.004435353 | 0.9701935 | 0.004749399 |  |  | 6980 | 0.8924207 | 0.9669618 | 0.002961964 | 0.9048854 | 0.002655949 | 0.9048891 | 0.006368699 |  |  | 91380 | 0.9027117 | 0.9150489 | 0.006792585 | 0.8951643 | 0.01436232 | 0.8951687 | 0.009301874 |  |  | 403260 | 0.9174199 | 0.8678712 | 0.0114164 | 0.9191843 | 0.002645563 | 0.9191922 | 0.01254317 |  |  | 361060 | 0.8005839 | 0.7035679 | 0.0110994 | 0.803018 | 0.003977463 | 0.8030179 | 0.00687722
|  |  | 6837 | 0.9896904 | 0.9991404 | 0.0005553344 | 0.9971172 | 0.1708153 | 0.9971667 | 0.1869257 |  |  | 37146 | 0.9735858 | 0.9866385 | 0.001299298 | 0.9702592 | 0.004442653 | 0.970264 | 0.004755835 |  |  | 6985 | 0.8945787 | 0.9669622 | 0.002961931 | 0.904888 | 0.002655972 | 0.9048916 | 0.006368722 |  |  | 91680 | 0.9010302 | 0.9150489 | 0.006792585 | 0.8954057 | 0.01436773 | 0.8954101 | 0.009305797 |  |  | 403560 | 0.912944 | 0.8678712 | 0.0114164 | 0.9192635 | 0.002646162 | 0.9192714 | 0.01254146 |  |  | 361360 | 0.8005839 | 0.7035679 | 0.0110994 | 0.8030818 | 0.003975386 | 0.8030817 | 0.006875311
|  |  | 6842 | 0.9896904 | 0.9991421 | 0.0005552653 | 0.9971269 | 0.1708172 | 0.9971763 | 0.1869267 |  |  | 37446 | 0.9745462 | 0.9866385 | 0.001299298 | 0.9703296 | 0.004449936 | 0.9703343 | 0.004762263 |  |  | 6990 | 0.8934997 | 0.9669626 | 0.002961898 | 0.9048905 | 0.002655994 | 0.9048942 | 0.006368744 |  |  | 91980 | 0.9027117 | 0.9150489 | 0.006792585 | 0.8956464 | 0.01437309 | 0.8956508 | 0.009309676 |  |  | 403860 | 0.9107061 | 0.8678712 | 0.0114164 | 0.9193426 | 0.002646759 | 0.9193505 | 0.01253976 |  |  | 361660 | 0.796233 | 0.7035679 | 0.0110994 | 0.8031455 | 0.003973309 | 0.8031454 | 0.006873404
|  |  | 6847 | 0.9887945 | 0.9991438 | 0.0005551969 | 0.9971366 | 0.170819 | 0.9971859 | 0.1869277 |  |  | 37746 | 0.9745462 | 0.9866385 | 0.001299298 | 0.9703998 | 0.004457202 | 0.9704045 | 0.004768682 |  |  | 6995 | 0.8934997 | 0.966963 | 0.002961866 | 0.904893 | 0.002656017 | 0.9048967 | 0.006368767 |  |  | 92280 | 0.9027117 | 0.9150489 | 0.006792585 | 0.8958865 | 0.01437838 | 0.8958909 | 0.009313511 |  |  | 404160 | 0.9107061 | 0.8678712 | 0.0114164 | 0.9194217 | 0.002647356 | 0.9194296 | 0.01253805 |  |  | 361960 | 0.796233 | 0.7035679 | 0.0110994 | 0.8032091 | 0.003971232 | 0.8032089 | 0.006871497
|  |  | 6852 | 0.9896904 | 0.9991454 | 0.0005551292 | 0.9971463 | 0.1708209 | 0.9971954 | 0.1869287 |  |  | 38046 | 0.9735858 | 0.9866385 | 0.001299298 | 0.9704699 | 0.004464451 | 0.9704744 | 0.004775091 |  |  | 7000 | 0.8934997 | 0.9669634 | 0.002961835 | 0.9048955 | 0.002656039 | 0.9048992 | 0.006368789 |  |  | 92580 | 0.8993487 | 0.9150489 | 0.006792585 | 0.8961259 | 0.0143836 | 0.8961304 | 0.009317303 |  |  | 404460 | 0.9084681 | 0.8678712 | 0.0114164 | 0.9195006 | 0.002647953 | 0.9195085 | 0.01253634 |  |  | 362260 | 0.8005839 | 0.7035679 | 0.0110994 | 0.8032726 | 0.003969156 | 0.8032724 | 0.006869591
|  |  | 6857 | 0.9896904 | 0.9991471 | 0.0005550621 | 0.9971559 | 0.1708227 | 0.9972049 | 0.1869297 |  |  | 38346 | 0.9735858 | 0.9866385 | 0.001299298 | 0.9705397 | 0.004471681 | 0.9705442 | 0.00478149 |  |  | 7005 | 0.8924207 | 0.9669638 | 0.002961804 | 0.904898 | 0.002656062 | 0.9049017 | 0.006368811 |  |  | 92880 | 0.9010302 | 0.9150489 | 0.006792585 | 0.8963647 | 0.01438877 | 0.8963691 | 0.009321051 |  |  | 404760 | 0.9107061 | 0.8678712 | 0.0114164 | 0.9195794 | 0.002648548 | 0.9195873 | 0.01253463 |  |  | 362560 | 0.8005839 | 0.7035679 | 0.0110994 | 0.803336 | 0.003967081 | 0.8033358 | 0.006867686
|  |  | 6862 | 0.9896904 | 0.9991487 | 0.0005549957 | 0.9971655 | 0.1708245 | 0.9972144 | 0.1869307 |  |  | 38646 | 0.9745462 | 0.9866385 | 0.001299298 | 0.9706094 | 0.004478893 | 0.9706138 | 0.004787878 |  |  | 7010 | 0.8924207 | 0.9669642 | 0.002961773 | 0.9049006 | 0.002656085 | 0.9049043 | 0.006368834 |  |  | 93180 | 0.9027117 | 0.9150489 | 0.006792585 | 0.8966028 | 0.01439387 | 0.8966073 | 0.009324757 |  |  | 405060 | 0.912944 | 0.8678712 | 0.0114164 | 0.9196582 | 0.002649143 | 0.9196661 | 0.01253292 |  |  | 362860 | 0.8027594 | 0.7035679 | 0.0110994 | 0.8033992 | 0.003965007 | 0.803399 | 0.006865782
|  |  | 6867 | 0.9896904 | 0.9991503 | 0.00055493 | 0.9971751 | 0.1708264 | 0.9972239 | 0.1869317 |  |  | 38946 | 0.9745462 | 0.9866385 | 0.001299298 | 0.9706789 | 0.004486087 | 0.9706832 | 0.004794255 |  |  | 7015 | 0.8945787 | 0.9669646 | 0.002961742 | 0.9049031 | 0.002656107 | 0.9049068 | 0.006368856 |  |  | 93480 | 0.9043932 | 0.9150489 | 0.006792585 | 0.8968402 | 0.01439891 | 0.8968448 | 0.00932842 |  |  | 405360 | 0.9107061 | 0.8678712 | 0.0114164 | 0.9197369 | 0.002649737 | 0.9197447 | 0.0125312 |  |  | 363160 | 0.8092857 | 0.7035679 | 0.0110994 | 0.8034624 | 0.003962933 | 0.8034622 | 0.006863879
|  |  | 6872 | 0.9887945 | 0.999152 | 0.000554865 | 0.9971847 | 0.1708282 | 0.9972333 | 0.1869327 |  |  | 39246 | 0.9745462 | 0.9866385 | 0.001299298 | 0.9707482 | 0.004493261 | 0.9707524 | 0.004800621 |  |  | 7020 | 0.8934997 | 0.9669649 | 0.002961712 | 0.9049056 | 0.00265613 | 0.9049093 | 0.006368879 |  |  | 93780 | 0.9027117 | 0.9150489 | 0.006792585 | 0.897077 | 0.01440388 | 0.8970816 | 0.00933204 |  |  | 405660 | 0.9039923 | 0.8678712 | 0.0114164 | 0.9198154 | 0.00265033 | 0.9198233 | 0.01252948 |  |  | 363460 | 0.8071103 | 0.7035679 | 0.0110994 | 0.8035255 | 0.00396086 | 0.8035252 | 0.006861977
|  |  | 6877 | 0.9896904 | 0.9991536 | 0.0005548005 | 0.9971942 | 0.17083 | 0.9972427 | 0.1869337 |  |  | 39546 | 0.9745462 | 0.9866385 | 0.001299298 | 0.9708173 | 0.004500415 | 0.9708214 | 0.004806976 |  |  | 7025 | 0.8924207 | 0.9669653 | 0.002961682 | 0.9049081 | 0.002656152 | 0.9049118 | 0.006368901 |  |  | 94080 | 0.9043932 | 0.9150489 | 0.006792585 | 0.8973132 | 0.0144088 | 0.8973178 | 0.009335618 |  |  | 405960 | 0.9107061 | 0.8678712 | 0.0114164 | 0.9198939 | 0.002650923 | 0.9199018 | 0.01252776 |  |  | 363760 | 0.8027594 | 0.7035679 | 0.0110994 | 0.8035884 | 0.003958788 | 0.8035882 | 0.006860076
|  |  | 6882 | 0.9896904 | 0.9991552 | 0.0005547368 | 0.9972036 | 0.1708318 | 0.997252 | 0.1869347 |  |  | 39846 | 0.9735858 | 0.9866385 | 0.001299298 | 0.9708863 | 0.004507549 | 0.9708903 | 0.004813318 |  |  | 7030 | 0.8945787 | 0.9669657 | 0.002961653 | 0.9049106 | 0.002656175 | 0.9049143 | 0.006368923 |  |  | 94380 | 0.9027117 | 0.9150489 | 0.006792585 | 0.8975487 | 0.01441366 | 0.8975533 | 0.009339154 |  |  | 406260 | 0.915182 | 0.8678712 | 0.0114164 | 0.9199723 | 0.002651514 | 0.9199802 | 0.01252604 |  |  | 364060 | 0.796233 | 0.7035679 | 0.0110994 | 0.8036513 | 0.003956716 | 0.803651 | 0.006858176
|  |  | 6887 | 0.9896904 | 0.9991568 | 0.0005546736 | 0.9972131 | 0.1708336 | 0.9972613 | 0.1869357 |  |  | 40146 | 0.9755067 | 0.9866385 | 0.001299298 | 0.9709551 | 0.004514663 | 0.9709589 | 0.004819648 |  |  | 7035 | 0.8934997 | 0.9669661 | 0.002961624 | 0.9049132 | 0.002656198 | 0.9049168 | 0.006368946 |  |  | 94680 | 0.9010302 | 0.9150489 | 0.006792585 | 0.8977836 | 0.01441845 | 0.8977882 | 0.009342647 |  |  | 406560 | 0.912944 | 0.8678712 | 0.0114164 | 0.9200506 | 0.002652106 | 0.9200585 | 0.01252432 |  |  | 364360 | 0.7984085 | 0.7035679 | 0.0110994 | 0.803714 | 0.003954645 | 0.8037138 | 0.006856277
|  |  | 6892 | 0.9887945 | 0.9991584 | 0.0005546111 | 0.9972225 | 0.1708354 | 0.9972706 | 0.1869367 |  |  | 40446 | 0.9735858 | 0.9866385 | 0.001299298 | 0.9710236 | 0.004521756 | 0.9710274 | 0.004825965 |  |  | 7040 | 0.8924207 | 0.9669665 | 0.002961595 | 0.9049157 | 0.002656221 | 0.9049194 | 0.006368968 |  |  | 94980 | 0.8993487 | 0.9150489 | 0.006792585 | 0.8980178 | 0.01442318 | 0.8980225 | 0.009346099 |  |  | 406860 | 0.912944 | 0.8678712 | 0.0114164 | 0.9201288 | 0.002652696 | 0.9201367 | 0.0125226 |  |  | 364660 | 0.8027594 | 0.7035679 | 0.0110994 | 0.8037767 | 0.003952575 | 0.8037764 | 0.006854379
|  |  | 6897 | 0.9896904 | 0.9991599 | 0.0005545492 | 0.9972319 | 0.1708372 | 0.9972799 | 0.1869377 |  |  | 40746 | 0.9735858 | 0.9866385 | 0.001299298 | 0.971092 | 0.004528828 | 0.9710957 | 0.004832269 |  |  | 7045 | 0.8934997 | 0.9669668 | 0.002961567 | 0.9049182 | 0.002656243 | 0.9049219 | 0.006368991 |  |  | 106380 | 0.9010302 | 0.9150489 | 0.006792585 | 0.9064603 | 0.01456065 | 0.9064656 | 0.009448073 |  |  | 407160 | 0.9218958 | 0.8678712 | 0.0114164 | 0.920207 | 0.002653286 | 0.9202148 | 0.01252087 |  |  | 364960 | 0.8049348 | 0.7035679 | 0.0110994 | 0.8038392 | 0.003950506 | 0.8038389 | 0.006852482
|  |  | 6902 | 0.9896904 | 0.9991615 | 0.0005544879 | 0.9972412 | 0.170839 | 0.9972891 | 0.1869387 |  |  | 41046 | 0.9755067 | 0.9866385 | 0.001299298 | 0.9711602 | 0.004535878 | 0.9711639 | 0.004838559 |  |  | 7050 | 0.8934997 | 0.9669672 | 0.002961539 | 0.9049207 | 0.002656266 | 0.9049244 | 0.006369013 |  |  | 106680 | 0.9027117 | 0.9150489 | 0.006792585 | 0.9066708 | 0.01456322 | 0.9066762 | 0.009450036 |  |  | 407460 | 0.9084681 | 0.8678712 | 0.0114164 | 0.920285 | 0.002653874 | 0.9202928 | 0.01251914 |  |  | 365260 | 0.7984085 | 0.7035679 | 0.0110994 | 0.8039016 | 0.003948437 | 0.8039013 | 0.006850585
|  |  | 6907 | 0.9896904 | 0.999163 | 0.0005544272 | 0.9972505 | 0.1708408 | 0.9972983 | 0.1869397 |  |  | 41346 | 0.9745462 | 0.9866385 | 0.001299298 | 0.9712283 | 0.004542906 | 0.9712318 | 0.004844836 |  |  | 7055 | 0.8934997 | 0.9669676 | 0.002961511 | 0.9049232 | 0.002656289 | 0.9049269 | 0.006369036 |  |  | 106980 | 0.9027117 | 0.9150489 | 0.006792585 | 0.9068808 | 0.01456574 | 0.9068862 | 0.009451964 |  |  | 407760 | 0.912944 | 0.8678712 | 0.0114164 | 0.9203629 | 0.002654463 | 0.9203708 | 0.01251741 |  |  | 365560 | 0.8005839 | 0.7035679 | 0.0110994 | 0.803964 | 0.003946369 | 0.8039636 | 0.00684869
|  |  | 6912 | 0.9896904 | 0.9991646 | 0.0005543672 | 0.9972598 | 0.1708425 | 0.9973074 | 0.1869407 |  |  | 41646 | 0.9745462 | 0.9866385 | 0.001299298 | 0.9712961 | 0.004549912 | 0.9712996 | 0.004851098 |  |  | 7060 | 0.8934997 | 0.9669679 | 0.002961484 | 0.9049258 | 0.002656312 | 0.9049294 | 0.006369058 |  |  | 107280 | 0.9077561 | 0.9150489 | 0.006792585 | 0.9070901 | 0.01456821 | 0.9070956 | 0.009453858 |  |  | 408060 | 0.915182 | 0.8678712 | 0.0114164 | 0.9204408 | 0.00265505 | 0.9204486 | 0.01251568 |  |  | 365860 | 0.7984085 | 0.7035679 | 0.0110994 | 0.8040262 | 0.003944302 | 0.8040259 | 0.006846796
|  |  | 6917 | 0.9896904 | 0.9991661 | 0.0005543077 | 0.997269 | 0.1708443 | 0.9973165 | 0.1869417 |  |  | 41946 | 0.9755067 | 0.9866385 | 0.001299298 | 0.9713638 | 0.004556896 | 0.9713671 | 0.004857347 |  |  | 7065 | 0.8945787 | 0.9669683 | 0.002961457 | 0.9049283 | 0.002656334 | 0.904932 | 0.006369081 |  |  | 107580 | 0.9060747 | 0.9150489 | 0.006792585 | 0.907299 | 0.01457064 | 0.9073044 | 0.009455718 |  |  | 408360 | 0.915182 | 0.8678712 | 0.0114164 | 0.9205186 | 0.002655637 | 0.9205264 | 0.01251395 |  |  | 366160 | 0.8027594 | 0.7035679 | 0.0110994 | 0.8040883 | 0.003942236 | 0.804088 | 0.006844903
|  |  | 6922 | 0.9896904 | 0.9991677 | 0.0005542488 | 0.9972783 | 0.1708461 | 0.9973256 | 0.1869427 |  |  | 42246 | 0.9745462 | 0.9866385 | 0.001299298 | 0.9714313 | 0.004563856 | 0.9714346 | 0.00486358 |  |  | 7070 | 0.8945787 | 0.9669687 | 0.00296143 | 0.9049308 | 0.002656357 | 0.9049345 | 0.006369104 |  |  | 107880 | 0.9027117 | 0.9150489 | 0.006792585 | 0.9075072 | 0.01457301 | 0.9075127 | 0.009457544 |  |  | 408660 | 0.9017543 | 0.8678712 | 0.0114164 | 0.9205962 | 0.002656223 | 0.9206041 | 0.01251221 |  |  | 366460 | 0.8027594 | 0.7035679 | 0.0110994 | 0.8041503 | 0.00394017 | 0.80415 | 0.006843011
|  |  | 6927 | 0.9896904 | 0.9991692 | 0.0005541905 | 0.9972874 | 0.1708478 | 0.9973347 | 0.1869437 |  |  | 42546 | 0.9755067 | 0.9866385 | 0.001299298 | 0.9714986 | 0.004570793 | 0.9715018 | 0.004869799 |  |  | 7075 | 0.8934997 | 0.966969 | 0.002961404 | 0.9049333 | 0.00265638 | 0.904937 | 0.006369126 |  |  | 108180 | 0.9010302 | 0.9150489 | 0.006792585 | 0.9077149 | 0.01457533 | 0.9077204 | 0.009459336 |  |  | 408960 | 0.9084681 | 0.8678712 | 0.0114164 | 0.9206738 | 0.002656808 | 0.9206816 | 0.01251048 |  |  | 366760 | 0.8027594 | 0.7035679 | 0.0110994 | 0.8042122 | 0.003938105 | 0.8042119 | 0.006841121
|  |  | 6932 | 0.9896904 | 0.9991707 | 0.0005541328 | 0.9972966 | 0.1708496 | 0.9973437 | 0.1869446 |  |  | 42846 | 0.9745462 | 0.9866385 | 0.001299298 | 0.9715657 | 0.004577707 | 0.9715688 | 0.004876002 |  |  | 7080 | 0.8934997 | 0.9669694 | 0.002961378 | 0.9049358 | 0.002656403 | 0.9049395 | 0.006369149 |  |  | 108480 | 0.9027117 | 0.9150489 | 0.006792585 | 0.907922 | 0.0145776 | 0.9079275 | 0.009461094 |  |  | 409260 | 0.9084681 | 0.8678712 | 0.0114164 | 0.9207513 | 0.002657393 | 0.9207591 | 0.01250874 |  |  | 367060 | 0.8005839 | 0.7035679 | 0.0110994 | 0.804274 | 0.003936041 | 0.8042737 | 0.006839231
|  |  | 6937 | 0.9896904 | 0.9991722 | 0.0005540757 | 0.9973057 | 0.1708513 | 0.9973527 | 0.1869456 |  |  | 43146 | 0.9745462 | 0.9866385 | 0.001299298 | 0.9716327 | 0.004584597 | 0.9716357 | 0.004882189 |  |  | 7085 | 0.8934997 | 0.9669697 | 0.002961352 | 0.9049383 | 0.002656426 | 0.904942 | 0.006369171 |  |  | 108780 | 0.9060747 | 0.9150489 | 0.006792585 | 0.9081286 | 0.01457983 | 0.9081341 | 0.009462819 |  |  | 409560 | 0.9107061 | 0.8678712 | 0.0114164 | 0.9208288 | 0.002657976 | 0.9208365 | 0.012507 |  |  | 367360 | 0.8049348 | 0.7035679 | 0.0110994 | 0.8043358 | 0.003933978 | 0.8043353 | 0.006837342
|  |  | 6942 | 0.9896904 | 0.9991737 | 0.0005540191 | 0.9973148 | 0.1708531 | 0.9973617 | 0.1869466 |  |  | 43446 | 0.9764671 | 0.9866385 | 0.001299298 | 0.9716995 | 0.004591463 | 0.9717024 | 0.004888361 |  |  | 7090 | 0.8945787 | 0.9669701 | 0.002961327 | 0.9049409 | 0.002656449 | 0.9049445 | 0.006369194 |  |  | 109080 | 0.9060747 | 0.9150489 | 0.006792585 | 0.9083345 | 0.01458201 | 0.9083401 | 0.009464511 |  |  | 409860 | 0.915182 | 0.8678712 | 0.0114164 | 0.9209061 | 0.00265856 | 0.9209139 | 0.01250526 |  |  | 367660 | 0.8027594 | 0.7035679 | 0.0110994 | 0.8043974 | 0.003931916 | 0.8043969 | 0.006835454
|  |  | 6947 | 0.9905864 | 0.9991752 | 0.0005539631 | 0.9973239 | 0.1708548 | 0.9973706 | 0.1869476 |  |  | 43746 | 0.9764671 | 0.9866385 | 0.001299298 | 0.9717661 | 0.004598305 | 0.9717689 | 0.004894516 |  |  | 7095 | 0.8934997 | 0.9669704 | 0.002961302 | 0.9049434 | 0.002656471 | 0.904947 | 0.006369217 |  |  | 109380 | 0.9027117 | 0.9150489 | 0.006792585 | 0.90854 | 0.01458414 | 0.9085455 | 0.009466169 |  |  | 410160 | 0.912944 | 0.8678712 | 0.0114164 | 0.9209833 | 0.002659142 | 0.9209911 | 0.01250351 |  |  | 367960 | 0.8027594 | 0.7035679 | 0.0110994 | 0.8044589 | 0.003929854 | 0.8044584 | 0.006833567
|  |  | 6952 | 0.9896904 | 0.9991767 | 0.0005539077 | 0.9973329 | 0.1708565 | 0.9973795 | 0.1869486 |  |  | 44046 | 0.9755067 | 0.9866385 | 0.001299298 | 0.9718325 | 0.004605122 | 0.9718352 | 0.004900655 |  |  | 7100 | 0.8945787 | 0.9669708 | 0.002961277 | 0.9049459 | 0.002656494 | 0.9049496 | 0.006369239 |  |  | 109680 | 0.9027117 | 0.9150489 | 0.006792585 | 0.9087448 | 0.01458622 | 0.9087504 | 0.009467795 |  |  | 410460 | 0.9174199 | 0.8678712 | 0.0114164 | 0.9210605 | 0.002659724 | 0.9210682 | 0.01250177 |  |  | 368260 | 0.8092857 | 0.7035679 | 0.0110994 | 0.8045202 | 0.003927793 | 0.8045198 | 0.006831682
|  |  | 6957 | 0.9905864 | 0.9991781 | 0.0005538528 | 0.9973419 | 0.1708583 | 0.9973884 | 0.1869496 |  |  | 44346 | 0.9755067 | 0.9866385 | 0.001299298 | 0.9718988 | 0.004611914 | 0.9719014 | 0.004906778 |  |  | 7105 | 0.8945787 | 0.9669711 | 0.002961253 | 0.9049484 | 0.002656517 | 0.9049521 | 0.006369262 |  |  | 109980 | 0.9060747 | 0.9150489 | 0.006792585 | 0.9089491 | 0.01458825 | 0.9089547 | 0.009469388 |  |  | 410760 | 0.9174199 | 0.8678712 | 0.0114164 | 0.9211375 | 0.002660305 | 0.9211453 | 0.01250002 |  |  | 368560 | 0.8005839 | 0.7035679 | 0.0110994 | 0.8045815 | 0.003925733 | 0.8045811 | 0.006829797
|  |  | 6962 | 0.9896904 | 0.9991796 | 0.0005537985 | 0.9973508 | 0.17086 | 0.9973973 | 0.1869505 |  |  | 44646 | 0.9764671 | 0.9866385 | 0.001299298 | 0.9719648 | 0.00461868 | 0.9719674 | 0.004912883 |  |  | 7110 | 0.8956577 | 0.9669714 | 0.002961229 | 0.9049509 | 0.00265654 | 0.9049546 | 0.006369285 |  |  | 110280 | 0.9060747 | 0.9150489 | 0.006792585 | 0.9091529 | 0.01459024 | 0.9091584 | 0.009470948 |  |  | 411060 | 0.9062302 | 0.8678712 | 0.0114164 | 0.9212145 | 0.002660885 | 0.9212223 | 0.01249827 |  |  | 368860 | 0.7984085 | 0.7035679 | 0.0110994 | 0.8046427 | 0.003923674 | 0.8046422 | 0.006827914
|  |  | 6967 | 0.9905864 | 0.999181 | 0.0005537447 | 0.9973598 | 0.1708617 | 0.9974061 | 0.1869515 |  |  | 44946 | 0.9774276 | 0.9866385 | 0.001299298 | 0.9720307 | 0.004625422 | 0.9720332 | 0.004918971 |  |  | 7115 | 0.8956577 | 0.9669718 | 0.002961205 | 0.9049534 | 0.002656563 | 0.9049571 | 0.006369307 |  |  | 110580 | 0.9027117 | 0.9150489 | 0.006792585 | 0.9093561 | 0.01459217 | 0.9093616 | 0.009472476 |  |  | 411360 | 0.9084681 | 0.8678712 | 0.0114164 | 0.9212914 | 0.002661464 | 0.9212991 | 0.01249652 |  |  | 369160 | 0.8027594 | 0.7035679 | 0.0110994 | 0.8047038 | 0.003921615 | 0.8047033 | 0.006826032
|  |  | 6972 | 0.9887945 | 0.9991825 | 0.0005536914 | 0.9973687 | 0.1708634 | 0.9974149 | 0.1869525 |  |  | 45246 | 0.9764671 | 0.9866385 | 0.001299298 | 0.9720964 | 0.004632137 | 0.9720988 | 0.004925042 |  |  | 7120 | 0.8945787 | 0.9669721 | 0.002961181 | 0.9049559 | 0.002656586 | 0.9049596 | 0.00636933 |  |  | 110880 | 0.9027117 | 0.9150489 | 0.006792585 | 0.9095587 | 0.01459407 | 0.9095643 | 0.009473971 |  |  | 411660 | 0.912944 | 0.8678712 | 0.0114164 | 0.9213682 | 0.002662043 | 0.9213759 | 0.01249477 |  |  | 369460 | 0.8027594 | 0.7035679 | 0.0110994 | 0.8047648 | 0.003919558 | 0.8047643 | 0.00682415
|  |  | 6977 | 0.9896904 | 0.9991839 | 0.0005536387 | 0.9973776 | 0.1708651 | 0.9974236 | 0.1869535 |  |  | 45546 | 0.9755067 | 0.9866385 | 0.001299298 | 0.972162 | 0.004638827 | 0.9721643 | 0.004931095 |  |  | 7125 | 0.8924207 | 0.9669724 | 0.002961158 | 0.9049585 | 0.002656609 | 0.9049621 | 0.006369353 |  |  | 111180 | 0.9043932 | 0.9150489 | 0.006792585 | 0.9097608 | 0.01459591 | 0.9097664 | 0.009475435 |  |  | 411960 | 0.9084681 | 0.8678712 | 0.0114164 | 0.9214449 | 0.002662621 | 0.9214526 | 0.01249302 |  |  | 369760 | 0.8005839 | 0.7035679 | 0.0110994 | 0.8048257 | 0.003917501 | 0.8048252 | 0.00682227
|  |  | 6982 | 0.9896904 | 0.9991853 | 0.0005535865 | 0.9973864 | 0.1708668 | 0.9974323 | 0.1869544 |  |  | 45846 | 0.9745462 | 0.9866385 | 0.001299298 | 0.9722274 | 0.004645491 | 0.9722296 | 0.00493713 |  |  | 7130 | 0.8945787 | 0.9669728 | 0.002961135 | 0.904961 | 0.002656632 | 0.9049646 | 0.006369375 |  |  | 111480 | 0.9060747 | 0.9150489 | 0.006792585 | 0.9099623 | 0.01459771 | 0.9099679 | 0.009476866 |  |  | 412260 | 0.912944 | 0.8678712 | 0.0114164 | 0.9215215 | 0.002663199 | 0.9215292 | 0.01249126 |  |  | 370060 | 0.8092857 | 0.7035679 | 0.0110994 | 0.8048865 | 0.003915445 | 0.8048859 | 0.006820391
|  |  | 6987 | 0.9887945 | 0.9991868 | 0.0005535348 | 0.9973952 | 0.1708685 | 0.997441 | 0.1869554 |  |  | 46146 | 0.9764671 | 0.9866385 | 0.001299298 | 0.9722926 | 0.004652128 | 0.9722947 | 0.004943147 |  |  | 7135 | 0.8945787 | 0.9669731 | 0.002961112 | 0.9049635 | 0.002656655 | 0.9049672 | 0.006369398 |  |  | 111780 | 0.9060747 | 0.9150489 | 0.006792585 | 0.9101633 | 0.01459946 | 0.9101689 | 0.009478266 |  |  | 412560 | 0.9196579 | 0.8678712 | 0.0114164 | 0.921598 | 0.002663775 | 0.9216058 | 0.0124895 |  |  | 370360 | 0.8071103 | 0.7035679 | 0.0110994 | 0.8049471 | 0.00391339 | 0.8049466 | 0.006818514
|  |  | 6992 | 0.9905864 | 0.9991882 | 0.0005534836 | 0.997404 | 0.1708702 | 0.9974497 | 0.1869564 |  |  | 46446 | 0.9764671 | 0.9866385 | 0.001299298 | 0.9723576 | 0.004658739 | 0.9723597 | 0.004949146 |  |  | 7140 | 0.8924207 | 0.9669734 | 0.00296109 | 0.904966 | 0.002656678 | 0.9049697 | 0.006369421 |  |  | 112080 | 0.9077561 | 0.9150489 | 0.006792585 | 0.9103637 | 0.01460117 | 0.9103694 | 0.009479635 |  |  | 412860 | 0.9196579 | 0.8678712 | 0.0114164 | 0.9216745 | 0.002664351 | 0.9216822 | 0.01248774 |  |  | 370660 | 0.8071103 | 0.7035679 | 0.0110994 | 0.8050077 | 0.003911336 | 0.8050072 | 0.006816637
|  |  | 6997 | 0.9896904 | 0.9991896 | 0.000553433 | 0.9974127 | 0.1708719 | 0.9974583 | 0.1869573 |  |  | 46746 | 0.9755067 | 0.9866385 | 0.001299298 | 0.9724224 | 0.004665323 | 0.9724244 | 0.004955126 |  |  | 7145 | 0.8945787 | 0.9669738 | 0.002961068 | 0.9049685 | 0.002656701 | 0.9049722 | 0.006369444 |  |  | 112380 | 0.9060747 | 0.9150489 | 0.006792585 | 0.9105636 | 0.01460283 | 0.9105692 | 0.009480972 |  |  | 413160 | 0.9107061 | 0.8678712 | 0.0114164 | 0.9217508 | 0.002664927 | 0.9217586 | 0.01248598 |  |  | 370960 | 0.8071103 | 0.7035679 | 0.0110994 | 0.8050682 | 0.003909283 | 0.8050676 | 0.006814761
|  |  | 7002 | 0.9887945 | 0.999191 | 0.0005533828 | 0.9974215 | 0.1708735 | 0.9974669 | 0.1869583 |  |  | 47046 | 0.9755067 | 0.9866385 | 0.001299298 | 0.9724871 | 0.004671879 | 0.972489 | 0.004961087 |  |  | 7150 | 0.8956577 | 0.9669741 | 0.002961046 | 0.904971 | 0.002656724 | 0.9049747 | 0.006369466 |  |  | 112680 | 0.9027117 | 0.9150489 | 0.006792585 | 0.9107629 | 0.01460445 | 0.9107686 | 0.009482277 |  |  | 413460 | 0.915182 | 0.8678712 | 0.0114164 | 0.9218271 | 0.002665501 | 0.9218348 | 0.01248422 |  |  | 371260 | 0.8049348 | 0.7035679 | 0.0110994 | 0.8051286 | 0.003907231 | 0.805128 | 0.006812887
|  |  | 7007 | 0.9896904 | 0.9991924 | 0.0005533332 | 0.9974302 | 0.1708752 | 0.9974755 | 0.1869593 |  |  | 47346 | 0.9764671 | 0.9866385 | 0.001299298 | 0.9725516 | 0.004678409 | 0.9725535 | 0.004967029 |  |  | 7155 | 0.8934997 | 0.9669744 | 0.002961024 | 0.9049735 | 0.002656747 | 0.9049772 | 0.006369489 |  |  | 112980 | 0.9043932 | 0.9150489 | 0.006792585 | 0.9109617 | 0.01460602 | 0.9109674 | 0.009483552 |  |  | 413760 | 0.912944 | 0.8678712 | 0.0114164 | 0.9219033 | 0.002666075 | 0.921911 | 0.01248246 |  |  | 371560 | 0.8027594 | 0.7035679 | 0.0110994 | 0.8051888 | 0.003905179 | 0.8051882 | 0.006811014
|  |  | 7012 | 0.9887945 | 0.9991937 | 0.000553284 | 0.9974388 | 0.1708769 | 0.9974841 | 0.1869602 |  |  | 47646 | 0.9755067 | 0.9866385 | 0.001299298 | 0.972616 | 0.004684911 | 0.9726177 | 0.004972952 |  |  | 7160 | 0.8934997 | 0.9669747 | 0.002961003 | 0.904976 | 0.00265677 | 0.9049797 | 0.006369512 |  |  | 113280 | 0.9043932 | 0.9150489 | 0.006792585 | 0.9111599 | 0.01460755 | 0.9111657 | 0.009484796 |  |  | 414060 | 0.915182 | 0.8678712 | 0.0114164 | 0.9219794 | 0.002666648 | 0.9219871 | 0.01248069 |  |  | 371860 | 0.8071103 | 0.7035679 | 0.0110994 | 0.805249 | 0.003903128 | 0.8052484 | 0.006809142
|  |  | 7017 | 0.9896904 | 0.9991951 | 0.0005532354 | 0.9974474 | 0.1708785 | 0.9974926 | 0.1869612 |  |  | 47946 | 0.9764671 | 0.9866385 | 0.001299298 | 0.9726802 | 0.004691386 | 0.9726818 | 0.004978856 |  |  | 7165 | 0.8945787 | 0.966975 | 0.002960982 | 0.9049786 | 0.002656793 | 0.9049822 | 0.006369535 |  |  | 113580 | 0.9060747 | 0.9150489 | 0.006792585 | 0.9113576 | 0.01460903 | 0.9113634 | 0.009486009 |  |  | 414360 | 0.9084681 | 0.8678712 | 0.0114164 | 0.9220554 | 0.002667221 | 0.9220631 | 0.01247893 |  |  | 372160 | 0.8071103 | 0.7035679 | 0.0110994 | 0.8053091 | 0.003901079 | 0.8053085 | 0.006807271
|  |  | 7022 | 0.9905864 | 0.9991965 | 0.0005531872 | 0.9974561 | 0.1708802 | 0.9975011 | 0.1869622 |  |  | 48246 | 0.9764671 | 0.9866385 | 0.001299298 | 0.9727441 | 0.004697833 | 0.9727457 | 0.00498474 |  |  | 7170 | 0.8934997 | 0.9669753 | 0.002960961 | 0.9049811 | 0.002656817 | 0.9049847 | 0.006369558 |  |  | 113880 | 0.9060747 | 0.9150489 | 0.006792585 | 0.9115548 | 0.01461046 | 0.9115605 | 0.009487192 |  |  | 414660 | 0.912944 | 0.8678712 | 0.0114164 | 0.9221313 | 0.002667793 | 0.922139 | 0.01247716 |  |  | 372460 | 0.8049348 | 0.7035679 | 0.0110994 | 0.8053691 | 0.00389903 | 0.8053684 | 0.006805401
|  |  | 7027 | 0.9896904 | 0.9991978 | 0.0005531395 | 0.9974646 | 0.1708819 | 0.9975095 | 0.1869631 |  |  | 48546 | 0.9774276 | 0.9866385 | 0.001299298 | 0.972808 | 0.004704252 | 0.9728095 | 0.004990604 |  |  | 7175 | 0.8934997 | 0.9669757 | 0.00296094 | 0.9049836 | 0.00265684 | 0.9049873 | 0.00636958 |  |  | 114180 | 0.9077561 | 0.9150489 | 0.006792585 | 0.9117514 | 0.01461186 | 0.9117572 | 0.009488344 |  |  | 414960 | 0.912944 | 0.8678712 | 0.0114164 | 0.9222072 | 0.002668364 | 0.9222148 | 0.01247539 |  |  | 372760 | 0.8049348 | 0.7035679 | 0.0110994 | 0.8054289 | 0.003896982 | 0.8054283 | 0.006803532
|  |  | 7032 | 0.9896904 | 0.9991992 | 0.0005530923 | 0.9974732 | 0.1708835 | 0.9975179 | 0.1869641 |  |  | 48846 | 0.9764671 | 0.9866385 | 0.001299298 | 0.9728716 | 0.004710643 | 0.9728731 | 0.004996449 |  |  | 7180 | 0.8945787 | 0.966976 | 0.00296092 | 0.9049861 | 0.002656863 | 0.9049898 | 0.006369603 |  |  | 114480 | 0.9077561 | 0.9150489 | 0.006792585 | 0.9119475 | 0.01461321 | 0.9119533 | 0.009489466 |  |  | 415260 | 0.912944 | 0.8678712 | 0.0114164 | 0.9222829 | 0.002668934 | 0.9222906 | 0.01247362 |  |  | 373060 | 0.8049348 | 0.7035679 | 0.0110994 | 0.8054887 | 0.003894935 | 0.805488 | 0.006801665
|  |  | 7037 | 0.9905864 | 0.9992005 | 0.0005530456 | 0.9974817 | 0.1708851 | 0.9975263 | 0.1869651 |  |  | 49146 | 0.9774276 | 0.9866385 | 0.001299298 | 0.9729351 | 0.004717005 | 0.9729365 | 0.005002273 |  |  | 7185 | 0.8945787 | 0.9669763 | 0.0029609 | 0.9049886 | 0.002656886 | 0.9049923 | 0.006369626 |  |  | 114780 | 0.9060747 | 0.9150489 | 0.006792585 | 0.9121431 | 0.01461451 | 0.9121489 | 0.009490558 |  |  | 415560 | 0.912944 | 0.8678712 | 0.0114164 | 0.9223586 | 0.002669504 | 0.9223662 | 0.01247185 |  |  | 373360 | 0.8005839 | 0.7035679 | 0.0110994 | 0.8055484 | 0.003892889 | 0.8055477 | 0.006799799
|  |  | 7042 | 0.9896904 | 0.9992018 | 0.0005529993 | 0.9974902 | 0.1708868 | 0.9975347 | 0.186966 |  |  | 49446 | 0.9764671 | 0.9866385 | 0.001299298 | 0.9729984 | 0.004723339 | 0.9729997 | 0.005008077 |  |  | 7190 | 0.8913417 | 0.9669766 | 0.00296088 | 0.9049911 | 0.002656909 | 0.9049948 | 0.006369649 |  |  | 115080 | 0.9094376 | 0.9150489 | 0.006792585 | 0.9123381 | 0.01461578 | 0.9123439 | 0.009491621 |  |  | 415860 | 0.9107061 | 0.8678712 | 0.0114164 | 0.9224341 | 0.002670072 | 0.9224418 | 0.01247007 |  |  | 373660 | 0.8071103 | 0.7035679 | 0.0110994 | 0.8056079 | 0.003890843 | 0.8056072 | 0.006797934
|  |  | 7047 | 0.9896904 | 0.9992032 | 0.0005529535 | 0.9974986 | 0.1708884 | 0.997543 | 0.186967 |  |  | 49746 | 0.9783881 | 0.9866385 | 0.001299298 | 0.9730616 | 0.004729645 | 0.9730628 | 0.005013861 |  |  | 7195 | 0.8934997 | 0.9669769 | 0.002960861 | 0.9049936 | 0.002656932 | 0.9049973 | 0.006369672 |  |  | 115380 | 0.9077561 | 0.9150489 | 0.006792585 | 0.9125326 | 0.01461699 | 0.9125384 | 0.009492653 |  |  | 416160 | 0.9174199 | 0.8678712 | 0.0114164 | 0.9225096 | 0.002670641 | 0.9225173 | 0.0124683 |  |  | 373960 | 0.8092857 | 0.7035679 | 0.0110994 | 0.8056674 | 0.003888799 | 0.8056667 | 0.00679607
|  |  | 7052 | 0.9905864 | 0.9992045 | 0.0005529082 | 0.997507 | 0.17089 | 0.9975513 | 0.1869679 |  |  | 50046 | 0.9774276 | 0.9866385 | 0.001299298 | 0.9731246 | 0.004735922 | 0.9731257 | 0.005019624 |  |  | 7200 | 0.8945787 | 0.9669772 | 0.002960841 | 0.9049961 | 0.002656956 | 0.9049998 | 0.006369695 |  |  | 115680 | 0.9077561 | 0.9150489 | 0.006792585 | 0.9127266 | 0.01461817 | 0.9127324 | 0.009493656 |  |  | 416460 | 0.9174199 | 0.8678712 | 0.0114164 | 0.922585 | 0.002671208 | 0.9225927 | 0.01246652 |  |  | 374260 | 0.8114612 | 0.7035679 | 0.0110994 | 0.8057268 | 0.003886756 | 0.8057261 | 0.006794207
|  |  | 7057 | 0.9905864 | 0.9992058 | 0.0005528633 | 0.9975154 | 0.1708916 | 0.9975596 | 0.1869689 |  |  | 50346 | 0.9774276 | 0.9866385 | 0.001299298 | 0.9731874 | 0.00474217 | 0.9731884 | 0.005025366 |  |  | 7205 | 0.8945787 | 0.9669775 | 0.002960822 | 0.9049986 | 0.002656979 | 0.9050023 | 0.006369718 |  |  | 115980 | 0.9077561 | 0.9150489 | 0.006792585 | 0.91292 | 0.01461931 | 0.9129258 | 0.00949463 |  |  | 416760 | 0.912944 | 0.8678712 | 0.0114164 | 0.9226603 | 0.002671775 | 0.922668 | 0.01246474 |  |  | 374560 | 0.8049348 | 0.7035679 | 0.0110994 | 0.8057861 | 0.003884713 | 0.8057853 | 0.006792346
|  |  | 7062 | 0.9905864 | 0.9992071 | 0.0005528188 | 0.9975238 | 0.1708933 | 0.9975679 | 0.1869698 |  |  | 50646 | 0.9783881 | 0.9866385 | 0.001299298 | 0.9732501 | 0.004748389 | 0.973251 | 0.005031087 |  |  | 7210 | 0.8945787 | 0.9669778 | 0.002960803 | 0.9050012 | 0.002657002 | 0.9050048 | 0.006369741 |  |  | 116280 | 0.9077561 | 0.9150489 | 0.006792585 | 0.9131129 | 0.0146204 | 0.9131187 | 0.009495575 |  |  | 417060 | 0.912944 | 0.8678712 | 0.0114164 | 0.9227356 | 0.002672341 | 0.9227432 | 0.01246296 |  |  | 374860 | 0.8136366 | 0.7035679 | 0.0110994 | 0.8058452 | 0.003882672 | 0.8058445 | 0.006790486
|  |  | 7067 | 0.9887945 | 0.9992084 | 0.0005527748 | 0.9975322 | 0.1708949 | 0.9975761 | 0.1869708 |  |  | 50946 | 0.9774276 | 0.9866385 | 0.001299298 | 0.9733125 | 0.004754579 | 0.9733134 | 0.005036788 |  |  | 7215 | 0.8945787 | 0.9669781 | 0.002960785 | 0.9050037 | 0.002657025 | 0.9050073 | 0.006369764 |  |  | 116580 | 0.9060747 | 0.9150489 | 0.006792585 | 0.9133053 | 0.01462145 | 0.9133111 | 0.00949649 |  |  | 417360 | 0.9062302 | 0.8678712 | 0.0114164 | 0.9228107 | 0.002672907 | 0.9228184 | 0.01246118 |  |  | 375160 | 0.8114612 | 0.7035679 | 0.0110994 | 0.8059043 | 0.003880631 | 0.8059035 | 0.006788627
|  |  | 7072 | 0.9914823 | 0.9992097 | 0.0005527313 | 0.9975405 | 0.1708965 | 0.9975843 | 0.1869717 |  |  | 51246 | 0.9774276 | 0.9866385 | 0.001299298 | 0.9733749 | 0.004760739 | 0.9733757 | 0.005042467 |  |  | 7220 | 0.8934997 | 0.9669784 | 0.002960766 | 0.9050062 | 0.002657049 | 0.9050098 | 0.006369786 |  |  | 116880 | 0.9060747 | 0.9150489 | 0.006792585 | 0.9134971 | 0.01462245 | 0.9135029 | 0.009497377 |  |  | 417660 | 0.9107061 | 0.8678712 | 0.0114164 | 0.9228858 | 0.002673472 | 0.9228934 | 0.0124594 |  |  | 375460 | 0.8136366 | 0.7035679 | 0.0110994 | 0.8059633 | 0.003878592 | 0.8059625 | 0.006786769
|  |  | 7077 | 0.9896904 | 0.9992109 | 0.0005526882 | 0.9975487 | 0.1708981 | 0.9975925 | 0.1869727 |  |  | 51546 | 0.9783881 | 0.9866385 | 0.001299298 | 0.973437 | 0.004766871 | 0.9734377 | 0.005048124 |  |  | 7225 | 0.8956577 | 0.9669787 | 0.002960748 | 0.9050087 | 0.002657072 | 0.9050123 | 0.006369809 |  |  | 117180 | 0.9077561 | 0.9150489 | 0.006792585 | 0.9136884 | 0.01462342 | 0.9136943 | 0.009498235 |  |  | 417960 | 0.912944 | 0.8678712 | 0.0114164 | 0.9229608 | 0.002674036 | 0.9229684 | 0.01245761 |  |  | 375760 | 0.8049348 | 0.7035679 | 0.0110994 | 0.8060221 | 0.003876553 | 0.8060213 | 0.006784912
|  |  | 7082 | 0.9905864 | 0.9992122 | 0.0005526455 | 0.997557 | 0.1708997 | 0.9976006 | 0.1869736 |  |  | 51846 | 0.9774276 | 0.9866385 | 0.001299298 | 0.973499 | 0.004772972 | 0.9734997 | 0.00505376 |  |  | 7230 | 0.8945787 | 0.9669789 | 0.00296073 | 0.9050112 | 0.002657095 | 0.9050149 | 0.006369832 |  |  | 117480 | 0.9111191 | 0.9150489 | 0.006792585 | 0.9138792 | 0.01462434 | 0.9138851 | 0.009499065 |  |  | 418260 | 0.912944 | 0.8678712 | 0.0114164 | 0.9230356 | 0.002674599 | 0.9230433 | 0.01245583 |  |  | 376060 | 0.8049348 | 0.7035679 | 0.0110994 | 0.8060809 | 0.003874516 | 0.8060801 | 0.006783057
|  |  | 7087 | 0.9896904 | 0.9992135 | 0.0005526032 | 0.9975652 | 0.1709013 | 0.9976087 | 0.1869746 |  |  | 52146 | 0.9774276 | 0.9866385 | 0.001299298 | 0.9735608 | 0.004779045 | 0.9735614 | 0.005059375 |  |  | 7235 | 0.8945787 | 0.9669792 | 0.002960712 | 0.9050137 | 0.002657118 | 0.9050174 | 0.006369855 |  |  | 117780 | 0.9077561 | 0.9150489 | 0.006792585 | 0.9140695 | 0.01462523 | 0.9140754 | 0.009499866 |  |  | 418560 | 0.915182 | 0.8678712 | 0.0114164 | 0.9231104 | 0.002675162 | 0.9231181 | 0.01245404 |  |  | 376360 | 0.8092857 | 0.7035679 | 0.0110994 | 0.8061396 | 0.003872479 | 0.8061388 | 0.006781203
|  |  | 7092 | 0.9896904 | 0.9992147 | 0.0005525614 | 0.9975734 | 0.1709028 | 0.9976168 | 0.1869755 |  |  | 52446 | 0.9783881 | 0.9866385 | 0.001299298 | 0.9736225 | 0.004785087 | 0.973623 | 0.005064968 |  |  | 7240 | 0.8945787 | 0.9669795 | 0.002960695 | 0.9050162 | 0.002657142 | 0.9050199 | 0.006369878 |  |  | 118080 | 0.9077561 | 0.9150489 | 0.006792585 | 0.9142593 | 0.01462607 | 0.9142652 | 0.009500639 |  |  | 418860 | 0.9196579 | 0.8678712 | 0.0114164 | 0.9231852 | 0.002675724 | 0.9231928 | 0.01245225 |  |  | 376660 | 0.8049348 | 0.7035679 | 0.0110994 | 0.8061982 | 0.003870443 | 0.8061973 | 0.00677935
|  |  | 7212 | 0.9896904 | 0.9992428 | 0.0005516745 | 0.9977619 | 0.1709394 | 0.9978026 | 0.1869977 |  |  | 52746 | 0.9783881 | 0.9866385 | 0.001299298 | 0.973684 | 0.004791099 | 0.9736844 | 0.005070539 |  |  | 7245 | 0.8956577 | 0.9669798 | 0.002960678 | 0.9050187 | 0.002657165 | 0.9050224 | 0.006369901 |  |  | 118380 | 0.9094376 | 0.9150489 | 0.006792585 | 0.9144485 | 0.01462687 | 0.9144544 | 0.009501384 |  |  | 419160 | 0.9107061 | 0.8678712 | 0.0114164 | 0.9232598 | 0.002676285 | 0.9232674 | 0.01245046 |  |  | 376960 | 0.8049348 | 0.7035679 | 0.0110994 | 0.8062567 | 0.003868409 | 0.8062558 | 0.006777499
|  |  | 7332 | 0.9905864 | 0.9992672 | 0.0005509792 | 0.9979355 | 0.1709733 | 0.9979736 | 0.1870191 |  |  | 53046 | 0.9774276 | 0.9866385 | 0.001299298 | 0.9737453 | 0.004797082 | 0.9737457 | 0.005076088 |  |  | 7250 | 0.8934997 | 0.9669801 | 0.00296066 | 0.9050212 | 0.002657188 | 0.9050249 | 0.006369924 |  |  | 118680 | 0.9111191 | 0.9150489 | 0.006792585 | 0.9146372 | 0.01462763 | 0.9146431 | 0.009502102 |  |  | 419460 | 0.9084681 | 0.8678712 | 0.0114164 | 0.9233343 | 0.002676846 | 0.9233419 | 0.01244867 |  |  | 377260 | 0.8027594 | 0.7035679 | 0.0110994 | 0.806315 | 0.003866375 | 0.8063142 | 0.006775649
|  |  | 7452 | 0.9896904 | 0.9992884 | 0.0005504347 | 0.9980952 | 0.1710046 | 0.998131 | 0.1870396 |  |  | 53346 | 0.9764671 | 0.9866385 | 0.001299298 | 0.9738065 | 0.004803035 | 0.9738068 | 0.005081615 |  |  | 7255 | 0.8945787 | 0.9669804 | 0.002960644 | 0.9050237 | 0.002657212 | 0.9050274 | 0.006369948 |  |  | 118980 | 0.9144821 | 0.9150489 | 0.006792585 | 0.9148254 | 0.01462835 | 0.9148314 | 0.009502791 |  |  | 419760 | 0.9107061 | 0.8678712 | 0.0114164 | 0.9234088 | 0.002677406 | 0.9234164 | 0.01244688 |  |  | 377560 | 0.8027594 | 0.7035679 | 0.0110994 | 0.8063733 | 0.003864342 | 0.8063725 | 0.0067738
|  |  | 7572 | 0.9896904 | 0.9993069 | 0.0005500089 | 0.9982423 | 0.1710337 | 0.9982757 | 0.1870591 |  |  | 53646 | 0.9783881 | 0.9866385 | 0.001299298 | 0.9738675 | 0.004808957 | 0.9738677 | 0.00508712 |  |  | 7260 | 0.8945787 | 0.9669806 | 0.002960627 | 0.9050262 | 0.002657235 | 0.9050299 | 0.006369971 |  |  | 119280 | 0.9128006 | 0.9150489 | 0.006792585 | 0.9150131 | 0.01462903 | 0.9150191 | 0.009503453 |  |  | 420060 | 0.915182 | 0.8678712 | 0.0114164 | 0.9234832 | 0.002677965 | 0.9234908 | 0.01244508 |  |  | 377860 | 0.8092857 | 0.7035679 | 0.0110994 | 0.8064315 | 0.003862311 | 0.8064306 | 0.006771952
|  |  | 7692 | 0.9896904 | 0.9993229 | 0.0005496762 | 0.9983778 | 0.1710606 | 0.998409 | 0.1870778 |  |  | 53946 | 0.9774276 | 0.9866385 | 0.001299298 | 0.9739283 | 0.00481485 | 0.9739285 | 0.005092602 |  |  | 7265 | 0.8934997 | 0.9669809 | 0.00296061 | 0.9050287 | 0.002657259 | 0.9050324 | 0.006369994 |  |  | 119580 | 0.9094376 | 0.9150489 | 0.006792585 | 0.9152003 | 0.01462967 | 0.9152063 | 0.009504088 |  |  | 420360 | 0.912944 | 0.8678712 | 0.0114164 | 0.9235575 | 0.002678523 | 0.923565 | 0.01244328 |  |  | 378160 | 0.8114612 | 0.7035679 | 0.0110994 | 0.8064896 | 0.00386028 | 0.8064887 | 0.006770106
|  |  | 7812 | 0.9905864 | 0.9993369 | 0.0005494165 | 0.9985025 | 0.1710855 | 0.9985316 | 0.1870955 |  |  | 54246 | 0.9774276 | 0.9866385 | 0.001299298 | 0.973989 | 0.004820712 | 0.9739891 | 0.005098062 |  |  | 7270 | 0.8945787 | 0.9669812 | 0.002960594 | 0.9050313 | 0.002657282 | 0.9050349 | 0.006370017 |  |  | 119880 | 0.9077561 | 0.9150489 | 0.006792585 | 0.915387 | 0.01463028 | 0.9153929 | 0.009504696 |  |  | 420660 | 0.915182 | 0.8678712 | 0.0114164 | 0.9236317 | 0.002679081 | 0.9236392 | 0.01244149 |  |  | 378460 | 0.8114612 | 0.7035679 | 0.0110994 | 0.8065476 | 0.00385825 | 0.8065467 | 0.006768261
|  |  | 7932 | 0.9905864 | 0.9993491 | 0.000549214 | 0.9986173 | 0.1711085 | 0.9986444 | 0.1871124 |  |  | 54546 | 0.9774276 | 0.9866385 | 0.001299298 | 0.9740495 | 0.004826543 | 0.9740495 | 0.0051035 |  |  | 7275 | 0.8956577 | 0.9669815 | 0.002960578 | 0.9050338 | 0.002657305 | 0.9050374 | 0.00637004 |  |  | 120180 | 0.9111191 | 0.9150489 | 0.006792585 | 0.9155732 | 0.01463084 | 0.9155791 | 0.009505276 |  |  | 420960 | 0.912944 | 0.8678712 | 0.0114164 | 0.9237058 | 0.002679638 | 0.9237134 | 0.01243969 |  |  | 378760 | 0.8049348 | 0.7035679 | 0.0110994 | 0.8066055 | 0.003856222 | 0.8066046 | 0.006766417
|  |  | 8052 | 0.9905864 | 0.9993597 | 0.0005490562 | 0.998723 | 0.1711298 | 0.9987482 | 0.1871283 |  |  | 54846 | 0.9783881 | 0.9866385 | 0.001299298 | 0.9741099 | 0.004832345 | 0.9741098 | 0.005108915 |  |  | 7280 | 0.8924207 | 0.9669817 | 0.002960562 | 0.9050363 | 0.002657329 | 0.9050399 | 0.006370063 |  |  | 120480 | 0.9111191 | 0.9150489 | 0.006792585 | 0.9157588 | 0.01463136 | 0.9157648 | 0.00950583 |  |  | 421260 | 0.9107061 | 0.8678712 | 0.0114164 | 0.9237798 | 0.002680195 | 0.9237874 | 0.01243789 |  |  | 379060 | 0.8092857 | 0.7035679 | 0.0110994 | 0.8066633 | 0.003854194 | 0.8066624 | 0.006764574
|  |  | 8172 | 0.9896904 | 0.9993689 | 0.0005489335 | 0.9988203 | 0.1711495 | 0.9988438 | 0.1871434 |  |  | 55146 | 0.9774276 | 0.9866385 | 0.001299298 | 0.9741701 | 0.004838115 | 0.97417 | 0.005114307 |  |  | 7285 | 0.8945787 | 0.966982 | 0.002960547 | 0.9050388 | 0.002657352 | 0.9050424 | 0.006370086 |  |  | 120780 | 0.9111191 | 0.9150489 | 0.006792585 | 0.915944 | 0.01463185 | 0.9159499 | 0.009506357 |  |  | 421560 | 0.912944 | 0.8678712 | 0.0114164 | 0.9238538 | 0.002680751 | 0.9238613 | 0.01243609 |  |  | 379360 | 0.8179875 | 0.7035679 | 0.0110994 | 0.806721 | 0.003852168 | 0.80672 | 0.006762733
|  |  | 8292 | 0.9905864 | 0.9993769 | 0.0005488381 | 0.9989099 | 0.1711678 | 0.9989317 | 0.1871576 |  |  | 55446 | 0.9774276 | 0.9866385 | 0.001299298 | 0.9742302 | 0.004843856 | 0.9742299 | 0.005119677 |  |  | 7290 | 0.8945787 | 0.9669823 | 0.002960531 | 0.9050413 | 0.002657376 | 0.9050449 | 0.006370109 |  |  | 121080 | 0.9111191 | 0.9150489 | 0.006792585 | 0.9161286 | 0.01463229 | 0.9161346 | 0.009506857 |  |  | 421860 | 0.9107061 | 0.8678712 | 0.0114164 | 0.9239276 | 0.002681306 | 0.9239352 | 0.01243428 |  |  | 379660 | 0.8092857 | 0.7035679 | 0.0110994 | 0.8067786 | 0.003850142 | 0.8067776 | 0.006760893
|  |  | 8412 | 0.9905864 | 0.9993839 | 0.000548764 | 0.9989924 | 0.1711846 | 0.9990126 | 0.187171 |  |  | 55746 | 0.9793485 | 0.9866385 | 0.001299298 | 0.97429 | 0.004849565 | 0.9742898 | 0.005125023 |  |  | 7295 | 0.8956577 | 0.9669825 | 0.002960516 | 0.9050438 | 0.002657399 | 0.9050474 | 0.006370132 |  |  | 121380 | 0.9111191 | 0.9150489 | 0.006792585 | 0.9163127 | 0.0146327 | 0.9163187 | 0.009507331 |  |  | 422160 | 0.9084681 | 0.8678712 | 0.0114164 | 0.9240014 | 0.00268186 | 0.924009 | 0.01243248 |  |  | 379960 | 0.8071103 | 0.7035679 | 0.0110994 | 0.8068361 | 0.003848118 | 0.8068351 | 0.006759055
|  |  | 8532 | 0.9914823 | 0.9993899 | 0.0005487066 | 0.9990683 | 0.1712002 | 0.999087 | 0.1871837 |  |  | 56046 | 0.9783881 | 0.9866385 | 0.001299298 | 0.9743498 | 0.004855244 | 0.9743494 | 0.005130347 |  |  | 7300 | 0.8945787 | 0.9669828 | 0.002960501 | 0.9050463 | 0.002657423 | 0.9050499 | 0.006370156 |  |  | 121680 | 0.9111191 | 0.9150489 | 0.006792585 | 0.9164964 | 0.01463307 | 0.9165024 | 0.009507779 |  |  | 422460 | 0.9084681 | 0.8678712 | 0.0114164 | 0.9240751 | 0.002682414 | 0.9240827 | 0.01243068 |  |  | 380260 | 0.8027594 | 0.7035679 | 0.0110994 | 0.8068935 | 0.003846094 | 0.8068925 | 0.006757218
|  |  | 8652 | 0.9905864 | 0.9993952 | 0.0005486621 | 0.9991382 | 0.1712146 | 0.9991555 | 0.1871955 |  |  | 56346 | 0.9793485 | 0.9866385 | 0.001299298 | 0.9744093 | 0.004860892 | 0.9744089 | 0.005135647 |  |  | 7305 | 0.8945787 | 0.966983 | 0.002960486 | 0.9050488 | 0.002657446 | 0.9050524 | 0.006370179 |  |  | 121980 | 0.9094376 | 0.9150489 | 0.006792585 | 0.9166795 | 0.0146334 | 0.9166855 | 0.0095082 |  |  | 422760 | 0.912944 | 0.8678712 | 0.0114164 | 0.9241487 | 0.002682967 | 0.9241563 | 0.01242887 |  |  | 380560 | 0.8027594 | 0.7035679 | 0.0110994 | 0.8069509 | 0.003844072 | 0.8069498 | 0.006755382
|  |  | 8772 | 0.9905864 | 0.9993998 | 0.0005486277 | 0.9992026 | 0.171228 | 0.9992186 | 0.1872066 |  |  | 56646 | 0.9793485 | 0.9866385 | 0.001299298 | 0.9744687 | 0.004866509 | 0.9744683 | 0.005140925 |  |  | 7310 | 0.8945787 | 0.9669833 | 0.002960471 | 0.9050513 | 0.00265747 | 0.905055 | 0.006370202 |  |  | 122280 | 0.9128006 | 0.9150489 | 0.006792585 | 0.9168622 | 0.0146337 | 0.9168682 | 0.009508596 |  |  | 423060 | 0.912944 | 0.8678712 | 0.0114164 | 0.9242222 | 0.00268352 | 0.9242298 | 0.01242706 |  |  | 380860 | 0.8092857 | 0.7035679 | 0.0110994 | 0.8070081 | 0.00384205 | 0.807007 | 0.006753547
|  |  | 8892 | 0.9905864 | 0.9994038 | 0.0005486011 | 0.9992619 | 0.1712403 | 0.9992766 | 0.187217 |  |  | 56946 | 0.9783881 | 0.9866385 | 0.001299298 | 0.974528 | 0.004872096 | 0.9745274 | 0.005146179 |  |  | 7315 | 0.8945787 | 0.9669836 | 0.002960457 | 0.9050538 | 0.002657493 | 0.9050575 | 0.006370225 |  |  | 122580 | 0.9144821 | 0.9150489 | 0.006792585 | 0.9170443 | 0.01463395 | 0.9170503 | 0.009508966 |  |  | 423360 | 0.912944 | 0.8678712 | 0.0114164 | 0.9242957 | 0.002684072 | 0.9243032 | 0.01242525 |  |  | 381160 | 0.8092857 | 0.7035679 | 0.0110994 | 0.8070652 | 0.00384003 | 0.8070642 | 0.006751714
|  |  | 9012 | 0.9914823 | 0.9994072 | 0.0005485806 | 0.9993165 | 0.1712516 | 0.99933 | 0.1872268 |  |  | 57246 | 0.9783881 | 0.9866385 | 0.001299298 | 0.9745871 | 0.004877651 | 0.9745865 | 0.00515141 |  |  | 7320 | 0.8945787 | 0.9669838 | 0.002960442 | 0.9050563 | 0.002657517 | 0.90506 | 0.006370248 |  |  | 122880 | 0.9128006 | 0.9150489 | 0.006792585 | 0.9172259 | 0.01463417 | 0.917232 | 0.00950931 |  |  | 423660 | 0.915182 | 0.8678712 | 0.0114164 | 0.9243691 | 0.002684623 | 0.9243766 | 0.01242344 |  |  | 381460 | 0.8092857 | 0.7035679 | 0.0110994 | 0.8071222 | 0.003838011 | 0.8071212 | 0.006749882
|  |  | 9132 | 0.9905864 | 0.9994103 | 0.0005485648 | 0.9993667 | 0.1712621 | 0.9993791 | 0.1872359 |  |  | 57546 | 0.9783881 | 0.9866385 | 0.001299298 | 0.974646 | 0.004883176 | 0.9746453 | 0.005156618 |  |  | 7325 | 0.8945787 | 0.9669841 | 0.002960428 | 0.9050588 | 0.002657541 | 0.9050625 | 0.006370272 |  |  | 123180 | 0.9111191 | 0.9150489 | 0.006792585 | 0.9174071 | 0.01463435 | 0.9174131 | 0.009509629 |  |  | 423960 | 0.9107061 | 0.8678712 | 0.0114164 | 0.9244423 | 0.002685173 | 0.9244498 | 0.01242163 |  |  | 381760 | 0.8005839 | 0.7035679 | 0.0110994 | 0.8071792 | 0.003835993 | 0.8071781 | 0.006748052
|  |  | 9252 | 0.9923783 | 0.9994129 | 0.0005485527 | 0.999413 | 0.1712718 | 0.9994243 | 0.1872444 |  |  | 57846 | 0.9783881 | 0.9866385 | 0.001299298 | 0.9747048 | 0.00488867 | 0.974704 | 0.005161802 |  |  | 7330 | 0.8934997 | 0.9669843 | 0.002960414 | 0.9050613 | 0.002657564 | 0.905065 | 0.006370295 |  |  | 123480 | 0.9077561 | 0.9150489 | 0.006792585 | 0.9175877 | 0.0146345 | 0.9175938 | 0.009509923 |  |  | 424260 | 0.915182 | 0.8678712 | 0.0114164 | 0.9245155 | 0.002685723 | 0.924523 | 0.01241982 |  |  | 382060 | 0.8071103 | 0.7035679 | 0.0110994 | 0.807236 | 0.003833976 | 0.8072349 | 0.006746223
|  |  | 9372 | 0.9914823 | 0.9994152 | 0.0005485434 | 0.9994556 | 0.1712808 | 0.9994659 | 0.1872524 |  |  | 58146 | 0.9793485 | 0.9866385 | 0.001299298 | 0.9747634 | 0.004894132 | 0.9747626 | 0.005166963 |  |  | 7335 | 0.8945787 | 0.9669846 | 0.0029604 | 0.9050638 | 0.002657588 | 0.9050675 | 0.006370318 |  |  | 123780 | 0.9128006 | 0.9150489 | 0.006792585 | 0.9177679 | 0.01463461 | 0.9177739 | 0.009510191 |  |  | 424560 | 0.912944 | 0.8678712 | 0.0114164 | 0.9245886 | 0.002686272 | 0.9245961 | 0.012418 |  |  | 382360 | 0.8071103 | 0.7035679 | 0.0110994 | 0.8072928 | 0.00383196 | 0.8072917 | 0.006744395
|  |  | 9492 | 0.9914823 | 0.9994172 | 0.0005485362 | 0.9994948 | 0.1712891 | 0.9995042 | 0.1872598 |  |  | 58446 | 0.9783881 | 0.9866385 | 0.001299298 | 0.9748219 | 0.004899564 | 0.974821 | 0.005172101 |  |  | 7340 | 0.8945787 | 0.9669848 | 0.002960387 | 0.9050663 | 0.002657611 | 0.90507 | 0.006370341 |  |  | 124080 | 0.9144821 | 0.9150489 | 0.006792585 | 0.9179475 | 0.01463468 | 0.9179536 | 0.009510435 |  |  | 424860 | 0.9107061 | 0.8678712 | 0.0114164 | 0.9246617 | 0.00268682 | 0.9246692 | 0.01241618 |  |  | 382660 | 0.8005839 | 0.7035679 | 0.0110994 | 0.8073494 | 0.003829945 | 0.8073483 | 0.006742568
|  |  | 9612 | 0.9905864 | 0.9994189 | 0.0005485308 | 0.9995309 | 0.1712967 | 0.9995394 | 0.1872667 |  |  | 58746 | 0.9793485 | 0.9866385 | 0.001299298 | 0.9748802 | 0.004904965 | 0.9748792 | 0.005177214 |  |  | 7345 | 0.8956577 | 0.9669851 | 0.002960373 | 0.9050688 | 0.002657635 | 0.9050725 | 0.006370365 |  |  | 124380 | 0.9128006 | 0.9150489 | 0.006792585 | 0.9181267 | 0.01463472 | 0.9181328 | 0.009510654 |  |  | 425160 | 0.9107061 | 0.8678712 | 0.0114164 | 0.9247346 | 0.002687368 | 0.9247421 | 0.01241437 |  |  | 382960 | 0.8071103 | 0.7035679 | 0.0110994 | 0.807406 | 0.003827931 | 0.8074048 | 0.006740743
|  |  | 9732 | 0.9914823 | 0.9994204 | 0.0005485267 | 0.9995642 | 0.1713037 | 0.9995718 | 0.1872732 |  |  | 59046 | 0.9793485 | 0.9866385 | 0.001299298 | 0.9749383 | 0.004910334 | 0.9749373 | 0.005182305 |  |  | 7350 | 0.8945787 | 0.9669853 | 0.00296036 | 0.9050713 | 0.002657659 | 0.905075 | 0.006370388 |  |  | 124680 | 0.9128006 | 0.9150489 | 0.006792585 | 0.9183054 | 0.01463472 | 0.9183115 | 0.009510848 |  |  | 425460 | 0.912944 | 0.8678712 | 0.0114164 | 0.9248075 | 0.002687915 | 0.9248149 | 0.01241255 |  |  | 383260 | 0.8092857 | 0.7035679 | 0.0110994 | 0.8074624 | 0.003825919 | 0.8074613 | 0.00673892
|  |  | 9852 | 0.9905864 | 0.9994217 | 0.0005485235 | 0.9995948 | 0.1713102 | 0.9996016 | 0.1872791 |  |  | 59346 | 0.9793485 | 0.9866385 | 0.001299298 | 0.9749963 | 0.004915672 | 0.9749953 | 0.005187371 |  |  | 7355 | 0.8956577 | 0.9669856 | 0.002960347 | 0.9050738 | 0.002657682 | 0.9050775 | 0.006370411 |  |  | 124980 | 0.9144821 | 0.9150489 | 0.006792585 | 0.9184836 | 0.01463468 | 0.9184897 | 0.009511017 |  |  | 425760 | 0.912944 | 0.8678712 | 0.0114164 | 0.9248802 | 0.002688462 | 0.9248877 | 0.01241073 |  |  | 383560 | 0.8114612 | 0.7035679 | 0.0110994 | 0.8075188 | 0.003823907 | 0.8075176 | 0.006737097
|  |  | 9972 | 0.9923783 | 0.9994229 | 0.0005485212 | 0.9996229 | 0.1713162 | 0.9996291 | 0.1872847 |  |  | 59646 | 0.9793485 | 0.9866385 | 0.001299298 | 0.9750542 | 0.00492098 | 0.9750531 | 0.005192414 |  |  | 7360 | 0.8956577 | 0.9669858 | 0.002960334 | 0.9050763 | 0.002657706 | 0.90508 | 0.006370435 |  |  | 125280 | 0.9128006 | 0.9150489 | 0.006792585 | 0.9186613 | 0.01463462 | 0.9186674 | 0.009511162 |  |  | 426060 | 0.9084681 | 0.8678712 | 0.0114164 | 0.9249529 | 0.002689007 | 0.9249604 | 0.01240891 |  |  | 383860 | 0.8027594 | 0.7035679 | 0.0110994 | 0.8075751 | 0.003821897 | 0.8075739 | 0.006735276
|  |  | 10092 | 0.9923783 | 0.9994238 | 0.0005485194 | 0.9996489 | 0.1713218 | 0.9996543 | 0.1872899 |  |  | 59946 | 0.980309 | 0.9866385 | 0.001299298 | 0.9751119 | 0.004926256 | 0.9751107 | 0.005197433 |  |  | 7365 | 0.8956577 | 0.966986 | 0.002960321 | 0.9050788 | 0.00265773 | 0.9050825 | 0.006370458 |  |  | 125580 | 0.9144821 | 0.9150489 | 0.006792585 | 0.9188385 | 0.01463451 | 0.9188446 | 0.009511283 |  |  | 426360 | 0.915182 | 0.8678712 | 0.0114164 | 0.9250255 | 0.002689552 | 0.925033 | 0.01240709 |  |  | 384160 | 0.8092857 | 0.7035679 | 0.0110994 | 0.8076312 | 0.003819888 | 0.80763 | 0.006733457
|  |  | 10212 | 0.9923783 | 0.9994247 | 0.0005485181 | 0.9996728 | 0.1713269 | 0.9996776 | 0.1872947 |  |  | 60246 | 0.9793485 | 0.9866385 | 0.001299298 | 0.9751694 | 0.0049315 | 0.9751682 | 0.005202428 |  |  | 7370 | 0.8956577 | 0.9669863 | 0.002960308 | 0.9050813 | 0.002657753 | 0.905085 | 0.006370481 |  |  | 125880 | 0.9144821 | 0.9150489 | 0.006792585 | 0.9190152 | 0.01463437 | 0.9190213 | 0.00951138 |  |  | 426660 | 0.912944 | 0.8678712 | 0.0114164 | 0.9250981 | 0.002690097 | 0.9251055 | 0.01240526 |  |  | 384460 | 0.8092857 | 0.7035679 | 0.0110994 | 0.8076873 | 0.00381788 | 0.8076861 | 0.006731639
|  |  | 10332 | 0.9923783 | 0.9994255 | 0.0005485171 | 0.9996948 | 0.1713316 | 0.999699 | 0.1872992 |  |  | 60546 | 0.9793485 | 0.9866385 | 0.001299298 | 0.9752268 | 0.004936714 | 0.9752255 | 0.0052074 |  |  | 7375 | 0.8956577 | 0.9669865 | 0.002960296 | 0.9050838 | 0.002657777 | 0.9050875 | 0.006370505 |  |  | 126180 | 0.9144821 | 0.9150489 | 0.006792585 | 0.9191915 | 0.0146342 | 0.9191976 | 0.009511453 |  |  | 426960 | 0.915182 | 0.8678712 | 0.0114164 | 0.9251705 | 0.00269064 | 0.925178 | 0.01240344 |  |  | 384760 | 0.8092857 | 0.7035679 | 0.0110994 | 0.8077433 | 0.003815872 | 0.8077421 | 0.006729822
|  |  | 10452 | 0.9914823 | 0.9994261 | 0.0005485164 | 0.999715 | 0.1713359 | 0.9997187 | 0.1873033 |  |  | 60846 | 0.980309 | 0.9866385 | 0.001299298 | 0.9752841 | 0.004941897 | 0.9752827 | 0.005212347 |  |  | 7380 | 0.8956577 | 0.9669868 | 0.002960283 | 0.9050863 | 0.002657801 | 0.90509 | 0.006370528 |  |  | 126480 | 0.9111191 | 0.9150489 | 0.006792585 | 0.9193673 | 0.01463399 | 0.9193734 | 0.009511502 |  |  | 427260 | 0.9174199 | 0.8678712 | 0.0114164 | 0.9252429 | 0.002691184 | 0.9252503 | 0.01240161 |  |  | 385060 | 0.8136366 | 0.7035679 | 0.0110994 | 0.8077992 | 0.003813867 | 0.807798 | 0.006728007
|  |  | 10572 | 0.9923783 | 0.9994267 | 0.0005485158 | 0.9997337 | 0.1713399 | 0.9997368 | 0.1873071 |  |  | 61146 | 0.9793485 | 0.9866385 | 0.001299298 | 0.9753411 | 0.004947048 | 0.9753397 | 0.005217271 |  |  | 7385 | 0.8956577 | 0.966987 | 0.002960271 | 0.9050888 | 0.002657825 | 0.9050925 | 0.006370551 |  |  | 126780 | 0.9111191 | 0.9150489 | 0.006792585 | 0.9195426 | 0.01463374 | 0.9195487 | 0.009511528 |  |  | 427560 | 0.912944 | 0.8678712 | 0.0114164 | 0.9253151 | 0.002691726 | 0.9253226 | 0.01239979 |  |  | 385360 | 0.8136366 | 0.7035679 | 0.0110994 | 0.807855 | 0.003811862 | 0.8078538 | 0.006726193
|  |  | 10692 | 0.9923783 | 0.9994272 | 0.0005485155 | 0.9997508 | 0.1713436 | 0.9997535 | 0.1873107 |  |  | 61446 | 0.9783881 | 0.9866385 | 0.001299298 | 0.9753981 | 0.004952168 | 0.9753966 | 0.00522217 |  |  | 7390 | 0.8967368 | 0.9669872 | 0.002960259 | 0.9050913 | 0.002657848 | 0.905095 | 0.006370575 |  |  | 127080 | 0.9111191 | 0.9150489 | 0.006792585 | 0.9197174 | 0.01463347 | 0.9197235 | 0.00951153 |  |  | 427860 | 0.9084681 | 0.8678712 | 0.0114164 | 0.9253873 | 0.002692268 | 0.9253948 | 0.01239796 |  |  | 385660 | 0.8136366 | 0.7035679 | 0.0110994 | 0.8079107 | 0.003809858 | 0.8079094 | 0.00672438
|  |  | 10812 | 0.9923783 | 0.9994276 | 0.0005485152 | 0.9997666 | 0.171347 | 0.9997688 | 0.187314 |  |  | 61746 | 0.980309 | 0.9866385 | 0.001299298 | 0.9754549 | 0.004957257 | 0.9754533 | 0.005227046 |  |  | 7395 | 0.8945787 | 0.9669874 | 0.002960247 | 0.9050938 | 0.002657872 | 0.9050975 | 0.006370598 |  |  | 127380 | 0.9161636 | 0.9150489 | 0.006792585 | 0.9198917 | 0.01463315 | 0.9198979 | 0.009511509 |  |  | 428160 | 0.9084681 | 0.8678712 | 0.0114164 | 0.9254594 | 0.002692809 | 0.9254669 | 0.01239613 |  |  | 385960 | 0.8027594 | 0.7035679 | 0.0110994 | 0.8079663 | 0.003807856 | 0.807965 | 0.006722569
|  |  | 10932 | 0.9932742 | 0.999428 | 0.000548515 | 0.9997812 | 0.1713502 | 0.9997829 | 0.187317 |  |  | 62046 | 0.9793485 | 0.9866385 | 0.001299298 | 0.9755115 | 0.004962314 | 0.9755099 | 0.005231898 |  |  | 7400 | 0.8945787 | 0.9669877 | 0.002960235 | 0.9050963 | 0.002657896 | 0.9051 | 0.006370622 |  |  | 127680 | 0.9094376 | 0.9150489 | 0.006792585 | 0.9200656 | 0.01463281 | 0.9200717 | 0.009511465 |  |  | 428460 | 0.9084681 | 0.8678712 | 0.0114164 | 0.9255315 | 0.002693349 | 0.9255389 | 0.0123943 |  |  | 386260 | 0.8049348 | 0.7035679 | 0.0110994 | 0.8080218 | 0.003805855 | 0.8080206 | 0.00672076
|  |  | 11052 | 0.9923783 | 0.9994283 | 0.0005485149 | 0.9997946 | 0.1713531 | 0.9997959 | 0.1873199 |  |  | 62346 | 0.9793485 | 0.9866385 | 0.001299298 | 0.975568 | 0.004967341 | 0.9755663 | 0.005236725 |  |  | 7405 | 0.8956577 | 0.9669879 | 0.002960224 | 0.9050988 | 0.00265792 | 0.9051025 | 0.006370645 |  |  | 127980 | 0.9144821 | 0.9150489 | 0.006792585 | 0.920239 | 0.01463243 | 0.9202451 | 0.009511398 |  |  | 428760 | 0.9084681 | 0.8678712 | 0.0114164 | 0.9256034 | 0.002693889 | 0.9256108 | 0.01239247 |  |  | 386560 | 0.8114612 | 0.7035679 | 0.0110994 | 0.8080773 | 0.003803854 | 0.808076 | 0.006718952
|  |  | 11172 | 0.9914823 | 0.9994286 | 0.0005485148 | 0.9998069 | 0.1713557 | 0.9998079 | 0.1873225 |  |  | 62646 | 0.9812694 | 0.9866385 | 0.001299298 | 0.9756243 | 0.004972336 | 0.9756226 | 0.005241529 |  |  | 7410 | 0.8956577 | 0.9669881 | 0.002960212 | 0.9051013 | 0.002657943 | 0.905105 | 0.006370668 |  |  | 128280 | 0.9161636 | 0.9150489 | 0.006792585 | 0.9204119 | 0.01463202 | 0.920418 | 0.009511307 |  |  | 429060 | 0.912944 | 0.8678712 | 0.0114164 | 0.9256753 | 0.002694428 | 0.9256827 | 0.01239064 |  |  | 386860 | 0.8071103 | 0.7035679 | 0.0110994 | 0.8081326 | 0.003801855 | 0.8081313 | 0.006717145
|  |  | 11292 | 0.9923783 | 0.9994288 | 0.0005485148 | 0.9998183 | 0.1713582 | 0.9998189 | 0.1873249 |  |  | 62946 | 0.9812694 | 0.9866385 | 0.001299298 | 0.9756805 | 0.0049773 | 0.9756787 | 0.005246308 |  |  | 7415 | 0.8945787 | 0.9669884 | 0.002960201 | 0.9051039 | 0.002657967 | 0.9051075 | 0.006370692 |  |  | 128580 | 0.917845 | 0.9150489 | 0.006792585 | 0.9205843 | 0.01463158 | 0.9205905 | 0.009511195 |  |  | 429360 | 0.912944 | 0.8678712 | 0.0114164 | 0.9257471 | 0.002694966 | 0.9257545 | 0.0123888 |  |  | 387160 | 0.8049348 | 0.7035679 | 0.0110994 | 0.8081878 | 0.003799858 | 0.8081865 | 0.00671534
|  |  | 11412 | 0.9923783 | 0.999429 | 0.0005485147 | 0.9998287 | 0.1713605 | 0.999829 | 0.1873271 |  |  | 63246 | 0.9812694 | 0.9866385 | 0.001299298 | 0.9757365 | 0.004982232 | 0.9757346 | 0.005251064 |  |  | 7420 | 0.8945787 | 0.9669886 | 0.00296019 | 0.9051064 | 0.002657991 | 0.90511 | 0.006370715 |  |  | 128880 | 0.9144821 | 0.9150489 | 0.006792585 | 0.9207563 | 0.0146311 | 0.9207625 | 0.009511059 |  |  | 429660 | 0.912944 | 0.8678712 | 0.0114164 | 0.9258188 | 0.002695504 | 0.9258262 | 0.01238697 |  |  | 387460 | 0.8071103 | 0.7035679 | 0.0110994 | 0.808243 | 0.003797861 | 0.8082417 | 0.006713536
|  |  | 11532 | 0.9923783 | 0.9994292 | 0.0005485147 | 0.9998384 | 0.1713626 | 0.9998383 | 0.1873292 |  |  | 63546 | 0.9793485 | 0.9866385 | 0.001299298 | 0.9757924 | 0.004987134 | 0.9757905 | 0.005255795 |  |  | 7425 | 0.8945787 | 0.9669888 | 0.002960179 | 0.9051089 | 0.002658015 | 0.9051125 | 0.006370739 |  |  | 129180 | 0.9144821 | 0.9150489 | 0.006792585 | 0.9209278 | 0.01463059 | 0.920934 | 0.009510901 |  |  | 429960 | 0.915182 | 0.8678712 | 0.0114164 | 0.9258904 | 0.002696041 | 0.9258978 | 0.01238513 |  |  | 387760 | 0.8071103 | 0.7035679 | 0.0110994 | 0.8082981 | 0.003795866 | 0.8082967 | 0.006711733
|  |  | 11652 | 0.9932742 | 0.9994294 | 0.0005485147 | 0.9998472 | 0.1713645 | 0.9998469 | 0.1873311 |  |  | 63846 | 0.980309 | 0.9866385 | 0.001299298 | 0.9758481 | 0.004992004 | 0.9758461 | 0.005260502 |  |  | 7430 | 0.8945787 | 0.966989 | 0.002960168 | 0.9051114 | 0.002658039 | 0.905115 | 0.006370762 |  |  | 129480 | 0.9161636 | 0.9150489 | 0.006792585 | 0.9210988 | 0.01463005 | 0.921105 | 0.009510721 |  |  | 430260 | 0.912944 | 0.8678712 | 0.0114164 | 0.9259619 | 0.002696578 | 0.9259693 | 0.01238329 |  |  | 388060 | 0.8136366 | 0.7035679 | 0.0110994 | 0.808353 | 0.003793871 | 0.8083517 | 0.006709932
|  |  | 11772 | 0.9923783 | 0.9994295 | 0.0005485147 | 0.9998554 | 0.1713663 | 0.9998547 | 0.1873329 |  |  | 64146 | 0.980309 | 0.9866385 | 0.001299298 | 0.9759037 | 0.004996844 | 0.9759017 | 0.005265185 |  |  | 7435 | 0.8945787 | 0.9669892 | 0.002960157 | 0.9051139 | 0.002658063 | 0.9051175 | 0.006370786 |  |  | 129780 | 0.9161636 | 0.9150489 | 0.006792585 | 0.9212694 | 0.01462947 | 0.9212756 | 0.009510519 |  |  | 430560 | 0.9084681 | 0.8678712 | 0.0114164 | 0.9260334 | 0.002697114 | 0.9260408 | 0.01238145 |  |  | 388360 | 0.8136366 | 0.7035679 | 0.0110994 | 0.8084079 | 0.003791878 | 0.8084065 | 0.006708133
|  |  | 11892 | 0.9932742 | 0.9994297 | 0.0005485148 | 0.9998629 | 0.1713679 | 0.999862 | 0.1873345 |  |  | 64446 | 0.9793485 | 0.9866385 | 0.001299298 | 0.9759592 | 0.005001652 | 0.9759571 | 0.005269844 |  |  | 7440 | 0.8956577 | 0.9669895 | 0.002960146 | 0.9051164 | 0.002658087 | 0.90512 | 0.006370809 |  |  | 130080 | 0.917845 | 0.9150489 | 0.006792585 | 0.9214395 | 0.01462887 | 0.9214457 | 0.009510295 |  |  | 430860 | 0.9062302 | 0.8678712 | 0.0114164 | 0.9261047 | 0.002697649 | 0.9261121 | 0.01237962 |  |  | 388660 | 0.8114612 | 0.7035679 | 0.0110994 | 0.8084627 | 0.003789886 | 0.8084613 | 0.006706335
|  |  | 12012 | 0.9923783 | 0.9994298 | 0.0005485148 | 0.9998698 | 0.1713694 | 0.9998687 | 0.187336 |  |  | 64746 | 0.9783881 | 0.9866385 | 0.001299298 | 0.9760145 | 0.005006429 | 0.9760123 | 0.005274479 |  |  | 7445 | 0.8956577 | 0.9669897 | 0.002960136 | 0.9051188 | 0.002658111 | 0.9051225 | 0.006370833 |  |  | 130380 | 0.9161636 | 0.9150489 | 0.006792585 | 0.9216091 | 0.01462823 | 0.9216153 | 0.009510049 |  |  | 431160 | 0.9107061 | 0.8678712 | 0.0114164 | 0.926176 | 0.002698183 | 0.9261834 | 0.01237778 |  |  | 388960 | 0.8223384 | 0.7035679 | 0.0110994 | 0.8085174 | 0.003787896 | 0.808516 | 0.006704538
|  |  | 12132 | 0.9923783 | 0.9994299 | 0.0005485148 | 0.9998762 | 0.1713708 | 0.9998748 | 0.1873374 |  |  | 65046 | 0.9793485 | 0.9866385 | 0.001299298 | 0.9760696 | 0.005011175 | 0.9760674 | 0.005279089 |  |  | 7450 | 0.8945787 | 0.9669899 | 0.002960125 | 0.9051213 | 0.002658135 | 0.905125 | 0.006370857 |  |  | 130680 | 0.9128006 | 0.9150489 | 0.006792585 | 0.9217783 | 0.01462756 | 0.9217845 | 0.009509782 |  |  | 431460 | 0.9084681 | 0.8678712 | 0.0114164 | 0.9262472 | 0.002698717 | 0.9262546 | 0.01237593 |  |  | 389260 | 0.8092857 | 0.7035679 | 0.0110994 | 0.808572 | 0.003785906 | 0.8085705 | 0.006702743
|  |  | 12252 | 0.9923783 | 0.9994299 | 0.0005485148 | 0.9998821 | 0.1713721 | 0.9998805 | 0.1873387 |  |  | 65346 | 0.980309 | 0.9866385 | 0.001299298 | 0.9761246 | 0.00501589 | 0.9761223 | 0.005283675 |  |  | 7455 | 0.8945787 | 0.9669901 | 0.002960115 | 0.9051238 | 0.002658158 | 0.9051275 | 0.00637088 |  |  | 130980 | 0.9161636 | 0.9150489 | 0.006792585 | 0.921947 | 0.01462686 | 0.9219532 | 0.009509492 |  |  | 431760 | 0.9084681 | 0.8678712 | 0.0114164 | 0.9263184 | 0.00269925 | 0.9263257 | 0.01237409 |  |  | 389560 | 0.8092857 | 0.7035679 | 0.0110994 | 0.8086265 | 0.003783918 | 0.808625 | 0.00670095
|  |  | 12372 | 0.9914823 | 0.99943 | 0.0005485148 | 0.9998875 | 0.1713733 | 0.9998857 | 0.1873399 |  |  | 65646 | 0.9793485 | 0.9866385 | 0.001299298 | 0.9761794 | 0.005020573 | 0.9761771 | 0.005288238 |  |  | 7460 | 0.8956577 | 0.9669903 | 0.002960105 | 0.9051263 | 0.002658182 | 0.90513 | 0.006370904 |  |  | 131280 | 0.9161636 | 0.9150489 | 0.006792585 | 0.9221153 | 0.01462613 | 0.9221215 | 0.009509182 |  |  | 432060 | 0.9107061 | 0.8678712 | 0.0114164 | 0.9263894 | 0.002699783 | 0.9263968 | 0.01237225 |  |  | 389860 | 0.8114612 | 0.7035679 | 0.0110994 | 0.8086809 | 0.003781931 | 0.8086794 | 0.006699158
|  |  | 12492 | 0.9941702 | 0.9994301 | 0.0005485149 | 0.9998924 | 0.1713744 | 0.9998905 | 0.187341 |  |  | 65946 | 0.9793485 | 0.9866385 | 0.001299298 | 0.9762342 | 0.005025226 | 0.9762318 | 0.005292776 |  |  | 7465 | 0.8934997 | 0.9669905 | 0.002960095 | 0.9051288 | 0.002658206 | 0.9051325 | 0.006370927 |  |  | 131580 | 0.9161636 | 0.9150489 | 0.006792585 | 0.9222831 | 0.01462537 | 0.9222893 | 0.00950885 |  |  | 432360 | 0.912944 | 0.8678712 | 0.0114164 | 0.9264604 | 0.002700315 | 0.9264677 | 0.0123704 |  |  | 390160 | 0.8092857 | 0.7035679 | 0.0110994 | 0.8087352 | 0.003779945 | 0.8087338 | 0.006697367
|  |  | 12612 | 0.9932742 | 0.9994301 | 0.0005485149 | 0.999897 | 0.1713754 | 0.9998949 | 0.187342 |  |  | 66246 | 0.980309 | 0.9866385 | 0.001299298 | 0.9762887 | 0.005029848 | 0.9762863 | 0.005297289 |  |  | 7470 | 0.8945787 | 0.9669907 | 0.002960085 | 0.9051313 | 0.00265823 | 0.905135 | 0.006370951 |  |  | 131880 | 0.9128006 | 0.9150489 | 0.006792585 | 0.9224504 | 0.01462457 | 0.9224566 | 0.009508497 |  |  | 432660 | 0.9107061 | 0.8678712 | 0.0114164 | 0.9265313 | 0.002700846 | 0.9265386 | 0.01236856 |  |  | 390460 | 0.8114612 | 0.7035679 | 0.0110994 | 0.8087894 | 0.003777961 | 0.808788 | 0.006695578
|  |  | 12732 | 0.9932742 | 0.9994302 | 0.0005485149 | 0.9999012 | 0.1713763 | 0.9998989 | 0.1873429 |  |  | 66546 | 0.980309 | 0.9866385 | 0.001299298 | 0.9763431 | 0.005034439 | 0.9763406 | 0.005301779 |  |  | 7475 | 0.8956577 | 0.9669909 | 0.002960075 | 0.9051338 | 0.002658254 | 0.9051375 | 0.006370975 |  |  | 132180 | 0.9144821 | 0.9150489 | 0.006792585 | 0.9226173 | 0.01462375 | 0.9226235 | 0.009508123 |  |  | 432960 | 0.9107061 | 0.8678712 | 0.0114164 | 0.9266021 | 0.002701377 | 0.9266094 | 0.01236671 |  |  | 390760 | 0.8092857 | 0.7035679 | 0.0110994 | 0.8088436 | 0.003775977 | 0.8088421 | 0.00669379
|  |  | 12852 | 0.9923783 | 0.9994302 | 0.0005485149 | 0.9999051 | 0.1713771 | 0.9999027 | 0.1873438 |  |  | 66846 | 0.9812694 | 0.9866385 | 0.001299298 | 0.9763974 | 0.005038999 | 0.9763949 | 0.005306244 |  |  | 7480 | 0.8967368 | 0.9669911 | 0.002960066 | 0.9051363 | 0.002658278 | 0.90514 | 0.006370998 |  |  | 132480 | 0.917845 | 0.9150489 | 0.006792585 | 0.9227837 | 0.0146229 | 0.9227899 | 0.009507728 |  |  | 433260 | 0.9107061 | 0.8678712 | 0.0114164 | 0.9266728 | 0.002701907 | 0.9266801 | 0.01236486 |  |  | 391060 | 0.8114612 | 0.7035679 | 0.0110994 | 0.8088976 | 0.003773995 | 0.8088961 | 0.006692004
|  |  | 12972 | 0.9914823 | 0.9994302 | 0.0005485149 | 0.9999087 | 0.1713779 | 0.9999061 | 0.1873446 |  |  | 67146 | 0.980309 | 0.9866385 | 0.001299298 | 0.9764515 | 0.005043528 | 0.9764489 | 0.005310685 |  |  | 7485 | 0.8967368 | 0.9669913 | 0.002960056 | 0.9051388 | 0.002658302 | 0.9051425 | 0.006371022 |  |  | 132780 | 0.9161636 | 0.9150489 | 0.006792585 | 0.9229497 | 0.01462201 | 0.9229559 | 0.009507313 |  |  | 433560 | 0.9062302 | 0.8678712 | 0.0114164 | 0.9267434 | 0.002702436 | 0.9267508 | 0.01236301 |  |  | 391360 | 0.8136366 | 0.7035679 | 0.0110994 | 0.8089516 | 0.003772014 | 0.8089501 | 0.006690219
|  |  | 13092 | 0.9923783 | 0.9994303 | 0.0005485149 | 0.999912 | 0.1713786 | 0.9999093 | 0.1873453 |  |  | 67446 | 0.980309 | 0.9866385 | 0.001299298 | 0.9765055 | 0.005048026 | 0.9765029 | 0.005315103 |  |  | 7490 | 0.8934997 | 0.9669915 | 0.002960047 | 0.9051413 | 0.002658327 | 0.905145 | 0.006371046 |  |  | 133080 | 0.921208 | 0.9150489 | 0.006792585 | 0.9231152 | 0.0146211 | 0.9231214 | 0.009506877 |  |  | 433860 | 0.9084681 | 0.8678712 | 0.0114164 | 0.926814 | 0.002702965 | 0.9268213 | 0.01236116 |  |  | 391660 | 0.8136366 | 0.7035679 | 0.0110994 | 0.8090055 | 0.003770035 | 0.8090039 | 0.006688436
|  |  | 13212 | 0.9923783 | 0.9994303 | 0.000548515 | 0.999915 | 0.1713793 | 0.9999122 | 0.187346 |  |  | 67746 | 0.9793485 | 0.9866385 | 0.001299298 | 0.9765594 | 0.005052493 | 0.9765567 | 0.005319495 |  |  | 7495 | 0.8956577 | 0.9669917 | 0.002960038 | 0.9051438 | 0.002658351 | 0.9051475 | 0.006371069 |  |  | 133380 | 0.9195265 | 0.9150489 | 0.006792585 | 0.9232802 | 0.01462016 | 0.9232865 | 0.009506421 |  |  | 434160 | 0.912944 | 0.8678712 | 0.0114164 | 0.9268845 | 0.002703493 | 0.9268918 | 0.01235931 |  |  | 391960 | 0.8179875 | 0.7035679 | 0.0110994 | 0.8090593 | 0.003768056 | 0.8090577 | 0.006686655
|  |  | 13332 | 0.9914823 | 0.9994303 | 0.000548515 | 0.9999178 | 0.1713799 | 0.9999149 | 0.1873466 |  |  | 68046 | 0.9812694 | 0.9866385 | 0.001299298 | 0.9766131 | 0.00505693 | 0.9766103 | 0.005323864 |  |  | 7500 | 0.8934997 | 0.966992 | 0.002960028 | 0.9051463 | 0.002658375 | 0.90515 | 0.006371093 |  |  | 133680 | 0.9195265 | 0.9150489 | 0.006792585 | 0.9234448 | 0.01461918 | 0.9234511 | 0.009505944 |  |  | 434460 | 0.9107061 | 0.8678712 | 0.0114164 | 0.9269549 | 0.00270402 | 0.9269622 | 0.01235746 |  |  | 392260 | 0.8158121 | 0.7035679 | 0.0110994 | 0.809113 | 0.003766079 | 0.8091114 | 0.006684875
|  |  | 13452 | 0.9932742 | 0.9994303 | 0.000548515 | 0.9999203 | 0.1713805 | 0.9999173 | 0.1873472 |  |  | 68346 | 0.9822299 | 0.9866385 | 0.001299298 | 0.9766666 | 0.005061336 | 0.9766638 | 0.005328209 |  |  | 7505 | 0.8945787 | 0.9669921 | 0.002960019 | 0.9051488 | 0.002658399 | 0.9051525 | 0.006371117 |  |  | 133980 | 0.917845 | 0.9150489 | 0.006792585 | 0.923609 | 0.01461818 | 0.9236152 | 0.009505447 |  |  | 434760 | 0.9084681 | 0.8678712 | 0.0114164 | 0.9270252 | 0.002704547 | 0.9270325 | 0.01235561 |  |  | 392560 | 0.8158121 | 0.7035679 | 0.0110994 | 0.8091666 | 0.003764103 | 0.809165 | 0.006683096
|  |  | 13572 | 0.9932742 | 0.9994304 | 0.000548515 | 0.9999227 | 0.171381 | 0.9999196 | 0.1873477 |  |  | 68646 | 0.9812694 | 0.9866385 | 0.001299298 | 0.97672 | 0.005065711 | 0.9767172 | 0.005332529 |  |  | 7510 | 0.8956577 | 0.9669923 | 0.00296001 | 0.9051513 | 0.002658423 | 0.905155 | 0.00637114 |  |  | 134280 | 0.917845 | 0.9150489 | 0.006792585 | 0.9237727 | 0.01461715 | 0.9237789 | 0.00950493 |  |  | 435060 | 0.9062302 | 0.8678712 | 0.0114164 | 0.9270954 | 0.002705073 | 0.9271027 | 0.01235375 |  |  | 392860 | 0.8158121 | 0.7035679 | 0.0110994 | 0.8092201 | 0.003762129 | 0.8092185 | 0.006681319
|  |  | 13692 | 0.9941702 | 0.9994304 | 0.000548515 | 0.9999249 | 0.1713815 | 0.9999217 | 0.1873482 |  |  | 68946 | 0.980309 | 0.9866385 | 0.001299298 | 0.9767733 | 0.005070055 | 0.9767704 | 0.005336826 |  |  | 7515 | 0.8956577 | 0.9669925 | 0.002960002 | 0.9051538 | 0.002658447 | 0.9051575 | 0.006371164 |  |  | 134580 | 0.917845 | 0.9150489 | 0.006792585 | 0.923936 | 0.01461609 | 0.9239422 | 0.009504394 |  |  | 435360 | 0.9084681 | 0.8678712 | 0.0114164 | 0.9271656 | 0.002705599 | 0.9271729 | 0.0123519 |  |  | 393160 | 0.8114612 | 0.7035679 | 0.0110994 | 0.8092735 | 0.003760156 | 0.8092719 | 0.006679544
|  |  | 13812 | 0.9923783 | 0.9994304 | 0.000548515 | 0.9999269 | 0.1713819 | 0.9999236 | 0.1873487 |  |  | 69246 | 0.9812694 | 0.9866385 | 0.001299298 | 0.9768264 | 0.005074369 | 0.9768235 | 0.005341098 |  |  | 7520 | 0.8956577 | 0.9669927 | 0.002959993 | 0.9051563 | 0.002658471 | 0.90516 | 0.006371188 |  |  | 134880 | 0.917845 | 0.9150489 | 0.006792585 | 0.9240988 | 0.01461501 | 0.924105 | 0.009503838 |  |  | 435660 | 0.9084681 | 0.8678712 | 0.0114164 | 0.9272357 | 0.002706123 | 0.927243 | 0.01235004 |  |  | 393460 | 0.8114612 | 0.7035679 | 0.0110994 | 0.8093268 | 0.003758184 | 0.8093252 | 0.00667777
|  |  | 13932 | 0.9914823 | 0.9994304 | 0.000548515 | 0.9999287 | 0.1713823 | 0.9999254 | 0.1873491 |  |  | 69546 | 0.980309 | 0.9866385 | 0.001299298 | 0.9768794 | 0.005078652 | 0.9768764 | 0.005345346 |  |  | 7525 | 0.8967368 | 0.9669929 | 0.002959984 | 0.9051588 | 0.002658495 | 0.9051625 | 0.006371212 |  |  | 135180 | 0.9195265 | 0.9150489 | 0.006792585 | 0.9242612 | 0.01461389 | 0.9242674 | 0.009503262 |  |  | 435960 | 0.912944 | 0.8678712 | 0.0114164 | 0.9273057 | 0.002706648 | 0.9273129 | 0.01234818 |  |  | 393760 | 0.8223384 | 0.7035679 | 0.0110994 | 0.8093801 | 0.003756213 | 0.8093784 | 0.006675997
|  |  | 14052 | 0.9932742 | 0.9994304 | 0.000548515 | 0.9999304 | 0.1713827 | 0.999927 | 0.1873494 |  |  | 69846 | 0.9812694 | 0.9866385 | 0.001299298 | 0.9769323 | 0.005082905 | 0.9769292 | 0.00534957 |  |  | 7530 | 0.8956577 | 0.9669931 | 0.002959976 | 0.9051613 | 0.002658519 | 0.9051649 | 0.006371235 |  |  | 135480 | 0.9144821 | 0.9150489 | 0.006792585 | 0.9244231 | 0.01461275 | 0.9244293 | 0.009502666 |  |  | 436260 | 0.912944 | 0.8678712 | 0.0114164 | 0.9273756 | 0.002707171 | 0.9273829 | 0.01234633 |  |  | 394060 | 0.8245138 | 0.7035679 | 0.0110994 | 0.8094332 | 0.003754243 | 0.8094316 | 0.006674227
|  |  | 14172 | 0.9932742 | 0.9994304 | 0.000548515 | 0.999932 | 0.171383 | 0.9999285 | 0.1873498 |  |  | 70146 | 0.9812694 | 0.9866385 | 0.001299298 | 0.976985 | 0.005087128 | 0.9769819 | 0.00535377 |  |  | 7535 | 0.8956577 | 0.9669933 | 0.002959967 | 0.9051638 | 0.002658544 | 0.9051674 | 0.006371259 |  |  | 135780 | 0.9144821 | 0.9150489 | 0.006792585 | 0.9245846 | 0.01461157 | 0.9245908 | 0.009502052 |  |  | 436560 | 0.9084681 | 0.8678712 | 0.0114164 | 0.9274454 | 0.002707694 | 0.9274527 | 0.01234447 |  |  | 394360 | 0.820163 | 0.7035679 | 0.0110994 | 0.8094863 | 0.003752275 | 0.8094846 | 0.006672457
|  |  | 14292 | 0.9923783 | 0.9994304 | 0.000548515 | 0.9999334 | 0.1713834 | 0.9999299 | 0.1873501 |  |  | 70446 | 0.9812694 | 0.9866385 | 0.001299298 | 0.9770376 | 0.00509132 | 0.9770344 | 0.005357946 |  |  | 7540 | 0.8956577 | 0.9669935 | 0.002959959 | 0.9051663 | 0.002658568 | 0.9051699 | 0.006371283 |  |  | 136080 | 0.917845 | 0.9150489 | 0.006792585 | 0.9247456 | 0.01461037 | 0.9247519 | 0.009501418 |  |  | 436860 | 0.9084681 | 0.8678712 | 0.0114164 | 0.9275152 | 0.002708216 | 0.9275224 | 0.01234261 |  |  | 394660 | 0.820163 | 0.7035679 | 0.0110994 | 0.8095393 | 0.003750308 | 0.8095376 | 0.00667069
|  |  | 14412 | 0.9932742 | 0.9994304 | 0.000548515 | 0.9999348 | 0.1713836 | 0.9999311 | 0.1873504 |  |  | 70746 | 0.9812694 | 0.9866385 | 0.001299298 | 0.97709 | 0.005095481 | 0.9770867 | 0.005362099 |  |  | 7545 | 0.8988948 | 0.9669937 | 0.002959951 | 0.9051688 | 0.002658592 | 0.9051724 | 0.006371307 |  |  | 136380 | 0.921208 | 0.9150489 | 0.006792585 | 0.9249063 | 0.01460915 | 0.9249125 | 0.009500765 |  |  | 437160 | 0.9084681 | 0.8678712 | 0.0114164 | 0.9275849 | 0.002708738 | 0.9275921 | 0.01234075 |  |  | 394960 | 0.8158121 | 0.7035679 | 0.0110994 | 0.8095921 | 0.003748343 | 0.8095905 | 0.006668923
|  |  | 14532 | 0.9923783 | 0.9994304 | 0.000548515 | 0.999936 | 0.1713839 | 0.9999323 | 0.1873507 |  |  | 71046 | 0.980309 | 0.9866385 | 0.001299298 | 0.9771423 | 0.005099613 | 0.977139 | 0.005366227 |  |  | 7550 | 0.8956577 | 0.9669939 | 0.002959943 | 0.9051713 | 0.002658616 | 0.9051749 | 0.006371331 |  |  | 136680 | 0.9195265 | 0.9150489 | 0.006792585 | 0.9250664 | 0.01460789 | 0.9250727 | 0.009500093 |  |  | 437460 | 0.9062302 | 0.8678712 | 0.0114164 | 0.9276545 | 0.002709259 | 0.9276617 | 0.01233889 |  |  | 395260 | 0.8158121 | 0.7035679 | 0.0110994 | 0.8096449 | 0.003746378 | 0.8096432 | 0.006667159
|  |  | 14652 | 0.9923783 | 0.9994304 | 0.000548515 | 0.9999371 | 0.1713842 | 0.9999334 | 0.1873509 |  |  | 71346 | 0.9793485 | 0.9866385 | 0.001299298 | 0.9771944 | 0.005103714 | 0.9771911 | 0.005370331 |  |  | 7555 | 0.8956577 | 0.9669941 | 0.002959935 | 0.9051738 | 0.00265864 | 0.9051774 | 0.006371354 |  |  | 136980 | 0.921208 | 0.9150489 | 0.006792585 | 0.9252262 | 0.01460661 | 0.9252324 | 0.009499403 |  |  | 437760 | 0.9017543 | 0.8678712 | 0.0114164 | 0.927724 | 0.002709779 | 0.9277312 | 0.01233702 |  |  | 395560 | 0.8179875 | 0.7035679 | 0.0110994 | 0.8096977 | 0.003744415 | 0.8096959 | 0.006665396
|  |  | 14772 | 0.9932742 | 0.9994305 | 0.000548515 | 0.9999381 | 0.1713844 | 0.9999344 | 0.1873512 |  |  | 71646 | 0.9822299 | 0.9866385 | 0.001299298 | 0.9772464 | 0.005107785 | 0.9772431 | 0.005374411 |  |  | 7560 | 0.8967368 | 0.9669942 | 0.002959927 | 0.9051763 | 0.002658665 | 0.9051799 | 0.006371378 |  |  | 137280 | 0.917845 | 0.9150489 | 0.006792585 | 0.9253855 | 0.0146053 | 0.9253917 | 0.009498694 |  |  | 438060 | 0.9084681 | 0.8678712 | 0.0114164 | 0.9277934 | 0.002710299 | 0.9278006 | 0.01233516 |  |  | 395860 | 0.8158121 | 0.7035679 | 0.0110994 | 0.8097503 | 0.003742454 | 0.8097485 | 0.006663634
|  |  | 14892 | 0.9932742 | 0.9994305 | 0.000548515 | 0.9999391 | 0.1713846 | 0.9999353 | 0.1873514 |  |  | 71946 | 0.9822299 | 0.9866385 | 0.001299298 | 0.9772983 | 0.005111825 | 0.9772949 | 0.005378468 |  |  | 7565 | 0.8945787 | 0.9669944 | 0.002959919 | 0.9051788 | 0.002658689 | 0.9051824 | 0.006371402 |  |  | 137580 | 0.917845 | 0.9150489 | 0.006792585 | 0.9255443 | 0.01460396 | 0.9255506 | 0.009497966 |  |  | 438360 | 0.9084681 | 0.8678712 | 0.0114164 | 0.9278628 | 0.002710818 | 0.92787 | 0.0123333 |  |  | 396160 | 0.8266893 | 0.7035679 | 0.0110994 | 0.8098028 | 0.003740493 | 0.8098011 | 0.006661874
|  |  | 15012 | 0.9941702 | 0.9994305 | 0.000548515 | 0.99994 | 0.1713848 | 0.9999361 | 0.1873516 |  |  | 72246 | 0.9812694 | 0.9866385 | 0.001299298 | 0.97735 | 0.005115836 | 0.9773466 | 0.0053825 |  |  | 7570 | 0.8945787 | 0.9669946 | 0.002959912 | 0.9051813 | 0.002658713 | 0.9051849 | 0.006371426 |  |  | 137880 | 0.917845 | 0.9150489 | 0.006792585 | 0.9257027 | 0.0146026 | 0.925709 | 0.00949722 |  |  | 438660 | 0.9084681 | 0.8678712 | 0.0114164 | 0.9279321 | 0.002711337 | 0.9279393 | 0.01233143 |  |  | 396460 | 0.8158121 | 0.7035679 | 0.0110994 | 0.8098553 | 0.003738534 | 0.8098535 | 0.006660116
|  |  | 15132 | 0.9923783 | 0.9994305 | 0.000548515 | 0.9999408 | 0.171385 | 0.9999369 | 0.1873518 |  |  | 72546 | 0.9812694 | 0.9866385 | 0.001299298 | 0.9774016 | 0.005119817 | 0.9773981 | 0.005386509 |  |  | 7575 | 0.8945787 | 0.9669948 | 0.002959904 | 0.9051838 | 0.002658737 | 0.9051874 | 0.00637145 |  |  | 138180 | 0.9195265 | 0.9150489 | 0.006792585 | 0.9258607 | 0.01460121 | 0.925867 | 0.009496456 |  |  | 438960 | 0.9062302 | 0.8678712 | 0.0114164 | 0.9280013 | 0.002711855 | 0.9280085 | 0.01232956 |  |  | 396760 | 0.8179875 | 0.7035679 | 0.0110994 | 0.8099076 | 0.003736576 | 0.8099058 | 0.006658359
|  |  | 15252 | 0.9932742 | 0.9994305 | 0.000548515 | 0.9999415 | 0.1713851 | 0.9999376 | 0.1873519 |  |  | 72846 | 0.9812694 | 0.9866385 | 0.001299298 | 0.9774531 | 0.005123768 | 0.9774495 | 0.005390494 |  |  | 7580 | 0.8956577 | 0.966995 | 0.002959897 | 0.9051863 | 0.002658762 | 0.9051899 | 0.006371474 |  |  | 138480 | 0.9228895 | 0.9150489 | 0.006792585 | 0.9260183 | 0.0145998 | 0.9260246 | 0.009495674 |  |  | 439260 | 0.9084681 | 0.8678712 | 0.0114164 | 0.9280704 | 0.002712372 | 0.9280776 | 0.0123277 |  |  | 397060 | 0.8136366 | 0.7035679 | 0.0110994 | 0.8099599 | 0.00373462 | 0.8099581 | 0.006656604
|  |  | 15372 | 0.9923783 | 0.9994305 | 0.000548515 | 0.9999422 | 0.1713853 | 0.9999382 | 0.1873521 |  |  | 73146 | 0.9822299 | 0.9866385 | 0.001299298 | 0.9775044 | 0.005127689 | 0.9775008 | 0.005394455 |  |  | 7585 | 0.8956577 | 0.9669952 | 0.002959889 | 0.9051888 | 0.002658786 | 0.9051924 | 0.006371498 |  |  | 138780 | 0.9228895 | 0.9150489 | 0.006792585 | 0.9261754 | 0.01459836 | 0.9261817 | 0.009494874 |  |  | 439560 | 0.9062302 | 0.8678712 | 0.0114164 | 0.9281394 | 0.002712889 | 0.9281466 | 0.01232583 |  |  | 397360 | 0.8158121 | 0.7035679 | 0.0110994 | 0.8100121 | 0.003732665 | 0.8100103 | 0.006654851
|  |  | 15492 | 0.9941702 | 0.9994305 | 0.000548515 | 0.9999428 | 0.1713854 | 0.9999388 | 0.1873522 |  |  | 73446 | 0.9812694 | 0.9866385 | 0.001299298 | 0.9775556 | 0.00513158 | 0.977552 | 0.005398392 |  |  | 7590 | 0.8956577 | 0.9669953 | 0.002959882 | 0.9051913 | 0.00265881 | 0.9051949 | 0.006371522 |  |  | 139080 | 0.921208 | 0.9150489 | 0.006792585 | 0.9263321 | 0.01459689 | 0.9263384 | 0.009494055 |  |  | 439860 | 0.9107061 | 0.8678712 | 0.0114164 | 0.9282084 | 0.002713405 | 0.9282156 | 0.01232396 |  |  | 397660 | 0.8179875 | 0.7035679 | 0.0110994 | 0.8100642 | 0.003730711 | 0.8100624 | 0.006653099
|  |  | 15612 | 0.9932742 | 0.9994305 | 0.000548515 | 0.9999434 | 0.1713856 | 0.9999394 | 0.1873524 |  |  | 73746 | 0.9812694 | 0.9866385 | 0.001299298 | 0.9776067 | 0.005135441 | 0.977603 | 0.005402306 |  |  | 7595 | 0.8945787 | 0.9669955 | 0.002959875 | 0.9051938 | 0.002658835 | 0.9051974 | 0.006371546 |  |  | 139380 | 0.9195265 | 0.9150489 | 0.006792585 | 0.9264884 | 0.0145954 | 0.9264947 | 0.00949322 |  |  | 440160 | 0.9084681 | 0.8678712 | 0.0114164 | 0.9282773 | 0.00271392 | 0.9282845 | 0.01232209 |  |  | 397960 | 0.8136366 | 0.7035679 | 0.0110994 | 0.8101162 | 0.003728759 | 0.8101143 | 0.006651348
|  |  | 15732 | 0.9941702 | 0.9994305 | 0.000548515 | 0.9999439 | 0.1713857 | 0.9999399 | 0.1873525 |  |  | 74046 | 0.9822299 | 0.9866385 | 0.001299298 | 0.9776576 | 0.005139273 | 0.9776538 | 0.005406196 |  |  | 7600 | 0.8945787 | 0.9669957 | 0.002959868 | 0.9051962 | 0.002658859 | 0.9051999 | 0.00637157 |  |  | 139680 | 0.917845 | 0.9150489 | 0.006792585 | 0.9266443 | 0.01459388 | 0.9266505 | 0.009492366 |  |  | 440460 | 0.912944 | 0.8678712 | 0.0114164 | 0.9283461 | 0.002714435 | 0.9283533 | 0.01232022 |  |  | 398260 | 0.8179875 | 0.7035679 | 0.0110994 | 0.8101681 | 0.003726808 | 0.8101663 | 0.0066496
|  |  | 15852 | 0.9941702 | 0.9994305 | 0.000548515 | 0.9999444 | 0.1713858 | 0.9999403 | 0.1873526 |  |  | 74346 | 0.9812694 | 0.9866385 | 0.001299298 | 0.9777084 | 0.005143075 | 0.9777046 | 0.005410062 |  |  | 7605 | 0.8956577 | 0.9669959 | 0.00295986 | 0.9051987 | 0.002658883 | 0.9052024 | 0.006371594 |  |  | 139980 | 0.917845 | 0.9150489 | 0.006792585 | 0.9267997 | 0.01459233 | 0.9268059 | 0.009491495 |  |  | 440760 | 0.9084681 | 0.8678712 | 0.0114164 | 0.9284148 | 0.002714949 | 0.928422 | 0.01231835 |  |  | 398560 | 0.8158121 | 0.7035679 | 0.0110994 | 0.8102199 | 0.003724858 | 0.8102181 | 0.006647852
|  |  | 15972 | 0.9941702 | 0.9994305 | 0.000548515 | 0.9999449 | 0.1713859 | 0.9999408 | 0.1873527 |  |  | 74646 | 0.9812694 | 0.9866385 | 0.001299298 | 0.977759 | 0.005146847 | 0.9777552 | 0.005413905 |  |  | 7610 | 0.8956577 | 0.966996 | 0.002959854 | 0.9052012 | 0.002658908 | 0.9052049 | 0.006371618 |  |  | 140280 | 0.9195265 | 0.9150489 | 0.006792585 | 0.9269547 | 0.01459077 | 0.9269609 | 0.009490607 |  |  | 441060 | 0.912944 | 0.8678712 | 0.0114164 | 0.9284835 | 0.002715462 | 0.9284906 | 0.01231648 |  |  | 398860 | 0.8092857 | 0.7035679 | 0.0110994 | 0.8102717 | 0.00372291 | 0.8102698 | 0.006646107
|  |  | 16092 | 0.9923783 | 0.9994305 | 0.000548515 | 0.9999453 | 0.171386 | 0.9999412 | 0.1873528 |  |  | 74946 | 0.9831903 | 0.9866385 | 0.001299298 | 0.9778095 | 0.00515059 | 0.9778056 | 0.005417724 |  |  | 7615 | 0.8956577 | 0.9669962 | 0.002959847 | 0.9052037 | 0.002658932 | 0.9052074 | 0.006371642 |  |  | 140580 | 0.9195265 | 0.9150489 | 0.006792585 | 0.9271093 | 0.01458917 | 0.9271155 | 0.009489702 |  |  | 441360 | 0.9062302 | 0.8678712 | 0.0114164 | 0.928552 | 0.002715975 | 0.9285592 | 0.0123146 |  |  | 399160 | 0.8158121 | 0.7035679 | 0.0110994 | 0.8103233 | 0.003720963 | 0.8103215 | 0.006644363
|  |  | 16212 | 0.9941702 | 0.9994305 | 0.000548515 | 0.9999457 | 0.1713861 | 0.9999415 | 0.1873529 |  |  | 75246 | 0.980309 | 0.9866385 | 0.001299298 | 0.9778599 | 0.005154304 | 0.977856 | 0.00542152 |  |  | 7620 | 0.8967368 | 0.9669964 | 0.00295984 | 0.9052062 | 0.002658957 | 0.9052098 | 0.006371666 |  |  | 140880 | 0.9228895 | 0.9150489 | 0.006792585 | 0.9272634 | 0.01458755 | 0.9272697 | 0.009488779 |  |  | 441660 | 0.9062302 | 0.8678712 | 0.0114164 | 0.9286205 | 0.002716487 | 0.9286277 | 0.01231273 |  |  | 399460 | 0.8223384 | 0.7035679 | 0.0110994 | 0.8103749 | 0.003719017 | 0.810373 | 0.006642621
|  |  | 16332 | 0.9932742 | 0.9994305 | 0.000548515 | 0.999946 | 0.1713861 | 0.9999419 | 0.187353 |  |  | 75546 | 0.9822299 | 0.9866385 | 0.001299298 | 0.9779102 | 0.005157988 | 0.9779062 | 0.005425292 |  |  | 7625 | 0.8956577 | 0.9669965 | 0.002959833 | 0.9052087 | 0.002658981 | 0.9052123 | 0.00637169 |  |  | 141180 | 0.9195265 | 0.9150489 | 0.006792585 | 0.9274171 | 0.01458591 | 0.9274234 | 0.00948784 |  |  | 441960 | 0.9039923 | 0.8678712 | 0.0114164 | 0.9286889 | 0.002716999 | 0.9286961 | 0.01231085 |  |  | 399760 | 0.8223384 | 0.7035679 | 0.0110994 | 0.8104264 | 0.003717073 | 0.8104245 | 0.00664088
|  |  | 16452 | 0.9941702 | 0.9994305 | 0.000548515 | 0.9999464 | 0.1713862 | 0.9999422 | 0.187353 |  |  | 75846 | 0.9822299 | 0.9866385 | 0.001299298 | 0.9779603 | 0.005161643 | 0.9779562 | 0.005429041 |  |  | 7630 | 0.8956577 | 0.9669967 | 0.002959827 | 0.9052112 | 0.002659006 | 0.9052148 | 0.006371714 |  |  | 141480 | 0.9228895 | 0.9150489 | 0.006792585 | 0.9275705 | 0.01458425 | 0.9275767 | 0.009486884 |  |  | 442260 | 0.9107061 | 0.8678712 | 0.0114164 | 0.9287573 | 0.00271751 | 0.9287644 | 0.01230898 |  |  | 400060 | 0.8158121 | 0.7035679 | 0.0110994 | 0.8104778 | 0.00371513 | 0.8104759 | 0.006639141
|  |  | 16572 | 0.9941702 | 0.9994305 | 0.000548515 | 0.9999467 | 0.1713863 | 0.9999425 | 0.1873531 |  |  | 76146 | 0.9812694 | 0.9866385 | 0.001299298 | 0.9780103 | 0.005165269 | 0.9780062 | 0.005432767 |  |  | 7635 | 0.8967368 | 0.9669969 | 0.00295982 | 0.9052137 | 0.00265903 | 0.9052173 | 0.006371738 |  |  | 141780 | 0.9195265 | 0.9150489 | 0.006792585 | 0.9277234 | 0.01458255 | 0.9277296 | 0.009485911 |  |  | 442560 | 0.912944 | 0.8678712 | 0.0114164 | 0.9288255 | 0.00271802 | 0.9288327 | 0.0123071 |  |  | 400360 | 0.8179875 | 0.7035679 | 0.0110994 | 0.8105291 | 0.003713188 | 0.8105272 | 0.006637404
|  |  | 16692 | 0.9941702 | 0.9994305 | 0.000548515 | 0.9999469 | 0.1713863 | 0.9999427 | 0.1873532 |  |  | 76446 | 0.9831903 | 0.9866385 | 0.001299298 | 0.9780601 | 0.005168865 | 0.978056 | 0.005436469 |  |  | 7640 | 0.8956577 | 0.966997 | 0.002959814 | 0.9052162 | 0.002659054 | 0.9052198 | 0.006371762 |  |  | 142080 | 0.921208 | 0.9150489 | 0.006792585 | 0.9278758 | 0.01458084 | 0.9278821 | 0.009484922 |  |  | 442860 | 0.9084681 | 0.8678712 | 0.0114164 | 0.9288937 | 0.00271853 | 0.9289008 | 0.01230523 |  |  | 400660 | 0.8179875 | 0.7035679 | 0.0110994 | 0.8105803 | 0.003711248 | 0.8105784 | 0.006635668
|  |  | 16812 | 0.9950662 | 0.9994305 | 0.000548515 | 0.9999472 | 0.1713864 | 0.999943 | 0.1873532 |  |  | 76746 | 0.9822299 | 0.9866385 | 0.001299298 | 0.9781098 | 0.005172433 | 0.9781056 | 0.005440148 |  |  | 7645 | 0.8967368 | 0.9669972 | 0.002959807 | 0.9052187 | 0.002659079 | 0.9052223 | 0.006371786 |  |  | 142380 | 0.9228895 | 0.9150489 | 0.006792585 | 0.9280279 | 0.0145791 | 0.9280342 | 0.009483916 |  |  | 443160 | 0.912944 | 0.8678712 | 0.0114164 | 0.9289618 | 0.002719039 | 0.9289689 | 0.01230335 |  |  | 400960 | 0.8223384 | 0.7035679 | 0.0110994 | 0.8106315 | 0.003709309 | 0.8106295 | 0.006633934
|  |  | 16932 | 0.9941702 | 0.9994305 | 0.000548515 | 0.9999474 | 0.1713864 | 0.9999432 | 0.1873533 |  |  | 77046 | 0.9831903 | 0.9866385 | 0.001299298 | 0.9781594 | 0.005175971 | 0.9781552 | 0.005443803 |  |  | 7650 | 0.8967368 | 0.9669974 | 0.002959801 | 0.9052212 | 0.002659103 | 0.9052248 | 0.00637181 |  |  | 142680 | 0.9228895 | 0.9150489 | 0.006792585 | 0.9281795 | 0.01457734 | 0.9281858 | 0.009482894 |  |  | 443460 | 0.915182 | 0.8678712 | 0.0114164 | 0.9290298 | 0.002719548 | 0.9290369 | 0.01230147 |  |  | 401260 | 0.8158121 | 0.7035679 | 0.0110994 | 0.8106825 | 0.003707372 | 0.8106806 | 0.006632201
|  |  | 17052 | 0.9941702 | 0.9994305 | 0.000548515 | 0.9999476 | 0.1713865 | 0.9999434 | 0.1873533 |  |  | 77346 | 0.9822299 | 0.9866385 | 0.001299298 | 0.9782089 | 0.005179481 | 0.9782046 | 0.005447436 |  |  | 7655 | 0.8967368 | 0.9669975 | 0.002959795 | 0.9052237 | 0.002659128 | 0.9052273 | 0.006371834 |  |  | 142980 | 0.9228895 | 0.9150489 | 0.006792585 | 0.9283308 | 0.01457555 | 0.928337 | 0.009481855 |  |  | 443760 | 0.9107061 | 0.8678712 | 0.0114164 | 0.9290978 | 0.002720056 | 0.9291049 | 0.01229959 |  |  | 401560 | 0.8179875 | 0.7035679 | 0.0110994 | 0.8107335 | 0.003705436 | 0.8107315 | 0.00663047
|  |  | 17172 | 0.9941702 | 0.9994305 | 0.000548515 | 0.9999478 | 0.1713865 | 0.9999436 | 0.1873534 |  |  | 77646 | 0.9822299 | 0.9866385 | 0.001299298 | 0.9782582 | 0.005182962 | 0.9782539 | 0.005451045 |  |  | 7660 | 0.8967368 | 0.9669977 | 0.002959789 | 0.9052262 | 0.002659152 | 0.9052298 | 0.006371858 |  |  | 143280 | 0.9195265 | 0.9150489 | 0.006792585 | 0.9284816 | 0.01457374 | 0.9284879 | 0.009480801 |  |  | 444060 | 0.912944 | 0.8678712 | 0.0114164 | 0.9291656 | 0.002720563 | 0.9291727 | 0.01229771 |  |  | 401860 | 0.8179875 | 0.7035679 | 0.0110994 | 0.8107844 | 0.003703501 | 0.8107824 | 0.006628741
|  |  | 17292 | 0.9923783 | 0.9994305 | 0.000548515 | 0.999948 | 0.1713866 | 0.9999438 | 0.1873534 |  |  | 77946 | 0.9831903 | 0.9866385 | 0.001299298 | 0.9783074 | 0.005186414 | 0.978303 | 0.005454631 |  |  | 7665 | 0.8967368 | 0.9669978 | 0.002959783 | 0.9052287 | 0.002659177 | 0.9052323 | 0.006371882 |  |  | 143580 | 0.9228895 | 0.9150489 | 0.006792585 | 0.928632 | 0.01457191 | 0.9286383 | 0.00947973 |  |  | 444360 | 0.9084681 | 0.8678712 | 0.0114164 | 0.9292334 | 0.00272107 | 0.9292405 | 0.01229583 |  |  | 402160 | 0.8179875 | 0.7035679 | 0.0110994 | 0.8108352 | 0.003701568 | 0.8108332 | 0.006627014
|  |  | 17412 | 0.9932742 | 0.9994305 | 0.000548515 | 0.9999482 | 0.1713866 | 0.9999439 | 0.1873534 |  |  | 78246 | 0.9831903 | 0.9866385 | 0.001299298 | 0.9783564 | 0.005189837 | 0.978352 | 0.005458195 |  |  | 7670 | 0.8978158 | 0.966998 | 0.002959777 | 0.9052311 | 0.002659202 | 0.9052348 | 0.006371906 |  |  | 143880 | 0.924571 | 0.9150489 | 0.006792585 | 0.928782 | 0.01457006 | 0.9287883 | 0.009478644 |  |  | 444660 | 0.9084681 | 0.8678712 | 0.0114164 | 0.9293011 | 0.002721576 | 0.9293082 | 0.01229395 |  |  | 402460 | 0.8179875 | 0.7035679 | 0.0110994 | 0.8108859 | 0.003699636 | 0.8108839 | 0.006625288
|  |  | 17532 | 0.9941702 | 0.9994305 | 0.000548515 | 0.9999483 | 0.1713866 | 0.9999441 | 0.1873535 |  |  | 78546 | 0.9831903 | 0.9866385 | 0.001299298 | 0.9784053 | 0.005193232 | 0.9784009 | 0.005461735 |  |  | 7675 | 0.8956577 | 0.9669982 | 0.002959771 | 0.9052336 | 0.002659226 | 0.9052373 | 0.006371931 |  |  | 144180 | 0.924571 | 0.9150489 | 0.006792585 | 0.9289316 | 0.01456818 | 0.9289378 | 0.009477542 |  |  | 444960 | 0.912944 | 0.8678712 | 0.0114164 | 0.9293688 | 0.002722081 | 0.9293759 | 0.01229206 |  |  | 402760 | 0.8158121 | 0.7035679 | 0.0110994 | 0.8109366 | 0.003697706 | 0.8109345 | 0.006623563
|  |  | 17652 | 0.9923783 | 0.9994305 | 0.000548515 | 0.9999485 | 0.1713867 | 0.9999442 | 0.1873535 |  |  | 78846 | 0.9831903 | 0.9866385 | 0.001299298 | 0.9784541 | 0.005196599 | 0.9784497 | 0.005465252 |  |  | 7680 | 0.8967368 | 0.9669983 | 0.002959765 | 0.9052361 | 0.002659251 | 0.9052398 | 0.006371955 |  |  | 144480 | 0.9228895 | 0.9150489 | 0.006792585 | 0.9290808 | 0.01456628 | 0.929087 | 0.009476425 |  |  | 445260 | 0.915182 | 0.8678712 | 0.0114164 | 0.9294363 | 0.002722586 | 0.9294434 | 0.01229018 |  |  | 403060 | 0.8179875 | 0.7035679 | 0.0110994 | 0.8109871 | 0.003695777 | 0.810985 | 0.006621841
|  |  | 17772 | 0.9932742 | 0.9994305 | 0.000548515 | 0.9999486 | 0.1713867 | 0.9999443 | 0.1873535 |  |  | 79146 | 0.9822299 | 0.9866385 | 0.001299298 | 0.9785028 | 0.005199937 | 0.9784983 | 0.005468746 |  |  | 7685 | 0.8967368 | 0.9669985 | 0.002959759 | 0.9052386 | 0.002659275 | 0.9052422 | 0.006371979 |  |  | 144780 | 0.9195265 | 0.9150489 | 0.006792585 | 0.9292295 | 0.01456436 | 0.9292358 | 0.009475292 |  |  | 445560 | 0.9107061 | 0.8678712 | 0.0114164 | 0.9295038 | 0.00272309 | 0.9295109 | 0.0122883 |  |  | 403360 | 0.8136366 | 0.7035679 | 0.0110994 | 0.8110376 | 0.003693849 | 0.8110355 | 0.00662012
|  |  | 17892 | 0.9941702 | 0.9994305 | 0.000548515 | 0.9999487 | 0.1713867 | 0.9999444 | 0.1873536 |  |  | 79446 | 0.9812694 | 0.9866385 | 0.001299298 | 0.9785513 | 0.005203246 | 0.9785468 | 0.005472218 |  |  | 7690 | 0.8967368 | 0.9669986 | 0.002959754 | 0.9052411 | 0.0026593 | 0.9052447 | 0.006372003 |  |  | 145080 | 0.9228895 | 0.9150489 | 0.006792585 | 0.9293779 | 0.01456241 | 0.9293842 | 0.009474144 |  |  | 445860 | 0.9107061 | 0.8678712 | 0.0114164 | 0.9295712 | 0.002723594 | 0.9295783 | 0.01228641 |  |  | 403660 | 0.8245138 | 0.7035679 | 0.0110994 | 0.8110879 | 0.003691923 | 0.8110859 | 0.006618401
|  |  | 18012 | 0.9941702 | 0.9994305 | 0.000548515 | 0.9999489 | 0.1713868 | 0.9999445 | 0.1873536 |  |  | 79746 | 0.9822299 | 0.9866385 | 0.001299298 | 0.9785998 | 0.005206527 | 0.9785952 | 0.005475666 |  |  | 7695 | 0.8956577 | 0.9669988 | 0.002959748 | 0.9052436 | 0.002659324 | 0.9052472 | 0.006372027 |  |  | 145380 | 0.921208 | 0.9150489 | 0.006792585 | 0.9295259 | 0.01456044 | 0.9295321 | 0.00947298 |  |  | 446160 | 0.912944 | 0.8678712 | 0.0114164 | 0.9296386 | 0.002724097 | 0.9296456 | 0.01228453 |  |  | 403960 | 0.8179875 | 0.7035679 | 0.0110994 | 0.8111382 | 0.003689998 | 0.8111361 | 0.006616683
|  |  | 18132 | 0.9932742 | 0.9994305 | 0.000548515 | 0.999949 | 0.1713868 | 0.9999446 | 0.1873536 |  |  | 80046 | 0.9831903 | 0.9866385 | 0.001299298 | 0.978648 | 0.00520978 | 0.9786434 | 0.005479092 |  |  | 7700 | 0.8967368 | 0.9669989 | 0.002959742 | 0.9052461 | 0.002659349 | 0.9052497 | 0.006372052 |  |  | 145680 | 0.924571 | 0.9150489 | 0.006792585 | 0.9296734 | 0.01455846 | 0.9296797 | 0.009471802 |  |  | 446460 | 0.912944 | 0.8678712 | 0.0114164 | 0.9297058 | 0.002724599 | 0.9297129 | 0.01228264 |  |  | 404260 | 0.820163 | 0.7035679 | 0.0110994 | 0.8111885 | 0.003688075 | 0.8111863 | 0.006614967
|  |  | 18252 | 0.9932742 | 0.9994305 | 0.000548515 | 0.999949 | 0.1713868 | 0.9999447 | 0.1873536 |  |  | 80346 | 0.9822299 | 0.9866385 | 0.001299298 | 0.9786962 | 0.005213005 | 0.9786915 | 0.005482495 |  |  | 7705 | 0.8967368 | 0.9669991 | 0.002959737 | 0.9052486 | 0.002659374 | 0.9052522 | 0.006372076 |  |  | 145980 | 0.9228895 | 0.9150489 | 0.006792585 | 0.9298206 | 0.01455644 | 0.9298268 | 0.009470608 |  |  | 446760 | 0.915182 | 0.8678712 | 0.0114164 | 0.929773 | 0.002725101 | 0.92978 | 0.01228075 |  |  | 404560 | 0.8179875 | 0.7035679 | 0.0110994 | 0.8112386 | 0.003686153 | 0.8112365 | 0.006613253
|  |  | 18372 | 0.9932742 | 0.9994305 | 0.000548515 | 0.9999491 | 0.1713868 | 0.9999448 | 0.1873537 |  |  | 80646 | 0.9812694 | 0.9866385 | 0.001299298 | 0.9787442 | 0.005216202 | 0.9787395 | 0.005485876 |  |  | 7710 | 0.8956577 | 0.9669992 | 0.002959732 | 0.9052511 | 0.002659398 | 0.9052547 | 0.0063721 |  |  | 146280 | 0.9228895 | 0.9150489 | 0.006792585 | 0.9299673 | 0.01455441 | 0.9299736 | 0.0094694 |  |  | 447060 | 0.915182 | 0.8678712 | 0.0114164 | 0.9298401 | 0.002725602 | 0.9298471 | 0.01227887 |  |  | 404860 | 0.820163 | 0.7035679 | 0.0110994 | 0.8112886 | 0.003684233 | 0.8112865 | 0.00661154
|  |  | 18492 | 0.9950662 | 0.9994305 | 0.000548515 | 0.9999492 | 0.1713868 | 0.9999449 | 0.1873537 |  |  | 80946 | 0.9812694 | 0.9866385 | 0.001299298 | 0.9787921 | 0.005219371 | 0.9787874 | 0.005489234 |  |  | 7715 | 0.8956577 | 0.9669994 | 0.002959726 | 0.9052536 | 0.002659423 | 0.9052572 | 0.006372124 |  |  | 146580 | 0.924571 | 0.9150489 | 0.006792585 | 0.9301137 | 0.01455236 | 0.9301199 | 0.009468177 |  |  | 447360 | 0.915182 | 0.8678712 | 0.0114164 | 0.9299071 | 0.002726103 | 0.9299141 | 0.01227698 |  |  | 405160 | 0.8179875 | 0.7035679 | 0.0110994 | 0.8113386 | 0.003682314 | 0.8113364 | 0.00660983
|  |  | 18612 | 0.9932742 | 0.9994305 | 0.000548515 | 0.9999493 | 0.1713869 | 0.9999449 | 0.1873537 |  |  | 81246 | 0.9831903 | 0.9866385 | 0.001299298 | 0.9788399 | 0.005222513 | 0.9788351 | 0.005492569 |  |  | 7720 | 0.8956577 | 0.9669995 | 0.002959721 | 0.9052561 | 0.002659448 | 0.9052597 | 0.006372149 |  |  | 146880 | 0.9228895 | 0.9150489 | 0.006792585 | 0.9302596 | 0.01455029 | 0.9302659 | 0.009466939 |  |  | 447660 | 0.9062302 | 0.8678712 | 0.0114164 | 0.929974 | 0.002726603 | 0.9299811 | 0.01227509 |  |  | 405460 | 0.820163 | 0.7035679 | 0.0110994 | 0.8113885 | 0.003680396 | 0.8113863 | 0.00660812
|  |  | 18732 | 0.9950662 | 0.9994305 | 0.000548515 | 0.9999494 | 0.1713869 | 0.999945 | 0.1873537 |  |  | 104646 | 0.9831903 | 0.9866385 | 0.001299298 | 0.9822006 | 0.005389264 | 0.9821935 | 0.00568869 |  |  | 7725 | 0.8967368 | 0.9669997 | 0.002959716 | 0.9052586 | 0.002659472 | 0.9052622 | 0.006372173 |  |  | 147180 | 0.9262524 | 0.9150489 | 0.006792585 | 0.9304052 | 0.01454819 | 0.9304114 | 0.009465687 |  |  | 447960 | 0.9084681 | 0.8678712 | 0.0114164 | 0.9300409 | 0.002727102 | 0.9300479 | 0.0122732 |  |  | 405760 | 0.820163 | 0.7035679 | 0.0110994 | 0.8114382 | 0.00367848 | 0.8114361 | 0.006606413
|  |  | 18852 | 0.9932742 | 0.9994305 | 0.000548515 | 0.9999494 | 0.1713869 | 0.9999451 | 0.1873537 |  |  | 104946 | 0.9822299 | 0.9866385 | 0.001299298 | 0.9822393 | 0.005390499 | 0.9822322 | 0.005690458 |  |  | 7730 | 0.8956577 | 0.9669998 | 0.002959711 | 0.905261 | 0.002659497 | 0.9052647 | 0.006372197 |  |  | 147480 | 0.921208 | 0.9150489 | 0.006792585 | 0.9305503 | 0.01454608 | 0.9305566 | 0.00946442 |  |  | 448260 | 0.9084681 | 0.8678712 | 0.0114164 | 0.9301077 | 0.002727601 | 0.9301147 | 0.01227131 |  |  | 406060 | 0.8114612 | 0.7035679 | 0.0110994 | 0.8114879 | 0.003676566 | 0.8114858 | 0.006604707
|  |  | 18972 | 0.9941702 | 0.9994305 | 0.000548515 | 0.9999495 | 0.1713869 | 0.9999451 | 0.1873537 |  |  | 105246 | 0.9831903 | 0.9866385 | 0.001299298 | 0.9822779 | 0.005391715 | 0.9822708 | 0.005692209 |  |  | 7735 | 0.8956577 | 0.967 | 0.002959706 | 0.9052635 | 0.002659522 | 0.9052672 | 0.006372222 |  |  | 147780 | 0.924571 | 0.9150489 | 0.006792585 | 0.9306951 | 0.01454394 | 0.9307013 | 0.009463139 |  |  | 448560 | 0.9107061 | 0.8678712 | 0.0114164 | 0.9301744 | 0.002728099 | 0.9301814 | 0.01226942 |  |  | 406360 | 0.8223384 | 0.7035679 | 0.0110994 | 0.8115376 | 0.003674652 | 0.8115354 | 0.006603003
|  |  | 19092 | 0.9932742 | 0.9994305 | 0.000548515 | 0.9999495 | 0.1713869 | 0.9999452 | 0.1873537 |  |  | 105546 | 0.9831903 | 0.9866385 | 0.001299298 | 0.9823164 | 0.00539291 | 0.9823093 | 0.005693944 |  |  | 7740 | 0.8956577 | 0.9670001 | 0.002959701 | 0.905266 | 0.002659547 | 0.9052696 | 0.006372246 |  |  | 148080 | 0.9228895 | 0.9150489 | 0.006792585 | 0.9308394 | 0.01454178 | 0.9308457 | 0.009461844 |  |  | 448860 | 0.9107061 | 0.8678712 | 0.0114164 | 0.930241 | 0.002728597 | 0.930248 | 0.01226753 |  |  | 406660 | 0.8179875 | 0.7035679 | 0.0110994 | 0.8115871 | 0.003672741 | 0.8115849 | 0.006601301
|  |  | 19212 | 0.9941702 | 0.9994305 | 0.000548515 | 0.9999496 | 0.1713869 | 0.9999452 | 0.1873538 |  |  | 105846 | 0.9831903 | 0.9866385 | 0.001299298 | 0.9823549 | 0.005394085 | 0.9823477 | 0.005695661 |  |  | 7745 | 0.8956577 | 0.9670003 | 0.002959696 | 0.9052685 | 0.002659571 | 0.9052721 | 0.00637227 |  |  | 148380 | 0.9228895 | 0.9150489 | 0.006792585 | 0.9309834 | 0.01453961 | 0.9309897 | 0.009460535 |  |  | 449160 | 0.9084681 | 0.8678712 | 0.0114164 | 0.9303076 | 0.002729094 | 0.9303146 | 0.01226563 |  |  | 406960 | 0.8179875 | 0.7035679 | 0.0110994 | 0.8116366 | 0.00367083 | 0.8116343 | 0.0065996
|  |  | 19332 | 0.9941702 | 0.9994305 | 0.000548515 | 0.9999496 | 0.1713869 | 0.9999453 | 0.1873538 |  |  | 106146 | 0.9851113 | 0.9866385 | 0.001299298 | 0.9823932 | 0.00539524 | 0.9823859 | 0.005697362 |  |  | 7750 | 0.8967368 | 0.9670004 | 0.002959691 | 0.905271 | 0.002659596 | 0.9052746 | 0.006372295 |  |  | 148680 | 0.9228895 | 0.9150489 | 0.006792585 | 0.931127 | 0.01453741 | 0.9311332 | 0.009459212 |  |  | 449460 | 0.9084681 | 0.8678712 | 0.0114164 | 0.9303741 | 0.00272959 | 0.9303811 | 0.01226374 |  |  | 407260 | 0.8223384 | 0.7035679 | 0.0110994 | 0.8116859 | 0.003668921 | 0.8116837 | 0.006597901
|  |  | 19452 | 0.9932742 | 0.9994305 | 0.000548515 | 0.9999497 | 0.1713869 | 0.9999453 | 0.1873538 |  |  | 106446 | 0.9841508 | 0.9866385 | 0.001299298 | 0.9824314 | 0.005396375 | 0.9824241 | 0.005699046 |  |  | 7755 | 0.8956577 | 0.9670005 | 0.002959686 | 0.9052735 | 0.002659621 | 0.9052771 | 0.006372319 |  |  | 148980 | 0.9228895 | 0.9150489 | 0.006792585 | 0.9312702 | 0.01453519 | 0.9312764 | 0.009457875 |  |  | 449760 | 0.912944 | 0.8678712 | 0.0114164 | 0.9304405 | 0.002730086 | 0.9304475 | 0.01226185 |  |  | 407560 | 0.820163 | 0.7035679 | 0.0110994 | 0.8117352 | 0.003667014 | 0.811733 | 0.006596204
|  |  | 19572 | 0.9923783 | 0.9994305 | 0.000548515 | 0.9999497 | 0.1713869 | 0.9999453 | 0.1873538 |  |  | 106746 | 0.9851113 | 0.9866385 | 0.001299298 | 0.9824695 | 0.005397491 | 0.9824622 | 0.005700713 |  |  | 7760 | 0.8967368 | 0.9670007 | 0.002959681 | 0.905276 | 0.002659646 | 0.9052796 | 0.006372343 |  |  | 149280 | 0.9228895 | 0.9150489 | 0.006792585 | 0.931413 | 0.01453295 | 0.9314192 | 0.009456525 |  |  | 450060 | 0.915182 | 0.8678712 | 0.0114164 | 0.9305068 | 0.002730581 | 0.9305138 | 0.01225995 |  |  | 407860 | 0.8245138 | 0.7035679 | 0.0110994 | 0.8117844 | 0.003665108 | 0.8117822 | 0.006594508
|  |  | 19692 | 0.9941702 | 0.9994305 | 0.000548515 | 0.9999497 | 0.171387 | 0.9999454 | 0.1873538 |  |  | 107046 | 0.9851113 | 0.9866385 | 0.001299298 | 0.9825075 | 0.005398587 | 0.9825002 | 0.005702364 |  |  | 7765 | 0.8978158 | 0.9670008 | 0.002959677 | 0.9052785 | 0.002659671 | 0.9052821 | 0.006372368 |  |  | 149580 | 0.921208 | 0.9150489 | 0.006792585 | 0.9315554 | 0.0145307 | 0.9315616 | 0.00945516 |  |  | 450360 | 0.912944 | 0.8678712 | 0.0114164 | 0.9305731 | 0.002731075 | 0.93058 | 0.01225806 |  |  | 408160 | 0.8158121 | 0.7035679 | 0.0110994 | 0.8118336 | 0.003663204 | 0.8118313 | 0.006592814
|  |  | 19812 | 0.9932742 | 0.9994305 | 0.000548515 | 0.9999498 | 0.171387 | 0.9999454 | 0.1873538 |  |  | 107346 | 0.9851113 | 0.9866385 | 0.001299298 | 0.9825454 | 0.005399663 | 0.9825381 | 0.005703999 |  |  | 7770 | 0.8967368 | 0.967001 | 0.002959672 | 0.905281 | 0.002659695 | 0.9052846 | 0.006372392 |  |  | 149880 | 0.924571 | 0.9150489 | 0.006792585 | 0.9316974 | 0.01452842 | 0.9317036 | 0.009453783 |  |  | 450660 | 0.9107061 | 0.8678712 | 0.0114164 | 0.9306393 | 0.002731569 | 0.9306462 | 0.01225616 |  |  | 408460 | 0.8179875 | 0.7035679 | 0.0110994 | 0.8118826 | 0.003661301 | 0.8118803 | 0.006591122
|  |  | 19932 | 0.9941702 | 0.9994305 | 0.000548515 | 0.9999498 | 0.171387 | 0.9999454 | 0.1873538 |  |  | 107646 | 0.9841508 | 0.9866385 | 0.001299298 | 0.9825832 | 0.00540072 | 0.9825759 | 0.005705617 |  |  | 7775 | 0.8956577 | 0.9670011 | 0.002959667 | 0.9052834 | 0.00265972 | 0.9052871 | 0.006372417 |  |  | 150180 | 0.924571 | 0.9150489 | 0.006792585 | 0.931839 | 0.01452613 | 0.9318452 | 0.009452392 |  |  | 450960 | 0.912944 | 0.8678712 | 0.0114164 | 0.9307054 | 0.002732063 | 0.9307123 | 0.01225427 |  |  | 408760 | 0.820163 | 0.7035679 | 0.0110994 | 0.8119316 | 0.003659399 | 0.8119293 | 0.006589432
|  |  | 20052 | 0.9941702 | 0.9994305 | 0.000548515 | 0.9999498 | 0.171387 | 0.9999454 | 0.1873538 |  |  | 107946 | 0.9831903 | 0.9866385 | 0.001299298 | 0.9826209 | 0.005401757 | 0.9826136 | 0.005707219 |  |  | 7780 | 0.8956577 | 0.9670012 | 0.002959663 | 0.9052859 | 0.002659745 | 0.9052896 | 0.006372441 |  |  | 150480 | 0.9279339 | 0.9150489 | 0.006792585 | 0.9319802 | 0.01452381 | 0.9319865 | 0.009450988 |  |  | 451260 | 0.915182 | 0.8678712 | 0.0114164 | 0.9307714 | 0.002732555 | 0.9307783 | 0.01225237 |  |  | 409060 | 0.8266893 | 0.7035679 | 0.0110994 | 0.8119805 | 0.003657499 | 0.8119781 | 0.006587743
|  |  | 20172 | 0.9950662 | 0.9994305 | 0.000548515 | 0.9999498 | 0.171387 | 0.9999455 | 0.1873538 |  |  | 108246 | 0.9822299 | 0.9866385 | 0.001299298 | 0.9826585 | 0.005402776 | 0.9826512 | 0.005708805 |  |  | 7785 | 0.8956577 | 0.9670014 | 0.002959658 | 0.9052884 | 0.00265977 | 0.905292 | 0.006372466 |  |  | 150780 | 0.9262524 | 0.9150489 | 0.006792585 | 0.9321211 | 0.01452148 | 0.9321273 | 0.00944957 |  |  | 451560 | 0.9107061 | 0.8678712 | 0.0114164 | 0.9308374 | 0.002733048 | 0.9308443 | 0.01225047 |  |  | 409360 | 0.820163 | 0.7035679 | 0.0110994 | 0.8120293 | 0.003655601 | 0.8120269 | 0.006586056
|  |  | 20292 | 0.9941702 | 0.9994305 | 0.000548515 | 0.9999499 | 0.171387 | 0.9999455 | 0.1873538 |  |  | 108546 | 0.980309 | 0.9866385 | 0.001299298 | 0.982696 | 0.005403775 | 0.9826886 | 0.005710375 |  |  | 7790 | 0.8945787 | 0.9670015 | 0.002959654 | 0.9052909 | 0.002659795 | 0.9052945 | 0.00637249 |  |  | 151080 | 0.924571 | 0.9150489 | 0.006792585 | 0.9322616 | 0.01451913 | 0.9322678 | 0.00944814 |  |  | 451860 | 0.912944 | 0.8678712 | 0.0114164 | 0.9309032 | 0.002733539 | 0.9309102 | 0.01224858 |  |  | 409660 | 0.8136366 | 0.7035679 | 0.0110994 | 0.812078 | 0.003653704 | 0.8120756 | 0.006584371
|  |  | 20412 | 0.9932742 | 0.9994305 | 0.000548515 | 0.9999499 | 0.171387 | 0.9999455 | 0.1873538 |  |  | 108846 | 0.9822299 | 0.9866385 | 0.001299298 | 0.9827334 | 0.005404754 | 0.982726 | 0.005711929 |  |  | 7795 | 0.8956577 | 0.9670016 | 0.00295965 | 0.9052934 | 0.00265982 | 0.905297 | 0.006372514 |  |  | 151380 | 0.9262524 | 0.9150489 | 0.006792585 | 0.9324016 | 0.01451676 | 0.9324079 | 0.009446697 |  |  | 452160 | 0.9107061 | 0.8678712 | 0.0114164 | 0.930969 | 0.00273403 | 0.930976 | 0.01224668 |  |  | 409960 | 0.8179875 | 0.7035679 | 0.0110994 | 0.8121266 | 0.003651808 | 0.8121242 | 0.006582688
|  |  | 20532 | 0.9941702 | 0.9994305 | 0.000548515 | 0.9999499 | 0.171387 | 0.9999455 | 0.1873538 |  |  | 109146 | 0.9812694 | 0.9866385 | 0.001299298 | 0.9827707 | 0.005405715 | 0.9827633 | 0.005713467 |  |  | 7800 | 0.8967368 | 0.9670018 | 0.002959645 | 0.9052959 | 0.002659845 | 0.9052995 | 0.006372539 |  |  | 151680 | 0.9262524 | 0.9150489 | 0.006792585 | 0.9325414 | 0.01451437 | 0.9325476 | 0.009445241 |  |  | 452460 | 0.9107061 | 0.8678712 | 0.0114164 | 0.9310348 | 0.002734521 | 0.9310417 | 0.01224478 |  |  | 410260 | 0.8179875 | 0.7035679 | 0.0110994 | 0.8121752 | 0.003649914 | 0.8121728 | 0.006581006
|  |  | 20652 | 0.9959621 | 0.9994305 | 0.000548515 | 0.9999499 | 0.171387 | 0.9999455 | 0.1873538 |  |  | 109446 | 0.980309 | 0.9866385 | 0.001299298 | 0.9828079 | 0.005406657 | 0.9828005 | 0.005714988 |  |  | 7805 | 0.8967368 | 0.9670019 | 0.002959641 | 0.9052984 | 0.00265987 | 0.905302 | 0.006372563 |  |  | 151980 | 0.9279339 | 0.9150489 | 0.006792585 | 0.9326807 | 0.01451196 | 0.9326869 | 0.009443772 |  |  | 452760 | 0.912944 | 0.8678712 | 0.0114164 | 0.9311004 | 0.00273501 | 0.9311073 | 0.01224288 |  |  | 410560 | 0.820163 | 0.7035679 | 0.0110994 | 0.8122236 | 0.003648022 | 0.8122213 | 0.006579326
|  |  | 20772 | 0.9932742 | 0.9994305 | 0.000548515 | 0.9999499 | 0.171387 | 0.9999456 | 0.1873538 |  |  | 109746 | 0.980309 | 0.9866385 | 0.001299298 | 0.982845 | 0.00540758 | 0.9828376 | 0.005716495 |  |  | 7810 | 0.8967368 | 0.967002 | 0.002959637 | 0.9053009 | 0.002659895 | 0.9053045 | 0.006372588 |  |  | 152280 | 0.9279339 | 0.9150489 | 0.006792585 | 0.9328196 | 0.01450953 | 0.9328258 | 0.009442291 |  |  | 453060 | 0.9062302 | 0.8678712 | 0.0114164 | 0.931166 | 0.0027355 | 0.9311729 | 0.01224098 |  |  | 410860 | 0.8179875 | 0.7035679 | 0.0110994 | 0.812272 | 0.003646131 | 0.8122696 | 0.006577648
|  |  | 20892 | 0.9932742 | 0.9994305 | 0.000548515 | 0.99995 | 0.171387 | 0.9999456 | 0.1873538 |  |  | 110046 | 0.9831903 | 0.9866385 | 0.001299298 | 0.9828821 | 0.005408485 | 0.9828746 | 0.005717985 |  |  | 7815 | 0.8956577 | 0.9670022 | 0.002959633 | 0.9053034 | 0.002659919 | 0.905307 | 0.006372613 |  |  | 152580 | 0.9279339 | 0.9150489 | 0.006792585 | 0.9329582 | 0.01450709 | 0.9329644 | 0.009440797 |  |  | 453360 | 0.9084681 | 0.8678712 | 0.0114164 | 0.9312315 | 0.002735988 | 0.9312384 | 0.01223908 |  |  | 411160 | 0.8158121 | 0.7035679 | 0.0110994 | 0.8123204 | 0.003644242 | 0.8123179 | 0.006575971
|  |  | 21012 | 0.9941702 | 0.9994305 | 0.000548515 | 0.99995 | 0.171387 | 0.9999456 | 0.1873538 |  |  | 110346 | 0.9812694 | 0.9866385 | 0.001299298 | 0.982919 | 0.005409371 | 0.9829115 | 0.00571946 |  |  | 7820 | 0.8967368 | 0.9670023 | 0.002959629 | 0.9053058 | 0.002659944 | 0.9053095 | 0.006372637 |  |  | 152880 | 0.9279339 | 0.9150489 | 0.006792585 | 0.9330964 | 0.01450463 | 0.9331026 | 0.009439291 |  |  | 453660 | 0.912944 | 0.8678712 | 0.0114164 | 0.9312969 | 0.002736476 | 0.9313038 | 0.01223718 |  |  | 411460 | 0.8245138 | 0.7035679 | 0.0110994 | 0.8123686 | 0.003642354 | 0.8123661 | 0.006574297
|  |  | 21132 | 0.9941702 | 0.9994305 | 0.000548515 | 0.99995 | 0.171387 | 0.9999456 | 0.1873538 |  |  | 110646 | 0.9812694 | 0.9866385 | 0.001299298 | 0.9829558 | 0.005410238 | 0.9829483 | 0.005720919 |  |  | 7825 | 0.8956577 | 0.9670024 | 0.002959625 | 0.9053083 | 0.002659969 | 0.9053119 | 0.006372662 |  |  | 153180 | 0.9262524 | 0.9150489 | 0.006792585 | 0.9332342 | 0.01450215 | 0.9332404 | 0.009437772 |  |  | 453960 | 0.9174199 | 0.8678712 | 0.0114164 | 0.9313623 | 0.002736964 | 0.9313692 | 0.01223528 |  |  | 411760 | 0.820163 | 0.7035679 | 0.0110994 | 0.8124167 | 0.003640467 | 0.8124143 | 0.006572624
|  |  | 21252 | 0.9950662 | 0.9994305 | 0.000548515 | 0.99995 | 0.171387 | 0.9999456 | 0.1873539 |  |  | 110946 | 0.9812694 | 0.9866385 | 0.001299298 | 0.9829925 | 0.005411087 | 0.982985 | 0.005722363 |  |  | 7830 | 0.8967368 | 0.9670026 | 0.002959621 | 0.9053108 | 0.002659994 | 0.9053144 | 0.006372686 |  |  | 153480 | 0.9262524 | 0.9150489 | 0.006792585 | 0.9333716 | 0.01449965 | 0.9333778 | 0.009436241 |  |  | 454260 | 0.912944 | 0.8678712 | 0.0114164 | 0.9314276 | 0.002737451 | 0.9314344 | 0.01223337 |  |  | 412060 | 0.8179875 | 0.7035679 | 0.0110994 | 0.8124648 | 0.003638582 | 0.8124623 | 0.006570953
|  |  | 21372 | 0.9950662 | 0.9994305 | 0.000548515 | 0.99995 | 0.171387 | 0.9999456 | 0.1873539 |  |  | 111246 | 0.9822299 | 0.9866385 | 0.001299298 | 0.9830291 | 0.005411917 | 0.9830216 | 0.005723791 |  |  | 7835 | 0.8956577 | 0.9670027 | 0.002959617 | 0.9053133 | 0.002660019 | 0.9053169 | 0.006372711 |  |  | 153780 | 0.9262524 | 0.9150489 | 0.006792585 | 0.9335086 | 0.01449714 | 0.9335149 | 0.009434699 |  |  | 454560 | 0.915182 | 0.8678712 | 0.0114164 | 0.9314928 | 0.002737937 | 0.9314996 | 0.01223147 |  |  | 412360 | 0.8158121 | 0.7035679 | 0.0110994 | 0.8125128 | 0.003636699 | 0.8125103 | 0.006569283
|  |  | 21492 | 0.9950662 | 0.9994305 | 0.000548515 | 0.99995 | 0.171387 | 0.9999456 | 0.1873539 |  |  | 111546 | 0.9831903 | 0.9866385 | 0.001299298 | 0.9830656 | 0.00541273 | 0.9830581 | 0.005725204 |  |  | 7840 | 0.8956577 | 0.9670028 | 0.002959613 | 0.9053158 | 0.002660044 | 0.9053194 | 0.006372735 |  |  | 154080 | 0.9279339 | 0.9150489 | 0.006792585 | 0.9336453 | 0.01449461 | 0.9336515 | 0.009433144 |  |  | 454860 | 0.915182 | 0.8678712 | 0.0114164 | 0.9315579 | 0.002738423 | 0.9315647 | 0.01222957 |  |  | 412660 | 0.8158121 | 0.7035679 | 0.0110994 | 0.8125607 | 0.003634817 | 0.8125582 | 0.006567615
|  |  | 21612 | 0.9932742 | 0.9994305 | 0.000548515 | 0.99995 | 0.171387 | 0.9999456 | 0.1873539 |  |  | 111846 | 0.9822299 | 0.9866385 | 0.001299298 | 0.9831021 | 0.005413524 | 0.9830945 | 0.005726601 |  |  | 7845 | 0.8956577 | 0.9670029 | 0.002959609 | 0.9053183 | 0.002660069 | 0.9053219 | 0.00637276 |  |  | 154380 | 0.9262524 | 0.9150489 | 0.006792585 | 0.9337816 | 0.01449206 | 0.9337878 | 0.009431578 |  |  | 455160 | 0.9174199 | 0.8678712 | 0.0114164 | 0.9316229 | 0.002738908 | 0.9316298 | 0.01222766 |  |  | 412960 | 0.8158121 | 0.7035679 | 0.0110994 | 0.8126085 | 0.003632937 | 0.812606 | 0.006565949
|  |  | 21732 | 0.9932742 | 0.9994305 | 0.000548515 | 0.99995 | 0.171387 | 0.9999456 | 0.1873539 |  |  | 112146 | 0.9822299 | 0.9866385 | 0.001299298 | 0.9831384 | 0.0054143 | 0.9831308 | 0.005727984 |  |  | 7850 | 0.8956577 | 0.9670031 | 0.002959605 | 0.9053208 | 0.002660095 | 0.9053244 | 0.006372785 |  |  | 154680 | 0.924571 | 0.9150489 | 0.006792585 | 0.9339176 | 0.0144895 | 0.9339238 | 0.00943 |  |  | 455460 | 0.9107061 | 0.8678712 | 0.0114164 | 0.9316879 | 0.002739392 | 0.9316948 | 0.01222576 |  |  | 413260 | 0.820163 | 0.7035679 | 0.0110994 | 0.8126563 | 0.003631058 | 0.8126538 | 0.006564285
|  |  | 21852 | 0.9950662 | 0.9994305 | 0.000548515 | 0.99995 | 0.171387 | 0.9999457 | 0.1873539 |  |  | 112446 | 0.9822299 | 0.9866385 | 0.001299298 | 0.9831746 | 0.005415058 | 0.983167 | 0.005729351 |  |  | 7855 | 0.8956577 | 0.9670032 | 0.002959602 | 0.9053233 | 0.00266012 | 0.9053269 | 0.006372809 |  |  | 154980 | 0.9296154 | 0.9150489 | 0.006792585 | 0.9340531 | 0.01448692 | 0.9340593 | 0.00942841 |  |  | 455760 | 0.915182 | 0.8678712 | 0.0114164 | 0.9317528 | 0.002739876 | 0.9317597 | 0.01222385 |  |  | 413560 | 0.8158121 | 0.7035679 | 0.0110994 | 0.8127039 | 0.003629181 | 0.8127014 | 0.006562623
|  |  | 21972 | 0.9941702 | 0.9994305 | 0.000548515 | 0.9999501 | 0.171387 | 0.9999457 | 0.1873539 |  |  | 112746 | 0.9822299 | 0.9866385 | 0.001299298 | 0.9832108 | 0.005415798 | 0.9832032 | 0.005730703 |  |  | 7860 | 0.8967368 | 0.9670033 | 0.002959598 | 0.9053257 | 0.002660145 | 0.9053294 | 0.006372834 |  |  | 155280 | 0.9279339 | 0.9150489 | 0.006792585 | 0.9341883 | 0.01448432 | 0.9341945 | 0.009426808 |  |  | 456060 | 0.915182 | 0.8678712 | 0.0114164 | 0.9318177 | 0.002740359 | 0.9318245 | 0.01222195 |  |  | 413860 | 0.8245138 | 0.7035679 | 0.0110994 | 0.8127515 | 0.003627305 | 0.812749 | 0.006560962
|  |  | 22092 | 0.9941702 | 0.9994305 | 0.000548515 | 0.9999501 | 0.171387 | 0.9999457 | 0.1873539 |  |  | 113046 | 0.9831903 | 0.9866385 | 0.001299298 | 0.9832468 | 0.005416521 | 0.9832392 | 0.00573204 |  |  | 7865 | 0.8956577 | 0.9670034 | 0.002959594 | 0.9053282 | 0.00266017 | 0.9053318 | 0.006372859 |  |  | 155580 | 0.9279339 | 0.9150489 | 0.006792585 | 0.9343232 | 0.0144817 | 0.9343293 | 0.009425196 |  |  | 456360 | 0.9107061 | 0.8678712 | 0.0114164 | 0.9318824 | 0.002740842 | 0.9318892 | 0.01222004 |  |  | 414160 | 0.8158121 | 0.7035679 | 0.0110994 | 0.812799 | 0.003625431 | 0.8127965 | 0.006559303
|  |  | 22212 | 0.9950662 | 0.9994305 | 0.000548515 | 0.9999501 | 0.171387 | 0.9999457 | 0.1873539 |  |  | 113346 | 0.9822299 | 0.9866385 | 0.001299298 | 0.9832827 | 0.005417225 | 0.9832751 | 0.005733362 |  |  | 7870 | 0.8967368 | 0.9670035 | 0.002959591 | 0.9053307 | 0.002660195 | 0.9053343 | 0.006372883 |  |  | 155880 | 0.9279339 | 0.9150489 | 0.006792585 | 0.9344576 | 0.01447907 | 0.9344638 | 0.009423572 |  |  | 456660 | 0.9107061 | 0.8678712 | 0.0114164 | 0.9319471 | 0.002741324 | 0.9319539 | 0.01221814 |  |  | 414460 | 0.820163 | 0.7035679 | 0.0110994 | 0.8128465 | 0.003623558 | 0.8128439 | 0.006557646
|  |  | 22332 | 0.9941702 | 0.9994305 | 0.000548515 | 0.9999501 | 0.171387 | 0.9999457 | 0.1873539 |  |  | 113646 | 0.9831903 | 0.9866385 | 0.001299298 | 0.9833186 | 0.005417913 | 0.9833109 | 0.00573467 |  |  | 7875 | 0.8945787 | 0.9670037 | 0.002959587 | 0.9053332 | 0.00266022 | 0.9053368 | 0.006372908 |  |  | 156180 | 0.9279339 | 0.9150489 | 0.006792585 | 0.9345917 | 0.01447642 | 0.9345979 | 0.009421936 |  |  | 456960 | 0.915182 | 0.8678712 | 0.0114164 | 0.9320117 | 0.002741806 | 0.9320185 | 0.01221623 |  |  | 414760 | 0.8179875 | 0.7035679 | 0.0110994 | 0.8128938 | 0.003621687 | 0.8128912 | 0.006555991
|  |  | 22452 | 0.9950662 | 0.9994305 | 0.000548515 | 0.9999501 | 0.171387 | 0.9999457 | 0.1873539 |  |  | 113946 | 0.9822299 | 0.9866385 | 0.001299298 | 0.9833543 | 0.005418582 | 0.9833467 | 0.005735963 |  |  | 7880 | 0.8967368 | 0.9670038 | 0.002959584 | 0.9053357 | 0.002660245 | 0.9053393 | 0.006372933 |  |  | 156480 | 0.9279339 | 0.9150489 | 0.006792585 | 0.9347254 | 0.01447376 | 0.9347316 | 0.00942029 |  |  | 457260 | 0.9196579 | 0.8678712 | 0.0114164 | 0.9320763 | 0.002742287 | 0.9320831 | 0.01221432 |  |  | 415060 | 0.8158121 | 0.7035679 | 0.0110994 | 0.8129411 | 0.003619818 | 0.8129385 | 0.006554338
|  |  | 22572 | 0.9950662 | 0.9994305 | 0.000548515 | 0.9999501 | 0.171387 | 0.9999457 | 0.1873539 |  |  | 114246 | 0.9851113 | 0.9866385 | 0.001299298 | 0.98339 | 0.005419235 | 0.9833823 | 0.00573724 |  |  | 7885 | 0.8956577 | 0.9670039 | 0.00295958 | 0.9053382 | 0.00266027 | 0.9053418 | 0.006372957 |  |  | 156780 | 0.9279339 | 0.9150489 | 0.006792585 | 0.9348588 | 0.01447108 | 0.9348649 | 0.009418632 |  |  | 457560 | 0.915182 | 0.8678712 | 0.0114164 | 0.9321407 | 0.002742768 | 0.9321475 | 0.01221242 |  |  | 415360 | 0.8245138 | 0.7035679 | 0.0110994 | 0.8129883 | 0.00361795 | 0.8129857 | 0.006552686
|  |  | 22692 | 0.9941702 | 0.9994305 | 0.000548515 | 0.9999501 | 0.171387 | 0.9999457 | 0.1873539 |  |  | 114546 | 0.9822299 | 0.9866385 | 0.001299298 | 0.9834256 | 0.00541987 | 0.9834179 | 0.005738504 |  |  | 7890 | 0.8956577 | 0.967004 | 0.002959577 | 0.9053407 | 0.002660295 | 0.9053443 | 0.006372982 |  |  | 157080 | 0.9262524 | 0.9150489 | 0.006792585 | 0.9349918 | 0.01446839 | 0.9349979 | 0.009416964 |  |  | 457860 | 0.912944 | 0.8678712 | 0.0114164 | 0.9322051 | 0.002743247 | 0.9322119 | 0.01221051 |  |  | 415660 | 0.8114612 | 0.7035679 | 0.0110994 | 0.8130354 | 0.003616083 | 0.8130328 | 0.006551036
|  |  | 22812 | 0.9950662 | 0.9994305 | 0.000548515 | 0.9999501 | 0.171387 | 0.9999457 | 0.1873539 |  |  | 114846 | 0.9831903 | 0.9866385 | 0.001299298 | 0.983461 | 0.005420487 | 0.9834533 | 0.005739753 |  |  | 7895 | 0.8978158 | 0.9670041 | 0.002959573 | 0.9053431 | 0.002660321 | 0.9053468 | 0.006373007 |  |  | 157380 | 0.9262524 | 0.9150489 | 0.006792585 | 0.9351244 | 0.01446568 | 0.9351306 | 0.009415285 |  |  | 458160 | 0.9218958 | 0.8678712 | 0.0114164 | 0.9322694 | 0.002743727 | 0.9322762 | 0.0122086 |  |  | 415960 | 0.8158121 | 0.7035679 | 0.0110994 | 0.8130824 | 0.003614218 | 0.8130798 | 0.006549388
|  |  | 22932 | 0.9950662 | 0.9994305 | 0.000548515 | 0.9999501 | 0.171387 | 0.9999457 | 0.1873539 |  |  | 115146 | 0.9822299 | 0.9866385 | 0.001299298 | 0.9834964 | 0.005421088 | 0.9834887 | 0.005740987 |  |  | 7900 | 0.8967368 | 0.9670043 | 0.00295957 | 0.9053456 | 0.002660346 | 0.9053492 | 0.006373032 |  |  | 157680 | 0.9279339 | 0.9150489 | 0.006792585 | 0.9352567 | 0.01446295 | 0.9352628 | 0.009413595 |  |  | 458460 | 0.915182 | 0.8678712 | 0.0114164 | 0.9323337 | 0.002744205 | 0.9323404 | 0.01220669 |  |  | 416260 | 0.8223384 | 0.7035679 | 0.0110994 | 0.8131294 | 0.003612355 | 0.8131267 | 0.006547741
|  |  | 23052 | 0.9950662 | 0.9994305 | 0.000548515 | 0.9999501 | 0.171387 | 0.9999457 | 0.1873539 |  |  | 115446 | 0.9822299 | 0.9866385 | 0.001299298 | 0.9835317 | 0.005421672 | 0.9835239 | 0.005742207 |  |  | 7905 | 0.8988948 | 0.9670044 | 0.002959567 | 0.9053481 | 0.002660371 | 0.9053517 | 0.006373056 |  |  | 157980 | 0.9262524 | 0.9150489 | 0.006792585 | 0.9353886 | 0.01446021 | 0.9353947 | 0.009411895 |  |  | 458760 | 0.915182 | 0.8678712 | 0.0114164 | 0.9323978 | 0.002744684 | 0.9324046 | 0.01220478 |  |  | 416560 | 0.8266893 | 0.7035679 | 0.0110994 | 0.8131762 | 0.003610493 | 0.8131736 | 0.006546097
|  |  | 23172 | 0.9941702 | 0.9994305 | 0.000548515 | 0.9999501 | 0.171387 | 0.9999457 | 0.1873539 |  |  | 115746 | 0.9831903 | 0.9866385 | 0.001299298 | 0.9835669 | 0.005422238 | 0.9835591 | 0.005743412 |  |  | 7910 | 0.8956577 | 0.9670045 | 0.002959564 | 0.9053506 | 0.002660396 | 0.9053542 | 0.006373081 |  |  | 158280 | 0.9279339 | 0.9150489 | 0.006792585 | 0.9355201 | 0.01445746 | 0.9355263 | 0.009410184 |  |  | 459060 | 0.915182 | 0.8678712 | 0.0114164 | 0.9324619 | 0.002745161 | 0.9324687 | 0.01220287 |  |  | 416860 | 0.820163 | 0.7035679 | 0.0110994 | 0.813223 | 0.003608633 | 0.8132204 | 0.006544454
|  |  | 23292 | 0.9941702 | 0.9994305 | 0.000548515 | 0.9999501 | 0.171387 | 0.9999457 | 0.1873539 |  |  | 116046 | 0.9822299 | 0.9866385 | 0.001299298 | 0.983602 | 0.005422788 | 0.9835942 | 0.005744603 |  |  | 7915 | 0.8967368 | 0.9670046 | 0.00295956 | 0.9053531 | 0.002660421 | 0.9053567 | 0.006373106 |  |  | 158580 | 0.9279339 | 0.9150489 | 0.006792585 | 0.9356513 | 0.01445469 | 0.9356575 | 0.009408462 |  |  | 459360 | 0.9107061 | 0.8678712 | 0.0114164 | 0.9325259 | 0.002745638 | 0.9325327 | 0.01220096 |  |  | 417160 | 0.8158121 | 0.7035679 | 0.0110994 | 0.8132698 | 0.003606775 | 0.8132671 | 0.006542813
|  |  | 23412 | 0.9941702 | 0.9994305 | 0.000548515 | 0.9999501 | 0.171387 | 0.9999457 | 0.1873539 |  |  | 116346 | 0.9831903 | 0.9866385 | 0.001299298 | 0.983637 | 0.005423321 | 0.9836292 | 0.005745781 |  |  | 7920 | 0.8967368 | 0.9670047 | 0.002959557 | 0.9053556 | 0.002660447 | 0.9053592 | 0.006373131 |  |  | 158880 | 0.9296154 | 0.9150489 | 0.006792585 | 0.9357821 | 0.0144519 | 0.9357883 | 0.009406731 |  |  | 459660 | 0.9107061 | 0.8678712 | 0.0114164 | 0.9325899 | 0.002746115 | 0.9325966 | 0.01219905 |  |  | 417460 | 0.8158121 | 0.7035679 | 0.0110994 | 0.8133164 | 0.003604918 | 0.8133137 | 0.006541174
|  |  | 23532 | 0.9950662 | 0.9994305 | 0.000548515 | 0.9999501 | 0.171387 | 0.9999457 | 0.1873539 |  |  | 116646 | 0.9822299 | 0.9866385 | 0.001299298 | 0.9836719 | 0.005423837 | 0.9836641 | 0.005746943 |  |  | 7925 | 0.8967368 | 0.9670048 | 0.002959554 | 0.9053581 | 0.002660472 | 0.9053617 | 0.006373156 |  |  | 159180 | 0.9279339 | 0.9150489 | 0.006792585 | 0.9359126 | 0.0144491 | 0.9359187 | 0.009404989 |  |  | 459960 | 0.9084681 | 0.8678712 | 0.0114164 | 0.9326538 | 0.00274659 | 0.9326605 | 0.01219714 |  |  | 417760 | 0.820163 | 0.7035679 | 0.0110994 | 0.813363 | 0.003603062 | 0.8133602 | 0.006539537
|  |  | 23652 | 0.9950662 | 0.9994305 | 0.000548515 | 0.9999501 | 0.171387 | 0.9999457 | 0.1873539 |  |  | 116946 | 0.9831903 | 0.9866385 | 0.001299298 | 0.9837067 | 0.005424337 | 0.9836989 | 0.005748092 |  |  | 7930 | 0.8967368 | 0.9670049 | 0.002959551 | 0.9053605 | 0.002660497 | 0.9053642 | 0.006373181 |  |  | 159480 | 0.9296154 | 0.9150489 | 0.006792585 | 0.9360427 | 0.01444629 | 0.9360489 | 0.009403237 |  |  | 460260 | 0.912944 | 0.8678712 | 0.0114164 | 0.9327176 | 0.002747066 | 0.9327243 | 0.01219523 |  |  | 418060 | 0.8179875 | 0.7035679 | 0.0110994 | 0.8134095 | 0.003601209 | 0.8134067 | 0.006537901
|  |  | 23772 | 0.9950662 | 0.9994305 | 0.000548515 | 0.9999501 | 0.171387 | 0.9999457 | 0.1873539 |  |  | 117246 | 0.9822299 | 0.9866385 | 0.001299298 | 0.9837414 | 0.00542482 | 0.9837336 | 0.005749227 |  |  | 7935 | 0.8956577 | 0.967005 | 0.002959548 | 0.905363 | 0.002660522 | 0.9053666 | 0.006373205 |  |  | 159780 | 0.9312969 | 0.9150489 | 0.006792585 | 0.9361725 | 0.01444346 | 0.9361786 | 0.009401475 |  |  | 460560 | 0.9174199 | 0.8678712 | 0.0114164 | 0.9327813 | 0.00274754 | 0.932788 | 0.01219332 |  |  | 418360 | 0.820163 | 0.7035679 | 0.0110994 | 0.8134559 | 0.003599356 | 0.8134531 | 0.006536267
|  |  | 23892 | 0.9950662 | 0.9994305 | 0.000548515 | 0.9999501 | 0.171387 | 0.9999457 | 0.1873539 |  |  | 117546 | 0.9831903 | 0.9866385 | 0.001299298 | 0.983776 | 0.005425287 | 0.9837682 | 0.005750348 |  |  | 7940 | 0.8956577 | 0.9670052 | 0.002959545 | 0.9053655 | 0.002660548 | 0.9053691 | 0.00637323 |  |  | 160080 | 0.9279339 | 0.9150489 | 0.006792585 | 0.9363019 | 0.01444061 | 0.936308 | 0.009399703 |  |  | 460860 | 0.912944 | 0.8678712 | 0.0114164 | 0.932845 | 0.002748014 | 0.9328517 | 0.0121914 |  |  | 418660 | 0.8223384 | 0.7035679 | 0.0110994 | 0.8135022 | 0.003597506 | 0.8134994 | 0.006534636
|  |  | 24012 | 0.9941702 | 0.9994305 | 0.000548515 | 0.9999501 | 0.171387 | 0.9999457 | 0.1873539 |  |  | 117846 | 0.9831903 | 0.9866385 | 0.001299298 | 0.9838106 | 0.005425738 | 0.9838027 | 0.005751456 |  |  | 7945 | 0.8967368 | 0.9670053 | 0.002959542 | 0.905368 | 0.002660573 | 0.9053716 | 0.006373255 |  |  | 160380 | 0.9296154 | 0.9150489 | 0.006792585 | 0.9364309 | 0.01443776 | 0.9364371 | 0.009397921 |  |  | 461160 | 0.915182 | 0.8678712 | 0.0114164 | 0.9329085 | 0.002748488 | 0.9329152 | 0.01218949 |  |  | 418960 | 0.820163 | 0.7035679 | 0.0110994 | 0.8135484 | 0.003595657 | 0.8135457 | 0.006533005
|  |  | 24132 | 0.9932742 | 0.9994305 | 0.000548515 | 0.9999501 | 0.171387 | 0.9999457 | 0.1873539 |  |  | 118146 | 0.9851113 | 0.9866385 | 0.001299298 | 0.983845 | 0.005426172 | 0.9838372 | 0.005752549 |  |  | 7950 | 0.8956577 | 0.9670054 | 0.002959539 | 0.9053705 | 0.002660598 | 0.9053741 | 0.00637328 |  |  | 160680 | 0.9296154 | 0.9150489 | 0.006792585 | 0.9365596 | 0.01443488 | 0.9365658 | 0.00939613 |  |  | 461460 | 0.915182 | 0.8678712 | 0.0114164 | 0.932972 | 0.002748961 | 0.9329787 | 0.01218758 |  |  | 419260 | 0.8114612 | 0.7035679 | 0.0110994 | 0.8135946 | 0.003593809 | 0.8135918 | 0.006531377
|  |  | 24252 | 0.9941702 | 0.9994305 | 0.000548515 | 0.9999501 | 0.171387 | 0.9999457 | 0.1873539 |  |  | 118446 | 0.9841508 | 0.9866385 | 0.001299298 | 0.9838794 | 0.00542659 | 0.9838715 | 0.005753629 |  |  | 7955 | 0.8978158 | 0.9670055 | 0.002959536 | 0.905373 | 0.002660624 | 0.9053766 | 0.006373305 |  |  | 160980 | 0.9279339 | 0.9150489 | 0.006792585 | 0.936688 | 0.014432 | 0.9366941 | 0.009394328 |  |  | 461760 | 0.9107061 | 0.8678712 | 0.0114164 | 0.9330355 | 0.002749433 | 0.9330422 | 0.01218566 |  |  | 419560 | 0.8179875 | 0.7035679 | 0.0110994 | 0.8136407 | 0.003591963 | 0.8136379 | 0.006529751
|  |  | 24372 | 0.9932742 | 0.9994305 | 0.000548515 | 0.9999501 | 0.171387 | 0.9999457 | 0.1873539 |  |  | 118746 | 0.9851113 | 0.9866385 | 0.001299298 | 0.9839137 | 0.005426992 | 0.9839058 | 0.005754695 |  |  | 7960 | 0.8978158 | 0.9670056 | 0.002959533 | 0.9053755 | 0.002660649 | 0.9053791 | 0.00637333 |  |  | 161280 | 0.9279339 | 0.9150489 | 0.006792585 | 0.936816 | 0.0144291 | 0.9368221 | 0.009392518 |  |  | 462060 | 0.9107061 | 0.8678712 | 0.0114164 | 0.9330988 | 0.002749905 | 0.9331055 | 0.01218375 |  |  | 419860 | 0.8114612 | 0.7035679 | 0.0110994 | 0.8136867 | 0.003590119 | 0.8136839 | 0.006528126
|  |  | 24492 | 0.9941702 | 0.9994305 | 0.000548515 | 0.9999501 | 0.171387 | 0.9999457 | 0.1873539 |  |  | 119046 | 0.9831903 | 0.9866385 | 0.001299298 | 0.9839478 | 0.005427379 | 0.9839399 | 0.005755747 |  |  | 7965 | 0.8978158 | 0.9670057 | 0.002959531 | 0.9053779 | 0.002660674 | 0.9053815 | 0.006373355 |  |  | 161580 | 0.924571 | 0.9150489 | 0.006792585 | 0.9369436 | 0.01442619 | 0.9369497 | 0.009390698 |  |  | 462360 | 0.9286096 | 0.8678712 | 0.0114164 | 0.9331621 | 0.002750377 | 0.9331688 | 0.01218184 |  |  | 420160 | 0.8158121 | 0.7035679 | 0.0110994 | 0.8137327 | 0.003588277 | 0.8137298 | 0.006526503
|  |  | 24612 | 0.9950662 | 0.9994305 | 0.000548515 | 0.9999501 | 0.171387 | 0.9999457 | 0.1873539 |  |  | 119346 | 0.9851113 | 0.9866385 | 0.001299298 | 0.9839819 | 0.005427749 | 0.983974 | 0.005756786 |  |  | 7970 | 0.8978158 | 0.9670058 | 0.002959528 | 0.9053804 | 0.0026607 | 0.905384 | 0.00637338 |  |  | 161880 | 0.9279339 | 0.9150489 | 0.006792585 | 0.9370709 | 0.01442326 | 0.937077 | 0.009388868 |  |  | 462660 | 0.9218958 | 0.8678712 | 0.0114164 | 0.9332254 | 0.002750847 | 0.933232 | 0.01217992 |  |  | 420460 | 0.8158121 | 0.7035679 | 0.0110994 | 0.8137785 | 0.003586436 | 0.8137757 | 0.006524882
|  |  | 24732 | 0.9950662 | 0.9994305 | 0.000548515 | 0.9999501 | 0.171387 | 0.9999457 | 0.1873539 |  |  | 119646 | 0.9841508 | 0.9866385 | 0.001299298 | 0.9840159 | 0.005428103 | 0.984008 | 0.005757812 |  |  | 7975 | 0.8967368 | 0.9670059 | 0.002959525 | 0.9053829 | 0.002660725 | 0.9053865 | 0.006373405 |  |  | 162180 | 0.9312969 | 0.9150489 | 0.006792585 | 0.9371979 | 0.01442032 | 0.937204 | 0.00938703 |  |  | 462960 | 0.912944 | 0.8678712 | 0.0114164 | 0.9332885 | 0.002751317 | 0.9332952 | 0.01217801 |  |  | 420760 | 0.8179875 | 0.7035679 | 0.0110994 | 0.8138243 | 0.003584596 | 0.8138215 | 0.006523263
|  |  | 24852 | 0.9959621 | 0.9994305 | 0.000548515 | 0.9999501 | 0.171387 | 0.9999457 | 0.1873539 |  |  | 119946 | 0.9831903 | 0.9866385 | 0.001299298 | 0.9840498 | 0.005428442 | 0.9840419 | 0.005758824 |  |  | 7980 | 0.8967368 | 0.967006 | 0.002959522 | 0.9053854 | 0.00266075 | 0.905389 | 0.00637343 |  |  | 162480 | 0.9312969 | 0.9150489 | 0.006792585 | 0.9373245 | 0.01441737 | 0.9373306 | 0.009385182 |  |  | 463260 | 0.912944 | 0.8678712 | 0.0114164 | 0.9333516 | 0.002751787 | 0.9333582 | 0.01217609 |  |  | 421060 | 0.8223384 | 0.7035679 | 0.0110994 | 0.81387 | 0.003582758 | 0.8138672 | 0.006521646
|  |  | 24972 | 0.9950662 | 0.9994305 | 0.000548515 | 0.9999501 | 0.171387 | 0.9999457 | 0.1873539 |  |  | 120246 | 0.9831903 | 0.9866385 | 0.001299298 | 0.9840836 | 0.005428765 | 0.9840757 | 0.005759824 |  |  | 7985 | 0.8967368 | 0.9670061 | 0.00295952 | 0.9053879 | 0.002660776 | 0.9053915 | 0.006373455 |  |  | 162780 | 0.9312969 | 0.9150489 | 0.006792585 | 0.9374508 | 0.01441441 | 0.9374568 | 0.009383325 |  |  | 463560 | 0.915182 | 0.8678712 | 0.0114164 | 0.9334146 | 0.002752256 | 0.9334212 | 0.01217418 |  |  | 421360 | 0.8158121 | 0.7035679 | 0.0110994 | 0.8139157 | 0.003580922 | 0.8139128 | 0.00652003
|  |  | 25092 | 0.9959621 | 0.9994305 | 0.000548515 | 0.9999501 | 0.171387 | 0.9999457 | 0.1873539 |  |  | 120546 | 0.9831903 | 0.9866385 | 0.001299298 | 0.9841173 | 0.005429073 | 0.9841094 | 0.005760809 |  |  | 7990 | 0.8978158 | 0.9670062 | 0.002959517 | 0.9053904 | 0.002660801 | 0.905394 | 0.00637348 |  |  | 163080 | 0.9296154 | 0.9150489 | 0.006792585 | 0.9375767 | 0.01441143 | 0.9375828 | 0.009381459 |  |  | 463860 | 0.9174199 | 0.8678712 | 0.0114164 | 0.9334775 | 0.002752725 | 0.9334842 | 0.01217226 |  |  | 421660 | 0.8114612 | 0.7035679 | 0.0110994 | 0.8139612 | 0.003579088 | 0.8139583 | 0.006518417
|  |  | 25212 | 0.9950662 | 0.9994305 | 0.000548515 | 0.9999501 | 0.171387 | 0.9999457 | 0.1873539 |  |  | 120846 | 0.9831903 | 0.9866385 | 0.001299298 | 0.984151 | 0.005429365 | 0.984143 | 0.005761782 |  |  | 7995 | 0.8956577 | 0.9670063 | 0.002959515 | 0.9053928 | 0.002660827 | 0.9053964 | 0.006373505 |  |  | 163380 | 0.9296154 | 0.9150489 | 0.006792585 | 0.9377022 | 0.01440844 | 0.9377083 | 0.009379584 |  |  | 464160 | 0.915182 | 0.8678712 | 0.0114164 | 0.9335404 | 0.002753193 | 0.933547 | 0.01217034 |  |  | 421960 | 0.8158121 | 0.7035679 | 0.0110994 | 0.8140067 | 0.003577255 | 0.8140038 | 0.006516805
|  |  | 25332 | 0.9959621 | 0.9994305 | 0.000548515 | 0.9999501 | 0.171387 | 0.9999457 | 0.1873539 |  |  | 121146 | 0.9831903 | 0.9866385 | 0.001299298 | 0.9841845 | 0.005429642 | 0.9841765 | 0.005762742 |  |  | 8000 | 0.8945787 | 0.9670064 | 0.002959512 | 0.9053953 | 0.002660852 | 0.9053989 | 0.00637353 |  |  | 163680 | 0.9279339 | 0.9150489 | 0.006792585 | 0.9378275 | 0.01440544 | 0.9378335 | 0.0093777 |  |  | 464460 | 0.9174199 | 0.8678712 | 0.0114164 | 0.9336032 | 0.00275366 | 0.9336098 | 0.01216843 |  |  | 422260 | 0.8158121 | 0.7035679 | 0.0110994 | 0.8140521 | 0.003575424 | 0.8140492 | 0.006515195
|  |  | 25452 | 0.9950662 | 0.9994305 | 0.000548515 | 0.9999501 | 0.171387 | 0.9999457 | 0.1873539 |  |  | 121446 | 0.9831903 | 0.9866385 | 0.001299298 | 0.984218 | 0.005429904 | 0.98421 | 0.005763688 |  |  | 8005 | 0.8956577 | 0.9670065 | 0.002959509 | 0.9053978 | 0.002660878 | 0.9054014 | 0.006373555 |  |  | 163980 | 0.9279339 | 0.9150489 | 0.006792585 | 0.9379524 | 0.01440242 | 0.9379584 | 0.009375808 |  |  | 464760 | 0.915182 | 0.8678712 | 0.0114164 | 0.9336659 | 0.002754127 | 0.9336725 | 0.01216651 |  |  | 422560 | 0.8179875 | 0.7035679 | 0.0110994 | 0.8140974 | 0.003573594 | 0.8140945 | 0.006513587
|  |  | 25572 | 0.9950662 | 0.9994305 | 0.000548515 | 0.9999501 | 0.171387 | 0.9999457 | 0.1873539 |  |  | 121746 | 0.9841508 | 0.9866385 | 0.001299298 | 0.9842513 | 0.005430151 | 0.9842433 | 0.005764622 |  |  | 8010 | 0.8967368 | 0.9670066 | 0.002959507 | 0.9054003 | 0.002660903 | 0.9054039 | 0.00637358 |  |  | 164280 | 0.9279339 | 0.9150489 | 0.006792585 | 0.9380769 | 0.01439939 | 0.938083 | 0.009373907 |  |  | 465060 | 0.912944 | 0.8678712 | 0.0114164 | 0.9337285 | 0.002754593 | 0.9337351 | 0.01216459 |  |  | 422860 | 0.820163 | 0.7035679 | 0.0110994 | 0.8141427 | 0.003571766 | 0.8141398 | 0.00651198
|  |  | 25692 | 0.9941702 | 0.9994305 | 0.000548515 | 0.9999501 | 0.171387 | 0.9999457 | 0.1873539 |  |  | 122046 | 0.9831903 | 0.9866385 | 0.001299298 | 0.9842846 | 0.005430382 | 0.9842766 | 0.005765543 |  |  | 8015 | 0.8967368 | 0.9670067 | 0.002959504 | 0.9054028 | 0.002660929 | 0.9054064 | 0.006373605 |  |  | 164580 | 0.9262524 | 0.9150489 | 0.006792585 | 0.9382011 | 0.01439635 | 0.9382072 | 0.009371998 |  |  | 465360 | 0.9174199 | 0.8678712 | 0.0114164 | 0.9337911 | 0.002755059 | 0.9337977 | 0.01216268 |  |  | 423160 | 0.8136366 | 0.7035679 | 0.0110994 | 0.8141879 | 0.003569939 | 0.8141849 | 0.006510376
|  |  | 25812 | 0.9941702 | 0.9994305 | 0.000548515 | 0.9999501 | 0.171387 | 0.9999457 | 0.1873539 |  |  | 122346 | 0.9841508 | 0.9866385 | 0.001299298 | 0.9843178 | 0.005430599 | 0.9843098 | 0.005766451 |  |  | 8020 | 0.8967368 | 0.9670068 | 0.002959502 | 0.9054053 | 0.002660954 | 0.9054089 | 0.00637363 |  |  | 164880 | 0.9279339 | 0.9150489 | 0.006792585 | 0.938325 | 0.0143933 | 0.938331 | 0.00937008 |  |  | 465660 | 0.9174199 | 0.8678712 | 0.0114164 | 0.9338536 | 0.002755524 | 0.9338602 | 0.01216076 |  |  | 423460 | 0.8158121 | 0.7035679 | 0.0110994 | 0.814233 | 0.003568115 | 0.81423 | 0.006508773
|  |  | 25932 | 0.9932742 | 0.9994305 | 0.000548515 | 0.9999501 | 0.171387 | 0.9999457 | 0.1873539 |  |  | 122646 | 0.9841508 | 0.9866385 | 0.001299298 | 0.9843509 | 0.0054308 | 0.9843429 | 0.005767347 |  |  | 8025 | 0.8988948 | 0.9670069 | 0.0029595 | 0.9054077 | 0.00266098 | 0.9054113 | 0.006373655 |  |  | 165180 | 0.9262524 | 0.9150489 | 0.006792585 | 0.9384485 | 0.01439024 | 0.9384545 | 0.009368154 |  |  | 465960 | 0.9174199 | 0.8678712 | 0.0114164 | 0.933916 | 0.002755988 | 0.9339226 | 0.01215884 |  |  | 423760 | 0.8223384 | 0.7035679 | 0.0110994 | 0.814278 | 0.003566292 | 0.814275 | 0.006507172
|  |  | 26052 | 0.9950662 | 0.9994305 | 0.000548515 | 0.9999501 | 0.171387 | 0.9999457 | 0.1873539 |  |  | 122946 | 0.9841508 | 0.9866385 | 0.001299298 | 0.9843839 | 0.005430987 | 0.9843759 | 0.00576823 |  |  | 8030 | 0.8967368 | 0.967007 | 0.002959497 | 0.9054102 | 0.002661005 | 0.9054138 | 0.00637368 |  |  | 165480 | 0.9312969 | 0.9150489 | 0.006792585 | 0.9385717 | 0.01438716 | 0.9385777 | 0.009366219 |  |  | 466260 | 0.915182 | 0.8678712 | 0.0114164 | 0.9339784 | 0.002756452 | 0.933985 | 0.01215692 |  |  | 424060 | 0.8179875 | 0.7035679 | 0.0110994 | 0.814323 | 0.00356447 | 0.81432 | 0.006505573
|  |  | 26172 | 0.9941702 | 0.9994305 | 0.000548515 | 0.9999501 | 0.171387 | 0.9999457 | 0.1873539 |  |  | 123246 | 0.9831903 | 0.9866385 | 0.001299298 | 0.9844168 | 0.005431159 | 0.9844088 | 0.0057691 |  |  | 8035 | 0.8967368 | 0.9670071 | 0.002959495 | 0.9054127 | 0.002661031 | 0.9054163 | 0.006373705 |  |  | 165780 | 0.9296154 | 0.9150489 | 0.006792585 | 0.9386946 | 0.01438407 | 0.9387006 | 0.009364277 |  |  | 466560 | 0.9174199 | 0.8678712 | 0.0114164 | 0.9340407 | 0.002756916 | 0.9340472 | 0.012155 |  |  | 424360 | 0.8179875 | 0.7035679 | 0.0110994 | 0.8143678 | 0.00356265 | 0.8143648 | 0.006503976
|  |  | 26292 | 0.9959621 | 0.9994305 | 0.000548515 | 0.9999501 | 0.171387 | 0.9999457 | 0.1873539 |  |  | 123546 | 0.9841508 | 0.9866385 | 0.001299298 | 0.9844497 | 0.005431316 | 0.9844416 | 0.005769957 |  |  | 8040 | 0.8956577 | 0.9670072 | 0.002959493 | 0.9054152 | 0.002661056 | 0.9054188 | 0.00637373 |  |  | 166080 | 0.9312969 | 0.9150489 | 0.006792585 | 0.9388171 | 0.01438098 | 0.9388231 | 0.009362326 |  |  | 466860 | 0.9174199 | 0.8678712 | 0.0114164 | 0.9341029 | 0.002757379 | 0.9341095 | 0.01215309 |  |  | 424660 | 0.8136366 | 0.7035679 | 0.0110994 | 0.8144126 | 0.003560832 | 0.8144096 | 0.006502381
|  |  | 26412 | 0.9950662 | 0.9994305 | 0.000548515 | 0.9999501 | 0.171387 | 0.9999457 | 0.1873539 |  |  | 123846 | 0.9822299 | 0.9866385 | 0.001299298 | 0.9844824 | 0.005431459 | 0.9844743 | 0.005770803 |  |  | 8045 | 0.8967368 | 0.9670073 | 0.00295949 | 0.9054177 | 0.002661082 | 0.9054213 | 0.006373756 |  |  | 166380 | 0.9312969 | 0.9150489 | 0.006792585 | 0.9389393 | 0.01437787 | 0.9389453 | 0.009360367 |  |  | 467160 | 0.915182 | 0.8678712 | 0.0114164 | 0.934165 | 0.002757841 | 0.9341716 | 0.01215117 |  |  | 424960 | 0.8179875 | 0.7035679 | 0.0110994 | 0.8144574 | 0.003559016 | 0.8144543 | 0.006500788
|  |  | 26532 | 0.9932742 | 0.9994305 | 0.000548515 | 0.9999501 | 0.171387 | 0.9999457 | 0.1873539 |  |  | 124146 | 0.9822299 | 0.9866385 | 0.001299298 | 0.9845151 | 0.005431587 | 0.984507 | 0.005771636 |  |  | 8050 | 0.8978158 | 0.9670074 | 0.002959488 | 0.9054202 | 0.002661108 | 0.9054238 | 0.006373781 |  |  | 166680 | 0.9312969 | 0.9150489 | 0.006792585 | 0.9390611 | 0.01437474 | 0.9390671 | 0.009358401 |  |  | 467460 | 0.9174199 | 0.8678712 | 0.0114164 | 0.9342271 | 0.002758303 | 0.9342337 | 0.01214925 |  |  | 425260 | 0.8136366 | 0.7035679 | 0.0110994 | 0.814502 | 0.003557201 | 0.814499 | 0.006499196
|  |  | 26652 | 0.9950662 | 0.9994305 | 0.000548515 | 0.9999501 | 0.171387 | 0.9999457 | 0.1873539 |  |  | 124446 | 0.9831903 | 0.9866385 | 0.001299298 | 0.9845477 | 0.005431701 | 0.9845396 | 0.005772456 |  |  | 8055 | 0.8967368 | 0.9670075 | 0.002959486 | 0.9054226 | 0.002661133 | 0.9054262 | 0.006373806 |  |  | 166980 | 0.9296154 | 0.9150489 | 0.006792585 | 0.9391826 | 0.01437161 | 0.9391886 | 0.009356426 |  |  | 467760 | 0.9218958 | 0.8678712 | 0.0114164 | 0.9342891 | 0.002758764 | 0.9342957 | 0.01214733 |  |  | 425560 | 0.820163 | 0.7035679 | 0.0110994 | 0.8145466 | 0.003555388 | 0.8145435 | 0.006497607
|  |  | 26772 | 0.9959621 | 0.9994305 | 0.000548515 | 0.9999501 | 0.171387 | 0.9999457 | 0.1873539 |  |  | 124746 | 0.9841508 | 0.9866385 | 0.001299298 | 0.9845801 | 0.005431801 | 0.984572 | 0.005773265 |  |  | 8060 | 0.8967368 | 0.9670076 | 0.002959484 | 0.9054251 | 0.002661159 | 0.9054287 | 0.006373831 |  |  | 167280 | 0.9312969 | 0.9150489 | 0.006792585 | 0.9393038 | 0.01436847 | 0.9393098 | 0.009354444 |  |  | 468060 | 0.9174199 | 0.8678712 | 0.0114164 | 0.934351 | 0.002759225 | 0.9343576 | 0.01214541 |  |  | 425860 | 0.8179875 | 0.7035679 | 0.0110994 | 0.8145911 | 0.003553576 | 0.814588 | 0.006496019
|  |  | 26892 | 0.9950662 | 0.9994305 | 0.000548515 | 0.9999501 | 0.171387 | 0.9999457 | 0.1873539 |  |  | 125046 | 0.9822299 | 0.9866385 | 0.001299298 | 0.9846126 | 0.005431886 | 0.9846044 | 0.005774061 |  |  | 8065 | 0.8967368 | 0.9670077 | 0.002959481 | 0.9054276 | 0.002661184 | 0.9054312 | 0.006373856 |  |  | 167580 | 0.9279339 | 0.9150489 | 0.006792585 | 0.9394247 | 0.01436531 | 0.9394307 | 0.009352454 |  |  | 468360 | 0.915182 | 0.8678712 | 0.0114164 | 0.9344129 | 0.002759685 | 0.9344194 | 0.01214349 |  |  | 426160 | 0.8179875 | 0.7035679 | 0.0110994 | 0.8146355 | 0.003551766 | 0.8146324 | 0.006494433
|  |  | 27012 | 0.9950662 | 0.9994305 | 0.000548515 | 0.9999501 | 0.171387 | 0.9999457 | 0.1873539 |  |  | 125346 | 0.9831903 | 0.9866385 | 0.001299298 | 0.9846449 | 0.005431958 | 0.9846367 | 0.005774845 |  |  | 8070 | 0.8978158 | 0.9670078 | 0.002959479 | 0.9054301 | 0.00266121 | 0.9054337 | 0.006373882 |  |  | 167880 | 0.9296154 | 0.9150489 | 0.006792585 | 0.9395452 | 0.01436215 | 0.9395512 | 0.009350457 |  |  | 468660 | 0.915182 | 0.8678712 | 0.0114164 | 0.9344747 | 0.002760144 | 0.9344812 | 0.01214157 |  |  | 426460 | 0.8179875 | 0.7035679 | 0.0110994 | 0.8146799 | 0.003549958 | 0.8146768 | 0.006492849
|  |  | 27132 | 0.9950662 | 0.9994305 | 0.000548515 | 0.9999501 | 0.171387 | 0.9999457 | 0.1873539 |  |  | 125646 | 0.9831903 | 0.9866385 | 0.001299298 | 0.9846771 | 0.005432015 | 0.984669 | 0.005775617 |  |  | 8075 | 0.8967368 | 0.9670079 | 0.002959477 | 0.9054326 | 0.002661236 | 0.9054362 | 0.006373907 |  |  | 168180 | 0.9296154 | 0.9150489 | 0.006792585 | 0.9396654 | 0.01435897 | 0.9396714 | 0.009348452 |  |  | 468960 | 0.912944 | 0.8678712 | 0.0114164 | 0.9345364 | 0.002760603 | 0.9345429 | 0.01213965 |  |  | 426760 | 0.8179875 | 0.7035679 | 0.0110994 | 0.8147242 | 0.003548151 | 0.814721 | 0.006491267
|  |  | 27252 | 0.9950662 | 0.9994305 | 0.000548515 | 0.9999501 | 0.171387 | 0.9999457 | 0.1873539 |  |  | 125946 | 0.9841508 | 0.9866385 | 0.001299298 | 0.9847092 | 0.005432058 | 0.9847011 | 0.005776377 |  |  | 8080 | 0.8967368 | 0.967008 | 0.002959475 | 0.9054351 | 0.002661261 | 0.9054386 | 0.006373932 |  |  | 168480 | 0.9312969 | 0.9150489 | 0.006792585 | 0.9397853 | 0.01435579 | 0.9397912 | 0.00934644 |  |  | 469260 | 0.915182 | 0.8678712 | 0.0114164 | 0.9345981 | 0.002761062 | 0.9346046 | 0.01213773 |  |  | 427060 | 0.8114612 | 0.7035679 | 0.0110994 | 0.8147684 | 0.003546347 | 0.8147652 | 0.006489686
|  |  | 27372 | 0.9941702 | 0.9994305 | 0.000548515 | 0.9999501 | 0.171387 | 0.9999457 | 0.1873539 |  |  | 126246 | 0.9841508 | 0.9866385 | 0.001299298 | 0.9847413 | 0.005432087 | 0.9847332 | 0.005777125 |  |  | 8085 | 0.8967368 | 0.967008 | 0.002959473 | 0.9054375 | 0.002661287 | 0.9054411 | 0.006373957 |  |  | 168780 | 0.9279339 | 0.9150489 | 0.006792585 | 0.9399048 | 0.01435259 | 0.9399108 | 0.00934442 |  |  | 469560 | 0.9174199 | 0.8678712 | 0.0114164 | 0.9346596 | 0.00276152 | 0.9346661 | 0.01213581 |  |  | 427360 | 0.8179875 | 0.7035679 | 0.0110994 | 0.8148125 | 0.003544543 | 0.8148093 | 0.006488108
|  |  | 27492 | 0.9950662 | 0.9994305 | 0.000548515 | 0.9999501 | 0.171387 | 0.9999457 | 0.1873539 |  |  | 126546 | 0.9841508 | 0.9866385 | 0.001299298 | 0.9847733 | 0.005432103 | 0.9847651 | 0.005777861 |  |  | 8090 | 0.8978158 | 0.9670081 | 0.002959471 | 0.90544 | 0.002661313 | 0.9054436 | 0.006373983 |  |  | 169080 | 0.9296154 | 0.9150489 | 0.006792585 | 0.940024 | 0.01434938 | 0.94003 | 0.009342394 |  |  | 469860 | 0.9107061 | 0.8678712 | 0.0114164 | 0.9347211 | 0.002761977 | 0.9347276 | 0.01213389 |  |  | 427660 | 0.8179875 | 0.7035679 | 0.0110994 | 0.8148566 | 0.003542742 | 0.8148534 | 0.006486531
|  |  | 27612 | 0.9950662 | 0.9994305 | 0.000548515 | 0.9999501 | 0.171387 | 0.9999457 | 0.1873539 |  |  | 126846 | 0.9851113 | 0.9866385 | 0.001299298 | 0.9848052 | 0.005432105 | 0.984797 | 0.005778586 |  |  | 8095 | 0.8956577 | 0.9670082 | 0.002959469 | 0.9054425 | 0.002661338 | 0.9054461 | 0.006374008 |  |  | 169380 | 0.9296154 | 0.9150489 | 0.006792585 | 0.9401429 | 0.01434617 | 0.9401489 | 0.00934036 |  |  | 470160 | 0.9241337 | 0.8678712 | 0.0114164 | 0.9347826 | 0.002762434 | 0.9347891 | 0.01213196 |  |  | 427960 | 0.8136366 | 0.7035679 | 0.0110994 | 0.8149005 | 0.003540942 | 0.8148974 | 0.006484957
|  |  | 27732 | 0.9950662 | 0.9994305 | 0.000548515 | 0.9999501 | 0.171387 | 0.9999457 | 0.1873539 |  |  | 127146 | 0.9841508 | 0.9866385 | 0.001299298 | 0.984837 | 0.005432093 | 0.9848288 | 0.005779299 |  |  | 8100 | 0.8967368 | 0.9670083 | 0.002959467 | 0.905445 | 0.002661364 | 0.9054486 | 0.006374033 |  |  | 169680 | 0.9296154 | 0.9150489 | 0.006792585 | 0.9402615 | 0.01434294 | 0.9402674 | 0.009338319 |  |  | 470460 | 0.9174199 | 0.8678712 | 0.0114164 | 0.9348439 | 0.00276289 | 0.9348504 | 0.01213004 |  |  | 428260 | 0.8158121 | 0.7035679 | 0.0110994 | 0.8149444 | 0.003539144 | 0.8149413 | 0.006483384
|  |  | 27852 | 0.9968581 | 0.9994305 | 0.000548515 | 0.9999501 | 0.171387 | 0.9999457 | 0.1873539 |  |  | 127446 | 0.9841508 | 0.9866385 | 0.001299298 | 0.9848687 | 0.005432067 | 0.9848605 | 0.00578 |  |  | 8105 | 0.8978158 | 0.9670084 | 0.002959465 | 0.9054475 | 0.00266139 | 0.9054511 | 0.006374058 |  |  | 169980 | 0.9312969 | 0.9150489 | 0.006792585 | 0.9403797 | 0.0143397 | 0.9403856 | 0.009336271 |  |  | 470760 | 0.912944 | 0.8678712 | 0.0114164 | 0.9349052 | 0.002763346 | 0.9349117 | 0.01212812 |  |  | 428560 | 0.8158121 | 0.7035679 | 0.0110994 | 0.8149883 | 0.003537347 | 0.8149851 | 0.006481813
|  |  | 27972 | 0.9941702 | 0.9994305 | 0.000548515 | 0.9999501 | 0.171387 | 0.9999457 | 0.1873539 |  |  | 127746 | 0.9851113 | 0.9866385 | 0.001299298 | 0.9849003 | 0.005432028 | 0.9848921 | 0.00578069 |  |  | 8110 | 0.8956577 | 0.9670085 | 0.002959463 | 0.9054499 | 0.002661416 | 0.9054535 | 0.006374084 |  |  | 170280 | 0.9312969 | 0.9150489 | 0.006792585 | 0.9404976 | 0.01433645 | 0.9405036 | 0.009334216 |  |  | 471060 | 0.9174199 | 0.8678712 | 0.0114164 | 0.9349665 | 0.002763801 | 0.9349729 | 0.0121262 |  |  | 428860 | 0.8179875 | 0.7035679 | 0.0110994 | 0.815032 | 0.003535552 | 0.8150288 | 0.006480244
|  |  | 28092 | 0.9959621 | 0.9994305 | 0.000548515 | 0.9999501 | 0.171387 | 0.9999457 | 0.1873539 |  |  | 128046 | 0.9851113 | 0.9866385 | 0.001299298 | 0.9849319 | 0.005431976 | 0.9849237 | 0.005781368 |  |  | 8115 | 0.8967368 | 0.9670086 | 0.002959461 | 0.9054524 | 0.002661441 | 0.905456 | 0.006374109 |  |  | 170580 | 0.9296154 | 0.9150489 | 0.006792585 | 0.9406152 | 0.0143332 | 0.9406211 | 0.009332155 |  |  | 471360 | 0.9218958 | 0.8678712 | 0.0114164 | 0.9350276 | 0.002764256 | 0.9350341 | 0.01212428 |  |  | 429160 | 0.8114612 | 0.7035679 | 0.0110994 | 0.8150757 | 0.003533759 | 0.8150725 | 0.006478677
|  |  | 28212 | 0.9950662 | 0.9994305 | 0.000548515 | 0.9999501 | 0.171387 | 0.9999457 | 0.1873539 |  |  | 128346 | 0.9860717 | 0.9866385 | 0.001299298 | 0.9849634 | 0.005431911 | 0.9849551577 | 0.005782035 |  |  | 8120 | 0.8967368 | 0.9670087 | 0.002959459 | 0.9054549 | 0.002661467 | 0.9054585 | 0.006374134 |  |  | 170880 | 0.9312969 | 0.9150489 | 0.006792585 | 0.9407325 | 0.01432993 | 0.9407384 | 0.009330086 |  |  | 471660 | 0.9196579 | 0.8678712 | 0.0114164 | 0.9350887 | 0.00276471 | 0.9350952 | 0.01212235 |  |  | 429460 | 0.8179875 | 0.7035679 | 0.0110994 | 0.8151193 | 0.003531968 | 0.8151161 | 0.006477111
|  |  | 28332 | 0.9941702 | 0.9994305 | 0.000548515 | 0.9999501 | 0.171387 | 0.9999457 | 0.1873539 |  |  | 128646 | 0.9851113 | 0.9866385 | 0.001299298 | 0.9849947 | 0.005431832 | 0.9849865 | 0.00578269 |  |  | 8125 | 0.8967368 | 0.9670087 | 0.002959458 | 0.9054574 | 0.002661493 | 0.905461 | 0.00637416 |  |  | 171180 | 0.9312969 | 0.9150489 | 0.006792585 | 0.9408495 | 0.01432666 | 0.9408554 | 0.009328011 |  |  | 471960 | 0.9174199 | 0.8678712 | 0.0114164 | 0.9351497 | 0.002765163 | 0.9351562 | 0.01212043 |  |  | 429760 | 0.8179875 | 0.7035679 | 0.0110994 | 0.8151629 | 0.003530178 | 0.8151596 | 0.006475548
|  |  | 28452 | 0.9950662 | 0.9994305 | 0.000548515 | 0.9999501 | 0.171387 | 0.9999457 | 0.1873539 |  |  | 128946 | 0.9851113 | 0.9866385 | 0.001299298 | 0.9850261 | 0.00543174 | 0.9850178 | 0.005783334 |  |  | 8130 | 0.8978158 | 0.9670088 | 0.002959456 | 0.9054599 | 0.002661519 | 0.9054635 | 0.006374185 |  |  | 171480 | 0.9296154 | 0.9150489 | 0.006792585 | 0.9409661 | 0.01432337 | 0.940972 | 0.00932593 |  |  | 472260 | 0.9174199 | 0.8678712 | 0.0114164 | 0.9352107 | 0.002765616 | 0.9352171 | 0.01211851 |  |  | 430060 | 0.8136366 | 0.7035679 | 0.0110994 | 0.8152064 | 0.00352839 | 0.8152031 | 0.006473986
|  |  | 28572 | 0.9950662 | 0.9994305 | 0.000548515 | 0.9999501 | 0.171387 | 0.9999457 | 0.1873539 |  |  | 129246 | 0.9851113 | 0.9866385 | 0.001299298 | 0.9850573 | 0.005431635 | 0.985049 | 0.005783967 |  |  | 8135 | 0.8967368 | 0.9670089 | 0.002959454 | 0.9054623 | 0.002661545 | 0.9054659 | 0.006374211 |  |  | 171780 | 0.9329784 | 0.9150489 | 0.006792585 | 0.9410824 | 0.01432008 | 0.9410883 | 0.009323842 |  |  | 472560 | 0.9218958 | 0.8678712 | 0.0114164 | 0.9352716 | 0.002766069 | 0.935278 | 0.01211659 |  |  | 430360 | 0.8114612 | 0.7035679 | 0.0110994 | 0.8152498 | 0.003526604 | 0.8152465 | 0.006472427
|  |  | 28692 | 0.9959621 | 0.9994305 | 0.000548515 | 0.9999501 | 0.171387 | 0.9999457 | 0.1873539 |  |  | 129546 | 0.9860717 | 0.9866385 | 0.001299298 | 0.9850884 | 0.005431517 | 0.9850802 | 0.005784589 |  |  | 8140 | 0.8978158 | 0.967009 | 0.002959452 | 0.9054648 | 0.00266157 | 0.9054684 | 0.006374236 |  |  | 172080 | 0.9296154 | 0.9150489 | 0.006792585 | 0.9411984 | 0.01431677 | 0.9412043 | 0.009321747 |  |  | 472860 | 0.9174199 | 0.8678712 | 0.0114164 | 0.9353324 | 0.002766521 | 0.9353388 | 0.01211466 |  |  | 430660 | 0.8158121 | 0.7035679 | 0.0110994 | 0.8152931 | 0.003524819 | 0.8152898 | 0.006470869
|  |  | 28812 | 0.9950662 | 0.9994305 | 0.000548515 | 0.9999501 | 0.171387 | 0.9999457 | 0.1873539 |  |  | 129846 | 0.9841508 | 0.9866385 | 0.001299298 | 0.9851195 | 0.005431386 | 0.9851112 | 0.005785199 |  |  | 8145 | 0.8956577 | 0.9670091 | 0.00295945 | 0.9054673 | 0.002661596 | 0.9054709 | 0.006374261 |  |  | 172380 | 0.9312969 | 0.9150489 | 0.006792585 | 0.9413141 | 0.01431346 | 0.94132 | 0.009319646 |  |  | 473160 | 0.9196579 | 0.8678712 | 0.0114164 | 0.9353931 | 0.002766972 | 0.9353995 | 0.01211274 |  |  | 430960 | 0.8179875 | 0.7035679 | 0.0110994 | 0.8153363 | 0.003523036 | 0.815333 | 0.006469313
|  |  | 28932 | 0.9950662 | 0.9994305 | 0.000548515 | 0.9999501 | 0.171387 | 0.9999457 | 0.1873539 |  |  | 130146 | 0.9860717 | 0.9866385 | 0.001299298 | 0.9851504 | 0.005431242 | 0.9851422 | 0.005785799 |  |  | 8150 | 0.8967368 | 0.9670092 | 0.002959449 | 0.9054698 | 0.002661622 | 0.9054734 | 0.006374287 |  |  | 172680 | 0.9312969 | 0.9150489 | 0.006792585 | 0.9414295 | 0.01431014 | 0.9414353 | 0.009317539 |  |  | 473460 | 0.9218958 | 0.8678712 | 0.0114164 | 0.9354538 | 0.002767423 | 0.9354602 | 0.01211082 |  |  | 431260 | 0.8136366 | 0.7035679 | 0.0110994 | 0.8153795 | 0.003521255 | 0.8153762 | 0.006467759
|  |  | 29052 | 0.9950662 | 0.9994305 | 0.000548515 | 0.9999501 | 0.171387 | 0.9999457 | 0.1873539 |  |  | 130446 | 0.9851113 | 0.9866385 | 0.001299298 | 0.9851813 | 0.005431086 | 0.9851731 | 0.005786387 |  |  | 8155 | 0.8978158 | 0.9670092 | 0.002959447 | 0.9054723 | 0.002661648 | 0.9054759 | 0.006374312 |  |  | 172980 | 0.9296154 | 0.9150489 | 0.006792585 | 0.9415445 | 0.01430681 | 0.9415504 | 0.009315426 |  |  | 473760 | 0.9196579 | 0.8678712 | 0.0114164 | 0.9355144 | 0.002767873 | 0.9355208 | 0.0121089 |  |  | 431560 | 0.8049348 | 0.7035679 | 0.0110994 | 0.8154226 | 0.003519475 | 0.8154193 | 0.006466207
|  |  | 29172 | 0.9959621 | 0.9994305 | 0.000548515 | 0.9999501 | 0.171387 | 0.9999457 | 0.1873539 |  |  | 130746 | 0.9860717 | 0.9866385 | 0.001299298 | 0.9852121 | 0.005430917 | 0.9852039 | 0.005786965 |  |  | 8160 | 0.8967368 | 0.9670093 | 0.002959445 | 0.9054748 | 0.002661674 | 0.9054783 | 0.006374338 |  |  | 173280 | 0.9296154 | 0.9150489 | 0.006792585 | 0.9416592 | 0.01430347 | 0.9416651 | 0.009313307 |  |  | 474060 | 0.9174199 | 0.8678712 | 0.0114164 | 0.9355749 | 0.002768323 | 0.9355813 | 0.01210697 |  |  | 431860 | 0.8092857 | 0.7035679 | 0.0110994 | 0.8154657 | 0.003517698 | 0.8154623 | 0.006464657
|  |  | 29292 | 0.9941702 | 0.9994305 | 0.000548515 | 0.9999501 | 0.171387 | 0.9999457 | 0.1873539 |  |  | 131046 | 0.9841508 | 0.9866385 | 0.001299298 | 0.9852429 | 0.005430735 | 0.9852346 | 0.005787532 |  |  | 8220 | 0.8978158 | 0.9670103 | 0.002959427 | 0.9055045 | 0.002661986 | 0.9055081 | 0.006374644 |  |  | 173580 | 0.9296154 | 0.9150489 | 0.006792585 | 0.9417737 | 0.01430013 | 0.9417795 | 0.009311182 |  |  | 474360 | 0.9174199 | 0.8678712 | 0.0114164 | 0.9356354 | 0.002768772 | 0.9356417 | 0.01210505 |  |  | 432160 | 0.8179875 | 0.7035679 | 0.0110994 | 0.8155086 | 0.003515921 | 0.8155053 | 0.006463109
|  |  | 29412 | 0.9950662 | 0.9994305 | 0.000548515 | 0.9999501 | 0.171387 | 0.9999457 | 0.1873539 |  |  | 131346 | 0.9851113 | 0.9866385 | 0.001299298 | 0.9852735 | 0.005430541 | 0.9852652 | 0.005788088 |  |  | 8280 | 0.8978158 | 0.9670111 | 0.002959411 | 0.9055342 | 0.002662299 | 0.9055378 | 0.006374953 |  |  | 173880 | 0.9312969 | 0.9150489 | 0.006792585 | 0.9418878 | 0.01429677 | 0.9418936 | 0.00930905 |  |  | 474660 | 0.9174199 | 0.8678712 | 0.0114164 | 0.9356957 | 0.002769221 | 0.9357021 | 0.01210312 |  |  | 432460 | 0.8179875 | 0.7035679 | 0.0110994 | 0.8155515 | 0.003514147 | 0.8155481 | 0.006461562
|  |  | 29532 | 0.9950662 | 0.9994305 | 0.000548515 | 0.9999501 | 0.171387 | 0.9999457 | 0.1873539 |  |  | 131646 | 0.9841508 | 0.9866385 | 0.001299298 | 0.9853041 | 0.005430334 | 0.9852958 | 0.005788633 |  |  | 8340 | 0.8978158 | 0.9670119 | 0.002959397 | 0.905564 | 0.002662615 | 0.9055676 | 0.006375263 |  |  | 174180 | 0.9329784 | 0.9150489 | 0.006792585 | 0.9420016 | 0.01429341 | 0.9420074 | 0.009306913 |  |  | 474960 | 0.9196579 | 0.8678712 | 0.0114164 | 0.9357561 | 0.002769669 | 0.9357624 | 0.0121012 |  |  | 432760 | 0.8158121 | 0.7035679 | 0.0110994 | 0.8155943 | 0.003512374 | 0.8155909 | 0.006460018
|  |  | 29652 | 0.9950662 | 0.9994305 | 0.000548515 | 0.9999501 | 0.171387 | 0.9999457 | 0.1873539 |  |  | 131946 | 0.9851113 | 0.9866385 | 0.001299298 | 0.9853345 | 0.005430115 | 0.9853263 | 0.005789167 |  |  | 8400 | 0.8978158 | 0.9670127 | 0.002959386 | 0.9055937 | 0.002662932 | 0.9055973 | 0.006375575 |  |  | 174480 | 0.9329784 | 0.9150489 | 0.006792585 | 0.9421151 | 0.01429004 | 0.9421209 | 0.00930477 |  |  | 475260 | 0.9174199 | 0.8678712 | 0.0114164 | 0.9358163 | 0.002770117 | 0.9358227 | 0.01209928 |  |  | 433060 | 0.820163 | 0.7035679 | 0.0110994 | 0.8156371 | 0.003510603 | 0.8156337 | 0.006458475
|  |  | 29772 | 0.9941702 | 0.9994305 | 0.000548515 | 0.9999501 | 0.171387 | 0.9999457 | 0.1873539 |  |  | 132246 | 0.9841508 | 0.9866385 | 0.001299298 | 0.9853649 | 0.005429884 | 0.9853567 | 0.005789691 |  |  | 8460 | 0.8978158 | 0.9670133 | 0.002959376 | 0.9056234 | 0.002663252 | 0.905627 | 0.00637589 |  |  | 174780 | 0.9329784 | 0.9150489 | 0.006792585 | 0.9422282 | 0.01428666 | 0.9422341 | 0.009302622 |  |  | 475560 | 0.915182 | 0.8678712 | 0.0114164 | 0.9358765 | 0.002770564 | 0.9358829 | 0.01209735 |  |  | 433360 | 0.8114612 | 0.7035679 | 0.0110994 | 0.8156798 | 0.003508834 | 0.8156763 | 0.006456935
|  |  | 29892 | 0.9959621 | 0.9994305 | 0.000548515 | 0.9999501 | 0.171387 | 0.9999457 | 0.1873539 |  |  | 132546 | 0.9841508 | 0.9866385 | 0.001299298 | 0.9853953 | 0.00542964 | 0.985387 | 0.005790205 |  |  | 8520 | 0.8988948 | 0.967014 | 0.002959367 | 0.9056531 | 0.002663573 | 0.9056566 | 0.006376206 |  |  | 175080 | 0.9329784 | 0.9150489 | 0.006792585 | 0.9423411 | 0.01428327 | 0.9423469 | 0.009300468 |  |  | 475860 | 0.9196579 | 0.8678712 | 0.0114164 | 0.9359366 | 0.002771011 | 0.935943 | 0.01209543 |  |  | 433660 | 0.8179875 | 0.7035679 | 0.0110994 | 0.8157224 | 0.003507067 | 0.8157189 | 0.006455396
|  |  | 30012 | 0.9959621 | 0.9994305 | 0.000548515 | 0.9999501 | 0.171387 | 0.9999457 | 0.1873539 |  |  | 132846 | 0.9860717 | 0.9866385 | 0.001299298 | 0.9854255 | 0.005429385 | 0.9854172 | 0.005790708 |  |  | 8580 | 0.8978158 | 0.9670145 | 0.00295936 | 0.9056828 | 0.002663896 | 0.9056863 | 0.006376524 |  |  | 175380 | 0.9312969 | 0.9150489 | 0.006792585 | 0.9424537 | 0.01427988 | 0.9424595 | 0.009298308 |  |  | 476160 | 0.9196579 | 0.8678712 | 0.0114164 | 0.9359967 | 0.002771457 | 0.936003 | 0.01209351 |  |  | 433960 | 0.8179875 | 0.7035679 | 0.0110994 | 0.8157649 | 0.003505301 | 0.8157615 | 0.006453859
|  |  | 30132 | 0.9959621 | 0.9994305 | 0.000548515 | 0.9999501 | 0.171387 | 0.9999457 | 0.1873539 |  |  | 133146 | 0.9860717 | 0.9866385 | 0.001299298 | 0.9854557 | 0.005429117 | 0.9854474 | 0.0057912 |  |  | 8640 | 0.8988948 | 0.9670151 | 0.002959354 | 0.9057124 | 0.002664221 | 0.905716 | 0.006376844 |  |  | 175680 | 0.9312969 | 0.9150489 | 0.006792585 | 0.9425659 | 0.01427647 | 0.9425717 | 0.009296142 |  |  | 476460 | 0.9174199 | 0.8678712 | 0.0114164 | 0.9360567 | 0.002771902 | 0.936063 | 0.01209158 |  |  | 434260 | 0.8158121 | 0.7035679 | 0.0110994 | 0.8158074 | 0.003503537 | 0.8158039 | 0.006452324
|  |  | 30252 | 0.9950662 | 0.9994305 | 0.000548515 | 0.9999501 | 0.171387 | 0.9999457 | 0.1873539 |  |  | 133446 | 0.9841508 | 0.9866385 | 0.001299298 | 0.9854857 | 0.005428837 | 0.9854774 | 0.005791683 |  |  | 8700 | 0.8988948 | 0.9670156 | 0.002959349 | 0.9057421 | 0.002664549 | 0.9057456 | 0.006377166 |  |  | 175980 | 0.9329784 | 0.9150489 | 0.006792585 | 0.9426779 | 0.01427306 | 0.9426837 | 0.009293972 |  |  | 476760 | 0.915182 | 0.8678712 | 0.0114164 | 0.9361166 | 0.002772347 | 0.9361229 | 0.01208966 |  |  | 434560 | 0.8136366 | 0.7035679 | 0.0110994 | 0.8158497 | 0.003501774 | 0.8158463 | 0.006450791
|  |  | 30372 | 0.9959621 | 0.9994305 | 0.000548515 | 0.9999501 | 0.171387 | 0.9999457 | 0.1873539 |  |  | 133746 | 0.9860717 | 0.9866385 | 0.001299298 | 0.9855157 | 0.005428546 | 0.9855074 | 0.005792154 |  |  | 8760 | 0.8988948 | 0.967016 | 0.002959345 | 0.9057717 | 0.002664877 | 0.9057753 | 0.00637749 |  |  | 176280 | 0.9346598 | 0.9150489 | 0.006792585 | 0.9427895 | 0.01426964 | 0.9427953 | 0.009291796 |  |  | 477060 | 0.9196579 | 0.8678712 | 0.0114164 | 0.9361764 | 0.002772792 | 0.9361827 | 0.01208773 |  |  | 434860 | 0.8136366 | 0.7035679 | 0.0110994 | 0.8158921 | 0.003500014 | 0.8158886 | 0.00644926
|  |  | 30492 | 0.9941702 | 0.9994305 | 0.000548515 | 0.9999501 | 0.171387 | 0.9999457 | 0.1873539 |  |  | 134046 | 0.9851113 | 0.9866385 | 0.001299298 | 0.9855457 | 0.005428243 | 0.9855373 | 0.005792616 |  |  | 8820 | 0.8988948 | 0.9670164 | 0.002959341 | 0.9058014 | 0.002665208 | 0.9058049 | 0.006377815 |  |  | 176580 | 0.9329784 | 0.9150489 | 0.006792585 | 0.9429009 | 0.01426622 | 0.9429066 | 0.009289614 |  |  | 477360 | 0.9174199 | 0.8678712 | 0.0114164 | 0.9362362 | 0.002773235 | 0.9362425 | 0.01208581 |  |  | 435160 | 0.8179875 | 0.7035679 | 0.0110994 | 0.8159343 | 0.003498255 | 0.8159308 | 0.006447731
|  |  | 30612 | 0.9968581 | 0.9994305 | 0.000548515 | 0.9999501 | 0.171387 | 0.9999457 | 0.1873539 |  |  | 134346 | 0.9841508 | 0.9866385 | 0.001299298 | 0.9855755 | 0.005427928 | 0.9855672 | 0.005793068 |  |  | 8880 | 0.8999738 | 0.9670168 | 0.002959338 | 0.905831 | 0.002665541 | 0.9058345 | 0.006378143 |  |  | 176880 | 0.9312969 | 0.9150489 | 0.006792585 | 0.9430119 | 0.01426279 | 0.9430177 | 0.009287428 |  |  | 477660 | 0.9196579 | 0.8678712 | 0.0114164 | 0.9362959 | 0.002773679 | 0.9363022 | 0.01208388 |  |  | 435460 | 0.8136366 | 0.7035679 | 0.0110994 | 0.8159765 | 0.003496498 | 0.815973 | 0.006446203
|  |  | 30732 | 0.997754 | 0.9994305 | 0.000548515 | 0.9999501 | 0.171387 | 0.9999457 | 0.1873539 |  |  | 134646 | 0.9860717 | 0.9866385 | 0.001299298 | 0.9856053 | 0.005427601 | 0.9855969 | 0.005793509 |  |  | 8940 | 0.8999738 | 0.9670172 | 0.002959336 | 0.9058606 | 0.002665876 | 0.9058641 | 0.006378472 |  |  | 177180 | 0.9262524 | 0.9150489 | 0.006792585 | 0.9431226 | 0.01425935 | 0.9431284 | 0.009285236 |  |  | 477960 | 0.9218958 | 0.8678712 | 0.0114164 | 0.9363555 | 0.002774122 | 0.9363618 | 0.01208196 |  |  | 435760 | 0.820163 | 0.7035679 | 0.0110994 | 0.8160186 | 0.003494742 | 0.8160151 | 0.006444678
|  |  | 30852 | 0.9950662 | 0.9994305 | 0.000548515 | 0.9999501 | 0.171387 | 0.9999457 | 0.1873539 |  |  | 134946 | 0.9841508 | 0.9866385 | 0.001299298 | 0.9856349 | 0.005427263 | 0.9856266 | 0.005793941 |  |  | 9000 | 0.8999738 | 0.9670175 | 0.002959334 | 0.9058902 | 0.002666212 | 0.9058937 | 0.006378804 |  |  | 177480 | 0.9312969 | 0.9150489 | 0.006792585 | 0.943233 | 0.0142559 | 0.9432388 | 0.00928304 |  |  | 478260 | 0.9218958 | 0.8678712 | 0.0114164 | 0.9364151 | 0.002774564 | 0.9364214 | 0.01208003 |  |  | 436060 | 0.8158121 | 0.7035679 | 0.0110994 | 0.8160606 | 0.003492989 | 0.8160571 | 0.006443154
|  |  | 30972 | 0.9950662 | 0.9994305 | 0.000548515 | 0.9999501 | 0.171387 | 0.9999457 | 0.1873539 |  |  | 135246 | 0.9851113 | 0.9866385 | 0.001299298 | 0.9856645 | 0.005426913 | 0.9856562 | 0.005794362 |  |  | 9060 | 0.9010528 | 0.9670178 | 0.002959332 | 0.9059198 | 0.002666551 | 0.9059233 | 0.006379137 |  |  | 177780 | 0.9312969 | 0.9150489 | 0.006792585 | 0.9433432 | 0.01425245 | 0.9433489 | 0.009280838 |  |  | 478560 | 0.9218958 | 0.8678712 | 0.0114164 | 0.9364746 | 0.002775006 | 0.9364809 | 0.01207811 |  |  | 436360 | 0.8158121 | 0.7035679 | 0.0110994 | 0.8161026 | 0.003491237 | 0.8160991 | 0.006441633
|  |  | 31092 | 0.9959621 | 0.9994305 | 0.000548515 | 0.9999501 | 0.171387 | 0.9999457 | 0.1873539 |  |  | 135546 | 0.9851113 | 0.9866385 | 0.001299298 | 0.9856941 | 0.005426552 | 0.9856857 | 0.005794773 |  |  | 9120 | 0.9010528 | 0.9670181 | 0.00295933 | 0.9059493 | 0.002666891 | 0.9059529 | 0.006379472 |  |  | 178080 | 0.9296154 | 0.9150489 | 0.006792585 | 0.943453 | 0.01424899 | 0.9434587 | 0.009278632 |  |  | 478860 | 0.9196579 | 0.8678712 | 0.0114164 | 0.936534 | 0.002775447 | 0.9365403 | 0.01207619 |  |  | 436660 | 0.8136366 | 0.7035679 | 0.0110994 | 0.8161445 | 0.003489487 | 0.8161409 | 0.006440113
|  |  | 31212 | 0.9950662 | 0.9994305 | 0.000548515 | 0.9999501 | 0.171387 | 0.9999457 | 0.1873539 |  |  | 135846 | 0.9860717 | 0.9866385 | 0.001299298 | 0.9857235 | 0.005426179 | 0.9857152 | 0.005795175 |  |  | 9180 | 0.9010528 | 0.9670183 | 0.002959329 | 0.9059789 | 0.002667233 | 0.9059824 | 0.006379809 |  |  | 178380 | 0.9312969 | 0.9150489 | 0.006792585 | 0.9435625 | 0.01424552 | 0.9435683 | 0.00927642 |  |  | 479160 | 0.9174199 | 0.8678712 | 0.0114164 | 0.9365934 | 0.002775888 | 0.9365996 | 0.01207426 |  |  | 436960 | 0.820163 | 0.7035679 | 0.0110994 | 0.8161863 | 0.003487738 | 0.8161828 | 0.006438595
|  |  | 31332 | 0.9941702 | 0.9994305 | 0.000548515 | 0.9999501 | 0.171387 | 0.9999457 | 0.1873539 |  |  | 136146 | 0.9851113 | 0.9866385 | 0.001299298 | 0.9857529 | 0.005425795 | 0.9857445 | 0.005795567 |  |  | 9240 | 0.9010528 | 0.9670185 | 0.002959328 | 0.9060085 | 0.002667577 | 0.906012 | 0.006380148 |  |  | 178680 | 0.9363413 | 0.9150489 | 0.006792585 | 0.9436718 | 0.01424204 | 0.9436775 | 0.009274204 |  |  | 479460 | 0.915182 | 0.8678712 | 0.0114164 | 0.9366527 | 0.002776328 | 0.9366589 | 0.01207234 |  |  | 437260 | 0.820163 | 0.7035679 | 0.0110994 | 0.8162281 | 0.003485992 | 0.8162245 | 0.006437079
|  |  | 31452 | 0.9950662 | 0.9994305 | 0.000548515 | 0.9999501 | 0.171387 | 0.9999457 | 0.1873539 |  |  | 136446 | 0.9851113 | 0.9866385 | 0.001299298 | 0.9857822 | 0.0054254 | 0.9857738 | 0.005795949 |  |  | 9300 | 0.9021318 | 0.9670188 | 0.002959327 | 0.906038 | 0.002667923 | 0.9060415 | 0.006380489 |  |  | 178980 | 0.9329784 | 0.9150489 | 0.006792585 | 0.9437807 | 0.01423856 | 0.9437864 | 0.009271983 |  |  | 479760 | 0.9174199 | 0.8678712 | 0.0114164 | 0.9367119 | 0.002776768 | 0.9367182 | 0.01207041 |  |  | 437560 | 0.8136366 | 0.7035679 | 0.0110994 | 0.8162698 | 0.003484247 | 0.8162662 | 0.006435566
|  |  | 31572 | 0.9959621 | 0.9994305 | 0.000548515 | 0.9999501 | 0.171387 | 0.9999457 | 0.1873539 |  |  | 136746 | 0.9860717 | 0.9866385 | 0.001299298 | 0.9858114 | 0.005424994 | 0.985803 | 0.005796321 |  |  | 9360 | 0.8999738 | 0.967019 | 0.002959327 | 0.9060675 | 0.00266827 | 0.9060711 | 0.006380832 |  |  | 179280 | 0.9329784 | 0.9150489 | 0.006792585 | 0.9438893 | 0.01423508 | 0.943895 | 0.009269758 |  |  | 480060 | 0.9218958 | 0.8678712 | 0.0114164 | 0.9367711 | 0.002777207 | 0.9367773 | 0.01206849 |  |  | 437860 | 0.8179875 | 0.7035679 | 0.0110994 | 0.8163114 | 0.003482504 | 0.8163078 | 0.006434054
|  |  | 31692 | 0.9950662 | 0.9994305 | 0.000548515 | 0.9999501 | 0.171387 | 0.9999457 | 0.1873539 |  |  | 137046 | 0.9841508 | 0.9866385 | 0.001299298 | 0.9858405 | 0.005424577 | 0.9858322 | 0.005796684 |  |  | 9420 | 0.9010528 | 0.9670191 | 0.002959326 | 0.9060971 | 0.00266862 | 0.9061006 | 0.006381177 |  |  | 179580 | 0.9312969 | 0.9150489 | 0.006792585 | 0.9439976 | 0.01423158 | 0.9440033 | 0.009267528 |  |  | 480360 | 0.9218958 | 0.8678712 | 0.0114164 | 0.9368302 | 0.002777646 | 0.9368364 | 0.01206656 |  |  | 438160 | 0.8158121 | 0.7035679 | 0.0110994 | 0.8163529 | 0.003480762 | 0.8163493 | 0.006432543
|  |  | 31812 | 0.9959621 | 0.9994305 | 0.000548515 | 0.9999501 | 0.171387 | 0.9999457 | 0.1873539 |  |  | 137346 | 0.9841508 | 0.9866385 | 0.001299298 | 0.9858696 | 0.005424149 | 0.9858612 | 0.005797037 |  |  | 9480 | 0.9010528 | 0.9670193 | 0.002959326 | 0.9061266 | 0.002668971 | 0.9061301 | 0.006381523 |  |  | 179880 | 0.9346598 | 0.9150489 | 0.006792585 | 0.9441057 | 0.01422808 | 0.9441114 | 0.009265293 |  |  | 480660 | 0.9218958 | 0.8678712 | 0.0114164 | 0.9368892 | 0.002778084 | 0.9368954 | 0.01206464 |  |  | 438460 | 0.8136366 | 0.7035679 | 0.0110994 | 0.8163944 | 0.003479022 | 0.8163908 | 0.006431035
|  |  | 31932 | 0.9950662 | 0.9994305 | 0.000548515 | 0.9999501 | 0.171387 | 0.9999457 | 0.1873539 |  |  | 137646 | 0.9841508 | 0.9866385 | 0.001299298 | 0.9858986 | 0.00542371 | 0.9858902 | 0.005797381 |  |  | 9540 | 0.9010528 | 0.9670195 | 0.002959325 | 0.9061561 | 0.002669324 | 0.9061596 | 0.006381871 |  |  | 180180 | 0.9312969 | 0.9150489 | 0.006792585 | 0.9442134 | 0.01422458 | 0.9442191 | 0.009263055 |  |  | 480960 | 0.9107061 | 0.8678712 | 0.0114164 | 0.9369481 | 0.002778521 | 0.9369544 | 0.01206271 |  |  | 438760 | 0.8136366 | 0.7035679 | 0.0110994 | 0.8164358 | 0.003477285 | 0.8164322 | 0.006429529
|  |  | 32052 | 0.9950662 | 0.9994305 | 0.000548515 | 0.9999501 | 0.171387 | 0.9999457 | 0.1873539 |  |  | 137946 | 0.9841508 | 0.9866385 | 0.001299298 | 0.9859275 | 0.00542326 | 0.9859191 | 0.005797716 |  |  | 9600 | 0.9010528 | 0.9670196 | 0.002959325 | 0.9061856 | 0.002669679 | 0.9061891 | 0.006382222 |  |  | 180480 | 0.9329784 | 0.9150489 | 0.006792585 | 0.9443209 | 0.01422107 | 0.9443265 | 0.009260811 |  |  | 481260 | 0.915182 | 0.8678712 | 0.0114164 | 0.937007 | 0.002778958 | 0.9370132 | 0.01206079 |  |  | 439060 | 0.8114612 | 0.7035679 | 0.0110994 | 0.8164772 | 0.003475548 | 0.8164735 | 0.006428025
|  |  | 32172 | 0.9950662 | 0.9994305 | 0.000548515 | 0.9999501 | 0.171387 | 0.9999457 | 0.1873539 |  |  | 138246 | 0.9851113 | 0.9866385 | 0.001299298 | 0.9859563 | 0.0054228 | 0.9859479 | 0.00579804 |  |  | 9660 | 0.9021318 | 0.9670197 | 0.002959325 | 0.9062151 | 0.002670036 | 0.9062186 | 0.006382574 |  |  | 180780 | 0.9346598 | 0.9150489 | 0.006792585 | 0.944428 | 0.01421755 | 0.9444337 | 0.009258564 |  |  | 481560 | 0.9174199 | 0.8678712 | 0.0114164 | 0.9370659 | 0.002779395 | 0.9370721 | 0.01205886 |  |  | 439360 | 0.8158121 | 0.7035679 | 0.0110994 | 0.8165184 | 0.003473814 | 0.8165148 | 0.006426522
|  |  | 32292 | 0.9950662 | 0.9994305 | 0.000548515 | 0.9999501 | 0.171387 | 0.9999457 | 0.1873539 |  |  | 138546 | 0.9860717 | 0.9866385 | 0.001299298 | 0.985985 | 0.005422328 | 0.9859767 | 0.005798356 |  |  | 9720 | 0.9021318 | 0.9670199 | 0.002959325 | 0.9062446 | 0.002670395 | 0.906248 | 0.006382928 |  |  | 181080 | 0.9363413 | 0.9150489 | 0.006792585 | 0.9445349 | 0.01421402 | 0.9445406 | 0.009256312 |  |  | 481860 | 0.9174199 | 0.8678712 | 0.0114164 | 0.9371246 | 0.002779831 | 0.9371308 | 0.01205694 |  |  | 439660 | 0.820163 | 0.7035679 | 0.0110994 | 0.8165596 | 0.003472081 | 0.8165559 | 0.006425022
|  |  | 32412 | 0.9959621 | 0.9994305 | 0.000548515 | 0.9999501 | 0.171387 | 0.9999457 | 0.1873539 |  |  | 138846 | 0.9851113 | 0.9866385 | 0.001299298 | 0.9860137 | 0.005421846 | 0.9860053 | 0.005798662 |  |  | 9780 | 0.9032108 | 0.96702 | 0.002959325 | 0.906274 | 0.002670756 | 0.9062775 | 0.006383283 |  |  | 181380 | 0.9363413 | 0.9150489 | 0.006792585 | 0.9446415 | 0.0142105 | 0.9446471 | 0.009254056 |  |  | 482160 | 0.9196579 | 0.8678712 | 0.0114164 | 0.9371833 | 0.002780267 | 0.9371895 | 0.01205501 |  |  | 439960 | 0.8179875 | 0.7035679 | 0.0110994 | 0.8166008 | 0.003470351 | 0.8165971 | 0.006423523
|  |  | 32532 | 0.9950662 | 0.9994305 | 0.000548515 | 0.9999501 | 0.171387 | 0.9999457 | 0.1873539 |  |  | 139146 | 0.9860717 | 0.9866385 | 0.001299298 | 0.9860423 | 0.005421354 | 0.9860339 | 0.00579896 |  |  | 9840 | 0.9032108 | 0.9670201 | 0.002959324 | 0.9063035 | 0.002671118 | 0.906307 | 0.006383641 |  |  | 181680 | 0.9312969 | 0.9150489 | 0.006792585 | 0.9447477 | 0.01420696 | 0.9447534 | 0.009251796 |  |  | 482460 | 0.9286096 | 0.8678712 | 0.0114164 | 0.9372419 | 0.002780702 | 0.9372481 | 0.01205309 |  |  | 440260 | 0.8136366 | 0.7035679 | 0.0110994 | 0.8166418 | 0.003468621 | 0.8166381 | 0.006422027
|  |  | 32652 | 0.9950662 | 0.9994305 | 0.000548515 | 0.9999501 | 0.171387 | 0.9999457 | 0.1873539 |  |  | 139446 | 0.9851113 | 0.9866385 | 0.001299298 | 0.9860708 | 0.005420851 | 0.9860624 | 0.005799248 |  |  | 9900 | 0.9021318 | 0.9670202 | 0.002959324 | 0.9063329 | 0.002671482 | 0.9063364 | 0.006384 |  |  | 181980 | 0.9312969 | 0.9150489 | 0.006792585 | 0.9448537 | 0.01420342 | 0.9448594 | 0.009249532 |  |  | 482760 | 0.9196579 | 0.8678712 | 0.0114164 | 0.9373005 | 0.002781136 | 0.9373066 | 0.01205116 |  |  | 440560 | 0.8158121 | 0.7035679 | 0.0110994 | 0.8166828 | 0.003466894 | 0.8166791 | 0.006420532
|  |  | 32772 | 0.9959621 | 0.9994305 | 0.000548515 | 0.9999501 | 0.171387 | 0.9999457 | 0.1873539 |  |  | 139746 | 0.9851113 | 0.9866385 | 0.001299298 | 0.9860993 | 0.005420338 | 0.9860909 | 0.005799527 |  |  | 9960 | 0.9021318 | 0.9670203 | 0.002959324 | 0.9063624 | 0.002671848 | 0.9063658 | 0.006384362 |  |  | 182280 | 0.9329784 | 0.9150489 | 0.006792585 | 0.9449594 | 0.01419987 | 0.9449651 | 0.009247265 |  |  | 483060 | 0.9196579 | 0.8678712 | 0.0114164 | 0.937359 | 0.00278157 | 0.9373651 | 0.01204924 |  |  | 440860 | 0.8114612 | 0.7035679 | 0.0110994 | 0.8167237 | 0.003465169 | 0.81672 | 0.00641904
|  |  | 32892 | 0.9959621 | 0.9994305 | 0.000548515 | 0.9999501 | 0.171387 | 0.9999457 | 0.1873539 |  |  | 140046 | 0.9870322 | 0.9866385 | 0.001299298 | 0.9861277 | 0.005419814 | 0.9861192 | 0.005799796 |  |  | 10020 | 0.9021318 | 0.9670203 | 0.002959324 | 0.9063918 | 0.002672216 | 0.9063953 | 0.006384725 |  |  | 182580 | 0.9346598 | 0.9150489 | 0.006792585 | 0.9450649 | 0.01419632 | 0.9450705 | 0.009244993 |  |  | 483360 | 0.9174199 | 0.8678712 | 0.0114164 | 0.9374174 | 0.002782003 | 0.9374235 | 0.01204732 |  |  | 441160 | 0.8223384 | 0.7035679 | 0.0110994 | 0.8167646 | 0.003463445 | 0.8167608 | 0.006417549
|  |  | 33012 | 0.9959621 | 0.9994305 | 0.000548515 | 0.9999501 | 0.171387 | 0.9999457 | 0.1873539 |  |  | 140346 | 0.9860717 | 0.9866385 | 0.001299298 | 0.9861559 | 0.00541928 | 0.9861475 | 0.005800057 |  |  | 10080 | 0.9042899 | 0.9670204 | 0.002959324 | 0.9064212 | 0.002672585 | 0.9064247 | 0.00638509 |  |  | 182880 | 0.9312969 | 0.9150489 | 0.006792585 | 0.94517 | 0.01419277 | 0.9451756 | 0.009242717 |  |  | 483660 | 0.9241337 | 0.8678712 | 0.0114164 | 0.9374757 | 0.002782436 | 0.9374819 | 0.01204539 |  |  | 441460 | 0.8114612 | 0.7035679 | 0.0110994 | 0.8168054 | 0.003461723 | 0.8168016 | 0.00641606
|  |  | 33132 | 0.9959621 | 0.9994305 | 0.000548515 | 0.9999501 | 0.171387 | 0.9999457 | 0.1873539 |  |  | 140646 | 0.9851113 | 0.9866385 | 0.001299298 | 0.9861842 | 0.005418736 | 0.9861758 | 0.005800309 |  |  | 10140 | 0.9032108 | 0.9670205 | 0.002959324 | 0.9064506 | 0.002672957 | 0.9064541 | 0.006385457 |  |  | 183180 | 0.9346598 | 0.9150489 | 0.006792585 | 0.9452748 | 0.01418921 | 0.9452804 | 0.009240438 |  |  | 483960 | 0.9218958 | 0.8678712 | 0.0114164 | 0.937534 | 0.002782869 | 0.9375402 | 0.01204347 |  |  | 441760 | 0.8179875 | 0.7035679 | 0.0110994 | 0.8168461 | 0.003460003 | 0.8168423 | 0.006414573
|  |  | 33252 | 0.9950662 | 0.9994305 | 0.000548515 | 0.9999501 | 0.171387 | 0.9999457 | 0.1873539 |  |  | 140946 | 0.9851113 | 0.9866385 | 0.001299298 | 0.9862123 | 0.005418182 | 0.9862039 | 0.005800553 |  |  | 10200 | 0.9032108 | 0.9670206 | 0.002959325 | 0.90648 | 0.00267333 | 0.9064835 | 0.006385825 |  |  | 183480 | 0.9363413 | 0.9150489 | 0.006792585 | 0.9453794 | 0.01418564 | 0.9453849 | 0.009238155 |  |  | 484260 | 0.9218958 | 0.8678712 | 0.0114164 | 0.9375922 | 0.002783301 | 0.9375984 | 0.01204154 |  |  | 442060 | 0.820163 | 0.7035679 | 0.0110994 | 0.8168868 | 0.003458284 | 0.816883 | 0.006413088
|  |  | 33372 | 0.9959621 | 0.9994305 | 0.000548515 | 0.9999501 | 0.171387 | 0.9999457 | 0.1873539 |  |  | 141246 | 0.9851113 | 0.9866385 | 0.001299298 | 0.9862404 | 0.005417618 | 0.986232 | 0.005800787 |  |  | 10260 | 0.9042899 | 0.9670206 | 0.002959325 | 0.9065094 | 0.002673705 | 0.9065129 | 0.006386196 |  |  | 183780 | 0.9346598 | 0.9150489 | 0.006792585 | 0.9454836 | 0.01418207 | 0.9454892 | 0.009235869 |  |  | 484560 | 0.9174199 | 0.8678712 | 0.0114164 | 0.9376504 | 0.002783732 | 0.9376565 | 0.01203962 |  |  | 442360 | 0.8136366 | 0.7035679 | 0.0110994 | 0.8169273 | 0.003456568 | 0.8169235 | 0.006411605
|  |  | 33492 | 0.9968581 | 0.9994305 | 0.000548515 | 0.9999501 | 0.171387 | 0.9999457 | 0.1873539 |  |  | 141546 | 0.9841508 | 0.9866385 | 0.001299298 | 0.9862684 | 0.005417044 | 0.98626 | 0.005801013 |  |  | 10320 | 0.9032108 | 0.9670207 | 0.002959325 | 0.9065388 | 0.002674081 | 0.9065422 | 0.006386568 |  |  | 184080 | 0.9329784 | 0.9150489 | 0.006792585 | 0.9455876 | 0.01417849 | 0.9455932 | 0.009233578 |  |  | 484860 | 0.9218958 | 0.8678712 | 0.0114164 | 0.9377085 | 0.002784163 | 0.9377146 | 0.01203769 |  |  | 442660 | 0.8158121 | 0.7035679 | 0.0110994 | 0.8169679 | 0.003454853 | 0.816964 | 0.006410124
|  |  | 33612 | 0.9968581 | 0.9994305 | 0.000548515 | 0.9999501 | 0.171387 | 0.9999457 | 0.1873539 |  |  | 141846 | 0.9851113 | 0.9866385 | 0.001299298 | 0.9862963 | 0.00541646 | 0.9862879 | 0.00580123 |  |  | 10380 | 0.9053689 | 0.9670207 | 0.002959325 | 0.9065681 | 0.00267446 | 0.9065716 | 0.006386942 |  |  | 184380 | 0.9346598 | 0.9150489 | 0.006792585 | 0.9456913 | 0.01417491 | 0.9456969 | 0.009231285 |  |  | 485160 | 0.9241337 | 0.8678712 | 0.0114164 | 0.9377665 | 0.002784593 | 0.9377726 | 0.01203577 |  |  | 442960 | 0.8114612 | 0.7035679 | 0.0110994 | 0.8170083 | 0.00345314 | 0.8170045 | 0.006408645
|  |  | 33732 | 0.9968581 | 0.9994305 | 0.000548515 | 0.9999501 | 0.171387 | 0.9999457 | 0.1873539 |  |  | 142146 | 0.9851113 | 0.9866385 | 0.001299298 | 0.9863241 | 0.005415866 | 0.9863157 | 0.005801438 |  |  | 10440 | 0.9053689 | 0.9670208 | 0.002959325 | 0.9065975 | 0.00267484 | 0.9066009 | 0.006387318 |  |  | 184680 | 0.9363413 | 0.9150489 | 0.006792585 | 0.9457947 | 0.01417132 | 0.9458003 | 0.009228988 |  |  | 485460 | 0.9218958 | 0.8678712 | 0.0114164 | 0.9378245 | 0.002785023 | 0.9378306 | 0.01203385 |  |  | 443260 | 0.8179875 | 0.7035679 | 0.0110994 | 0.8170487 | 0.003451428 | 0.8170448 | 0.006407167
|  |  | 33852 | 0.9968581 | 0.9994305 | 0.000548515 | 0.9999501 | 0.171387 | 0.9999457 | 0.1873539 |  |  | 142446 | 0.9860717 | 0.9866385 | 0.001299298 | 0.9863519 | 0.005415262 | 0.9863435 | 0.005801638 |  |  | 10500 | 0.9032108 | 0.9670208 | 0.002959325 | 0.9066269 | 0.002675222 | 0.9066303 | 0.006387696 |  |  | 184980 | 0.9329784 | 0.9150489 | 0.006792585 | 0.9458979 | 0.01416773 | 0.9459034 | 0.009226687 |  |  | 485760 | 0.9263717 | 0.8678712 | 0.0114164 | 0.9378823 | 0.002785453 | 0.9378884 | 0.01203192 |  |  | 443560 | 0.8136366 | 0.7035679 | 0.0110994 | 0.817089 | 0.003449719 | 0.8170851 | 0.006405692
|  |  | 33972 | 0.9959621 | 0.9994305 | 0.000548515 | 0.9999501 | 0.171387 | 0.9999457 | 0.1873539 |  |  | 142746 | 0.9851113 | 0.9866385 | 0.001299298 | 0.9863796 | 0.005414649 | 0.9863712 | 0.005801829 |  |  | 10560 | 0.9064479 | 0.9670208 | 0.002959325 | 0.9066562 | 0.002675606 | 0.9066596 | 0.006388075 |  |  | 185280 | 0.9329784 | 0.9150489 | 0.006792585 | 0.9460007 | 0.01416414 | 0.9460062 | 0.009224384 |  |  | 486060 | 0.9218958 | 0.8678712 | 0.0114164 | 0.9379402 | 0.002785882 | 0.9379463 | 0.01203 |  |  | 443860 | 0.8114612 | 0.7035679 | 0.0110994 | 0.8171292 | 0.003448011 | 0.8171254 | 0.006404219
|  |  | 34092 | 0.9959621 | 0.9994305 | 0.000548515 | 0.9999501 | 0.171387 | 0.9999457 | 0.1873539 |  |  | 143046 | 0.9860717 | 0.9866385 | 0.001299298 | 0.9864072 | 0.005414026 | 0.9863988 | 0.005802012 |  |  | 10620 | 0.9032108 | 0.9670209 | 0.002959325 | 0.9066855 | 0.002675991 | 0.906689 | 0.006388456 |  |  | 185580 | 0.9380228 | 0.9150489 | 0.006792585 | 0.9461033 | 0.01416054 | 0.9461088 | 0.009222077 |  |  | 486360 | 0.9218958 | 0.8678712 | 0.0114164 | 0.9379979 | 0.00278631 | 0.938004 | 0.01202807 |  |  | 444160 | 0.8136366 | 0.7035679 | 0.0110994 | 0.8171694 | 0.003446305 | 0.8171655 | 0.006402747
|  |  | 34212 | 0.9959621 | 0.9994305 | 0.000548515 | 0.9999501 | 0.171387 | 0.9999457 | 0.1873539 |  |  | 143346 | 0.9841508 | 0.9866385 | 0.001299298 | 0.9864348 | 0.005413394 | 0.9864264 | 0.005802186 |  |  | 10680 | 0.9042899 | 0.9670209 | 0.002959325 | 0.9067148 | 0.002676378 | 0.9067183 | 0.00638884 |  |  | 185880 | 0.9363413 | 0.9150489 | 0.006792585 | 0.9462056 | 0.01415693 | 0.9462111 | 0.009219767 |  |  | 486660 | 0.9196579 | 0.8678712 | 0.0114164 | 0.9380556 | 0.002786738 | 0.9380617 | 0.01202615 |  |  | 444460 | 0.8179875 | 0.7035679 | 0.0110994 | 0.8172095 | 0.003444601 | 0.8172056 | 0.006401278
|  |  | 34332 | 0.9959621 | 0.9994305 | 0.000548515 | 0.9999501 | 0.171387 | 0.9999457 | 0.1873539 |  |  | 143646 | 0.9860717 | 0.9866385 | 0.001299298 | 0.9864623 | 0.005412752 | 0.9864538 | 0.005802352 |  |  | 10740 | 0.9053689 | 0.9670209 | 0.002959325 | 0.9067442 | 0.002676767 | 0.9067476 | 0.006389224 |  |  | 186180 | 0.9346598 | 0.9150489 | 0.006792585 | 0.9463076 | 0.01415333 | 0.9463131 | 0.009217454 |  |  | 486960 | 0.9241337 | 0.8678712 | 0.0114164 | 0.9381132 | 0.002787165 | 0.9381193 | 0.01202423 |  |  | 444760 | 0.8179875 | 0.7035679 | 0.0110994 | 0.8172496 | 0.003442899 | 0.8172457 | 0.00639981
|  |  | 34452 | 0.9950662 | 0.9994305 | 0.000548515 | 0.9999501 | 0.171387 | 0.9999457 | 0.1873539 |  |  | 143946 | 0.9860717 | 0.9866385 | 0.001299298 | 0.9864897 | 0.0054121 | 0.9864813 | 0.00580251 |  |  | 10800 | 0.9053689 | 0.967021 | 0.002959325 | 0.9067735 | 0.002677158 | 0.9067769 | 0.006389611 |  |  | 186480 | 0.9346598 | 0.9150489 | 0.006792585 | 0.9464093 | 0.01414971 | 0.9464148 | 0.009215137 |  |  | 487260 | 0.9263717 | 0.8678712 | 0.0114164 | 0.9381708 | 0.002787592 | 0.9381769 | 0.0120223 |  |  | 445060 | 0.820163 | 0.7035679 | 0.0110994 | 0.8172896 | 0.003441198 | 0.8172856 | 0.006398345
|  |  | 34572 | 0.9968581 | 0.9994305 | 0.000548515 | 0.9999501 | 0.171387 | 0.9999457 | 0.1873539 |  |  | 144246 | 0.9860717 | 0.9866385 | 0.001299298 | 0.986517 | 0.00541144 | 0.9865086 | 0.005802659 |  |  | 10860 | 0.9053689 | 0.967021 | 0.002959325 | 0.9068027 | 0.00267755 | 0.9068062 | 0.00639 |  |  | 186780 | 0.9329784 | 0.9150489 | 0.006792585 | 0.9465108 | 0.0141461 | 0.9465162 | 0.009212818 |  |  | 487560 | 0.9218958 | 0.8678712 | 0.0114164 | 0.9382283 | 0.002788018 | 0.9382343 | 0.01202038 |  |  | 445360 | 0.8158121 | 0.7035679 | 0.0110994 | 0.8173295 | 0.003439499 | 0.8173255 | 0.006396881
|  |  | 34692 | 0.9959621 | 0.9994305 | 0.000548515 | 0.9999501 | 0.171387 | 0.9999457 | 0.1873539 |  |  | 144546 | 0.9860717 | 0.9866385 | 0.001299298 | 0.9865443 | 0.00541077 | 0.9865358 | 0.005802801 |  |  | 10920 | 0.9053689 | 0.967021 | 0.002959325 | 0.906832 | 0.002677945 | 0.9068354 | 0.00639039 |  |  | 187080 | 0.9346598 | 0.9150489 | 0.006792585 | 0.9466119 | 0.01414248 | 0.9466174 | 0.009210496 |  |  | 487860 | 0.9241337 | 0.8678712 | 0.0114164 | 0.9382857 | 0.002788444 | 0.9382918 | 0.01201846 |  |  | 445660 | 0.8136366 | 0.7035679 | 0.0110994 | 0.8173693 | 0.003437802 | 0.8173653 | 0.006395419
|  |  | 34812 | 0.9959621 | 0.9994305 | 0.000548515 | 0.9999501 | 0.171387 | 0.9999457 | 0.1873539 |  |  | 144846 | 0.9860717 | 0.9866385 | 0.001299298 | 0.9865715 | 0.005410091 | 0.986563 | 0.005802934 |  |  | 10980 | 0.9053689 | 0.967021 | 0.002959325 | 0.9068613 | 0.00267834 | 0.9068647 | 0.006390782 |  |  | 187380 | 0.9329784 | 0.9150489 | 0.006792585 | 0.9467128 | 0.01413885 | 0.9467183 | 0.009208171 |  |  | 488160 | 0.9218958 | 0.8678712 | 0.0114164 | 0.9383431 | 0.002788869 | 0.9383491 | 0.01201653 |  |  | 445960 | 0.8158121 | 0.7035679 | 0.0110994 | 0.8174091 | 0.003436107 | 0.8174051 | 0.00639396
|  |  | 34932 | 0.9950662 | 0.9994305 | 0.000548515 | 0.9999501 | 0.171387 | 0.9999457 | 0.1873539 |  |  | 145146 | 0.9860717 | 0.9866385 | 0.001299298 | 0.9865986 | 0.005409402 | 0.9865902 | 0.005803059 |  |  | 11040 | 0.9042899 | 0.9670211 | 0.002959325 | 0.9068906 | 0.002678738 | 0.906894 | 0.006391176 |  |  | 187680 | 0.9312969 | 0.9150489 | 0.006792585 | 0.9468135 | 0.01413523 | 0.9468189 | 0.009205843 |  |  | 488460 | 0.9241337 | 0.8678712 | 0.0114164 | 0.9384004 | 0.002789294 | 0.9384064 | 0.01201461 |  |  | 446260 | 0.8158121 | 0.7035679 | 0.0110994 | 0.8174488 | 0.003434414 | 0.8174448 | 0.006392502
|  |  | 35052 | 0.9959621 | 0.9994305 | 0.000548515 | 0.9999501 | 0.171387 | 0.9999457 | 0.1873539 |  |  | 145446 | 0.9860717 | 0.9866385 | 0.001299298 | 0.9866256 | 0.005408705 | 0.9866172 | 0.005803176 |  |  | 11100 | 0.9042899 | 0.9670211 | 0.002959325 | 0.9069198 | 0.002679137 | 0.9069232 | 0.006391571 |  |  | 187980 | 0.9346598 | 0.9150489 | 0.006792585 | 0.9469138 | 0.01413159 | 0.9469193 | 0.009203512 |  |  | 488760 | 0.9263717 | 0.8678712 | 0.0114164 | 0.9384576 | 0.002789718 | 0.9384636 | 0.01201269 |  |  | 446560 | 0.8223384 | 0.7035679 | 0.0110994 | 0.8174884 | 0.003432722 | 0.8174844 | 0.006391046
|  |  | 35172 | 0.9959621 | 0.9994305 | 0.000548515 | 0.9999501 | 0.171387 | 0.9999457 | 0.1873539 |  |  | 145746 | 0.9870322 | 0.9866385 | 0.001299298 | 0.9866526 | 0.005407999 | 0.9866442 | 0.005803285 |  |  | 11160 | 0.9064479 | 0.9670211 | 0.002959325 | 0.9069491 | 0.002679538 | 0.9069525 | 0.006391968 |  |  | 188280 | 0.9380228 | 0.9150489 | 0.006792585 | 0.9470139 | 0.01412796 | 0.9470193 | 0.009201179 |  |  | 489060 | 0.9218958 | 0.8678712 | 0.0114164 | 0.9385148 | 0.002790142 | 0.9385208 | 0.01201076 |  |  | 446860 | 0.8310402 | 0.7035679 | 0.0110994 | 0.817528 | 0.003431033 | 0.817524 | 0.006389592
|  |  | 35292 | 0.9968581 | 0.9994305 | 0.000548515 | 0.9999501 | 0.171387 | 0.9999457 | 0.1873539 |  |  | 146046 | 0.9860717 | 0.9866385 | 0.001299298 | 0.9866795 | 0.005407283 | 0.9866711 | 0.005803386 |  |  | 11220 | 0.9053689 | 0.9670211 | 0.002959325 | 0.9069783 | 0.002679941 | 0.9069817 | 0.006392367 |  |  | 188580 | 0.9346598 | 0.9150489 | 0.006792585 | 0.9471137 | 0.01412432 | 0.9471191 | 0.009198843 |  |  | 489360 | 0.9196579 | 0.8678712 | 0.0114164 | 0.9385719 | 0.002790565 | 0.9385779 | 0.01200884 |  |  | 447160 | 0.8179875 | 0.7035679 | 0.0110994 | 0.8175675 | 0.003429345 | 0.8175635 | 0.00638814
|  |  | 35412 | 0.9968581 | 0.9994305 | 0.000548515 | 0.9999501 | 0.171387 | 0.9999457 | 0.1873539 |  |  | 146346 | 0.9851113 | 0.9866385 | 0.001299298 | 0.9867063 | 0.005406559 | 0.9866979 | 0.00580348 |  |  | 11280 | 0.9053689 | 0.9670211 | 0.002959325 | 0.9070075 | 0.002680346 | 0.9070109 | 0.006392768 |  |  | 188880 | 0.9346598 | 0.9150489 | 0.006792585 | 0.9472132 | 0.01412068 | 0.9472186 | 0.009196505 |  |  | 489660 | 0.9196579 | 0.8678712 | 0.0114164 | 0.9386289 | 0.002790988 | 0.9386349 | 0.01200692 |  |  | 447460 | 0.8158121 | 0.7035679 | 0.0110994 | 0.817607 | 0.003427659 | 0.8176029 | 0.00638669
|  |  | 35532 | 0.9959621 | 0.9994305 | 0.000548515 | 0.9999501 | 0.171387 | 0.9999457 | 0.1873539 |  |  | 146646 | 0.9870322 | 0.9866385 | 0.001299298 | 0.9867331 | 0.005405826 | 0.9867247 | 0.005803565 |  |  | 11340 | 0.9053689 | 0.9670211 | 0.002959325 | 0.9070367 | 0.002680752 | 0.9070401 | 0.006393171 |  |  | 189180 | 0.9346598 | 0.9150489 | 0.006792585 | 0.9473125 | 0.01411703 | 0.9473179 | 0.009194164 |  |  | 489960 | 0.9241337 | 0.8678712 | 0.0114164 | 0.9386859 | 0.002791411 | 0.9386919 | 0.012005 |  |  | 447760 | 0.8179875 | 0.7035679 | 0.0110994 | 0.8176463 | 0.003425974 | 0.8176423 | 0.006385242
|  |  | 35652 | 0.9959621 | 0.9994305 | 0.000548515 | 0.9999501 | 0.171387 | 0.9999457 | 0.1873539 |  |  | 146946 | 0.9860717 | 0.9866385 | 0.001299298 | 0.9867598 | 0.005405085 | 0.9867513 | 0.005803643 |  |  | 11400 | 0.9053689 | 0.9670212 | 0.002959325 | 0.9070659 | 0.00268116 | 0.9070693 | 0.006393575 |  |  | 189480 | 0.9346598 | 0.9150489 | 0.006792585 | 0.9474115 | 0.01411338 | 0.9474169 | 0.00919182 |  |  | 490260 | 0.9241337 | 0.8678712 | 0.0114164 | 0.9387428 | 0.002791832 | 0.9387487 | 0.01200307 |  |  | 448060 | 0.820163 | 0.7035679 | 0.0110994 | 0.8176856 | 0.003424292 | 0.8176816 | 0.006383796
|  |  | 35772 | 0.9968581 | 0.9994305 | 0.000548515 | 0.9999501 | 0.171387 | 0.9999457 | 0.1873539 |  |  | 147246 | 0.9860717 | 0.9866385 | 0.001299298 | 0.9867864 | 0.005404334 | 0.986778 | 0.005803713 |  |  | 11460 | 0.9053689 | 0.9670212 | 0.002959325 | 0.9070951 | 0.002681569 | 0.9070985 | 0.006393981 |  |  | 189780 | 0.9363413 | 0.9150489 | 0.006792585 | 0.9475102 | 0.01410973 | 0.9475156 | 0.009189474 |  |  | 490560 | 0.9218958 | 0.8678712 | 0.0114164 | 0.9387996 | 0.002792254 | 0.9388056 | 0.01200115 |  |  | 448360 | 0.8245138 | 0.7035679 | 0.0110994 | 0.8177249 | 0.003422611 | 0.8177208 | 0.006382352
|  |  | 35892 | 0.9959621 | 0.9994305 | 0.000548515 | 0.9999501 | 0.171387 | 0.9999457 | 0.1873539 |  |  | 147546 | 0.9851113 | 0.9866385 | 0.001299298 | 0.9868129 | 0.005403575 | 0.9868045 | 0.005803776 |  |  | 11520 | 0.9064479 | 0.9670212 | 0.002959326 | 0.9071243 | 0.00268198 | 0.9071277 | 0.006394389 |  |  | 190080 | 0.9363413 | 0.9150489 | 0.006792585 | 0.9476086 | 0.01410608 | 0.947614 | 0.009187126 |  |  | 490860 | 0.9241337 | 0.8678712 | 0.0114164 | 0.9388564 | 0.002792674 | 0.9388623 | 0.01199923 |  |  | 448660 | 0.820163 | 0.7035679 | 0.0110994 | 0.8177641 | 0.003420932 | 0.81776 | 0.00638091
|  |  | 36012 | 0.9959621 | 0.9994305 | 0.000548515 | 0.9999501 | 0.171387 | 0.9999457 | 0.1873539 |  |  | 147846 | 0.9870322 | 0.9866385 | 0.001299298 | 0.9868394 | 0.005402808 | 0.986831 | 0.005803831 |  |  | 11580 | 0.9064479 | 0.9670212 | 0.002959326 | 0.9071535 | 0.002682393 | 0.9071569 | 0.006394799 |  |  | 190380 | 0.9346598 | 0.9150489 | 0.006792585 | 0.9477068 | 0.01410242 | 0.9477122 | 0.009184776 |  |  | 491160 | 0.9218958 | 0.8678712 | 0.0114164 | 0.9389131 | 0.002793095 | 0.938919 | 0.01199731 |  |  | 448960 | 0.8136366 | 0.7035679 | 0.0110994 | 0.8178032 | 0.003419255 | 0.8177991 | 0.006379469
|  |  | 36132 | 0.9959621 | 0.9994305 | 0.000548515 | 0.9999501 | 0.171387 | 0.9999457 | 0.1873539 |  |  | 148146 | 0.9860717 | 0.9866385 | 0.001299298 | 0.9868658 | 0.005402032 | 0.9868574 | 0.005803878 |  |  | 11640 | 0.9064479 | 0.9670212 | 0.002959326 | 0.9071827 | 0.002682808 | 0.9071861 | 0.00639521 |  |  | 190680 | 0.9363413 | 0.9150489 | 0.006792585 | 0.9478047 | 0.01409876 | 0.9478101 | 0.009182423 |  |  | 491460 | 0.9241337 | 0.8678712 | 0.0114164 | 0.9389697 | 0.002793514 | 0.9389757 | 0.01199539 |  |  | 449260 | 0.820163 | 0.7035679 | 0.0110994 | 0.8178422 | 0.00341758 | 0.8178381 | 0.006378031
|  |  | 36252 | 0.9959621 | 0.9994305 | 0.000548515 | 0.9999501 | 0.171387 | 0.9999457 | 0.1873539 |  |  | 148446 | 0.9851113 | 0.9866385 | 0.001299298 | 0.9868922 | 0.005401247 | 0.9868837 | 0.005803918 |  |  | 11700 | 0.9053689 | 0.9670212 | 0.002959326 | 0.9072118 | 0.002683224 | 0.9072152 | 0.006395623 |  |  | 190980 | 0.9346598 | 0.9150489 | 0.006792585 | 0.9479024 | 0.0140951 | 0.9479077 | 0.009180068 |  |  | 491760 | 0.9218958 | 0.8678712 | 0.0114164 | 0.9390263 | 0.002793934 | 0.9390323 | 0.01199347 |  |  | 449560 | 0.820163 | 0.7035679 | 0.0110994 | 0.8178812 | 0.003415907 | 0.8178771 | 0.006376595
|  |  | 36372 | 0.9959621 | 0.9994305 | 0.000548515 | 0.9999501 | 0.171387 | 0.9999457 | 0.1873539 |  |  | 148746 | 0.9860717 | 0.9866385 | 0.001299298 | 0.9869184 | 0.005400455 | 0.98691 | 0.00580395 |  |  | 11760 | 0.9064479 | 0.9670212 | 0.002959326 | 0.907241 | 0.002683642 | 0.9072444 | 0.006396038 |  |  | 191280 | 0.9363413 | 0.9150489 | 0.006792585 | 0.9479997 | 0.01409143 | 0.9480051 | 0.009177711 |  |  | 492060 | 0.9196579 | 0.8678712 | 0.0114164 | 0.9390828 | 0.002794353 | 0.9390888 | 0.01199154 |  |  | 449860 | 0.8223384 | 0.7035679 | 0.0110994 | 0.8179201 | 0.003414235 | 0.817916 | 0.00637516
|  |  | 36492 | 0.997754 | 0.9994305 | 0.000548515 | 0.9999501 | 0.171387 | 0.9999457 | 0.1873539 |  |  | 149046 | 0.9870322 | 0.9866385 | 0.001299298 | 0.9869446 | 0.005399654 | 0.9869362 | 0.005803975 |  |  | 11820 | 0.9064479 | 0.9670212 | 0.002959326 | 0.9072701 | 0.002684062 | 0.9072735 | 0.006396454 |  |  | 191580 | 0.9363413 | 0.9150489 | 0.006792585 | 0.9480968 | 0.01408776 | 0.9481022 | 0.009175352 |  |  | 492360 | 0.9196579 | 0.8678712 | 0.0114164 | 0.9391393 | 0.002794771 | 0.9391452 | 0.01198962 |  |  | 450160 | 0.8136366 | 0.7035679 | 0.0110994 | 0.817959 | 0.003412565 | 0.8179548 | 0.006373728
|  |  | 36612 | 0.997754 | 0.9994305 | 0.000548515 | 0.9999501 | 0.171387 | 0.9999457 | 0.1873539 |  |  | 149346 | 0.9860717 | 0.9866385 | 0.001299298 | 0.9869707 | 0.005398844 | 0.9869623 | 0.005803993 |  |  | 11880 | 0.9075269 | 0.9670212 | 0.002959326 | 0.9072993 | 0.002684483 | 0.9073026 | 0.006396872 |  |  | 191880 | 0.9363413 | 0.9150489 | 0.006792585 | 0.9481937 | 0.01408409 | 0.948199 | 0.009172991 |  |  | 492660 | 0.9218958 | 0.8678712 | 0.0114164 | 0.9391957 | 0.002795189 | 0.9392016 | 0.0119877 |  |  | 450460 | 0.8179875 | 0.7035679 | 0.0110994 | 0.8179978 | 0.003410897 | 0.8179936 | 0.006372298
|  |  | 36732 | 0.9959621 | 0.9994305 | 0.000548515 | 0.9999501 | 0.171387 | 0.9999457 | 0.1873539 |  |  | 149646 | 0.9870322 | 0.9866385 | 0.001299298 | 0.9869968 | 0.005398027 | 0.9869884 | 0.005804003 |  |  | 11940 | 0.9075269 | 0.9670212 | 0.002959326 | 0.9073284 | 0.002684906 | 0.9073317 | 0.006397292 |  |  | 192180 | 0.9346598 | 0.9150489 | 0.006792585 | 0.9482903 | 0.01408041 | 0.9482956 | 0.009170628 |  |  | 492960 | 0.9218958 | 0.8678712 | 0.0114164 | 0.939252 | 0.002795606 | 0.9392579 | 0.01198578 |  |  | 450760 | 0.8179875 | 0.7035679 | 0.0110994 | 0.8180365 | 0.003409231 | 0.8180323 | 0.006370869
|  |  | 36852 | 0.9941702 | 0.9994305 | 0.000548515 | 0.9999501 | 0.171387 | 0.9999457 | 0.1873539 |  |  | 149946 | 0.9879926 | 0.9866385 | 0.001299298 | 0.9870228 | 0.005397201 | 0.9870144 | 0.005804007 |  |  | 12000 | 0.9064479 | 0.9670212 | 0.002959326 | 0.9073575 | 0.00268533 | 0.9073609 | 0.006397714 |  |  | 192480 | 0.9363413 | 0.9150489 | 0.006792585 | 0.9483866 | 0.01407674 | 0.9483919 | 0.009168263 |  |  | 493260 | 0.9196579 | 0.8678712 | 0.0114164 | 0.9393082 | 0.002796023 | 0.9393141 | 0.01198386 |  |  | 451060 | 0.820163 | 0.7035679 | 0.0110994 | 0.8180752 | 0.003407567 | 0.818071 | 0.006369442
|  |  | 36972 | 0.9959621 | 0.9994305 | 0.000548515 | 0.9999501 | 0.171387 | 0.9999457 | 0.1873539 |  |  | 150246 | 0.9879926 | 0.9866385 | 0.001299298 | 0.9870487 | 0.005396368 | 0.9870403 | 0.005804003 |  |  | 12060 | 0.9075269 | 0.9670212 | 0.002959326 | 0.9073866 | 0.002685756 | 0.90739 | 0.006398137 |  |  | 192780 | 0.9397043 | 0.9150489 | 0.006792585 | 0.9484826 | 0.01407306 | 0.9484879283 | 0.009165896 |  |  | 493560 | 0.9196579 | 0.8678712 | 0.0114164 | 0.9393644 | 0.002796439 | 0.9393703 | 0.01198194 |  |  | 451360 | 0.8266893 | 0.7035679 | 0.0110994 | 0.8181138 | 0.003405904 | 0.8181096 | 0.006368018
|  |  | 37092 | 0.9968581 | 0.9994305 | 0.000548515 | 0.9999501 | 0.171387 | 0.9999457 | 0.1873539 |  |  | 150546 | 0.9870322 | 0.9866385 | 0.001299298 | 0.9870746 | 0.005395526 | 0.9870661 | 0.005803992 |  |  | 12120 | 0.9064479 | 0.9670212 | 0.002959326 | 0.9074157 | 0.002686184 | 0.907419 | 0.006398562 |  |  | 193080 | 0.9363413 | 0.9150489 | 0.006792585 | 0.9485784 | 0.01406938 | 0.9485837 | 0.009163527 |  |  | 493860 | 0.9174199 | 0.8678712 | 0.0114164 | 0.9394206 | 0.002796855 | 0.9394264 | 0.01198002 |  |  | 451660 | 0.820163 | 0.7035679 | 0.0110994 | 0.8181523 | 0.003404244 | 0.8181481 | 0.006366595
|  |  | 37212 | 0.997754 | 0.9994305 | 0.000548515 | 0.9999501 | 0.171387 | 0.9999457 | 0.1873539 |  |  | 150846 | 0.9860717 | 0.9866385 | 0.001299298 | 0.9871003 | 0.005394677 | 0.9870919 | 0.005803973 |  |  | 12180 | 0.9086059 | 0.9670212 | 0.002959326 | 0.9074448 | 0.002686614 | 0.9074481 | 0.006398989 |  |  | 193380 | 0.9329784 | 0.9150489 | 0.006792585 | 0.948674 | 0.01406569 | 0.9486792 | 0.009161157 |  |  | 494160 | 0.915182 | 0.8678712 | 0.0114164 | 0.9394766 | 0.00279727 | 0.9394825 | 0.0119781 |  |  | 451960 | 0.820163 | 0.7035679 | 0.0110994 | 0.8181907 | 0.003402585 | 0.8181865 | 0.006365174
|  |  | 37332 | 0.9959621 | 0.9994305 | 0.000548515 | 0.9999501 | 0.171387 | 0.9999457 | 0.1873539 |  |  | 151146 | 0.9860717 | 0.9866385 | 0.001299298 | 0.987126 | 0.00539382 | 0.9871176 | 0.005803948 |  |  | 12240 | 0.9086059 | 0.9670213 | 0.002959326 | 0.9074739 | 0.002687045 | 0.9074772 | 0.006399417 |  |  | 193680 | 0.9312969 | 0.9150489 | 0.006792585 | 0.9487692 | 0.01406201 | 0.9487745 | 0.009158785 |  |  | 494460 | 0.9107061 | 0.8678712 | 0.0114164 | 0.9395326 | 0.002797685 | 0.9395385 | 0.01197618 |  |  | 452260 | 0.8245138 | 0.7035679 | 0.0110994 | 0.8182291 | 0.003400928 | 0.8182249 | 0.006363756
|  |  | 37452 | 0.9959621 | 0.9994305 | 0.000548515 | 0.9999501 | 0.171387 | 0.9999457 | 0.1873539 |  |  | 151446 | 0.9870322 | 0.9866385 | 0.001299298 | 0.9871517 | 0.005392955 | 0.9871433 | 0.005803916 |  |  | 12300 | 0.9086059 | 0.9670213 | 0.002959326 | 0.9075029 | 0.002687477 | 0.9075063 | 0.006399847 |  |  | 193980 | 0.9346598 | 0.9150489 | 0.006792585 | 0.9488642 | 0.01405832 | 0.9488695 | 0.009156411 |  |  | 494760 | 0.9107061 | 0.8678712 | 0.0114164 | 0.9395885 | 0.0027981 | 0.9395944 | 0.01197426 |  |  | 452560 | 0.8179875 | 0.7035679 | 0.0110994 | 0.8182675 | 0.003399273 | 0.8182632 | 0.006362339
|  |  | 37572 | 0.9959621 | 0.9994305 | 0.000548515 | 0.9999501 | 0.171387 | 0.9999457 | 0.1873539 |  |  | 151746 | 0.9870322 | 0.9866385 | 0.001299298 | 0.9871773 | 0.005392082 | 0.9871688 | 0.005803877 |  |  | 12360 | 0.910764 | 0.9670213 | 0.002959326 | 0.907532 | 0.002687912 | 0.9075353 | 0.006400279 |  |  | 194280 | 0.9346598 | 0.9150489 | 0.006792585 | 0.948959 | 0.01405463 | 0.9489642 | 0.009154036 |  |  | 495060 | 0.912944 | 0.8678712 | 0.0114164 | 0.9396444 | 0.002798513 | 0.9396503 | 0.01197234 |  |  | 452860 | 0.8223384 | 0.7035679 | 0.0110994 | 0.8183058 | 0.00339762 | 0.8183015 | 0.006360924
|  |  | 37692 | 0.9968581 | 0.9994305 | 0.000548515 | 0.9999501 | 0.171387 | 0.9999457 | 0.1873539 |  |  | 152046 | 0.9870322 | 0.9866385 | 0.001299298 | 0.9872028 | 0.005391202 | 0.9871944 | 0.005803831 |  |  | 12420 | 0.9086059 | 0.9670213 | 0.002959326 | 0.907561 | 0.002688348 | 0.9075644 | 0.006400713 |  |  | 194580 | 0.9363413 | 0.9150489 | 0.006792585 | 0.9490535 | 0.01405094 | 0.9490587 | 0.009151659 |  |  | 495360 | 0.9196579 | 0.8678712 | 0.0114164 | 0.9397002 | 0.002798927 | 0.9397061 | 0.01197043 |  |  | 453160 | 0.8179875 | 0.7035679 | 0.0110994 | 0.818344 | 0.003395968 | 0.8183397 | 0.006359511
|  |  | 37812 | 0.9959621 | 0.9994305 | 0.000548515 | 0.9999501 | 0.171387 | 0.9999457 | 0.1873539 |  |  | 152346 | 0.9860717 | 0.9866385 | 0.001299298 | 0.9872282 | 0.005390314 | 0.9872198 | 0.005803778 |  |  | 12480 | 0.9086059 | 0.9670213 | 0.002959326 | 0.9075901 | 0.002688785 | 0.9075934 | 0.006401148 |  |  | 194880 | 0.9346598 | 0.9150489 | 0.006792585 | 0.9491477 | 0.01404724 | 0.9491529 | 0.009149281 |  |  | 495660 | 0.915182 | 0.8678712 | 0.0114164 | 0.939756 | 0.00279934 | 0.9397618 | 0.01196851 |  |  | 453460 | 0.8179875 | 0.7035679 | 0.0110994 | 0.8183821 | 0.003394319 | 0.8183778 | 0.0063581
|  |  | 37932 | 0.9968581 | 0.9994305 | 0.000548515 | 0.9999501 | 0.171387 | 0.9999457 | 0.1873539 |  |  | 152646 | 0.9870322 | 0.9866385 | 0.001299298 | 0.9872536 | 0.005389418 | 0.9872452 | 0.005803719 |  |  | 12540 | 0.9086059 | 0.9670213 | 0.002959326 | 0.9076191 | 0.002689224 | 0.9076224 | 0.006401585 |  |  | 195180 | 0.9363413 | 0.9150489 | 0.006792585 | 0.9492417 | 0.01404355 | 0.9492469 | 0.009146902 |  |  | 495960 | 0.9174199 | 0.8678712 | 0.0114164 | 0.9398116 | 0.002799752 | 0.9398175 | 0.01196659 |  |  | 453760 | 0.820163 | 0.7035679 | 0.0110994 | 0.8184202 | 0.003392671 | 0.8184159 | 0.006356691
|  |  | 38052 | 0.9959621 | 0.9994305 | 0.000548515 | 0.9999501 | 0.171387 | 0.9999457 | 0.1873539 |  |  | 152946 | 0.9870322 | 0.9866385 | 0.001299298 | 0.9872789 | 0.005388515 | 0.9872705 | 0.005803652 |  |  | 12600 | 0.910764 | 0.9670213 | 0.002959326 | 0.9076481 | 0.002689665 | 0.9076514 | 0.006402023 |  |  | 195480 | 0.9380228 | 0.9150489 | 0.006792585 | 0.9493354 | 0.01403985 | 0.9493406 | 0.009144521 |  |  | 496260 | 0.915182 | 0.8678712 | 0.0114164 | 0.9398673 | 0.002800164 | 0.9398731 | 0.01196467 |  |  | 454060 | 0.8245138 | 0.7035679 | 0.0110994 | 0.8184582 | 0.003391025 | 0.8184539 | 0.006355284
|  |  | 38172 | 0.9968581 | 0.9994305 | 0.000548515 | 0.9999501 | 0.171387 | 0.9999457 | 0.1873539 |  |  | 153246 | 0.9860717 | 0.9866385 | 0.001299298 | 0.9873041 | 0.005387605 | 0.9872957 | 0.005803579 |  |  | 12660 | 0.9096849 | 0.9670213 | 0.002959326 | 0.9076771 | 0.002690107 | 0.9076804 | 0.006402463 |  |  | 195780 | 0.9346598 | 0.9150489 | 0.006792585 | 0.9494289 | 0.01403615 | 0.9494341 | 0.009142138 |  |  | 496560 | 0.915182 | 0.8678712 | 0.0114164 | 0.9399228 | 0.002800575 | 0.9399286 | 0.01196275 |  |  | 454360 | 0.8245138 | 0.7035679 | 0.0110994 | 0.8184962 | 0.003389381 | 0.8184918 | 0.006353879
|  |  | 38292 | 0.9959621 | 0.9994305 | 0.000548515 | 0.9999501 | 0.171387 | 0.9999457 | 0.1873539 |  |  | 153546 | 0.9870322 | 0.9866385 | 0.001299298 | 0.9873293 | 0.005386687 | 0.9873209 | 0.0058035 |  |  | 12960 | 0.9096849 | 0.9670213 | 0.002959326 | 0.907822 | 0.002692343 | 0.9078253 | 0.006404689 |  |  | 196080 | 0.9329784 | 0.9150489 | 0.006792585 | 0.9495221 | 0.01403245 | 0.9495273 | 0.009139755 |  |  | 496860 | 0.915182 | 0.8678712 | 0.0114164 | 0.9399783 | 0.002800986 | 0.9399841 | 0.01196084 |  |  | 454660 | 0.820163 | 0.7035679 | 0.0110994 | 0.818534 | 0.003387739 | 0.8185297 | 0.006352476
|  |  | 38412 | 0.9950662 | 0.9994305 | 0.000548515 | 0.9999501 | 0.171387 | 0.9999457 | 0.1873539 |  |  | 153846 | 0.9879926 | 0.9866385 | 0.001299298 | 0.9873544 | 0.005385762 | 0.987346 | 0.005803414 |  |  | 13260 | 0.910764 | 0.9670213 | 0.002959326 | 0.9079667 | 0.002694618 | 0.90797 | 0.006406956 |  |  | 196380 | 0.9346598 | 0.9150489 | 0.006792585 | 0.949615 | 0.01402875 | 0.9496202 | 0.00913737 |  |  | 497160 | 0.9174199 | 0.8678712 | 0.0114164 | 0.9400337 | 0.002801397 | 0.9400395 | 0.01195892 |  |  | 454960 | 0.8266893 | 0.7035679 | 0.0110994 | 0.8185719 | 0.003386098 | 0.8185675 | 0.006351075
|  |  | 38532 | 0.9968581 | 0.9994305 | 0.000548515 | 0.9999501 | 0.171387 | 0.9999457 | 0.1873539 |  |  | 154146 | 0.9860717 | 0.9866385 | 0.001299298 | 0.9873794 | 0.00538483 | 0.987371 | 0.005803321 |  |  | 13560 | 0.911843 | 0.9670213 | 0.002959326 | 0.9081111 | 0.002696931 | 0.9081144 | 0.006409263 |  |  | 196680 | 0.9346598 | 0.9150489 | 0.006792585 | 0.9497077 | 0.01402505 | 0.9497129 | 0.009134984 |  |  | 497460 | 0.9174199 | 0.8678712 | 0.0114164 | 0.9400891 | 0.002801807 | 0.9400949 | 0.011957 |  |  | 455260 | 0.8288647 | 0.7035679 | 0.0110994 | 0.8186096 | 0.00338446 | 0.8186053 | 0.006349676
|  |  | 38652 | 0.997754 | 0.9994305 | 0.000548515 | 0.9999501 | 0.171387 | 0.9999457 | 0.1873539 |  |  | 154446 | 0.9870322 | 0.9866385 | 0.001299298 | 0.9874044 | 0.005383891 | 0.987396 | 0.005803222 |  |  | 13860 | 0.911843 | 0.9670213 | 0.002959326 | 0.9082553 | 0.002699282 | 0.9082586 | 0.006411611 |  |  | 196980 | 0.9397043 | 0.9150489 | 0.006792585 | 0.9498002 | 0.01402134 | 0.9498053 | 0.009132597 |  |  | 497760 | 0.9107061 | 0.8678712 | 0.0114164 | 0.9401444 | 0.002802216 | 0.9401502 | 0.01195509 |  |  | 455560 | 0.8223384 | 0.7035679 | 0.0110994 | 0.8186473 | 0.003382823 | 0.8186429 | 0.006348279
|  |  | 38772 | 0.9968581 | 0.9994305 | 0.000548515 | 0.9999501 | 0.171387 | 0.9999457 | 0.1873539 |  |  | 154746 | 0.9889531 | 0.9866385 | 0.001299298 | 0.9874293 | 0.005382944 | 0.9874209 | 0.005803116 |  |  | 14160 | 0.912922 | 0.9670213 | 0.002959326 | 0.9083993 | 0.002701671 | 0.9084025 | 0.006413999 |  |  | 197280 | 0.9380228 | 0.9150489 | 0.006792585 | 0.9498924 | 0.01401764 | 0.9498975 | 0.009130208 |  |  | 498060 | 0.915182 | 0.8678712 | 0.0114164 | 0.9401996 | 0.002802625 | 0.9402054 | 0.01195317 |  |  | 455860 | 0.8158121 | 0.7035679 | 0.0110994 | 0.818685 | 0.003381188 | 0.8186806 | 0.006346884
|  |  | 38892 | 0.9959621 | 0.9994305 | 0.000548515 | 0.9999501 | 0.171387 | 0.9999457 | 0.1873539 |  |  | 155046 | 0.9879926 | 0.9866385 | 0.001299298 | 0.9874542 | 0.00538199 | 0.9874458 | 0.005803004 |  |  | 14460 | 0.911843 | 0.9670213 | 0.002959326 | 0.908543 | 0.002704097 | 0.9085462 | 0.006416426 |  |  | 197580 | 0.9363413 | 0.9150489 | 0.006792585 | 0.9499843 | 0.01401393 | 0.9499894 | 0.009127819 |  |  | 498360 | 0.9196579 | 0.8678712 | 0.0114164 | 0.9402548 | 0.002803034 | 0.9402606 | 0.01195125 |  |  | 456160 | 0.8310402 | 0.7035679 | 0.0110994 | 0.8187225 | 0.003379555 | 0.8187181 | 0.00634549
|  |  | 39012 | 0.9959621 | 0.9994305 | 0.000548515 | 0.9999501 | 0.171387 | 0.9999457 | 0.1873539 |  |  | 155346 | 0.9879926 | 0.9866385 | 0.001299298 | 0.9874789 | 0.00538103 | 0.9874705 | 0.005802886 |  |  | 14760 | 0.911843 | 0.9670213 | 0.002959326 | 0.9086865 | 0.00270656 | 0.9086897 | 0.006418891 |  |  | 197880 | 0.9363413 | 0.9150489 | 0.006792585 | 0.950076 | 0.01401022 | 0.9500811 | 0.009125429 |  |  | 498660 | 0.9196579 | 0.8678712 | 0.0114164 | 0.9403099 | 0.002803442 | 0.9403157 | 0.01194934 |  |  | 456460 | 0.8223384 | 0.7035679 | 0.0110994 | 0.81876 | 0.003377924 | 0.8187556 | 0.006344099
|  |  | 39132 | 0.9950662 | 0.9994305 | 0.000548515 | 0.9999501 | 0.171387 | 0.9999457 | 0.1873539 |  |  | 155646 | 0.9879926 | 0.9866385 | 0.001299298 | 0.9875036 | 0.005380062 | 0.9874952 | 0.005802761 |  |  | 15060 | 0.911843 | 0.9670213 | 0.002959326 | 0.9088298 | 0.002709058 | 0.908833 | 0.006421395 |  |  | 198180 | 0.9329784 | 0.9150489 | 0.006792585 | 0.9501674 | 0.01400652 | 0.9501726 | 0.009123038 |  |  | 498960 | 0.915182 | 0.8678712 | 0.0114164 | 0.9403649 | 0.002803849 | 0.9403707 | 0.01194742 |  |  | 456760 | 0.8245138 | 0.7035679 | 0.0110994 | 0.8187975 | 0.003376295 | 0.8187931 | 0.00634271
|  |  | 39252 | 0.9950662 | 0.9994305 | 0.000548515 | 0.9999501 | 0.171387 | 0.9999457 | 0.1873539 |  |  | 155946 | 0.9879926 | 0.9866385 | 0.001299298 | 0.9875283 | 0.005379088 | 0.9875199 | 0.00580263 |  |  | 15360 | 0.914001 | 0.9670213 | 0.002959326 | 0.9089728 | 0.002711592 | 0.908976 | 0.006423938 |  |  | 198480 | 0.9380228 | 0.9150489 | 0.006792585 | 0.9502586 | 0.01400281 | 0.9502637 | 0.009120646 |  |  | 499260 | 0.912944 | 0.8678712 | 0.0114164 | 0.9404199 | 0.002804256 | 0.9404257 | 0.01194551 |  |  | 457060 | 0.820163 | 0.7035679 | 0.0110994 | 0.8188349 | 0.003374667 | 0.8188304 | 0.006341322
|  |  | 39372 | 0.9968581 | 0.9994305 | 0.000548515 | 0.9999501 | 0.171387 | 0.9999457 | 0.1873539 |  |  | 156246 | 0.9870322 | 0.9866385 | 0.001299298 | 0.9875529 | 0.005378107 | 0.9875445 | 0.005802493 |  |  | 15660 | 0.91508 | 0.9670213 | 0.002959326 | 0.9091156 | 0.002714161 | 0.9091188 | 0.006426517 |  |  | 198780 | 0.9346598 | 0.9150489 | 0.006792585 | 0.9503496 | 0.0139991 | 0.9503547 | 0.009118253 |  |  | 499560 | 0.915182 | 0.8678712 | 0.0114164 | 0.9404749 | 0.002804663 | 0.9404806 | 0.01194359 |  |  | 457360 | 0.8223384 | 0.7035679 | 0.0110994 | 0.8188722 | 0.003373041 | 0.8188677 | 0.006339937
|  |  | 39492 | 0.9968581 | 0.9994305 | 0.000548515 | 0.9999501 | 0.171387 | 0.9999457 | 0.1873539 |  |  | 156546 | 0.9879926 | 0.9866385 | 0.001299298 | 0.9875774 | 0.005377119 | 0.987569 | 0.00580235 |  |  | 15960 | 0.914001 | 0.9670213 | 0.002959326 | 0.9092582 | 0.002716763 | 0.9092613 | 0.006429134 |  |  | 199080 | 0.9363413 | 0.9150489 | 0.006792585 | 0.9504403 | 0.01399538 | 0.9504453 | 0.009115859 |  |  | 499860 | 0.9196579 | 0.8678712 | 0.0114164 | 0.9405297 | 0.002805069 | 0.9405354 | 0.01194168 |  |  | 457660 | 0.8288647 | 0.7035679 | 0.0110994 | 0.8189095 | 0.003371418 | 0.818905 | 0.006338553
|  |  | 39612 | 0.9968581 | 0.9994305 | 0.000548515 | 0.9999501 | 0.171387 | 0.9999457 | 0.1873539 |  |  | 156846 | 0.9870322 | 0.9866385 | 0.001299298 | 0.9876018 | 0.005376124 | 0.9875934 | 0.005802201 |  |  | 16260 | 0.916159 | 0.9670213 | 0.002959326 | 0.9094006 | 0.0027194 | 0.9094037 | 0.006431787 |  |  | 199380 | 0.9346598 | 0.9150489 | 0.006792585 | 0.9505307 | 0.01399167 | 0.9505358 | 0.009113465 |  |  | 500160 | 0.9107061 | 0.8678712 | 0.0114164 | 0.9405845 | 0.002805475 | 0.9405902 | 0.01193976 |  |  | 457960 | 0.8288647 | 0.7035679 | 0.0110994 | 0.8189466 | 0.003369796 | 0.8189422 | 0.006337172
|  |  | 39732 | 0.9959621 | 0.9994305 | 0.000548515 | 0.9999501 | 0.171387 | 0.9999457 | 0.1873539 |  |  | 157146 | 0.9870322 | 0.9866385 | 0.001299298 | 0.9876262 | 0.005375123 | 0.9876178 | 0.005802045 |  |  | 16560 | 0.912922 | 0.9670213 | 0.002959326 | 0.9095427 | 0.00272207 | 0.9095458 | 0.006434476 |  |  | 199680 | 0.9346598 | 0.9150489 | 0.006792585 | 0.9506209 | 0.01398796 | 0.950626 | 0.00911107 |  |  | 500460 | 0.9174199 | 0.8678712 | 0.0114164 | 0.9406392 | 0.00280588 | 0.9406449 | 0.01193785 |  |  | 458260 | 0.820163 | 0.7035679 | 0.0110994 | 0.8189838 | 0.003368176 | 0.8189793 | 0.006335792
|  |  | 39852 | 0.9968581 | 0.9994305 | 0.000548515 | 0.9999501 | 0.171387 | 0.9999457 | 0.1873539 |  |  | 157446 | 0.9879926 | 0.9866385 | 0.001299298 | 0.9876505 | 0.005374115 | 0.9876421 | 0.005801884 |  |  | 16860 | 0.91508 | 0.9670213 | 0.002959326 | 0.9096846 | 0.002724773 | 0.9096876 | 0.006437202 |  |  | 199980 | 0.9380228 | 0.9150489 | 0.006792585 | 0.9507109 | 0.01398425 | 0.9507159 | 0.009108674 |  |  | 500760 | 0.912944 | 0.8678712 | 0.0114164 | 0.9406939 | 0.002806285 | 0.9406996 | 0.01193593 |  |  | 458560 | 0.8223384 | 0.7035679 | 0.0110994 | 0.8190209 | 0.003366558 | 0.8190164 | 0.006334415
|  |  | 39972 | 0.997754 | 0.9994305 | 0.000548515 | 0.9999501 | 0.171387 | 0.9999457 | 0.1873539 |  |  | 157746 | 0.9879926 | 0.9866385 | 0.001299298 | 0.9876748 | 0.005373101 | 0.9876664 | 0.005801717 |  |  | 17160 | 0.9172381 | 0.9670213 | 0.002959326 | 0.9098262 | 0.002727507 | 0.9098293 | 0.006439962 |  |  | 200280 | 0.9397043 | 0.9150489 | 0.006792585 | 0.9508006 | 0.01398053 | 0.9508056 | 0.009106278 |  |  | 501060 | 0.915182 | 0.8678712 | 0.0114164 | 0.9407485 | 0.002806689 | 0.9407542 | 0.01193402 |  |  | 458860 | 0.8179875 | 0.7035679 | 0.0110994 | 0.8190579 | 0.003364941 | 0.8190533 | 0.006333039
|  |  | 40092 | 0.997754 | 0.9994305 | 0.000548515 | 0.9999501 | 0.171387 | 0.9999457 | 0.1873539 |  |  | 158046 | 0.9870322 | 0.9866385 | 0.001299298 | 0.987699 | 0.00537208 | 0.9876906 | 0.005801543 |  |  | 17460 | 0.91508 | 0.9670213 | 0.002959326 | 0.9099676 | 0.002730274 | 0.9099707 | 0.006442758 |  |  | 200580 | 0.9363413 | 0.9150489 | 0.006792585 | 0.95089 | 0.01397682 | 0.9508951 | 0.009103881 |  |  | 501360 | 0.9084681 | 0.8678712 | 0.0114164 | 0.9408031 | 0.002807093 | 0.9408087 | 0.01193211 |  |  | 459160 | 0.820163 | 0.7035679 | 0.0110994 | 0.8190948 | 0.003363327 | 0.8190903 | 0.006331666
|  |  | 40212 | 0.9959621 | 0.9994305 | 0.000548515 | 0.9999501 | 0.171387 | 0.9999457 | 0.1873539 |  |  | 158346 | 0.9870322 | 0.9866385 | 0.001299298 | 0.9877231 | 0.005371052 | 0.9877147 | 0.005801364 |  |  | 17760 | 0.9183171 | 0.9670213 | 0.002959326 | 0.9101088 | 0.002733072 | 0.9101119 | 0.006445587 |  |  | 200880 | 0.9380228 | 0.9150489 | 0.006792585 | 0.9509793 | 0.0139731 | 0.9509843 | 0.009101483 |  |  | 501660 | 0.912944 | 0.8678712 | 0.0114164 | 0.9408575 | 0.002807496 | 0.9408632 | 0.0119302 |  |  | 459460 | 0.820163 | 0.7035679 | 0.0110994 | 0.8191317 | 0.003361714 | 0.8191272 | 0.006330294
|  |  | 40332 | 0.9959621 | 0.9994305 | 0.000548515 | 0.9999501 | 0.171387 | 0.9999457 | 0.1873539 |  |  | 158646 | 0.9870322 | 0.9866385 | 0.001299298 | 0.9877471 | 0.005370019 | 0.9877388 | 0.005801179 |  |  | 18060 | 0.9183171 | 0.9670213 | 0.002959326 | 0.9102498 | 0.0027359 | 0.9102528 | 0.006448451 |  |  | 201180 | 0.9380228 | 0.9150489 | 0.006792585 | 0.9510682 | 0.01396939 | 0.9510732 | 0.009099086 |  |  | 501960 | 0.9174199 | 0.8678712 | 0.0114164 | 0.940912 | 0.002807899 | 0.9409176 | 0.01192828 |  |  | 459760 | 0.8223384 | 0.7035679 | 0.0110994 | 0.8191685 | 0.003360104 | 0.819164 | 0.006328924
|  |  | 40452 | 0.9959621 | 0.9994305 | 0.000548515 | 0.9999501 | 0.171387 | 0.9999457 | 0.1873539 |  |  | 158946 | 0.9870322 | 0.9866385 | 0.001299298 | 0.9877711 | 0.005368979 | 0.9877628 | 0.005800988 |  |  | 18360 | 0.9183171 | 0.9670213 | 0.002959326 | 0.9103906 | 0.002738759 | 0.9103936 | 0.006451349 |  |  | 201480 | 0.9380228 | 0.9150489 | 0.006792585 | 0.951157 | 0.01396567 | 0.951162 | 0.009096687 |  |  | 502260 | 0.915182 | 0.8678712 | 0.0114164 | 0.9409663 | 0.002808301 | 0.940972 | 0.01192637 |  |  | 460060 | 0.8223384 | 0.7035679 | 0.0110994 | 0.8192053 | 0.003358495 | 0.8192007 | 0.006327557
|  |  | 40572 | 0.997754 | 0.9994305 | 0.000548515 | 0.9999501 | 0.171387 | 0.9999457 | 0.1873539 |  |  | 159246 | 0.9879926 | 0.9866385 | 0.001299298 | 0.9877951 | 0.005367933 | 0.9877867 | 0.005800792 |  |  | 18660 | 0.9183171 | 0.9670213 | 0.002959326 | 0.9105311 | 0.002741647 | 0.9105341 | 0.006454279 |  |  | 201780 | 0.9363413 | 0.9150489 | 0.006792585 | 0.9512455 | 0.01396196 | 0.9512504 | 0.009094289 |  |  | 502560 | 0.915182 | 0.8678712 | 0.0114164 | 0.9410206 | 0.002808703 | 0.9410263 | 0.01192446 |  |  | 460360 | 0.8245138 | 0.7035679 | 0.0110994 | 0.819242 | 0.003356888 | 0.8192374 | 0.006326191
|  |  | 40692 | 0.997754 | 0.9994305 | 0.000548515 | 0.9999501 | 0.171387 | 0.9999457 | 0.1873539 |  |  | 159546 | 0.9879926 | 0.9866385 | 0.001299298 | 0.9878189 | 0.00536688 | 0.9878106 | 0.00580059 |  |  | 18960 | 0.9193961 | 0.9670213 | 0.002959326 | 0.9106714 | 0.002744564 | 0.9106743 | 0.006457243 |  |  | 202080 | 0.9380228 | 0.9150489 | 0.006792585 | 0.9513337 | 0.01395824 | 0.9513387 | 0.00909189 |  |  | 502860 | 0.915182 | 0.8678712 | 0.0114164 | 0.9410748 | 0.002809104 | 0.9410805 | 0.01192255 |  |  | 460660 | 0.820163 | 0.7035679 | 0.0110994 | 0.8192786 | 0.003355283 | 0.819274 | 0.006324827
|  |  | 40812 | 0.9959621 | 0.9994305 | 0.000548515 | 0.9999501 | 0.171387 | 0.9999457 | 0.1873539 |  |  | 159846 | 0.9889531 | 0.9866385 | 0.001299298 | 0.9878427 | 0.005365822 | 0.9878344 | 0.005800382 |  |  | 19260 | 0.9204751 | 0.9670213 | 0.002959326 | 0.9108114 | 0.00274751 | 0.9108144 | 0.006460239 |  |  | 202380 | 0.9413858 | 0.9150489 | 0.006792585 | 0.9514217 | 0.01395453 | 0.9514267 | 0.009089491 |  |  | 503160 | 0.9196579 | 0.8678712 | 0.0114164 | 0.941129 | 0.002809505 | 0.9411347 | 0.01192064 |  |  | 460960 | 0.8158121 | 0.7035679 | 0.0110994 | 0.8193152 | 0.003353679 | 0.8193106 | 0.006323465
|  |  | 40932 | 0.9959621 | 0.9994305 | 0.000548515 | 0.9999501 | 0.171387 | 0.9999457 | 0.1873539 |  |  | 160146 | 0.9870322 | 0.9866385 | 0.001299298 | 0.9878665 | 0.005364757 | 0.9878581 | 0.005800168 |  |  | 19560 | 0.9172381 | 0.9670213 | 0.002959326 | 0.9109513 | 0.002750484 | 0.9109542 | 0.006463266 |  |  | 202680 | 0.9380228 | 0.9150489 | 0.006792585 | 0.9515095 | 0.01395081 | 0.9515144 | 0.009087091 |  |  | 503460 | 0.9174199 | 0.8678712 | 0.0114164 | 0.9411831 | 0.002809905 | 0.9411888 | 0.01191873 |  |  | 461260 | 0.820163 | 0.7035679 | 0.0110994 | 0.8193517 | 0.003352078 | 0.8193471 | 0.006322105
|  |  | 41052 | 0.997754 | 0.9994305 | 0.000548515 | 0.9999501 | 0.171387 | 0.9999457 | 0.1873539 |  |  | 160446 | 0.9899135 | 0.9866385 | 0.001299298 | 0.9878902 | 0.005363686 | 0.9878818 | 0.005799949 |  |  | 19860 | 0.9193961 | 0.9670213 | 0.002959326 | 0.9110909 | 0.002753486 | 0.9110938 | 0.006466326 |  |  | 202980 | 0.9380228 | 0.9150489 | 0.006792585 | 0.951597 | 0.01394709 | 0.9516019 | 0.009084691 |  |  | 503760 | 0.912944 | 0.8678712 | 0.0114164 | 0.9412372 | 0.002810305 | 0.9412428 | 0.01191682 |  |  | 461560 | 0.8223384 | 0.7035679 | 0.0110994 | 0.8193882 | 0.003350478 | 0.8193835 | 0.006320747
|  |  | 41172 | 0.9950662 | 0.9994305 | 0.000548515 | 0.9999501 | 0.171387 | 0.9999457 | 0.1873539 |  |  | 160746 | 0.9879926 | 0.9866385 | 0.001299298 | 0.9879138 | 0.00536261 | 0.9879054 | 0.005799725 |  |  | 20160 | 0.9193961 | 0.9670213 | 0.002959326 | 0.9112302 | 0.002756515 | 0.9112331 | 0.006469416 |  |  | 203280 | 0.9397043 | 0.9150489 | 0.006792585 | 0.9516843 | 0.01394338 | 0.9516892 | 0.009082292 |  |  | 504060 | 0.915182 | 0.8678712 | 0.0114164 | 0.9412912 | 0.002810705 | 0.9412968 | 0.01191491 |  |  | 461860 | 0.8310402 | 0.7035679 | 0.0110994 | 0.8194246 | 0.003348881 | 0.8194199 | 0.006319391
|  |  | 41292 | 0.9968581 | 0.9994305 | 0.000548515 | 0.9999501 | 0.171387 | 0.9999457 | 0.1873539 |  |  | 161046 | 0.9889531 | 0.9866385 | 0.001299298 | 0.9879373 | 0.005361527 | 0.987929 | 0.005799495 |  |  | 20460 | 0.9204751 | 0.9670213 | 0.002959326 | 0.9113694 | 0.002759571 | 0.9113723 | 0.006472537 |  |  | 203580 | 0.9397043 | 0.9150489 | 0.006792585 | 0.9517713 | 0.01393966 | 0.9517762 | 0.009079892 |  |  | 504360 | 0.912944 | 0.8678712 | 0.0114164 | 0.9413451 | 0.002811104 | 0.9413507 | 0.011913 |  |  | 462160 | 0.8266893 | 0.7035679 | 0.0110994 | 0.8194609 | 0.003347285 | 0.8194563 | 0.006318037
|  |  | 41412 | 0.997754 | 0.9994305 | 0.000548515 | 0.9999501 | 0.171387 | 0.9999457 | 0.1873539 |  |  | 161346 | 0.9879926 | 0.9866385 | 0.001299298 | 0.9879608 | 0.005360439 | 0.9879525 | 0.005799259 |  |  | 20760 | 0.9226331 | 0.9670213 | 0.002959326 | 0.9115083 | 0.002762653 | 0.9115112 | 0.006475688 |  |  | 203880 | 0.9397043 | 0.9150489 | 0.006792585 | 0.9518581 | 0.01393595 | 0.951863 | 0.009077492 |  |  | 504660 | 0.9107061 | 0.8678712 | 0.0114164 | 0.9413989 | 0.002811502 | 0.9414045 | 0.01191109 |  |  | 462460 | 0.8223384 | 0.7035679 | 0.0110994 | 0.8194972 | 0.003345691 | 0.8194925 | 0.006316685
|  |  | 41532 | 0.9959621 | 0.9994305 | 0.000548515 | 0.9999501 | 0.171387 | 0.9999457 | 0.1873539 |  |  | 161646 | 0.9889531 | 0.9866385 | 0.001299298 | 0.9879842 | 0.005359345 | 0.9879759 | 0.005799018 |  |  | 21060 | 0.9215541 | 0.9670213 | 0.002959326 | 0.911647 | 0.002765761 | 0.9116499 | 0.00647887 |  |  | 204180 | 0.9397043 | 0.9150489 | 0.006792585 | 0.9519447 | 0.01393223 | 0.9519496 | 0.009075092 |  |  | 504960 | 0.9062302 | 0.8678712 | 0.0114164 | 0.9414527 | 0.0028119 | 0.9414583 | 0.01190918 |  |  | 462760 | 0.8245138 | 0.7035679 | 0.0110994 | 0.8195334 | 0.003344099 | 0.8195287 | 0.006315335
|  |  | 41652 | 0.9968581 | 0.9994305 | 0.000548515 | 0.9999501 | 0.171387 | 0.9999457 | 0.1873539 |  |  | 161946 | 0.9870322 | 0.9866385 | 0.001299298 | 0.9880076 | 0.005358245 | 0.9879993 | 0.005798772 |  |  | 21360 | 0.9226331 | 0.9670213 | 0.002959326 | 0.9117855 | 0.002768895 | 0.9117884 | 0.006482081 |  |  | 204480 | 0.9397043 | 0.9150489 | 0.006792585 | 0.9520311 | 0.01392852 | 0.9520359 | 0.009072691 |  |  | 505260 | 0.915182 | 0.8678712 | 0.0114164 | 0.9415065 | 0.002812298 | 0.9415121 | 0.01190727 |  |  | 463060 | 0.820163 | 0.7035679 | 0.0110994 | 0.8195695 | 0.003342509 | 0.8195649 | 0.006313987
|  |  | 41772 | 0.9968581 | 0.9994305 | 0.000548515 | 0.9999501 | 0.171387 | 0.9999457 | 0.1873539 |  |  | 162246 | 0.9870322 | 0.9866385 | 0.001299298 | 0.9880309 | 0.005357139 | 0.9880226 | 0.005798521 |  |  | 21660 | 0.9226331 | 0.9670213 | 0.002959326 | 0.9119238 | 0.002772053 | 0.9119266 | 0.006485321 |  |  | 204780 | 0.9380228 | 0.9150489 | 0.006792585 | 0.9521172 | 0.0139248 | 0.952122 | 0.009070292 |  |  | 505560 | 0.9084681 | 0.8678712 | 0.0114164 | 0.9415602 | 0.002812695 | 0.9415657 | 0.01190536 |  |  | 463360 | 0.8266893 | 0.7035679 | 0.0110994 | 0.8196056 | 0.00334092 | 0.8196009 | 0.006312641
|  |  | 41892 | 0.9968581 | 0.9994305 | 0.000548515 | 0.9999501 | 0.171387 | 0.9999457 | 0.1873539 |  |  | 162546 | 0.9879926 | 0.9866385 | 0.001299298 | 0.9880542 | 0.005356028 | 0.9880458 | 0.005798264 |  |  | 21960 | 0.9226331 | 0.9670213 | 0.002959326 | 0.9120618 | 0.002775236 | 0.9120646 | 0.006488589 |  |  | 205080 | 0.9380228 | 0.9150489 | 0.006792585 | 0.952203 | 0.01392109 | 0.9522079 | 0.009067892 |  |  | 505860 | 0.9084681 | 0.8678712 | 0.0114164 | 0.9416138 | 0.002813092 | 0.9416193 | 0.01190346 |  |  | 463660 | 0.8266893 | 0.7035679 | 0.0110994 | 0.8196417 | 0.003339334 | 0.8196369 | 0.006311297
|  |  | 42012 | 0.9959621 | 0.9994305 | 0.000548515 | 0.9999501 | 0.171387 | 0.9999457 | 0.1873539 |  |  | 162846 | 0.9860717 | 0.9866385 | 0.001299298 | 0.9880773 | 0.005354911 | 0.988069 | 0.005798002 |  |  | 22260 | 0.9226331 | 0.9670213 | 0.002959326 | 0.9121996 | 0.002778442 | 0.9122024 | 0.006491886 |  |  | 205380 | 0.9397043 | 0.9150489 | 0.006792585 | 0.9522887 | 0.01391738 | 0.9522935 | 0.009065492 |  |  | 506160 | 0.912944 | 0.8678712 | 0.0114164 | 0.9416673 | 0.002813488 | 0.9416729 | 0.01190155 |  |  | 463960 | 0.8223384 | 0.7035679 | 0.0110994 | 0.8196776 | 0.003337749 | 0.8196729 | 0.006309954
|  |  | 42132 | 0.997754 | 0.9994305 | 0.000548515 | 0.9999501 | 0.171387 | 0.9999457 | 0.1873539 |  |  | 163146 | 0.9879926 | 0.9866385 | 0.001299298 | 0.9881005 | 0.005353788 | 0.9880921 | 0.005797735 |  |  | 22560 | 0.9226331 | 0.9670213 | 0.002959326 | 0.9123372 | 0.002781673 | 0.91234 | 0.006495212 |  |  | 205680 | 0.9413858 | 0.9150489 | 0.006792585 | 0.9523741 | 0.01391366 | 0.9523789 | 0.009063092 |  |  | 506460 | 0.9062302 | 0.8678712 | 0.0114164 | 0.9417208 | 0.002813884 | 0.9417264 | 0.01189964 |  |  | 464260 | 0.8288647 | 0.7035679 | 0.0110994 | 0.8197135 | 0.003336167 | 0.8197088 | 0.006308614
|  |  | 42252 | 0.9968581 | 0.9994305 | 0.000548515 | 0.9999501 | 0.171387 | 0.9999457 | 0.1873539 |  |  | 163446 | 0.9879926 | 0.9866385 | 0.001299298 | 0.9881235 | 0.00535266 | 0.9881152 | 0.005797463 |  |  | 22860 | 0.9247912 | 0.9670213 | 0.002959326 | 0.9124746 | 0.002784926 | 0.9124773 | 0.006498564 |  |  | 205980 | 0.9363413 | 0.9150489 | 0.006792585 | 0.9524592 | 0.01390995 | 0.9524641 | 0.009060693 |  |  | 506760 | 0.9084681 | 0.8678712 | 0.0114164 | 0.9417743 | 0.002814279 | 0.9417798 | 0.01189774 |  |  | 464560 | 0.8158121 | 0.7035679 | 0.0110994 | 0.8197494 | 0.003334586 | 0.8197446 | 0.006307276
|  |  | 42372 | 0.997754 | 0.9994305 | 0.000548515 | 0.9999501 | 0.171387 | 0.9999457 | 0.1873539 |  |  | 163746 | 0.9879926 | 0.9866385 | 0.001299298 | 0.9881465 | 0.005351527 | 0.9881382 | 0.005797185 |  |  | 23160 | 0.9247912 | 0.9670213 | 0.002959326 | 0.9126117 | 0.002788202 | 0.9126145 | 0.006501944 |  |  | 206280 | 0.9397043 | 0.9150489 | 0.006792585 | 0.9525442 | 0.01390624 | 0.952549 | 0.009058294 |  |  | 507060 | 0.9107061 | 0.8678712 | 0.0114164 | 0.9418276 | 0.002814674 | 0.9418332 | 0.01189583 |  |  | 464860 | 0.8288647 | 0.7035679 | 0.0110994 | 0.8197852 | 0.003333007 | 0.8197804 | 0.00630594
|  |  | 42492 | 0.9959621 | 0.9994305 | 0.000548515 | 0.9999501 | 0.171387 | 0.9999457 | 0.1873539 |  |  | 164046 | 0.9879926 | 0.9866385 | 0.001299298 | 0.9881694 | 0.005350388 | 0.9881611 | 0.005796903 |  |  | 23460 | 0.9237122 | 0.9670213 | 0.002959326 | 0.9127486 | 0.0027915 | 0.9127514 | 0.006505351 |  |  | 206580 | 0.9430672 | 0.9150489 | 0.006792585 | 0.9526289 | 0.01390253 | 0.9526337 | 0.009055895 |  |  | 507360 | 0.912944 | 0.8678712 | 0.0114164 | 0.9418809 | 0.002815068 | 0.9418865 | 0.01189392 |  |  | 465160 | 0.8266893 | 0.7035679 | 0.0110994 | 0.8198209 | 0.00333143 | 0.8198161 | 0.006304605
|  |  | 42612 | 0.9959621 | 0.9994305 | 0.000548515 | 0.9999501 | 0.171387 | 0.9999457 | 0.1873539 |  |  | 164346 | 0.9879926 | 0.9866385 | 0.001299298 | 0.9881923 | 0.005349244 | 0.988184 | 0.005796616 |  |  | 23760 | 0.9237122 | 0.9670213 | 0.002959326 | 0.9128853 | 0.00279482 | 0.9128881 | 0.006508784 |  |  | 206880 | 0.9413858 | 0.9150489 | 0.006792585 | 0.9527133 | 0.01389882 | 0.9527181 | 0.009053497 |  |  | 507660 | 0.912944 | 0.8678712 | 0.0114164 | 0.9419342 | 0.002815462 | 0.9419397 | 0.01189202 |  |  | 465460 | 0.8245138 | 0.7035679 | 0.0110994 | 0.8198566 | 0.003329855 | 0.8198518 | 0.006303273
|  |  | 42732 | 0.9968581 | 0.9994305 | 0.000548515 | 0.9999501 | 0.171387 | 0.9999457 | 0.1873539 |  |  | 164646 | 0.9879926 | 0.9866385 | 0.001299298 | 0.9882151 | 0.005348095 | 0.9882068 | 0.005796323 |  |  | 24060 | 0.9237122 | 0.9670213 | 0.002959326 | 0.9130218 | 0.002798161 | 0.9130245 | 0.006512243 |  |  | 207180 | 0.9397043 | 0.9150489 | 0.006792585 | 0.9527976 | 0.01389511 | 0.9528023 | 0.009051099 |  |  | 507960 | 0.9107061 | 0.8678712 | 0.0114164 | 0.9419874 | 0.002815855 | 0.9419929 | 0.01189011 |  |  | 465760 | 0.8266893 | 0.7035679 | 0.0110994 | 0.8198922 | 0.003328282 | 0.8198874 | 0.006301942
|  |  | 42852 | 0.9959621 | 0.9994305 | 0.000548515 | 0.9999501 | 0.171387 | 0.9999457 | 0.1873539 |  |  | 164946 | 0.9879926 | 0.9866385 | 0.001299298 | 0.9882379 | 0.00534694 | 0.9882296 | 0.005796026 |  |  | 24360 | 0.9247912 | 0.9670213 | 0.002959326 | 0.9131581 | 0.002801523 | 0.9131608 | 0.006515728 |  |  | 207480 | 0.9380228 | 0.9150489 | 0.006792585 | 0.9528816 | 0.0138914 | 0.9528863 | 0.009048701 |  |  | 508260 | 0.9107061 | 0.8678712 | 0.0114164 | 0.9420405 | 0.002816248 | 0.942046 | 0.01188821 |  |  | 466060 | 0.8310402 | 0.7035679 | 0.0110994 | 0.8199277 | 0.00332671 | 0.8199229 | 0.006300614
|  |  | 42972 | 0.9959621 | 0.9994305 | 0.000548515 | 0.9999501 | 0.171387 | 0.9999457 | 0.1873539 |  |  | 165246 | 0.9889531 | 0.9866385 | 0.001299298 | 0.9882606 | 0.00534578 | 0.9882523 | 0.005795724 |  |  | 24660 | 0.9258702 | 0.9670213 | 0.002959326 | 0.9132941 | 0.002804906 | 0.9132968 | 0.006519238 |  |  | 207780 | 0.9413858 | 0.9150489 | 0.006792585 | 0.9529654 | 0.0138877 | 0.9529701 | 0.009046304 |  |  | 508560 | 0.9107061 | 0.8678712 | 0.0114164 | 0.9420936 | 0.002816641 | 0.9420991 | 0.01188631 |  |  | 466360 | 0.8245138 | 0.7035679 | 0.0110994 | 0.8199632 | 0.003325141 | 0.8199584 | 0.006299287
|  |  | 43092 | 0.997754 | 0.9994305 | 0.000548515 | 0.9999501 | 0.171387 | 0.9999457 | 0.1873539 |  |  | 165546 | 0.9870322 | 0.9866385 | 0.001299298 | 0.9882832 | 0.005344615 | 0.9882749 | 0.005795417 |  |  | 24960 | 0.9269492 | 0.9670213 | 0.002959326 | 0.9134299 | 0.002808309 | 0.9134326 | 0.006522774 |  |  | 208080 | 0.9397043 | 0.9150489 | 0.006792585 | 0.9530489 | 0.01388399 | 0.9530537 | 0.009043907 |  |  | 508860 | 0.912944 | 0.8678712 | 0.0114164 | 0.9421466 | 0.002817033 | 0.9421521 | 0.0118844 |  |  | 466660 | 0.820163 | 0.7035679 | 0.0110994 | 0.8199987 | 0.003323573 | 0.8199938 | 0.006297963
|  |  | 43212 | 0.9968581 | 0.9994305 | 0.000548515 | 0.9999501 | 0.171387 | 0.9999457 | 0.1873539 |  |  | 165846 | 0.9879926 | 0.9866385 | 0.001299298 | 0.9883058 | 0.005343445 | 0.9882975 | 0.005795105 |  |  | 25260 | 0.9269492 | 0.9670213 | 0.002959326 | 0.9135655 | 0.002811732 | 0.9135682 | 0.006526334 |  |  | 208380 | 0.9397043 | 0.9150489 | 0.006792585 | 0.9531322 | 0.01388029 | 0.953137 | 0.009041511 |  |  | 509160 | 0.9107061 | 0.8678712 | 0.0114164 | 0.9421995 | 0.002817424 | 0.942205 | 0.0118825 |  |  | 466960 | 0.8288647 | 0.7035679 | 0.0110994 | 0.820034 | 0.003322007 | 0.8200292 | 0.00629664
|  |  | 43332 | 0.9968581 | 0.9994305 | 0.000548515 | 0.9999501 | 0.171387 | 0.9999457 | 0.1873539 |  |  | 166146 | 0.9860717 | 0.9866385 | 0.001299298 | 0.9883283 | 0.00534227 | 0.98832 | 0.005794789 |  |  | 25560 | 0.9291072 | 0.9670213 | 0.002959326 | 0.9137009 | 0.002815173 | 0.9137035 | 0.006529918 |  |  | 208680 | 0.9413858 | 0.9150489 | 0.006792585 | 0.9532153 | 0.01387658 | 0.9532201 | 0.009039116 |  |  | 509460 | 0.912944 | 0.8678712 | 0.0114164 | 0.9422524 | 0.002817815 | 0.9422579 | 0.0118806 |  |  | 467260 | 0.820163 | 0.7035679 | 0.0110994 | 0.8200694 | 0.003320443 | 0.8200645 | 0.006295319
|  |  | 43452 | 0.9959621 | 0.9994305 | 0.000548515 | 0.9999501 | 0.171387 | 0.9999457 | 0.1873539 |  |  | 166446 | 0.9879926 | 0.9866385 | 0.001299298 | 0.9883507 | 0.00534109 | 0.9883425 | 0.005794468 |  |  | 25860 | 0.9280282 | 0.9670213 | 0.002959326 | 0.9138361 | 0.002818634 | 0.9138387 | 0.006533526 |  |  | 208980 | 0.9430672 | 0.9150489 | 0.006792585 | 0.9532982 | 0.01387288 | 0.9533029 | 0.009036721 |  |  | 509760 | 0.912944 | 0.8678712 | 0.0114164 | 0.9423052 | 0.002818206 | 0.9423107 | 0.0118787 |  |  | 467560 | 0.820163 | 0.7035679 | 0.0110994 | 0.8201046 | 0.003318881 | 0.8200997 | 0.006294001
|  |  | 43572 | 0.9968581 | 0.9994305 | 0.000548515 | 0.9999501 | 0.171387 | 0.9999457 | 0.1873539 |  |  | 166746 | 0.9870322 | 0.9866385 | 0.001299298 | 0.9883731 | 0.005339905 | 0.9883649 | 0.005794142 |  |  | 26160 | 0.9280282 | 0.9670213 | 0.002959326 | 0.913971 | 0.002822113 | 0.9139736 | 0.006537158 |  |  | 209280 | 0.9413858 | 0.9150489 | 0.006792585 | 0.9533808 | 0.01386918 | 0.9533855 | 0.009034326 |  |  | 510060 | 0.915182 | 0.8678712 | 0.0114164 | 0.942358 | 0.002818596 | 0.9423634 | 0.01187679 |  |  | 467860 | 0.8288647 | 0.7035679 | 0.0110994 | 0.8201398 | 0.003317321 | 0.8201349 | 0.006292684
|  |  | 43692 | 0.9959621 | 0.9994305 | 0.000548515 | 0.9999501 | 0.171387 | 0.9999457 | 0.1873539 |  |  | 167046 | 0.9879926 | 0.9866385 | 0.001299298 | 0.9883955 | 0.005338715 | 0.9883872 | 0.005793811 |  |  | 26460 | 0.9280282 | 0.9670213 | 0.002959326 | 0.9141058 | 0.002825611 | 0.9141083 | 0.006540813 |  |  | 209580 | 0.9413858 | 0.9150489 | 0.006792585 | 0.9534633 | 0.01386548 | 0.9534679 | 0.009031933 |  |  | 510360 | 0.912944 | 0.8678712 | 0.0114164 | 0.9424107 | 0.002818986 | 0.9424161 | 0.01187489 |  |  | 468160 | 0.8245138 | 0.7035679 | 0.0110994 | 0.8201749 | 0.003315763 | 0.82017 | 0.006291369
|  |  | 43812 | 0.9968581 | 0.9994305 | 0.000548515 | 0.9999501 | 0.171387 | 0.9999457 | 0.1873539 |  |  | 167346 | 0.9879926 | 0.9866385 | 0.001299298 | 0.9884177 | 0.005337521 | 0.9884095 | 0.005793476 |  |  | 26760 | 0.9269492 | 0.9670213 | 0.002959326 | 0.9142403 | 0.002829126 | 0.9142428 | 0.00654449 |  |  | 209880 | 0.9397043 | 0.9150489 | 0.006792585 | 0.9535454 | 0.01386178 | 0.9535501 | 0.00902954 |  |  | 510660 | 0.9084681 | 0.8678712 | 0.0114164 | 0.9424633 | 0.002819375 | 0.9424688 | 0.01187299 |  |  | 468460 | 0.8310402 | 0.7035679 | 0.0110994 | 0.82021 | 0.003314207 | 0.8202051 | 0.006290056
|  |  | 43932 | 0.9950662 | 0.9994305 | 0.000548515 | 0.9999501 | 0.171387 | 0.9999457 | 0.1873539 |  |  | 167646 | 0.9879926 | 0.9866385 | 0.001299298 | 0.98844 | 0.005336321 | 0.9884317 | 0.005793136 |  |  | 27060 | 0.9258702 | 0.9670213 | 0.002959326 | 0.9143745 | 0.002832658 | 0.9143771 | 0.006548191 |  |  | 210180 | 0.9413858 | 0.9150489 | 0.006792585 | 0.9536274 | 0.01385809 | 0.9536321 | 0.009027148 |  |  | 510960 | 0.9174199 | 0.8678712 | 0.0114164 | 0.9425159 | 0.002819764 | 0.9425213 | 0.01187109 |  |  | 468760 | 0.8266893 | 0.7035679 | 0.0110994 | 0.820245 | 0.003312652 | 0.8202401 | 0.006288746
|  |  | 44052 | 0.9959621 | 0.9994305 | 0.000548515 | 0.9999501 | 0.171387 | 0.9999457 | 0.1873539 |  |  | 167946 | 0.9889531 | 0.9866385 | 0.001299298 | 0.9884621 | 0.005335117 | 0.9884539 | 0.005792792 |  |  | 27360 | 0.9247912 | 0.9670213 | 0.002959326 | 0.9145086 | 0.002836207 | 0.9145111 | 0.006551913 |  |  | 210480 | 0.9397043 | 0.9150489 | 0.006792585 | 0.9537092 | 0.01385439 | 0.9537138 | 0.009024756 |  |  | 511260 | 0.915182 | 0.8678712 | 0.0114164 | 0.9425684 | 0.002820152 | 0.9425739 | 0.01186919 |  |  | 469060 | 0.8266893 | 0.7035679 | 0.0110994 | 0.82028 | 0.0033111 | 0.8202751 | 0.006287437
|  |  | 44172 | 0.9959621 | 0.9994305 | 0.000548515 | 0.9999501 | 0.171387 | 0.9999457 | 0.1873539 |  |  | 168246 | 0.9879926 | 0.9866385 | 0.001299298 | 0.9884842 | 0.005333908 | 0.988476 | 0.005792443 |  |  | 27660 | 0.9269492 | 0.9670213 | 0.002959326 | 0.9146425 | 0.002839773 | 0.914645 | 0.006555657 |  |  | 210780 | 0.9380228 | 0.9150489 | 0.006792585 | 0.9537907 | 0.0138507 | 0.9537953 | 0.009022366 |  |  | 511560 | 0.9107061 | 0.8678712 | 0.0114164 | 0.9426209 | 0.00282054 | 0.9426263 | 0.01186729 |  |  | 469360 | 0.8245138 | 0.7035679 | 0.0110994 | 0.8203149 | 0.003309549 | 0.8203099 | 0.00628613
|  |  | 44292 | 0.9968581 | 0.9994305 | 0.000548515 | 0.9999501 | 0.171387 | 0.9999457 | 0.1873539 |  |  | 168546 | 0.9879926 | 0.9866385 | 0.001299298 | 0.9885063 | 0.005332695 | 0.988498 | 0.00579209 |  |  | 27960 | 0.9280282 | 0.9670213 | 0.002959326 | 0.9147761 | 0.002843355 | 0.9147786 | 0.006559423 |  |  | 211080 | 0.9397043 | 0.9150489 | 0.006792585 | 0.953872 | 0.01384701 | 0.9538766 | 0.009019976 |  |  | 511860 | 0.9084681 | 0.8678712 | 0.0114164 | 0.9426733 | 0.002820928 | 0.9426787 | 0.01186539 |  |  | 469660 | 0.8245138 | 0.7035679 | 0.0110994 | 0.8203497 | 0.003308 | 0.8203448 | 0.006284825
|  |  | 44412 | 0.9968581 | 0.9994305 | 0.000548515 | 0.9999501 | 0.171387 | 0.9999457 | 0.1873539 |  |  | 168846 | 0.9889531 | 0.9866385 | 0.001299298 | 0.9885282 | 0.005331477 | 0.98852 | 0.005791733 |  |  | 28260 | 0.9301863 | 0.9670213 | 0.002959326 | 0.9149095 | 0.002846952 | 0.914912 | 0.00656321 |  |  | 211380 | 0.9397043 | 0.9150489 | 0.006792585 | 0.9539531 | 0.01384332 | 0.9539577 | 0.009017588 |  |  | 512160 | 0.9107061 | 0.8678712 | 0.0114164 | 0.9427257 | 0.002821315 | 0.942731 | 0.0118635 |  |  | 469960 | 0.8266893 | 0.7035679 | 0.0110994 | 0.8203845 | 0.003306454 | 0.8203795 | 0.006283522
|  |  | 44532 | 0.9968581 | 0.9994305 | 0.000548515 | 0.9999501 | 0.171387 | 0.9999457 | 0.1873539 |  |  | 169146 | 0.9870322 | 0.9866385 | 0.001299298 | 0.9885502 | 0.005330254 | 0.9885419 | 0.005791371 |  |  | 28560 | 0.9312653 | 0.9670213 | 0.002959326 | 0.9150427 | 0.002850566 | 0.9150452 | 0.006567018 |  |  | 211680 | 0.9413858 | 0.9150489 | 0.006792585 | 0.9540339 | 0.01383963 | 0.9540385 | 0.0090152 |  |  | 512460 | 0.9174199 | 0.8678712 | 0.0114164 | 0.9427779 | 0.002821701 | 0.9427833 | 0.0118616 |  |  | 470260 | 0.8266893 | 0.7035679 | 0.0110994 | 0.8204192 | 0.003304909 | 0.8204143 | 0.006282221
|  |  | 44652 | 0.99865 | 0.9994305 | 0.000548515 | 0.9999501 | 0.171387 | 0.9999457 | 0.1873539 |  |  | 169446 | 0.9879926 | 0.9866385 | 0.001299298 | 0.988572 | 0.005329027 | 0.9885638 | 0.005791005 |  |  | 28860 | 0.9312653 | 0.9670213 | 0.002959326 | 0.9151757 | 0.002854194 | 0.9151782 | 0.006570846 |  |  | 211980 | 0.9447487 | 0.9150489 | 0.006792585 | 0.9541145 | 0.01383594 | 0.9541191 | 0.009012813 |  |  | 512760 | 0.912944 | 0.8678712 | 0.0114164 | 0.9428302 | 0.002822087 | 0.9428355 | 0.0118597 |  |  | 470560 | 0.8223384 | 0.7035679 | 0.0110994 | 0.8204539 | 0.003303366 | 0.8204489 | 0.006280922
|  |  | 44772 | 0.9968581 | 0.9994305 | 0.000548515 | 0.9999501 | 0.171387 | 0.9999457 | 0.1873539 |  |  | 169746 | 0.9879926 | 0.9866385 | 0.001299298 | 0.9885938 | 0.005327795 | 0.9885856 | 0.005790634 |  |  | 29160 | 0.9312653 | 0.9670213 | 0.002959326 | 0.9153085 | 0.002857837 | 0.9153109 | 0.006574695 |  |  | 212280 | 0.9430672 | 0.9150489 | 0.006792585 | 0.954195 | 0.01383226 | 0.9541995 | 0.009010427 |  |  | 513060 | 0.9107061 | 0.8678712 | 0.0114164 | 0.9428823 | 0.002822473 | 0.9428877 | 0.0118578 |  |  | 470860 | 0.8245138 | 0.7035679 | 0.0110994 | 0.8204885 | 0.003301824 | 0.8204835 | 0.006279625
|  |  | 44892 | 0.9968581 | 0.9994305 | 0.000548515 | 0.9999501 | 0.171387 | 0.9999457 | 0.1873539 |  |  | 170046 | 0.9879926 | 0.9866385 | 0.001299298 | 0.9886156 | 0.005326559 | 0.9886074 | 0.005790259 |  |  | 29460 | 0.9312653 | 0.9670213 | 0.002959326 | 0.9154411 | 0.002861494 | 0.9154435 | 0.006578563 |  |  | 212580 | 0.9397043 | 0.9150489 | 0.006792585 | 0.9542751 | 0.01382857 | 0.9542797 | 0.009008042 |  |  | 513360 | 0.912944 | 0.8678712 | 0.0114164 | 0.9429344 | 0.002822858 | 0.9429398 | 0.01185591 |  |  | 471160 | 0.8266893 | 0.7035679 | 0.0110994 | 0.8205231 | 0.003300285 | 0.8205181 | 0.006278329
|  |  | 45012 | 0.9968581 | 0.9994305 | 0.000548515 | 0.9999501 | 0.171387 | 0.9999457 | 0.1873539 |  |  | 170346 | 0.9870322 | 0.9866385 | 0.001299298 | 0.9886373 | 0.005325319 | 0.9886291 | 0.00578988 |  |  | 29760 | 0.9301863 | 0.9670213 | 0.002959326 | 0.9155734 | 0.002865165 | 0.9155758 | 0.006582451 |  |  | 212880 | 0.9397043 | 0.9150489 | 0.006792585 | 0.9543551 | 0.01382489 | 0.9543597 | 0.009005659 |  |  | 513660 | 0.915182 | 0.8678712 | 0.0114164 | 0.9429865 | 0.002823243 | 0.9429918 | 0.01185401 |  |  | 471460 | 0.8266893 | 0.7035679 | 0.0110994 | 0.8205576 | 0.003298748 | 0.8205525 | 0.006277036
|  |  | 45132 | 0.9968581 | 0.9994305 | 0.000548515 | 0.9999501 | 0.171387 | 0.9999457 | 0.1873539 |  |  | 170646 | 0.9870322 | 0.9866385 | 0.001299298 | 0.9886589 | 0.005324074 | 0.9886507 | 0.005789497 |  |  | 30060 | 0.9301863 | 0.9670213 | 0.002959326 | 0.9157055 | 0.00286885 | 0.9157079 | 0.006586358 |  |  | 213180 | 0.9397043 | 0.9150489 | 0.006792585 | 0.9544349 | 0.01382121 | 0.9544394 | 0.009003276 |  |  | 513960 | 0.9174199 | 0.8678712 | 0.0114164 | 0.9430385 | 0.002823627 | 0.9430438 | 0.01185212 |  |  | 471760 | 0.8288647 | 0.7035679 | 0.0110994 | 0.820592 | 0.003297212 | 0.820587 | 0.006275745
|  |  | 45252 | 0.99865 | 0.9994305 | 0.000548515 | 0.9999501 | 0.171387 | 0.9999457 | 0.1873539 |  |  | 170946 | 0.9879926 | 0.9866385 | 0.001299298 | 0.9886805 | 0.005322825 | 0.9886723 | 0.00578911 |  |  | 30360 | 0.9301863 | 0.9670213 | 0.002959326 | 0.9158375 | 0.002872548 | 0.9158398 | 0.006590284 |  |  | 213480 | 0.9397043 | 0.9150489 | 0.006792585 | 0.9545144 | 0.01381754 | 0.954519 | 0.009000895 |  |  | 514260 | 0.915182 | 0.8678712 | 0.0114164 | 0.9430904 | 0.002824011 | 0.9430957 | 0.01185022 |  |  | 472060 | 0.8266893 | 0.7035679 | 0.0110994 | 0.8206264 | 0.003295679 | 0.8206213 | 0.006274456
|  |  | 45372 | 0.997754 | 0.9994305 | 0.000548515 | 0.9999501 | 0.171387 | 0.9999457 | 0.1873539 |  |  | 171246 | 0.9879926 | 0.9866385 | 0.001299298 | 0.988702 | 0.005321572 | 0.9886938 | 0.005788719 |  |  | 30660 | 0.9312653 | 0.9670213 | 0.002959326 | 0.9159692 | 0.002876259 | 0.9159715 | 0.006594229 |  |  | 213780 | 0.9430672 | 0.9150489 | 0.006792585 | 0.9545937 | 0.01381386 | 0.9545983 | 0.008998515 |  |  | 514560 | 0.9107061 | 0.8678712 | 0.0114164 | 0.9431422 | 0.002824394 | 0.9431476 | 0.01184833 |  |  | 472360 | 0.820163 | 0.7035679 | 0.0110994 | 0.8206607 | 0.003294147 | 0.8206556 | 0.006273168
|  |  | 45492 | 0.997754 | 0.9994305 | 0.000548515 | 0.9999501 | 0.171387 | 0.9999457 | 0.1873539 |  |  | 171546 | 0.9879926 | 0.9866385 | 0.001299298 | 0.9887234 | 0.005320315 | 0.9887153 | 0.005788323 |  |  | 30960 | 0.9312653 | 0.9670213 | 0.002959326 | 0.9161007 | 0.002879983 | 0.916103 | 0.006598192 |  |  | 214080 | 0.9447487 | 0.9150489 | 0.006792585 | 0.9546728 | 0.01381019 | 0.9546774 | 0.008996136 |  |  | 514860 | 0.912944 | 0.8678712 | 0.0114164 | 0.9431941 | 0.002824777 | 0.9431994 | 0.01184643 |  |  | 472660 | 0.8288647 | 0.7035679 | 0.0110994 | 0.820695 | 0.003292617 | 0.8206899 | 0.006271883
|  |  | 45612 | 0.9968581 | 0.9994305 | 0.000548515 | 0.9999501 | 0.171387 | 0.9999457 | 0.1873539 |  |  | 171846 | 0.9879926 | 0.9866385 | 0.001299298 | 0.9887448 | 0.005319054 | 0.9887367 | 0.005787924 |  |  | 31260 | 0.9312653 | 0.9670213 | 0.002959326 | 0.9162319 | 0.002883719 | 0.9162343 | 0.006602173 |  |  | 214380 | 0.9430672 | 0.9150489 | 0.006792585 | 0.9547517 | 0.01380652 | 0.9547562 | 0.008993758 |  |  | 515160 | 0.9196579 | 0.8678712 | 0.0114164 | 0.9432458 | 0.00282516 | 0.9432511 | 0.01184454 |  |  | 472960 | 0.8310402 | 0.7035679 | 0.0110994 | 0.8207292 | 0.003291089 | 0.8207241 | 0.006270599
|  |  | 45732 | 0.997754 | 0.9994305 | 0.000548515 | 0.9999501 | 0.171387 | 0.9999457 | 0.1873539 |  |  | 172146 | 0.9860717 | 0.9866385 | 0.001299298 | 0.9887662 | 0.005317788 | 0.988758 | 0.005787521 |  |  | 31560 | 0.9323443 | 0.9670213 | 0.002959326 | 0.916363 | 0.002887467 | 0.9163653 | 0.006606171 |  |  | 214680 | 0.9413858 | 0.9150489 | 0.006792585 | 0.9548304 | 0.01380285 | 0.9548349 | 0.008991381 |  |  | 515460 | 0.9174199 | 0.8678712 | 0.0114164 | 0.9432975 | 0.002825542 | 0.9433028 | 0.01184265 |  |  | 473260 | 0.8310402 | 0.7035679 | 0.0110994 | 0.8207633 | 0.003289563 | 0.8207582 | 0.006269318
|  |  | 45852 | 0.997754 | 0.9994305 | 0.000548515 | 0.9999501 | 0.171387 | 0.9999457 | 0.1873539 |  |  | 172446 | 0.9879926 | 0.9866385 | 0.001299298 | 0.9887875 | 0.005316519 | 0.9887793 | 0.005787113 |  |  | 31860 | 0.9334233 | 0.9670213 | 0.002959326 | 0.9164939 | 0.002891227 | 0.9164962 | 0.006610187 |  |  | 214980 | 0.9430672 | 0.9150489 | 0.006792585 | 0.9549089 | 0.01379918 | 0.9549133 | 0.008989006 |  |  | 515760 | 0.9107061 | 0.8678712 | 0.0114164 | 0.9433491 | 0.002825923 | 0.9433544 | 0.01184076 |  |  | 473560 | 0.8288647 | 0.7035679 | 0.0110994 | 0.8207974 | 0.003288039 | 0.8207923 | 0.006268038
|  |  | 45972 | 0.997754 | 0.9994305 | 0.000548515 | 0.9999501 | 0.171387 | 0.9999457 | 0.1873539 |  |  | 172746 | 0.9879926 | 0.9866385 | 0.001299298 | 0.9888087 | 0.005315245 | 0.9888006 | 0.005786702 |  |  | 32160 | 0.9323443 | 0.9670213 | 0.002959326 | 0.9166245 | 0.002894998 | 0.9166268 | 0.00661422 |  |  | 215280 | 0.9413858 | 0.9150489 | 0.006792585 | 0.9549871 | 0.01379552 | 0.9549916 | 0.008986632 |  |  | 516060 | 0.915182 | 0.8678712 | 0.0114164 | 0.9434007 | 0.002826305 | 0.943406 | 0.01183886 |  |  | 473860 | 0.8353911 | 0.7035679 | 0.0110994 | 0.8208315 | 0.003286517 | 0.8208263 | 0.006266761
|  |  | 46092 | 0.9968581 | 0.9994305 | 0.000548515 | 0.9999501 | 0.171387 | 0.9999457 | 0.1873539 |  |  | 173046 | 0.9870322 | 0.9866385 | 0.001299298 | 0.9888299 | 0.005313968 | 0.9888218 | 0.005786287 |  |  | 32460 | 0.9334233 | 0.9670213 | 0.002959326 | 0.9167549 | 0.00289878 | 0.9167572 | 0.00661827 |  |  | 215580 | 0.9447487 | 0.9150489 | 0.006792585 | 0.9550651 | 0.01379186 | 0.9550696 | 0.00898426 |  |  | 516360 | 0.912944 | 0.8678712 | 0.0114164 | 0.9434522 | 0.002826685 | 0.9434575 | 0.01183697 |  |  | 474160 | 0.8310402 | 0.7035679 | 0.0110994 | 0.8208654 | 0.003284996 | 0.8208603 | 0.006265485
|  |  | 46212 | 0.99865 | 0.9994305 | 0.000548515 | 0.9999501 | 0.171387 | 0.9999457 | 0.1873539 |  |  | 173346 | 0.9860717 | 0.9866385 | 0.001299298 | 0.988851 | 0.005312687 | 0.9888429 | 0.005785868 |  |  | 32760 | 0.9334233 | 0.9670213 | 0.002959326 | 0.9168852 | 0.002902572 | 0.9168874 | 0.006622336 |  |  | 215880 | 0.9430672 | 0.9150489 | 0.006792585 | 0.955143 | 0.0137882 | 0.9551474 | 0.008981889 |  |  | 516660 | 0.9107061 | 0.8678712 | 0.0114164 | 0.9435036 | 0.002827065 | 0.9435089 | 0.01183508 |  |  | 474460 | 0.8266893 | 0.7035679 | 0.0110994 | 0.8208994 | 0.003283478 | 0.8208942 | 0.006264211
|  |  | 46332 | 0.9959621 | 0.9994305 | 0.000548515 | 0.9999501 | 0.171387 | 0.9999457 | 0.1873539 |  |  | 173646 | 0.9870322 | 0.9866385 | 0.001299298 | 0.9888721 | 0.005311402 | 0.988864 | 0.005785445 |  |  | 33060 | 0.9334233 | 0.9670213 | 0.002959326 | 0.9170152 | 0.002906375 | 0.9170174 | 0.006626418 |  |  | 216180 | 0.9413858 | 0.9150489 | 0.006792585 | 0.9552206 | 0.01378454 | 0.955225 | 0.008979519 |  |  | 516960 | 0.912944 | 0.8678712 | 0.0114164 | 0.943555 | 0.002827445 | 0.9435603 | 0.01183319 |  |  | 474760 | 0.8266893 | 0.7035679 | 0.0110994 | 0.8209332 | 0.003281961 | 0.820928 | 0.00626294
|  |  | 46452 | 0.997754 | 0.9994305 | 0.000548515 | 0.9999501 | 0.171387 | 0.9999457 | 0.1873539 |  |  | 173946 | 0.9879926 | 0.9866385 | 0.001299298 | 0.9888931 | 0.005310113 | 0.988885 | 0.005785019 |  |  | 33360 | 0.9323443 | 0.9670213 | 0.002959326 | 0.917145 | 0.002910188 | 0.9171472 | 0.006630517 |  |  | 216480 | 0.9447487 | 0.9150489 | 0.006792585 | 0.955298 | 0.01378089 | 0.9553024 | 0.008977151 |  |  | 517260 | 0.915182 | 0.8678712 | 0.0114164 | 0.9436064 | 0.002827825 | 0.9436116 | 0.0118313 |  |  | 475060 | 0.8310402 | 0.7035679 | 0.0110994 | 0.820967 | 0.003280447 | 0.8209618 | 0.00626167
|  |  | 46572 | 0.99865 | 0.9994305 | 0.000548515 | 0.9999501 | 0.171387 | 0.9999457 | 0.1873539 |  |  | 174246 | 0.9889531 | 0.9866385 | 0.001299298 | 0.988914 | 0.00530882 | 0.9889059 | 0.005784588 |  |  | 33660 | 0.9323443 | 0.9670213 | 0.002959326 | 0.9172746 | 0.002914011 | 0.9172768 | 0.006634631 |  |  | 216780 | 0.9430672 | 0.9150489 | 0.006792585 | 0.9553751 | 0.01377723 | 0.9553795 | 0.008974785 |  |  | 517560 | 0.9174199 | 0.8678712 | 0.0114164 | 0.9436577 | 0.002828203 | 0.9436629 | 0.01182941 |  |  | 475360 | 0.8266893 | 0.7035679 | 0.0110994 | 0.8210008 | 0.003278934 | 0.8209956 | 0.006260402
|  |  | 46692 | 0.9968581 | 0.9994305 | 0.000548515 | 0.9999501 | 0.171387 | 0.9999457 | 0.1873539 |  |  | 174546 | 0.9889531 | 0.9866385 | 0.001299298 | 0.9889349 | 0.005307524 | 0.9889268 | 0.005784154 |  |  | 33960 | 0.9312653 | 0.9670213 | 0.002959326 | 0.9174039 | 0.002917843 | 0.9174061 | 0.00663876 |  |  | 217080 | 0.9430672 | 0.9150489 | 0.006792585 | 0.9554521 | 0.01377359 | 0.9554565 | 0.008972419 |  |  | 517860 | 0.915182 | 0.8678712 | 0.0114164 | 0.9437089 | 0.002828582 | 0.9437141 | 0.01182752 |  |  | 475660 | 0.8288647 | 0.7035679 | 0.0110994 | 0.8210345 | 0.003277423 | 0.8210293 | 0.006259136
|  |  | 46812 | 0.9968581 | 0.9994305 | 0.000548515 | 0.9999501 | 0.171387 | 0.9999457 | 0.1873539 |  |  | 174846 | 0.9879926 | 0.9866385 | 0.001299298 | 0.9889558 | 0.005306224 | 0.9889477 | 0.005783717 |  |  | 69960 | 0.9355813 | 0.9670213 | 0.002959326 | 0.9315035 | 0.003383041 | 0.9315043 | 0.007180172 |  |  | 217380 | 0.9430672 | 0.9150489 | 0.006792585 | 0.9555289 | 0.01376994 | 0.9555332 | 0.008970056 |  |  | 518160 | 0.915182 | 0.8678712 | 0.0114164 | 0.94376 | 0.00282896 | 0.9437653 | 0.01182564 |  |  | 475960 | 0.8245138 | 0.7035679 | 0.0110994 | 0.8210681 | 0.003275914 | 0.8210629 | 0.006257872
|  |  | 46932 | 0.9968581 | 0.9994305 | 0.000548515 | 0.9999501 | 0.171387 | 0.9999457 | 0.1873539 |  |  | 175146 | 0.9879926 | 0.9866385 | 0.001299298 | 0.9889766 | 0.00530492 | 0.9889685 | 0.005783276 |  |  | 70260 | 0.9420554 | 0.9670213 | 0.002959326 | 0.9316098 | 0.003386607 | 0.9316106 | 0.00718466 |  |  | 217680 | 0.9447487 | 0.9150489 | 0.006792585 | 0.9556054 | 0.01376629 | 0.9556098 | 0.008967694 |  |  | 518460 | 0.912944 | 0.8678712 | 0.0114164 | 0.9438111 | 0.002829338 | 0.9438164 | 0.01182375 |  |  | 476260 | 0.8310402 | 0.7035679 | 0.0110994 | 0.8211017 | 0.003274407 | 0.8210965 | 0.00625661
|  |  | 47052 | 0.997754 | 0.9994305 | 0.000548515 | 0.9999501 | 0.171387 | 0.9999457 | 0.1873539 |  |  | 175446 | 0.9879926 | 0.9866385 | 0.001299298 | 0.9889973 | 0.005303613 | 0.9889892 | 0.005782831 |  |  | 70560 | 0.9442135 | 0.9670213 | 0.002959326 | 0.931716 | 0.003390164 | 0.9317168 | 0.007189143 |  |  | 217980 | 0.9430672 | 0.9150489 | 0.006792585 | 0.9556818 | 0.01376265 | 0.9556861 | 0.008965334 |  |  | 518760 | 0.915182 | 0.8678712 | 0.0114164 | 0.9438622 | 0.002829715 | 0.9438674 | 0.01182186 |  |  | 476560 | 0.8310402 | 0.7035679 | 0.0110994 | 0.8211352 | 0.003272902 | 0.82113 | 0.00625535
|  |  | 47172 | 0.997754 | 0.9994305 | 0.000548515 | 0.9999501 | 0.171387 | 0.9999457 | 0.1873539 |  |  | 175746 | 0.9879926 | 0.9866385 | 0.001299298 | 0.989018 | 0.005302302 | 0.9890099 | 0.005782382 |  |  | 70860 | 0.9442135 | 0.9670213 | 0.002959326 | 0.9318221 | 0.003393712 | 0.9318228 | 0.007193621 |  |  | 218280 | 0.9430672 | 0.9150489 | 0.006792585 | 0.9557579 | 0.01375902 | 0.9557622 | 0.008962975 |  |  | 519060 | 0.9174199 | 0.8678712 | 0.0114164 | 0.9439132 | 0.002830091 | 0.9439184 | 0.01181998 |  |  | 476860 | 0.8266893 | 0.7035679 | 0.0110994 | 0.8211687 | 0.003271399 | 0.8211634 | 0.006254092
|  |  | 47292 | 0.997754 | 0.9994305 | 0.000548515 | 0.9999501 | 0.171387 | 0.9999457 | 0.1873539 |  |  | 176046 | 0.9889531 | 0.9866385 | 0.001299298 | 0.9890386 | 0.005300988 | 0.9890305 | 0.005781931 |  |  | 71160 | 0.9377394 | 0.9670213 | 0.002959326 | 0.9319279 | 0.003397252 | 0.9319287 | 0.007198094 |  |  | 218580 | 0.9430672 | 0.9150489 | 0.006792585 | 0.9558338 | 0.01375538 | 0.9558382 | 0.008960618 |  |  | 519360 | 0.912944 | 0.8678712 | 0.0114164 | 0.9439641 | 0.002830468 | 0.9439693 | 0.01181809 |  |  | 477160 | 0.8310402 | 0.7035679 | 0.0110994 | 0.8212021 | 0.003269898 | 0.8211968 | 0.006252836
|  |  | 47412 | 0.9968581 | 0.9994305 | 0.000548515 | 0.9999501 | 0.171387 | 0.9999457 | 0.1873539 |  |  | 176346 | 0.9870322 | 0.9866385 | 0.001299298 | 0.9890592 | 0.00529967 | 0.9890511 | 0.005781475 |  |  | 71460 | 0.9388184 | 0.9670213 | 0.002959326 | 0.9320336 | 0.003400782 | 0.9320344 | 0.007202561 |  |  | 218880 | 0.9447487 | 0.9150489 | 0.006792585 | 0.9559095 | 0.01375175 | 0.9559139 | 0.008958263 |  |  | 519660 | 0.9196579 | 0.8678712 | 0.0114164 | 0.9440149 | 0.002830843 | 0.9440201 | 0.01181621 |  |  | 477460 | 0.8332156 | 0.7035679 | 0.0110994 | 0.8212355 | 0.003268398 | 0.8212302 | 0.006251582
|  |  | 47532 | 0.9968581 | 0.9994305 | 0.000548515 | 0.9999501 | 0.171387 | 0.9999457 | 0.1873539 |  |  | 176646 | 0.9870322 | 0.9866385 | 0.001299298 | 0.9890797 | 0.005298349 | 0.9890716 | 0.005781016 |  |  | 71760 | 0.9377394 | 0.9670213 | 0.002959326 | 0.9321391 | 0.003404303 | 0.9321399 | 0.007207022 |  |  | 219180 | 0.9430672 | 0.9150489 | 0.006792585 | 0.955985 | 0.01374812 | 0.9559894 | 0.00895591 |  |  | 519960 | 0.912944 | 0.8678712 | 0.0114164 | 0.9440658 | 0.002831219 | 0.9440709 | 0.01181432 |  |  | 477760 | 0.8288647 | 0.7035679 | 0.0110994 | 0.8212688 | 0.003266901 | 0.8212635 | 0.00625033
|  |  | 47652 | 0.997754 | 0.9994305 | 0.000548515 | 0.9999501 | 0.171387 | 0.9999457 | 0.1873539 |  |  | 176946 | 0.9889531 | 0.9866385 | 0.001299298 | 0.9891001 | 0.005297024 | 0.9890921 | 0.005780554 |  |  | 72060 | 0.9398974 | 0.9670213 | 0.002959326 | 0.9322445 | 0.003407815 | 0.9322452 | 0.007211478 |  |  | 219480 | 0.9464302 | 0.9150489 | 0.006792585 | 0.9560604 | 0.01374449 | 0.9560647 | 0.008953558 |  |  | 520260 | 0.9174199 | 0.8678712 | 0.0114164 | 0.9441165 | 0.002831594 | 0.9441217 | 0.01181244 |  |  | 478060 | 0.8332156 | 0.7035679 | 0.0110994 | 0.821302 | 0.003265405 | 0.8212967 | 0.006249079
|  |  | 47772 | 0.9959621 | 0.9994305 | 0.000548515 | 0.9999501 | 0.171387 | 0.9999457 | 0.1873539 |  |  | 177246 | 0.9879926 | 0.9866385 | 0.001299298 | 0.9891205 | 0.005295697 | 0.9891125 | 0.005780089 |  |  | 72360 | 0.9388184 | 0.9670213 | 0.002959326 | 0.9323496 | 0.003411318 | 0.9323503 | 0.007215929 |  |  | 219780 | 0.9430672 | 0.9150489 | 0.006792585 | 0.9561355 | 0.01374087 | 0.9561397 | 0.008951208 |  |  | 520560 | 0.915182 | 0.8678712 | 0.0114164 | 0.9441672 | 0.002831968 | 0.9441724 | 0.01181055 |  |  | 478360 | 0.8266893 | 0.7035679 | 0.0110994 | 0.8213352 | 0.003263911 | 0.8213299 | 0.006247831
|  |  | 47892 | 0.9959621 | 0.9994305 | 0.000548515 | 0.9999501 | 0.171387 | 0.9999457 | 0.1873539 |  |  | 177546 | 0.9870322 | 0.9866385 | 0.001299298 | 0.9891409 | 0.005294366 | 0.9891329 | 0.00577962 |  |  | 72660 | 0.9388184 | 0.9670213 | 0.002959326 | 0.9324546 | 0.003414812 | 0.9324553 | 0.007220373 |  |  | 220080 | 0.9447487 | 0.9150489 | 0.006792585 | 0.9562103 | 0.01373725 | 0.9562146 | 0.00894886 |  |  | 520860 | 0.915182 | 0.8678712 | 0.0114164 | 0.9442178 | 0.002832342 | 0.944223 | 0.01180867 |  |  | 478660 | 0.8310402 | 0.7035679 | 0.0110994 | 0.8213683 | 0.00326242 | 0.821363 | 0.006246584
|  |  | 48012 | 0.997754 | 0.9994305 | 0.000548515 | 0.9999501 | 0.171387 | 0.9999457 | 0.1873539 |  |  | 177846 | 0.9879926 | 0.9866385 | 0.001299298 | 0.9891612 | 0.005293031 | 0.9891532 | 0.005779147 |  |  | 72960 | 0.9388184 | 0.9670213 | 0.002959326 | 0.9325595 | 0.003418297 | 0.9325602 | 0.007224812 |  |  | 220380 | 0.9447487 | 0.9150489 | 0.006792585 | 0.956285 | 0.01373363 | 0.9562893 | 0.008946514 |  |  | 521160 | 0.915182 | 0.8678712 | 0.0114164 | 0.9442684 | 0.002832716 | 0.9442736 | 0.01180679 |  |  | 478960 | 0.8332156 | 0.7035679 | 0.0110994 | 0.8214014 | 0.00326093 | 0.8213961 | 0.00624534
|  |  | 48132 | 0.9968581 | 0.9994305 | 0.000548515 | 0.9999501 | 0.171387 | 0.9999457 | 0.1873539 |  |  | 178146 | 0.9889531 | 0.9866385 | 0.001299298 | 0.9891814 | 0.005291694 | 0.9891734 | 0.005778672 |  |  | 73260 | 0.9398974 | 0.9670213 | 0.002959326 | 0.9326641 | 0.003421772 | 0.9326648 | 0.007229245 |  |  | 220680 | 0.9447487 | 0.9150489 | 0.006792585 | 0.9563595 | 0.01373001 | 0.9563638 | 0.008944169 |  |  | 521460 | 0.9174199 | 0.8678712 | 0.0114164 | 0.9443189 | 0.002833089 | 0.9443241 | 0.01180491 |  |  | 479260 | 0.8332156 | 0.7035679 | 0.0110994 | 0.8214344 | 0.003259442 | 0.8214291 | 0.006244098
|  |  | 48252 | 0.9968581 | 0.9994305 | 0.000548515 | 0.9999501 | 0.171387 | 0.9999457 | 0.1873539 |  |  | 178446 | 0.9889531 | 0.9866385 | 0.001299298 | 0.9892016 | 0.005290353 | 0.9891936 | 0.005778193 |  |  | 73560 | 0.9377394 | 0.9670213 | 0.002959326 | 0.9327686 | 0.003425238 | 0.9327693 | 0.007233672 |  |  | 220980 | 0.9464302 | 0.9150489 | 0.006792585 | 0.9564338 | 0.0137264 | 0.956438 | 0.008941827 |  |  | 521760 | 0.9174199 | 0.8678712 | 0.0114164 | 0.9443694 | 0.002833462 | 0.9443745 | 0.01180303 |  |  | 479560 | 0.8310402 | 0.7035679 | 0.0110994 | 0.8214674 | 0.003257956 | 0.821462 | 0.006242857
|  |  | 48372 | 0.9968581 | 0.9994305 | 0.000548515 | 0.9999501 | 0.171387 | 0.9999457 | 0.1873539 |  |  | 178746 | 0.9879926 | 0.9866385 | 0.001299298 | 0.9892217 | 0.005289009 | 0.9892137 | 0.005777711 |  |  | 73860 | 0.9366604 | 0.9670213 | 0.002959326 | 0.9328729 | 0.003428695 | 0.9328736 | 0.007238093 |  |  | 221280 | 0.9447487 | 0.9150489 | 0.006792585 | 0.9565079 | 0.01372279 | 0.9565121 | 0.008939487 |  |  | 522060 | 0.912944 | 0.8678712 | 0.0114164 | 0.9444198 | 0.002833834 | 0.9444249 | 0.01180115 |  |  | 479860 | 0.8223384 | 0.7035679 | 0.0110994 | 0.8215003 | 0.003256472 | 0.8214949 | 0.006241618
|  |  | 48492 | 0.997754 | 0.9994305 | 0.000548515 | 0.9999501 | 0.171387 | 0.9999457 | 0.1873539 |  |  | 179046 | 0.9889531 | 0.9866385 | 0.001299298 | 0.9892418 | 0.005287662 | 0.9892338 | 0.005777226 |  |  | 74160 | 0.9377394 | 0.9670213 | 0.002959326 | 0.9329771 | 0.003432142 | 0.9329777 | 0.007242508 |  |  | 221580 | 0.9447487 | 0.9150489 | 0.006792585 | 0.9565818 | 0.01371919 | 0.956586 | 0.008937148 |  |  | 522360 | 0.912944 | 0.8678712 | 0.0114164 | 0.9444701 | 0.002834206 | 0.9444753 | 0.01179927 |  |  | 480160 | 0.8288647 | 0.7035679 | 0.0110994 | 0.8215332 | 0.003254989 | 0.8215278 | 0.006240382
|  |  | 48612 | 0.99865 | 0.9994305 | 0.000548515 | 0.9999501 | 0.171387 | 0.9999457 | 0.1873539 |  |  | 179346 | 0.9879926 | 0.9866385 | 0.001299298 | 0.9892618 | 0.005286312 | 0.9892539 | 0.005776737 |  |  | 74460 | 0.9388184 | 0.9670213 | 0.002959326 | 0.9330811 | 0.00343558 | 0.9330817 | 0.007246916 |  |  | 221880 | 0.9413858 | 0.9150489 | 0.006792585 | 0.9566554 | 0.01371559 | 0.9566596 | 0.008934812 |  |  | 522660 | 0.915182 | 0.8678712 | 0.0114164 | 0.9445204 | 0.002834578 | 0.9445255 | 0.01179739 |  |  | 480460 | 0.8288647 | 0.7035679 | 0.0110994 | 0.821566 | 0.003253509 | 0.8215606 | 0.006239147
|  |  | 48732 | 0.99865 | 0.9994305 | 0.000548515 | 0.9999501 | 0.171387 | 0.9999457 | 0.1873539 |  |  | 179646 | 0.9879926 | 0.9866385 | 0.001299298 | 0.9892818 | 0.005284959 | 0.9892738 | 0.005776246 |  |  | 74760 | 0.9398974 | 0.9670213 | 0.002959326 | 0.9331849 | 0.003439009 | 0.9331855 | 0.007251319 |  |  | 222180 | 0.9413858 | 0.9150489 | 0.006792585 | 0.9567289 | 0.01371199 | 0.9567331 | 0.008932477 |  |  | 522960 | 0.912944 | 0.8678712 | 0.0114164 | 0.9445707 | 0.002834949 | 0.9445758 | 0.01179551 |  |  | 480760 | 0.8288647 | 0.7035679 | 0.0110994 | 0.8215987 | 0.00325203 | 0.8215933 | 0.006237914
|  |  | 48852 | 0.99865 | 0.9994305 | 0.000548515 | 0.9999501 | 0.171387 | 0.9999457 | 0.1873539 |  |  | 179946 | 0.9879926 | 0.9866385 | 0.001299298 | 0.9893017 | 0.005283604 | 0.9892938 | 0.005775751 |  |  | 75060 | 0.9398974 | 0.9670213 | 0.002959326 | 0.9332885 | 0.003442428 | 0.9332892 | 0.007255715 |  |  | 222480 | 0.9430672 | 0.9150489 | 0.006792585 | 0.9568022 | 0.01370839 | 0.9568064 | 0.008930145 |  |  | 523260 | 0.9107061 | 0.8678712 | 0.0114164 | 0.9446208 | 0.002835319 | 0.9446259 | 0.01179363 |  |  | 481060 | 0.8288647 | 0.7035679 | 0.0110994 | 0.8216314 | 0.003250554 | 0.821626 | 0.006236683
|  |  | 48972 | 0.997754 | 0.9994305 | 0.000548515 | 0.9999501 | 0.171387 | 0.9999457 | 0.1873539 |  |  | 180246 | 0.9879926 | 0.9866385 | 0.001299298 | 0.9893216 | 0.005282245 | 0.9893137 | 0.005775254 |  |  | 75360 | 0.9398974 | 0.9670213 | 0.002959326 | 0.933392 | 0.003445837 | 0.9333926 | 0.007260105 |  |  | 222780 | 0.9481117 | 0.9150489 | 0.006792585 | 0.9568753 | 0.0137048 | 0.9568794 | 0.008927814 |  |  | 523560 | 0.9174199 | 0.8678712 | 0.0114164 | 0.9446709 | 0.002835689 | 0.944676 | 0.01179175 |  |  | 481360 | 0.8310402 | 0.7035679 | 0.0110994 | 0.8216641 | 0.003249079 | 0.8216586 | 0.006235454
|  |  | 49092 | 0.9968581 | 0.9994305 | 0.000548515 | 0.9999501 | 0.171387 | 0.9999457 | 0.1873539 |  |  | 180546 | 0.9879926 | 0.9866385 | 0.001299298 | 0.9893414 | 0.005280883 | 0.9893335 | 0.005774753 |  |  | 75660 | 0.9388184 | 0.9670213 | 0.002959326 | 0.9334953 | 0.003449237 | 0.9334959 | 0.007264488 |  |  | 223080 | 0.9464302 | 0.9150489 | 0.006792585 | 0.9569481 | 0.01370121 | 0.9569523 | 0.008925486 |  |  | 523860 | 0.915182 | 0.8678712 | 0.0114164 | 0.944721 | 0.002836059 | 0.9447261 | 0.01178988 |  |  | 481660 | 0.8266893 | 0.7035679 | 0.0110994 | 0.8216966 | 0.003247607 | 0.8216912 | 0.006234227
|  |  | 49212 | 0.99865 | 0.9994305 | 0.000548515 | 0.9999501 | 0.171387 | 0.9999457 | 0.1873539 |  |  | 180846 | 0.9879926 | 0.9866385 | 0.001299298 | 0.9893612 | 0.005279519 | 0.9893532 | 0.005774249 |  |  | 75960 | 0.9388184 | 0.9670213 | 0.002959326 | 0.9335985 | 0.003452628 | 0.9335991 | 0.007268865 |  |  | 223380 | 0.9430672 | 0.9150489 | 0.006792585 | 0.9570208 | 0.01369763 | 0.957025 | 0.00892316 |  |  | 524160 | 0.9107061 | 0.8678712 | 0.0114164 | 0.944771 | 0.002836428 | 0.9447761 | 0.011788 |  |  | 481960 | 0.8245138 | 0.7035679 | 0.0110994 | 0.8217292 | 0.003246136 | 0.8217237 | 0.006233002
|  |  | 49332 | 0.9968581 | 0.9994305 | 0.000548515 | 0.9999501 | 0.171387 | 0.9999457 | 0.1873539 |  |  | 181146 | 0.9879926 | 0.9866385 | 0.001299298 | 0.9893809 | 0.005278151 | 0.989373 | 0.005773743 |  |  | 76260 | 0.9388184 | 0.9670213 | 0.002959326 | 0.9337015 | 0.003456008 | 0.9337021 | 0.007273235 |  |  | 223680 | 0.9430672 | 0.9150489 | 0.006792585 | 0.9570933 | 0.01369405 | 0.9570974 | 0.008920836 |  |  | 524460 | 0.915182 | 0.8678712 | 0.0114164 | 0.9448209 | 0.002836797 | 0.944826 | 0.01178613 |  |  | 482260 | 0.8332156 | 0.7035679 | 0.0110994 | 0.8217616 | 0.003244667 | 0.8217562 | 0.006231779
|  |  | 49452 | 0.99865 | 0.9994305 | 0.000548515 | 0.9999501 | 0.171387 | 0.9999457 | 0.1873539 |  |  | 181446 | 0.9879926 | 0.9866385 | 0.001299298 | 0.9894005 | 0.005276781 | 0.9893926 | 0.005773233 |  |  | 76560 | 0.9366604 | 0.9670213 | 0.002959326 | 0.9338043 | 0.003459379 | 0.9338049 | 0.007277599 |  |  | 223980 | 0.9464302 | 0.9150489 | 0.006792585 | 0.9571656 | 0.01369047 | 0.9571697 | 0.008918514 |  |  | 524760 | 0.912944 | 0.8678712 | 0.0114164 | 0.9448708 | 0.002837166 | 0.9448759 | 0.01178425 |  |  | 482560 | 0.8266893 | 0.7035679 | 0.0110994 | 0.8217941 | 0.0032432 | 0.8217886 | 0.006230558
|  |  | 49572 | 0.997754 | 0.9994305 | 0.000548515 | 0.9999501 | 0.171387 | 0.9999457 | 0.1873539 |  |  | 181746 | 0.9879926 | 0.9866385 | 0.001299298 | 0.9894202 | 0.005275409 | 0.9894122 | 0.005772721 |  |  | 76860 | 0.9398974 | 0.9670213 | 0.002959326 | 0.9339069 | 0.00346274 | 0.9339075 | 0.007281956 |  |  | 224280 | 0.9464302 | 0.9150489 | 0.006792585 | 0.9572377 | 0.01368689 | 0.9572418 | 0.008916195 |  |  | 525060 | 0.9174199 | 0.8678712 | 0.0114164 | 0.9449207 | 0.002837534 | 0.9449257 | 0.01178238 |  |  | 482860 | 0.8245138 | 0.7035679 | 0.0110994 | 0.8218264 | 0.003241735 | 0.8218209 | 0.006229338
|  |  | 49692 | 0.997754 | 0.9994305 | 0.000548515 | 0.9999501 | 0.171387 | 0.9999457 | 0.1873539 |  |  | 182046 | 0.9889531 | 0.9866385 | 0.001299298 | 0.9894397 | 0.005274033 | 0.9894318 | 0.005772206 |  |  | 77160 | 0.9388184 | 0.9670213 | 0.002959326 | 0.9340094 | 0.003466092 | 0.93401 | 0.007286306 |  |  | 224580 | 0.9464302 | 0.9150489 | 0.006792585 | 0.9573095 | 0.01368332 | 0.9573136 | 0.008913878 |  |  | 525360 | 0.9174199 | 0.8678712 | 0.0114164 | 0.9449704 | 0.002837901 | 0.9449755 | 0.0117805 |  |  | 483160 | 0.8266893 | 0.7035679 | 0.0110994 | 0.8218587 | 0.003240272 | 0.8218532 | 0.006228121
|  |  | 49812 | 0.997754 | 0.9994305 | 0.000548515 | 0.9999501 | 0.171387 | 0.9999457 | 0.1873539 |  |  | 182346 | 0.9879926 | 0.9866385 | 0.001299298 | 0.9894592 | 0.005272655 | 0.9894513 | 0.005771688 |  |  | 77460 | 0.9388184 | 0.9670213 | 0.002959326 | 0.9341117 | 0.003469434 | 0.9341123 | 0.00729065 |  |  | 224880 | 0.9447487 | 0.9150489 | 0.006792585 | 0.9573812 | 0.01367975 | 0.9573853 | 0.008911563 |  |  | 525660 | 0.912944 | 0.8678712 | 0.0114164 | 0.9450202 | 0.002838268 | 0.9450252 | 0.01177863 |  |  | 483460 | 0.8353911 | 0.7035679 | 0.0110994 | 0.821891 | 0.00323881 | 0.8218855 | 0.006226906
|  |  | 49932 | 0.9968581 | 0.9994305 | 0.000548515 | 0.9999501 | 0.171387 | 0.9999457 | 0.1873539 |  |  | 182646 | 0.9889531 | 0.9866385 | 0.001299298 | 0.9894787 | 0.005271274 | 0.9894708 | 0.005771167 |  |  | 77760 | 0.9398974 | 0.9670213 | 0.002959326 | 0.9342139 | 0.003472766 | 0.9342144 | 0.007294987 |  |  | 225180 | 0.9464302 | 0.9150489 | 0.006792585 | 0.9574527 | 0.01367619 | 0.9574568 | 0.00890925 |  |  | 525960 | 0.9107061 | 0.8678712 | 0.0114164 | 0.9450698 | 0.002838635 | 0.9450748 | 0.01177676 |  |  | 483760 | 0.8310402 | 0.7035679 | 0.0110994 | 0.8219232 | 0.003237351 | 0.8219177 | 0.006225692
|  |  | 50052 | 0.99865 | 0.9994305 | 0.000548515 | 0.9999501 | 0.171387 | 0.9999457 | 0.1873539 |  |  | 182946 | 0.9889531 | 0.9866385 | 0.001299298 | 0.9894981 | 0.005269891 | 0.9894902 | 0.005770643 |  |  | 78060 | 0.9398974 | 0.9670213 | 0.002959326 | 0.9343158 | 0.003476088 | 0.9343164 | 0.007299316 |  |  | 225480 | 0.9481117 | 0.9150489 | 0.006792585 | 0.957524 | 0.01367263 | 0.9575281 | 0.008906939 |  |  | 526260 | 0.915182 | 0.8678712 | 0.0114164 | 0.9451194 | 0.002839001 | 0.9451244 | 0.01177489 |  |  | 484060 | 0.8288647 | 0.7035679 | 0.0110994 | 0.8219553 | 0.003235893 | 0.8219498 | 0.006224481
|  |  | 50172 | 0.997754 | 0.9994305 | 0.000548515 | 0.9999501 | 0.171387 | 0.9999457 | 0.1873539 |  |  | 183246 | 0.9889531 | 0.9866385 | 0.001299298 | 0.9895174 | 0.005268505 | 0.9895095 | 0.005770117 |  |  | 78360 | 0.9398974 | 0.9670213 | 0.002959326 | 0.9344177 | 0.0034794 | 0.9344182 | 0.007303639 |  |  | 225780 | 0.9447487 | 0.9150489 | 0.006792585 | 0.9575951 | 0.01366908 | 0.9575992 | 0.008904631 |  |  | 526560 | 0.915182 | 0.8678712 | 0.0114164 | 0.945169 | 0.002839367 | 0.945174 | 0.01177302 |  |  | 484360 | 0.8310402 | 0.7035679 | 0.0110994 | 0.8219874 | 0.003234438 | 0.8219819 | 0.006223271
|  |  | 50292 | 0.997754 | 0.9994305 | 0.000548515 | 0.9999501 | 0.171387 | 0.9999457 | 0.1873539 |  |  | 183546 | 0.9879926 | 0.9866385 | 0.001299298 | 0.9895367 | 0.005267117 | 0.9895288 | 0.005769587 |  |  | 78660 | 0.9409764 | 0.9670213 | 0.002959326 | 0.9345193 | 0.003482702 | 0.9345198 | 0.007307955 |  |  | 226080 | 0.9430672 | 0.9150489 | 0.006792585 | 0.957666 | 0.01366552 | 0.9576701 | 0.008902325 |  |  | 526860 | 0.915182 | 0.8678712 | 0.0114164 | 0.9452184 | 0.002839733 | 0.9452234 | 0.01177115 |  |  | 484660 | 0.8332156 | 0.7035679 | 0.0110994 | 0.8220195 | 0.003232984 | 0.8220139 | 0.006222063
|  |  | 50412 | 0.997754 | 0.9994305 | 0.000548515 | 0.9999501 | 0.171387 | 0.9999457 | 0.1873539 |  |  | 183846 | 0.9899135 | 0.9866385 | 0.001299298 | 0.9895559 | 0.005265727 | 0.9895481 | 0.005769056 |  |  | 78960 | 0.9388184 | 0.9670213 | 0.002959326 | 0.9346208 | 0.003485995 | 0.9346213 | 0.007312263 |  |  | 226380 | 0.9464302 | 0.9150489 | 0.006792585 | 0.9577367 | 0.01366198 | 0.9577408 | 0.008900022 |  |  | 527160 | 0.915182 | 0.8678712 | 0.0114164 | 0.9452679 | 0.002840098 | 0.9452729 | 0.01176928 |  |  | 484960 | 0.8332156 | 0.7035679 | 0.0110994 | 0.8220515 | 0.003231533 | 0.8220459 | 0.006220858
|  |  | 50532 | 0.9968581 | 0.9994305 | 0.000548515 | 0.9999501 | 0.171387 | 0.9999457 | 0.1873539 |  |  | 184146 | 0.9879926 | 0.9866385 | 0.001299298 | 0.9895751 | 0.005264333 | 0.9895673 | 0.005768521 |  |  | 79260 | 0.9398974 | 0.9670213 | 0.002959326 | 0.9347221 | 0.003489277 | 0.9347226 | 0.007316565 |  |  | 226680 | 0.9447487 | 0.9150489 | 0.006792585 | 0.9578073 | 0.01365843 | 0.9578113 | 0.008897721 |  |  | 527460 | 0.915182 | 0.8678712 | 0.0114164 | 0.9453173 | 0.002840462 | 0.9453222 | 0.01176741 |  |  | 485260 | 0.8332156 | 0.7035679 | 0.0110994 | 0.8220834 | 0.003230083 | 0.8220778 | 0.006219654
|  |  | 50652 | 0.99865 | 0.9994305 | 0.000548515 | 0.9999501 | 0.171387 | 0.9999457 | 0.1873539 |  |  | 184446 | 0.9889531 | 0.9866385 | 0.001299298 | 0.9895943 | 0.005262938 | 0.9895864 | 0.005767984 |  |  | 79560 | 0.9398974 | 0.9670213 | 0.002959326 | 0.9348233 | 0.003492549 | 0.9348238 | 0.007320859 |  |  | 226980 | 0.9447487 | 0.9150489 | 0.006792585 | 0.9578776 | 0.01365489 | 0.9578816 | 0.008895423 |  |  | 527760 | 0.912944 | 0.8678712 | 0.0114164 | 0.9453666 | 0.002840826 | 0.9453715 | 0.01176554 |  |  | 485560 | 0.8310402 | 0.7035679 | 0.0110994 | 0.8221153 | 0.003228635 | 0.8221097 | 0.006218452
|  |  | 50772 | 0.997754 | 0.9994305 | 0.000548515 | 0.9999501 | 0.171387 | 0.9999457 | 0.1873539 |  |  | 184746 | 0.9879926 | 0.9866385 | 0.001299298 | 0.9896134 | 0.00526154 | 0.9896055 | 0.005767445 |  |  | 79860 | 0.9388184 | 0.9670213 | 0.002959326 | 0.9349243 | 0.003495812 | 0.9349248 | 0.007325146 |  |  | 227280 | 0.9464302 | 0.9150489 | 0.006792585 | 0.9579477 | 0.01365135 | 0.9579517 | 0.008893127 |  |  | 528060 | 0.9196579 | 0.8678712 | 0.0114164 | 0.9454158 | 0.00284119 | 0.9454208 | 0.01176367 |  |  | 485860 | 0.8310402 | 0.7035679 | 0.0110994 | 0.8221471 | 0.003227189 | 0.8221415 | 0.006217252
|  |  | 50892 | 0.997754 | 0.9994305 | 0.000548515 | 0.9999501 | 0.171387 | 0.9999457 | 0.1873539 |  |  | 185046 | 0.9889531 | 0.9866385 | 0.001299298 | 0.9896324 | 0.00526014 | 0.9896246 | 0.005766902 |  |  | 80160 | 0.9388184 | 0.9670213 | 0.002959326 | 0.9350251 | 0.003499064 | 0.9350256 | 0.007329426 |  |  | 227580 | 0.9430672 | 0.9150489 | 0.006792585 | 0.9580177 | 0.01364782 | 0.9580217 | 0.008890833 |  |  | 528360 | 0.915182 | 0.8678712 | 0.0114164 | 0.945465 | 0.002841553 | 0.94547 | 0.01176181 |  |  | 486160 | 0.8353911 | 0.7035679 | 0.0110994 | 0.8221789 | 0.003225745 | 0.8221733 | 0.006216054
|  |  | 51012 | 0.997754 | 0.9994305 | 0.000548515 | 0.9999501 | 0.171387 | 0.9999457 | 0.1873539 |  |  | 185346 | 0.9870322 | 0.9866385 | 0.001299298 | 0.9896514 | 0.005258738 | 0.9896436 | 0.005766358 |  |  | 80460 | 0.9398974 | 0.9670213 | 0.002959326 | 0.9351258 | 0.003502307 | 0.9351263 | 0.007333698 |  |  | 227880 | 0.9430672 | 0.9150489 | 0.006792585 | 0.9580874 | 0.01364429 | 0.9580914 | 0.008888542 |  |  | 528660 | 0.9174199 | 0.8678712 | 0.0114164 | 0.9455142 | 0.002841916 | 0.9455191 | 0.01175994 |  |  | 486460 | 0.8310402 | 0.7035679 | 0.0110994 | 0.8222106 | 0.003224303 | 0.822205 | 0.006214858
|  |  | 51132 | 0.997754 | 0.9994305 | 0.000548515 | 0.9999501 | 0.171387 | 0.9999457 | 0.1873539 |  |  | 185646 | 0.9870322 | 0.9866385 | 0.001299298 | 0.9896703 | 0.005257333 | 0.9896625 | 0.00576581 |  |  | 80760 | 0.9388184 | 0.9670213 | 0.002959326 | 0.9352263 | 0.003505539 | 0.9352268 | 0.007337963 |  |  | 228180 | 0.9481117 | 0.9150489 | 0.006792585 | 0.958157 | 0.01364077 | 0.9581609 | 0.008886253 |  |  | 528960 | 0.915182 | 0.8678712 | 0.0114164 | 0.9455633 | 0.002842279 | 0.9455682 | 0.01175808 |  |  | 486760 | 0.8353911 | 0.7035679 | 0.0110994 | 0.8222423 | 0.003222862 | 0.8222366 | 0.006213664
|  |  | 51252 | 0.9995459 | 0.9994305 | 0.000548515 | 0.9999501 | 0.171387 | 0.9999457 | 0.1873539 |  |  | 185946 | 0.9879926 | 0.9866385 | 0.001299298 | 0.9896892 | 0.005255926 | 0.9896814 | 0.005765261 |  |  | 81060 | 0.9388184 | 0.9670213 | 0.002959326 | 0.9353267 | 0.003508761 | 0.9353271 | 0.007342221 |  |  | 228480 | 0.9497932 | 0.9150489 | 0.006792585 | 0.9582264 | 0.01363725 | 0.9582303 | 0.008883967 |  |  | 529260 | 0.915182 | 0.8678712 | 0.0114164 | 0.9456123 | 0.002842641 | 0.9456173 | 0.01175621 |  |  | 487060 | 0.8266893 | 0.7035679 | 0.0110994 | 0.8222739 | 0.003221424 | 0.8222682 | 0.006212471
|  |  | 51372 | 0.997754 | 0.9994305 | 0.000548515 | 0.9999501 | 0.171387 | 0.9999457 | 0.1873539 |  |  | 186246 | 0.9870322 | 0.9866385 | 0.001299298 | 0.9897081 | 0.005254518 | 0.9897003 | 0.005764709 |  |  | 81360 | 0.9409764 | 0.9670213 | 0.002959326 | 0.9354268 | 0.003511973 | 0.9354273 | 0.007346471 |  |  | 228780 | 0.9514747 | 0.9150489 | 0.006792585 | 0.9582956 | 0.01363373 | 0.9582995 | 0.008881684 |  |  | 529560 | 0.915182 | 0.8678712 | 0.0114164 | 0.9456613 | 0.002843002 | 0.9456662 | 0.01175435 |  |  | 487360 | 0.8288647 | 0.7035679 | 0.0110994 | 0.8223055 | 0.003219988 | 0.8222998 | 0.006211281
|  |  | 51492 | 0.9968581 | 0.9994305 | 0.000548515 | 0.9999501 | 0.171387 | 0.9999457 | 0.1873539 |  |  | 186546 | 0.9879926 | 0.9866385 | 0.001299298 | 0.9897269 | 0.005253106 | 0.9897191 | 0.005764154 |  |  | 81660 | 0.9409764 | 0.9670213 | 0.002959326 | 0.9355269 | 0.003515175 | 0.9355273 | 0.007350713 |  |  | 229080 | 0.9464302 | 0.9150489 | 0.006792585 | 0.9583646 | 0.01363022 | 0.9583685 | 0.008879403 |  |  | 529860 | 0.915182 | 0.8678712 | 0.0114164 | 0.9457102 | 0.002843364 | 0.9457151 | 0.01175248 |  |  | 487660 | 0.8310402 | 0.7035679 | 0.0110994 | 0.822337 | 0.003218553 | 0.8223313 | 0.006210092
|  |  | 51612 | 0.997754 | 0.9994305 | 0.000548515 | 0.9999501 | 0.171387 | 0.9999457 | 0.1873539 |  |  | 186846 | 0.9889531 | 0.9866385 | 0.001299298 | 0.9897456 | 0.005251693 | 0.9897378 | 0.005763597 |  |  | 81960 | 0.9420554 | 0.9670213 | 0.002959326 | 0.9356267 | 0.003518367 | 0.9356272 | 0.007354948 |  |  | 229380 | 0.9481117 | 0.9150489 | 0.006792585 | 0.9584334 | 0.01362671 | 0.9584373 | 0.008877125 |  |  | 530160 | 0.9218958 | 0.8678712 | 0.0114164 | 0.9457591 | 0.002843724 | 0.945764 | 0.01175062 |  |  | 487960 | 0.8332156 | 0.7035679 | 0.0110994 | 0.8223684 | 0.00321712 | 0.8223627 | 0.006208906
|  |  | 51732 | 0.9968581 | 0.9994305 | 0.000548515 | 0.9999501 | 0.171387 | 0.9999457 | 0.1873539 |  |  | 187146 | 0.9870322 | 0.9866385 | 0.001299298 | 0.9897643 | 0.005250278 | 0.9897565 | 0.005763038 |  |  | 82260 | 0.9398974 | 0.9670213 | 0.002959326 | 0.9357264 | 0.003521548 | 0.9357269 | 0.007359175 |  |  | 229680 | 0.9481117 | 0.9150489 | 0.006792585 | 0.958502 | 0.0136232 | 0.9585059 | 0.008874849 |  |  | 530460 | 0.9174199 | 0.8678712 | 0.0114164 | 0.9458079 | 0.002844085 | 0.9458128 | 0.01174876 |  |  | 488260 | 0.8266893 | 0.7035679 | 0.0110994 | 0.8223998 | 0.00321569 | 0.8223941 | 0.006207721
|  |  | 51852 | 0.997754 | 0.9994305 | 0.000548515 | 0.9999501 | 0.171387 | 0.9999457 | 0.1873539 |  |  | 187446 | 0.9879926 | 0.9866385 | 0.001299298 | 0.9897829 | 0.005248861 | 0.9897752 | 0.005762476 |  |  | 82560 | 0.9398974 | 0.9670213 | 0.002959326 | 0.935826 | 0.003524719 | 0.9358264 | 0.007363395 |  |  | 229980 | 0.9464302 | 0.9150489 | 0.006792585 | 0.9585704 | 0.0136197 | 0.9585743 | 0.008872576 |  |  | 530760 | 0.9218958 | 0.8678712 | 0.0114164 | 0.9458567 | 0.002844445 | 0.9458616 | 0.0117469 |  |  | 488560 | 0.8332156 | 0.7035679 | 0.0110994 | 0.8224312 | 0.003214261 | 0.8224255 | 0.006206539
|  |  | 51972 | 0.9968581 | 0.9994305 | 0.000548515 | 0.9999501 | 0.171387 | 0.9999457 | 0.1873539 |  |  | 187746 | 0.990874 | 0.9866385 | 0.001299298 | 0.9898015 | 0.005247442 | 0.9897938 | 0.005761912 |  |  | 82860 | 0.9398974 | 0.9670213 | 0.002959326 | 0.9359253 | 0.00352788 | 0.9359258 | 0.007367606 |  |  | 230280 | 0.9497932 | 0.9150489 | 0.006792585 | 0.9586387 | 0.01361621 | 0.9586425 | 0.008870306 |  |  | 531060 | 0.9218958 | 0.8678712 | 0.0114164 | 0.9459054 | 0.002844804 | 0.9459103 | 0.01174504 |  |  | 488860 | 0.8353911 | 0.7035679 | 0.0110994 | 0.8224625 | 0.003212834 | 0.8224567 | 0.006205358
|  |  | 52092 | 0.997754 | 0.9994305 | 0.000548515 | 0.9999501 | 0.171387 | 0.9999457 | 0.1873539 |  |  | 188046 | 0.9889531 | 0.9866385 | 0.001299298 | 0.9898201 | 0.005246021 | 0.9898123 | 0.005761346 |  |  | 83160 | 0.9409764 | 0.9670213 | 0.002959326 | 0.9360246 | 0.003531031 | 0.936025 | 0.00737181 |  |  | 230580 | 0.9464302 | 0.9150489 | 0.006792585 | 0.9587067 | 0.01361272 | 0.9587106 | 0.008868038 |  |  | 531360 | 0.9218958 | 0.8678712 | 0.0114164 | 0.945954 | 0.002845163 | 0.9459589 | 0.01174318 |  |  | 489160 | 0.8332156 | 0.7035679 | 0.0110994 | 0.8224937 | 0.003211409 | 0.822488 | 0.006204179
|  |  | 52212 | 0.997754 | 0.9994305 | 0.000548515 | 0.9999501 | 0.171387 | 0.9999457 | 0.1873539 |  |  | 188346 | 0.9889531 | 0.9866385 | 0.001299298 | 0.9898385 | 0.005244598 | 0.9898308 | 0.005760777 |  |  | 83460 | 0.9398974 | 0.9670213 | 0.002959326 | 0.9361236 | 0.003534171 | 0.936124 | 0.007376006 |  |  | 230880 | 0.9464302 | 0.9150489 | 0.006792585 | 0.9587746 | 0.01360923 | 0.9587784 | 0.008865773 |  |  | 531660 | 0.912944 | 0.8678712 | 0.0114164 | 0.9460026 | 0.002845522 | 0.9460075 | 0.01174132 |  |  | 489460 | 0.8353911 | 0.7035679 | 0.0110994 | 0.8225249 | 0.003209986 | 0.8225192 | 0.006203002
|  |  | 52332 | 0.997754 | 0.9994305 | 0.000548515 | 0.9999501 | 0.171387 | 0.9999457 | 0.1873539 |  |  | 188646 | 0.9889531 | 0.9866385 | 0.001299298 | 0.989857 | 0.005243173 | 0.9898493 | 0.005760207 |  |  | 83760 | 0.9431345 | 0.9670213 | 0.002959326 | 0.9362225 | 0.003537301 | 0.9362229 | 0.007380195 |  |  | 231180 | 0.9464302 | 0.9150489 | 0.006792585 | 0.9588423 | 0.01360575 | 0.9588461 | 0.008863511 |  |  | 531960 | 0.915182 | 0.8678712 | 0.0114164 | 0.9460512 | 0.00284588 | 0.946056 | 0.01173946 |  |  | 489760 | 0.8332156 | 0.7035679 | 0.0110994 | 0.8225561 | 0.003208565 | 0.8225503 | 0.006201827
|  |  | 52452 | 0.997754 | 0.9994305 | 0.000548515 | 0.9999501 | 0.171387 | 0.9999457 | 0.1873539 |  |  | 188946 | 0.9889531 | 0.9866385 | 0.001299298 | 0.9898754 | 0.005241746 | 0.9898677 | 0.005759634 |  |  | 84060 | 0.9409764 | 0.9670213 | 0.002959326 | 0.9363213 | 0.003540421 | 0.9363216 | 0.007384375 |  |  | 231480 | 0.9481117 | 0.9150489 | 0.006792585 | 0.9589098 | 0.01360227 | 0.9589136 | 0.008861251 |  |  | 532260 | 0.9196579 | 0.8678712 | 0.0114164 | 0.9460996 | 0.002846238 | 0.9461045 | 0.0117376 |  |  | 490060 | 0.8332156 | 0.7035679 | 0.0110994 | 0.8225872 | 0.003207145 | 0.8225814 | 0.006200654
|  |  | 52572 | 0.9968581 | 0.9994305 | 0.000548515 | 0.9999501 | 0.171387 | 0.9999457 | 0.1873539 |  |  | 189246 | 0.9889531 | 0.9866385 | 0.001299298 | 0.9898937 | 0.005240318 | 0.989886 | 0.005759059 |  |  | 84360 | 0.9409764 | 0.9670213 | 0.002959326 | 0.9364198 | 0.003543531 | 0.9364202 | 0.007388547 |  |  | 231780 | 0.9481117 | 0.9150489 | 0.006792585 | 0.9589771 | 0.0135988 | 0.9589809 | 0.008858995 |  |  | 532560 | 0.9196579 | 0.8678712 | 0.0114164 | 0.9461481 | 0.002846595 | 0.9461529 | 0.01173574 |  |  | 490360 | 0.8332156 | 0.7035679 | 0.0110994 | 0.8226182 | 0.003205728 | 0.8226124 | 0.006199483
|  |  | 52692 | 0.997754 | 0.9994305 | 0.000548515 | 0.9999501 | 0.171387 | 0.9999457 | 0.1873539 |  |  | 189546 | 0.9879926 | 0.9866385 | 0.001299298 | 0.989912 | 0.005238888 | 0.9899043 | 0.005758482 |  |  | 84660 | 0.9420554 | 0.9670213 | 0.002959326 | 0.9365182 | 0.00354663 | 0.9365186 | 0.007392712 |  |  | 232080 | 0.9481117 | 0.9150489 | 0.006792585 | 0.9590442 | 0.01359533 | 0.959048 | 0.008856741 |  |  | 532860 | 0.9218958 | 0.8678712 | 0.0114164 | 0.9461964 | 0.002846952 | 0.9462013 | 0.01173389 |  |  | 490660 | 0.8353911 | 0.7035679 | 0.0110994 | 0.8226492 | 0.003204313 | 0.8226434 | 0.006198313
|  |  | 52812 | 0.9968581 | 0.9994305 | 0.000548515 | 0.9999501 | 0.171387 | 0.9999457 | 0.1873539 |  |  | 189846 | 0.9870322 | 0.9866385 | 0.001299298 | 0.9899303 | 0.005237456 | 0.9899226 | 0.005757903 |  |  | 84960 | 0.9398974 | 0.9670213 | 0.002959326 | 0.9366165 | 0.003549719 | 0.9366169 | 0.007396868 |  |  | 232380 | 0.9497932 | 0.9150489 | 0.006792585 | 0.9591112 | 0.01359186 | 0.959115 | 0.00885449 |  |  | 533160 | 0.9174199 | 0.8678712 | 0.0114164 | 0.9462447 | 0.002847309 | 0.9462496 | 0.01173203 |  |  | 490960 | 0.8310402 | 0.7035679 | 0.0110994 | 0.8226801 | 0.003202899 | 0.8226743 | 0.006197146
|  |  | 52932 | 0.997754 | 0.9994305 | 0.000548515 | 0.9999501 | 0.171387 | 0.9999457 | 0.1873539 |  |  | 190146 | 0.9879926 | 0.9866385 | 0.001299298 | 0.9899485 | 0.005236022 | 0.9899408 | 0.005757321 |  |  | 85260 | 0.9420554 | 0.9670213 | 0.002959326 | 0.9367146 | 0.003552797 | 0.9367149 | 0.007401016 |  |  | 232680 | 0.9481117 | 0.9150489 | 0.006792585 | 0.959178 | 0.0135884 | 0.9591817 | 0.008852242 |  |  | 533460 | 0.9174199 | 0.8678712 | 0.0114164 | 0.946293 | 0.002847665 | 0.9462978 | 0.01173018 |  |  | 491260 | 0.8332156 | 0.7035679 | 0.0110994 | 0.822711 | 0.003201488 | 0.8227052 | 0.006195981
|  |  | 53052 | 0.997754 | 0.9994305 | 0.000548515 | 0.9999501 | 0.171387 | 0.9999457 | 0.1873539 |  |  | 190446 | 0.9879926 | 0.9866385 | 0.001299298 | 0.9899666 | 0.005234586 | 0.989959 | 0.005756738 |  |  | 85560 | 0.9388184 | 0.9670213 | 0.002959326 | 0.9368125 | 0.003555865 | 0.9368129 | 0.007405156 |  |  | 232980 | 0.9447487 | 0.9150489 | 0.006792585 | 0.9592446 | 0.01358494 | 0.9592483 | 0.008849996 |  |  | 533760 | 0.915182 | 0.8678712 | 0.0114164 | 0.9463412 | 0.002848021 | 0.946346 | 0.01172832 |  |  | 491560 | 0.8288647 | 0.7035679 | 0.0110994 | 0.8227418 | 0.003200078 | 0.822736 | 0.006194817
|  |  | 53172 | 0.9968581 | 0.9994305 | 0.000548515 | 0.9999501 | 0.171387 | 0.9999457 | 0.1873539 |  |  | 190746 | 0.9879926 | 0.9866385 | 0.001299298 | 0.9899847 | 0.005233149 | 0.9899771 | 0.005756152 |  |  | 85860 | 0.9409764 | 0.9670213 | 0.002959326 | 0.9369103 | 0.003558922 | 0.9369107 | 0.007409288 |  |  | 233280 | 0.9481117 | 0.9150489 | 0.006792585 | 0.959311 | 0.01358149 | 0.9593147 | 0.008847754 |  |  | 534060 | 0.915182 | 0.8678712 | 0.0114164 | 0.9463893 | 0.002848376 | 0.9463941 | 0.01172647 |  |  | 491860 | 0.8310402 | 0.7035679 | 0.0110994 | 0.8227726 | 0.00319867 | 0.8227667 | 0.006193655
|  |  | 53292 | 0.9968581 | 0.9994305 | 0.000548515 | 0.9999501 | 0.171387 | 0.9999457 | 0.1873539 |  |  | 191046 | 0.9870322 | 0.9866385 | 0.001299298 | 0.9900028 | 0.005231711 | 0.9899952 | 0.005755565 |  |  | 86160 | 0.9398974 | 0.9670213 | 0.002959326 | 0.9370079 | 0.003561969 | 0.9370083 | 0.007413412 |  |  | 233580 | 0.9481117 | 0.9150489 | 0.006792585 | 0.9593772 | 0.01357805 | 0.9593809 | 0.008845514 |  |  | 534360 | 0.9196579 | 0.8678712 | 0.0114164 | 0.9464374 | 0.002848731 | 0.9464422 | 0.01172462 |  |  | 492160 | 0.8353911 | 0.7035679 | 0.0110994 | 0.8228033 | 0.003197264 | 0.8227975 | 0.006192496
|  |  | 53412 | 0.99865 | 0.9994305 | 0.000548515 | 0.9999501 | 0.171387 | 0.9999457 | 0.1873539 |  |  | 191346 | 0.9879926 | 0.9866385 | 0.001299298 | 0.9900208 | 0.005230271 | 0.9900132 | 0.005754976 |  |  | 86460 | 0.9409764 | 0.9670213 | 0.002959326 | 0.9371054 | 0.003565006 | 0.9371057 | 0.007417527 |  |  | 233880 | 0.9481117 | 0.9150489 | 0.006792585 | 0.9594432 | 0.0135746 | 0.9594469 | 0.008843278 |  |  | 534660 | 0.912944 | 0.8678712 | 0.0114164 | 0.9464855 | 0.002849086 | 0.9464903 | 0.01172277 |  |  | 492460 | 0.8332156 | 0.7035679 | 0.0110994 | 0.822834 | 0.00319586 | 0.8228281 | 0.006191338
|  |  | 53532 | 0.997754 | 0.9994305 | 0.000548515 | 0.9999501 | 0.171387 | 0.9999457 | 0.1873539 |  |  | 191646 | 0.9870322 | 0.9866385 | 0.001299298 | 0.9900387 | 0.005228829 | 0.9900311 | 0.005754384 |  |  | 86760 | 0.9409764 | 0.9670213 | 0.002959326 | 0.9372027 | 0.003568032 | 0.937203 | 0.007421634 |  |  | 234180 | 0.9481117 | 0.9150489 | 0.006792585 | 0.9595091 | 0.01357117 | 0.9595128 | 0.008841044 |  |  | 534960 | 0.9196579 | 0.8678712 | 0.0114164 | 0.9465335 | 0.00284944 | 0.9465382 | 0.01172092 |  |  | 492760 | 0.8310402 | 0.7035679 | 0.0110994 | 0.8228646 | 0.003194458 | 0.8228587 | 0.006190182
|  |  | 53652 | 0.997754 | 0.9994305 | 0.000548515 | 0.9999501 | 0.171387 | 0.9999457 | 0.1873539 |  |  | 191946 | 0.9870322 | 0.9866385 | 0.001299298 | 0.9900567 | 0.005227386 | 0.9900491 | 0.005753791 |  |  | 87060 | 0.9398974 | 0.9670213 | 0.002959326 | 0.9372999 | 0.003571048 | 0.9373002 | 0.007425733 |  |  | 234480 | 0.9497932 | 0.9150489 | 0.006792585 | 0.9595748 | 0.01356773 | 0.9595785 | 0.008838813 |  |  | 535260 | 0.9196579 | 0.8678712 | 0.0114164 | 0.9465814 | 0.002849794 | 0.9465862 | 0.01171906 |  |  | 493060 | 0.8288647 | 0.7035679 | 0.0110994 | 0.8228952 | 0.003193058 | 0.8228893 | 0.006189028
|  |  | 53772 | 0.997754 | 0.9994305 | 0.000548515 | 0.9999501 | 0.171387 | 0.9999457 | 0.1873539 |  |  | 192246 | 0.9860717 | 0.9866385 | 0.001299298 | 0.9900745 | 0.005225941 | 0.9900669 | 0.005753196 |  |  | 87360 | 0.9409764 | 0.9670213 | 0.002959326 | 0.9373969 | 0.003574053 | 0.9373972 | 0.007429824 |  |  | 234780 | 0.9514747 | 0.9150489 | 0.006792585 | 0.9596403 | 0.0135643 | 0.9596439 | 0.008836586 |  |  | 535560 | 0.915182 | 0.8678712 | 0.0114164 | 0.9466293 | 0.002850147 | 0.946634 | 0.01171722 |  |  | 493360 | 0.8288647 | 0.7035679 | 0.0110994 | 0.8229257 | 0.00319166 | 0.8229198 | 0.006187876
|  |  | 53892 | 0.9968581 | 0.9994305 | 0.000548515 | 0.9999501 | 0.171387 | 0.9999457 | 0.1873539 |  |  | 192546 | 0.9870322 | 0.9866385 | 0.001299298 | 0.9900923 | 0.005224495 | 0.9900848 | 0.005752599 |  |  | 87660 | 0.9409764 | 0.9670213 | 0.002959326 | 0.9374937 | 0.003577048 | 0.937494 | 0.007433906 |  |  | 235080 | 0.9497932 | 0.9150489 | 0.006792585 | 0.9597056 | 0.01356088 | 0.9597093 | 0.008834361 |  |  | 535860 | 0.9218958 | 0.8678712 | 0.0114164 | 0.9466771 | 0.0028505 | 0.9466818 | 0.01171537 |  |  | 493660 | 0.8353911 | 0.7035679 | 0.0110994 | 0.8229562 | 0.003190263 | 0.8229503 | 0.006186725
|  |  | 54012 | 0.997754 | 0.9994305 | 0.000548515 | 0.9999501 | 0.171387 | 0.9999457 | 0.1873539 |  |  | 192846 | 0.9870322 | 0.9866385 | 0.001299298 | 0.9901101 | 0.005223048 | 0.9901025 | 0.005752 |  |  | 87960 | 0.9398974 | 0.9670213 | 0.002959326 | 0.9375904 | 0.003580032 | 0.9375907 | 0.00743798 |  |  | 235380 | 0.9481117 | 0.9150489 | 0.006792585 | 0.9597707 | 0.01355746 | 0.9597744 | 0.008832139 |  |  | 536160 | 0.9196579 | 0.8678712 | 0.0114164 | 0.9467248 | 0.002850852 | 0.9467296 | 0.01171352 |  |  | 493960 | 0.8266893 | 0.7035679 | 0.0110994 | 0.8229866 | 0.003188869 | 0.8229807 | 0.006185577
|  |  | 54132 | 0.997754 | 0.9994305 | 0.000548515 | 0.9999501 | 0.171387 | 0.9999457 | 0.1873539 |  |  | 193146 | 0.9860717 | 0.9866385 | 0.001299298 | 0.9901278 | 0.005221599 | 0.9901203 | 0.005751399 |  |  | 88260 | 0.9409764 | 0.9670213 | 0.002959326 | 0.9376869 | 0.003583006 | 0.9376872 | 0.007442045 |  |  | 235680 | 0.9464302 | 0.9150489 | 0.006792585 | 0.9598357 | 0.01355405 | 0.9598393 | 0.00882992 |  |  | 536460 | 0.9196579 | 0.8678712 | 0.0114164 | 0.9467726 | 0.002851204 | 0.9467773 | 0.01171167 |  |  | 494260 | 0.8332156 | 0.7035679 | 0.0110994 | 0.823017 | 0.003187477 | 0.823011 | 0.006184431
|  |  | 54252 | 0.99865 | 0.9994305 | 0.000548515 | 0.9999501 | 0.171387 | 0.9999457 | 0.1873539 |  |  | 193446 | 0.9860717 | 0.9866385 | 0.001299298 | 0.9901455 | 0.005220148 | 0.990138 | 0.005750797 |  |  | 88560 | 0.9398974 | 0.9670213 | 0.002959326 | 0.9377833 | 0.003585969 | 0.9377835 | 0.007446101 |  |  | 235980 | 0.9464302 | 0.9150489 | 0.006792585 | 0.9599005 | 0.01355064 | 0.9599041 | 0.008827704 |  |  | 536760 | 0.9196579 | 0.8678712 | 0.0114164 | 0.9468202 | 0.002851556 | 0.9468249 | 0.01170982 |  |  | 494560 | 0.8353911 | 0.7035679 | 0.0110994 | 0.8230473 | 0.003186086 | 0.8230413 | 0.006183286
|  |  | 54372 | 0.99865 | 0.9994305 | 0.000548515 | 0.9999501 | 0.171387 | 0.9999457 | 0.1873539 |  |  | 193746 | 0.9870322 | 0.9866385 | 0.001299298 | 0.9901631 | 0.005218697 | 0.9901556 | 0.005750192 |  |  | 88860 | 0.9409764 | 0.9670213 | 0.002959326 | 0.9378795 | 0.003588921 | 0.9378797 | 0.00745015 |  |  | 236280 | 0.9497932 | 0.9150489 | 0.006792585 | 0.9599651 | 0.01354723 | 0.9599687 | 0.008825492 |  |  | 537060 | 0.9218958 | 0.8678712 | 0.0114164 | 0.9468678 | 0.002851907 | 0.9468725 | 0.01170798 |  |  | 494860 | 0.8332156 | 0.7035679 | 0.0110994 | 0.8230776 | 0.003184697 | 0.8230716 | 0.006182143
|  |  | 54492 | 0.9968581 | 0.9994305 | 0.000548515 | 0.9999501 | 0.171387 | 0.9999457 | 0.1873539 |  |  | 194046 | 0.9860717 | 0.9866385 | 0.001299298 | 0.9901807 | 0.005217244 | 0.9901732 | 0.005749586 |  |  | 89160 | 0.9420554 | 0.9670213 | 0.002959326 | 0.9379755 | 0.003591863 | 0.9379758 | 0.007454189 |  |  | 236580 | 0.9514747 | 0.9150489 | 0.006792585 | 0.9600296 | 0.01354383 | 0.9600331 | 0.008823282 |  |  | 537360 | 0.9218958 | 0.8678712 | 0.0114164 | 0.9469154 | 0.002852258 | 0.9469201 | 0.01170613 |  |  | 495160 | 0.8353911 | 0.7035679 | 0.0110994 | 0.8231078 | 0.00318331 | 0.8231018 | 0.006181003
|  |  | 54612 | 0.997754 | 0.9994305 | 0.000548515 | 0.9999501 | 0.171387 | 0.9999457 | 0.1873539 |  |  | 194346 | 0.9860717 | 0.9866385 | 0.001299298 | 0.9901982 | 0.00521579 | 0.9901907 | 0.005748979 |  |  | 89460 | 0.9442135 | 0.9670213 | 0.002959326 | 0.9380714 | 0.003594795 | 0.9380717 | 0.00745822 |  |  | 236880 | 0.9497932 | 0.9150489 | 0.006792585 | 0.9600938 | 0.01354044 | 0.9600974 | 0.008821076 |  |  | 537660 | 0.9263717 | 0.8678712 | 0.0114164 | 0.9469628 | 0.002852609 | 0.9469675 | 0.01170429 |  |  | 495460 | 0.8288647 | 0.7035679 | 0.0110994 | 0.823138 | 0.003181926 | 0.823132 | 0.006179864
|  |  | 54732 | 0.99865 | 0.9994305 | 0.000548515 | 0.9999501 | 0.171387 | 0.9999457 | 0.1873539 |  |  | 194646 | 0.9860717 | 0.9866385 | 0.001299298 | 0.9902157 | 0.005214335 | 0.9902082 | 0.005748369 |  |  | 89760 | 0.9431345 | 0.9670213 | 0.002959326 | 0.9381672 | 0.003597716 | 0.9381674 | 0.007462243 |  |  | 237180 | 0.9481117 | 0.9150489 | 0.006792585 | 0.9601579 | 0.01353705 | 0.9601615 | 0.008818872 |  |  | 537960 | 0.9218958 | 0.8678712 | 0.0114164 | 0.9470103 | 0.002852959 | 0.947015 | 0.01170245 |  |  | 495760 | 0.8310402 | 0.7035679 | 0.0110994 | 0.8231681 | 0.003180543 | 0.8231621 | 0.006178727
|  |  | 54852 | 0.9968581 | 0.9994305 | 0.000548515 | 0.9999501 | 0.171387 | 0.9999457 | 0.1873539 |  |  | 194946 | 0.9870322 | 0.9866385 | 0.001299298 | 0.9902332 | 0.005212878 | 0.9902257 | 0.005747758 |  |  | 90060 | 0.9431345 | 0.9670213 | 0.002959326 | 0.9382628 | 0.003600626 | 0.938263 | 0.007466256 |  |  | 237480 | 0.9497932 | 0.9150489 | 0.006792585 | 0.9602218 | 0.01353366 | 0.9602254 | 0.008816672 |  |  | 538260 | 0.9286096 | 0.8678712 | 0.0114164 | 0.9470577 | 0.002853308 | 0.9470623 | 0.0117006 |  |  | 496060 | 0.8310402 | 0.7035679 | 0.0110994 | 0.8231981 | 0.003179162 | 0.8231921 | 0.006177592
|  |  | 54972 | 0.997754 | 0.9994305 | 0.000548515 | 0.9999501 | 0.171387 | 0.9999457 | 0.1873539 |  |  | 195246 | 0.9860717 | 0.9866385 | 0.001299298 | 0.9902506 | 0.005211421 | 0.9902431 | 0.005747145 |  |  | 90360 | 0.9420554 | 0.9670213 | 0.002959326 | 0.9383582 | 0.003603526 | 0.9383584 | 0.007470261 |  |  | 237780 | 0.9497932 | 0.9150489 | 0.006792585 | 0.9602855 | 0.01353028 | 0.9602891 | 0.008814475 |  |  | 538560 | 0.9218958 | 0.8678712 | 0.0114164 | 0.947105 | 0.002853658 | 0.9471097 | 0.01169876 |  |  | 496360 | 0.8332156 | 0.7035679 | 0.0110994 | 0.8232281 | 0.003177782 | 0.8232221 | 0.006176459
|  |  | 55092 | 0.99865 | 0.9994305 | 0.000548515 | 0.9999501 | 0.171387 | 0.9999457 | 0.1873539 |  |  | 195546 | 0.9870322 | 0.9866385 | 0.001299298 | 0.9902679 | 0.005209962 | 0.9902604 | 0.005746531 |  |  | 90660 | 0.9398974 | 0.9670213 | 0.002959326 | 0.9384535 | 0.003606415 | 0.9384537 | 0.007474258 |  |  | 238080 | 0.9481117 | 0.9150489 | 0.006792585 | 0.9603491 | 0.01352691 | 0.9603526 | 0.008812281 |  |  | 538860 | 0.9241337 | 0.8678712 | 0.0114164 | 0.9471523 | 0.002854006 | 0.9471569 | 0.01169692 |  |  | 496660 | 0.8375665 | 0.7035679 | 0.0110994 | 0.8232581 | 0.003176405 | 0.8232521 | 0.006175327
|  |  | 55212 | 0.99865 | 0.9994305 | 0.000548515 | 0.9999501 | 0.171387 | 0.9999457 | 0.1873539 |  |  | 195846 | 0.9860717 | 0.9866385 | 0.001299298 | 0.9902852 | 0.005208502 | 0.9902778 | 0.005745915 |  |  | 90960 | 0.9420554 | 0.9670213 | 0.002959326 | 0.9385486 | 0.003609293 | 0.9385488 | 0.007478245 |  |  | 238380 | 0.9464302 | 0.9150489 | 0.006792585 | 0.9604125 | 0.01352354 | 0.960416 | 0.00881009 |  |  | 539160 | 0.9308476 | 0.8678712 | 0.0114164 | 0.9471995 | 0.002854355 | 0.9472041 | 0.01169508 |  |  | 496960 | 0.8419174 | 0.7035679 | 0.0110994 | 0.823288 | 0.00317503 | 0.823282 | 0.006174198
|  |  | 55332 | 0.99865 | 0.9994305 | 0.000548515 | 0.9999501 | 0.171387 | 0.9999457 | 0.1873539 |  |  | 196146 | 0.9860717 | 0.9866385 | 0.001299298 | 0.9903025 | 0.005207041 | 0.990295 | 0.005745298 |  |  | 91260 | 0.9420554 | 0.9670213 | 0.002959326 | 0.9386436 | 0.003612161 | 0.9386438 | 0.007482224 |  |  | 238680 | 0.9497932 | 0.9150489 | 0.006792585 | 0.9604757 | 0.01352017 | 0.9604792 | 0.008807903 |  |  | 539460 | 0.9241337 | 0.8678712 | 0.0114164 | 0.9472467 | 0.002854703 | 0.9472513 | 0.01169324 |  |  | 497260 | 0.8332156 | 0.7035679 | 0.0110994 | 0.8233179 | 0.003173656 | 0.8233118 | 0.00617307
|  |  | 55452 | 0.99865 | 0.9994305 | 0.000548515 | 0.9999501 | 0.171387 | 0.9999457 | 0.1873539 |  |  | 196446 | 0.9879926 | 0.9866385 | 0.001299298 | 0.9903197 | 0.005205579 | 0.9903122 | 0.005744679 |  |  | 91560 | 0.9420554 | 0.9670213 | 0.002959326 | 0.9387384 | 0.003615018 | 0.9387386 | 0.007486194 |  |  | 238980 | 0.9481117 | 0.9150489 | 0.006792585 | 0.9605388 | 0.01351681 | 0.9605423 | 0.008805718 |  |  | 539760 | 0.9308476 | 0.8678712 | 0.0114164 | 0.9472938 | 0.00285505 | 0.9472984 | 0.0116914 |  |  | 497560 | 0.8353911 | 0.7035679 | 0.0110994 | 0.8233477 | 0.003172285 | 0.8233416 | 0.006171945
|  |  | 55572 | 0.997754 | 0.9994305 | 0.000548515 | 0.9999501 | 0.171387 | 0.9999457 | 0.1873539 |  |  | 196746 | 0.9870322 | 0.9866385 | 0.001299298 | 0.9903368 | 0.005204116 | 0.9903294 | 0.005744058 |  |  | 91860 | 0.9431345 | 0.9670213 | 0.002959326 | 0.9388331 | 0.003617865 | 0.9388333 | 0.007490155 |  |  | 239280 | 0.9497932 | 0.9150489 | 0.006792585 | 0.9606016 | 0.01351346 | 0.9606051 | 0.008803537 |  |  | 540060 | 0.9241337 | 0.8678712 | 0.0114164 | 0.9473408 | 0.002855398 | 0.9473455 | 0.01168956 |  |  | 497860 | 0.8332156 | 0.7035679 | 0.0110994 | 0.8233775 | 0.003170915 | 0.8233714 | 0.006170821
|  |  | 55692 | 0.997754 | 0.9994305 | 0.000548515 | 0.9999501 | 0.171387 | 0.9999457 | 0.1873539 |  |  | 197046 | 0.9870322 | 0.9866385 | 0.001299298 | 0.990354 | 0.005202653 | 0.9903465 | 0.005743436 |  |  | 92160 | 0.9431345 | 0.9670213 | 0.002959326 | 0.9389276 | 0.003620701 | 0.9389278 | 0.007494107 |  |  | 239580 | 0.9514747 | 0.9150489 | 0.006792585 | 0.9606643 | 0.01351011 | 0.9606678 | 0.008801359 |  |  | 540360 | 0.9286096 | 0.8678712 | 0.0114164 | 0.9473878 | 0.002855744 | 0.9473925 | 0.01168773 |  |  | 498160 | 0.8266893 | 0.7035679 | 0.0110994 | 0.8234072 | 0.003169547 | 0.8234011 | 0.006169699
|  |  | 55812 | 0.997754 | 0.9994305 | 0.000548515 | 0.9999501 | 0.171387 | 0.9999457 | 0.1873539 |  |  | 197346 | 0.9870322 | 0.9866385 | 0.001299298 | 0.990371 | 0.005201188 | 0.9903636 | 0.005742812 |  |  | 92460 | 0.9431345 | 0.9670213 | 0.002959326 | 0.939022 | 0.003623526 | 0.9390221 | 0.007498051 |  |  | 239880 | 0.9497932 | 0.9150489 | 0.006792585 | 0.9607269 | 0.01350676 | 0.9607303 | 0.008799185 |  |  | 540660 | 0.9241337 | 0.8678712 | 0.0114164 | 0.9474348 | 0.002856091 | 0.9474394 | 0.01168589 |  |  | 498460 | 0.8332156 | 0.7035679 | 0.0110994 | 0.8234368 | 0.003168182 | 0.8234307 | 0.006168579
|  |  | 55932 | 0.99865 | 0.9994305 | 0.000548515 | 0.9999501 | 0.171387 | 0.9999457 | 0.1873539 |  |  | 197646 | 0.9860717 | 0.9866385 | 0.001299298 | 0.9903881 | 0.005199722 | 0.9903807 | 0.005742187 |  |  | 92760 | 0.9409764 | 0.9670213 | 0.002959326 | 0.9391162 | 0.003626341 | 0.9391163 | 0.007501985 |  |  | 240180 | 0.9497932 | 0.9150489 | 0.006792585 | 0.9607892 | 0.01350342 | 0.9607927 | 0.008797014 |  |  | 540960 | 0.9241337 | 0.8678712 | 0.0114164 | 0.9474817 | 0.002856437 | 0.9474863 | 0.01168406 |  |  | 498760 | 0.8332156 | 0.7035679 | 0.0110994 | 0.8234665 | 0.003166818 | 0.8234603 | 0.006167461
|  |  | 56052 | 0.99865 | 0.9994305 | 0.000548515 | 0.9999501 | 0.171387 | 0.9999457 | 0.1873539 |  |  | 197946 | 0.9870322 | 0.9866385 | 0.001299298 | 0.9904051 | 0.005198255 | 0.9903977 | 0.005741561 |  |  | 93060 | 0.9420554 | 0.9670213 | 0.002959326 | 0.9392102 | 0.003629145 | 0.9392104 | 0.007505911 |  |  | 240480 | 0.9497932 | 0.9150489 | 0.006792585 | 0.9608514 | 0.01350009 | 0.9608548 | 0.008794845 |  |  | 541260 | 0.9263717 | 0.8678712 | 0.0114164 | 0.9475285 | 0.002856782 | 0.9475331 | 0.01168222 |  |  | 499060 | 0.8353911 | 0.7035679 | 0.0110994 | 0.823496 | 0.003165456 | 0.8234899 | 0.006166345
|  |  | 56172 | 0.9968581 | 0.9994305 | 0.000548515 | 0.9999501 | 0.171387 | 0.9999457 | 0.1873539 |  |  | 198246 | 0.9879926 | 0.9866385 | 0.001299298 | 0.990422 | 0.005196788 | 0.9904146 | 0.005740933 |  |  | 93360 | 0.9442135 | 0.9670213 | 0.002959326 | 0.9393041 | 0.003631938 | 0.9393043 | 0.007509827 |  |  | 240780 | 0.9514747 | 0.9150489 | 0.006792585 | 0.9609134 | 0.01349676 | 0.9609168 | 0.008792681 |  |  | 541560 | 0.9286096 | 0.8678712 | 0.0114164 | 0.9475753 | 0.002857128 | 0.9475799 | 0.01168039 |  |  | 499360 | 0.839742 | 0.7035679 | 0.0110994 | 0.8235255 | 0.003164096 | 0.8235194 | 0.00616523
|  |  | 56292 | 0.997754 | 0.9994305 | 0.000548515 | 0.9999501 | 0.171387 | 0.9999457 | 0.1873539 |  |  | 198546 | 0.9879926 | 0.9866385 | 0.001299298 | 0.9904389 | 0.005195319 | 0.9904315 | 0.005740304 |  |  | 93660 | 0.9442135 | 0.9670213 | 0.002959326 | 0.9393979 | 0.003634721 | 0.939398 | 0.007513735 |  |  | 241080 | 0.9497932 | 0.9150489 | 0.006792585 | 0.9609753 | 0.01349343 | 0.9609787 | 0.008790519 |  |  | 541860 | 0.9286096 | 0.8678712 | 0.0114164 | 0.9476221 | 0.002857472 | 0.9476266 | 0.01167855 |  |  | 499660 | 0.8353911 | 0.7035679 | 0.0110994 | 0.823555 | 0.003162737 | 0.8235488 | 0.006164118
|  |  | 56412 | 0.997754 | 0.9994305 | 0.000548515 | 0.9999501 | 0.171387 | 0.9999457 | 0.1873539 |  |  | 198846 | 0.9860717 | 0.9866385 | 0.001299298 | 0.9904557 | 0.00519385 | 0.9904484 | 0.005739673 |  |  | 93960 | 0.9442135 | 0.9670213 | 0.002959326 | 0.9394915 | 0.003637493 | 0.9394916 | 0.007517633 |  |  | 241380 | 0.9497932 | 0.9150489 | 0.006792585 | 0.9610369 | 0.01349011 | 0.9610403 | 0.008788361 |  |  | 542160 | 0.9286096 | 0.8678712 | 0.0114164 | 0.9476687 | 0.002857817 | 0.9476733 | 0.01167672 |  |  | 499960 | 0.8353911 | 0.7035679 | 0.0110994 | 0.8235844 | 0.003161381 | 0.8235783 | 0.006163007
|  |  | 56532 | 0.9995459 | 0.9994305 | 0.000548515 | 0.9999501 | 0.171387 | 0.9999457 | 0.1873539 |  |  | 199146 | 0.9870322 | 0.9866385 | 0.001299298 | 0.9904725 | 0.00519238 | 0.9904652 | 0.005739041 |  |  | 94260 | 0.9420554 | 0.9670213 | 0.002959326 | 0.9395849 | 0.003640255 | 0.939585 | 0.007521523 |  |  | 241680 | 0.9464302 | 0.9150489 | 0.006792585 | 0.9610985 | 0.0134868 | 0.9611018 | 0.008786206 |  |  | 542460 | 0.9308476 | 0.8678712 | 0.0114164 | 0.9477154 | 0.002858161 | 0.9477199 | 0.01167489 |  |  | 500260 | 0.8353911 | 0.7035679 | 0.0110994 | 0.8236138 | 0.003160027 | 0.8236076 | 0.006161899
|  |  | 56652 | 0.9968581 | 0.9994305 | 0.000548515 | 0.9999501 | 0.171387 | 0.9999457 | 0.1873539 |  |  | 199446 | 0.9860717 | 0.9866385 | 0.001299298 | 0.9904893 | 0.00519091 | 0.990482 | 0.005738408 |  |  | 94560 | 0.9420554 | 0.9670213 | 0.002959326 | 0.9396782 | 0.003643005 | 0.9396783 | 0.007525403 |  |  | 241980 | 0.9497932 | 0.9150489 | 0.006792585 | 0.9611598 | 0.01348349 | 0.9611632 | 0.008784055 |  |  | 542760 | 0.9263717 | 0.8678712 | 0.0114164 | 0.9477619 | 0.002858504 | 0.9477665 | 0.01167306 |  |  | 500560 | 0.8353911 | 0.7035679 | 0.0110994 | 0.8236431 | 0.003158674 | 0.8236369 | 0.006160792
|  |  | 56772 | 0.997754 | 0.9994305 | 0.000548515 | 0.9999501 | 0.171387 | 0.9999457 | 0.1873539 |  |  | 199746 | 0.9870322 | 0.9866385 | 0.001299298 | 0.990506 | 0.005189438 | 0.9904987 | 0.005737773 |  |  | 94860 | 0.9420554 | 0.9670213 | 0.002959326 | 0.9397714 | 0.003645746 | 0.9397715 | 0.007529275 |  |  | 242280 | 0.9514747 | 0.9150489 | 0.006792585 | 0.961221 | 0.01348019 | 0.9612243 | 0.008781907 |  |  | 543060 | 0.9286096 | 0.8678712 | 0.0114164 | 0.9478085 | 0.002858848 | 0.947813 | 0.01167123 |  |  | 500860 | 0.839742 | 0.7035679 | 0.0110994 | 0.8236724 | 0.003157324 | 0.8236662 | 0.006159687
|  |  | 56892 | 0.997754 | 0.9994305 | 0.000548515 | 0.9999501 | 0.171387 | 0.9999457 | 0.1873539 |  |  | 200046 | 0.9889531 | 0.9866385 | 0.001299298 | 0.9905227 | 0.005187966 | 0.9905154 | 0.005737137 |  |  | 95160 | 0.9442135 | 0.9670213 | 0.002959326 | 0.9398644 | 0.003648475 | 0.9398645 | 0.007533137 |  |  | 242580 | 0.9531561 | 0.9150489 | 0.006792585 | 0.961282 | 0.01347689 | 0.9612853 | 0.008779762 |  |  | 543360 | 0.9286096 | 0.8678712 | 0.0114164 | 0.9478549 | 0.00285919 | 0.9478595 | 0.0116694 |  |  | 501160 | 0.8332156 | 0.7035679 | 0.0110994 | 0.8237016 | 0.003155975 | 0.8236954 | 0.006158584
|  |  | 57012 | 0.9995459 | 0.9994305 | 0.000548515 | 0.9999501 | 0.171387 | 0.9999457 | 0.1873539 |  |  | 200346 | 0.9870322 | 0.9866385 | 0.001299298 | 0.9905393 | 0.005186494 | 0.990532 | 0.0057365 |  |  | 95460 | 0.9420554 | 0.9670213 | 0.002959326 | 0.9399572 | 0.003651194 | 0.9399573 | 0.00753699 |  |  | 242880 | 0.9481117 | 0.9150489 | 0.006792585 | 0.9613428 | 0.0134736 | 0.9613462 | 0.008777621 |  |  | 543660 | 0.9330855 | 0.8678712 | 0.0114164 | 0.9479014 | 0.002859533 | 0.9479059 | 0.01166757 |  |  | 501460 | 0.8310402 | 0.7035679 | 0.0110994 | 0.8237308 | 0.003154628 | 0.8237245 | 0.006157483
|  |  | 57132 | 0.99865 | 0.9994305 | 0.000548515 | 0.9999501 | 0.171387 | 0.9999457 | 0.1873539 |  |  | 200646 | 0.9870322 | 0.9866385 | 0.001299298 | 0.9905559 | 0.00518502 | 0.9905486 | 0.005735862 |  |  | 95760 | 0.9420554 | 0.9670213 | 0.002959326 | 0.9400499 | 0.003653902 | 0.94005 | 0.007540834 |  |  | 243180 | 0.9531561 | 0.9150489 | 0.006792585 | 0.9614035 | 0.01347031 | 0.9614068 | 0.008775483 |  |  | 543960 | 0.9263717 | 0.8678712 | 0.0114164 | 0.9479477 | 0.002859875 | 0.9479522 | 0.01166575 |  |  | 501760 | 0.8353911 | 0.7035679 | 0.0110994 | 0.8237599 | 0.003153283 | 0.8237537 | 0.006156383
|  |  | 57252 | 0.9968581 | 0.9994305 | 0.000548515 | 0.9999501 | 0.171387 | 0.9999457 | 0.1873539 |  |  | 200946 | 0.9879926 | 0.9866385 | 0.001299298 | 0.9905724 | 0.005183546 | 0.9905651 | 0.005735222 |  |  | 96060 | 0.9420554 | 0.9670213 | 0.002959326 | 0.9401425 | 0.003656599 | 0.9401425 | 0.007544669 |  |  | 243480 | 0.9497932 | 0.9150489 | 0.006792585 | 0.961464 | 0.01346703 | 0.9614673 | 0.008773349 |  |  | 544260 | 0.9308476 | 0.8678712 | 0.0114164 | 0.947994 | 0.002860216 | 0.9479985 | 0.01166392 |  |  | 502060 | 0.839742 | 0.7035679 | 0.0110994 | 0.823789 | 0.00315194 | 0.8237827 | 0.006155286
|  |  | 57372 | 0.99865 | 0.9994305 | 0.000548515 | 0.9999501 | 0.171387 | 0.9999457 | 0.1873539 |  |  | 201246 | 0.9879926 | 0.9866385 | 0.001299298 | 0.9905889 | 0.005182072 | 0.9905817 | 0.005734582 |  |  | 96360 | 0.9420554 | 0.9670213 | 0.002959326 | 0.9402349 | 0.003659286 | 0.9402349 | 0.007548494 |  |  | 243780 | 0.9464302 | 0.9150489 | 0.006792585 | 0.9615244 | 0.01346375 | 0.9615276 | 0.008771218 |  |  | 544560 | 0.9263717 | 0.8678712 | 0.0114164 | 0.9480403 | 0.002860558 | 0.9480448 | 0.01166209 |  |  | 502360 | 0.8375665 | 0.7035679 | 0.0110994 | 0.823818 | 0.003150599 | 0.8238117 | 0.00615419
|  |  | 57492 | 0.9959621 | 0.9994305 | 0.000548515 | 0.9999501 | 0.171387 | 0.9999457 | 0.1873539 |  |  | 201546 | 0.9870322 | 0.9866385 | 0.001299298 | 0.9906054 | 0.005180597 | 0.9905981 | 0.00573394 |  |  | 96660 | 0.9431345 | 0.9670213 | 0.002959326 | 0.9403271053 | 0.003661962 | 0.9403272 | 0.007552311 |  |  | 244080 | 0.9464302 | 0.9150489 | 0.006792585 | 0.9615845 | 0.01346048 | 0.9615878 | 0.008769091 |  |  | 544860 | 0.9263717 | 0.8678712 | 0.0114164 | 0.9480865 | 0.002860899 | 0.948091 | 0.01166027 |  |  | 502660 | 0.8288647 | 0.7035679 | 0.0110994 | 0.823847 | 0.00314926 | 0.8238407 | 0.006153096
|  |  | 57612 | 0.99865 | 0.9994305 | 0.000548515 | 0.9999501 | 0.171387 | 0.9999457 | 0.1873539 |  |  | 201846 | 0.9870322 | 0.9866385 | 0.001299298 | 0.9906218 | 0.005179121 | 0.9906145 | 0.005733297 |  |  | 96960 | 0.9409764 | 0.9670213 | 0.002959326 | 0.9404192 | 0.003664627 | 0.9404193 | 0.007556118 |  |  | 244380 | 0.9481117 | 0.9150489 | 0.006792585 | 0.9616445 | 0.01345721 | 0.9616478 | 0.008766967 |  |  | 545160 | 0.9308476 | 0.8678712 | 0.0114164 | 0.9481326 | 0.002861239 | 0.9481371 | 0.01165845 |  |  | 502960 | 0.8288647 | 0.7035679 | 0.0110994 | 0.8238759 | 0.003147923 | 0.8238696 | 0.006152004
|  |  | 57732 | 0.997754 | 0.9994305 | 0.000548515 | 0.9999501 | 0.171387 | 0.9999457 | 0.1873539 |  |  | 202146 | 0.9889531 | 0.9866385 | 0.001299298 | 0.9906381 | 0.005177645 | 0.9906309 | 0.005732653 |  |  | 97260 | 0.9420554 | 0.9670213 | 0.002959326 | 0.9405112 | 0.003667282 | 0.9405112 | 0.007559916 |  |  | 244680 | 0.9481117 | 0.9150489 | 0.006792585 | 0.9617044 | 0.01345395 | 0.9617077 | 0.008764846 |  |  | 545460 | 0.9308476 | 0.8678712 | 0.0114164 | 0.9481787 | 0.002861579 | 0.9481832 | 0.01165662 |  |  | 503260 | 0.8332156 | 0.7035679 | 0.0110994 | 0.8239048 | 0.003146588 | 0.8238985 | 0.006150914
|  |  | 57852 | 0.99865 | 0.9994305 | 0.000548515 | 0.9999501 | 0.171387 | 0.9999457 | 0.1873539 |  |  | 202446 | 0.9870322 | 0.9866385 | 0.001299298 | 0.9906545 | 0.005176168 | 0.9906472 | 0.005732007 |  |  | 97560 | 0.9420554 | 0.9670213 | 0.002959326 | 0.940603 | 0.003669926 | 0.940603 | 0.007563705 |  |  | 244980 | 0.9464302 | 0.9150489 | 0.006792585 | 0.9617641 | 0.0134507 | 0.9617673 | 0.008762729 |  |  | 545760 | 0.9263717 | 0.8678712 | 0.0114164 | 0.9482248 | 0.002861919 | 0.9482293 | 0.0116548 |  |  | 503560 | 0.8375665 | 0.7035679 | 0.0110994 | 0.8239336 | 0.003145254 | 0.8239273 | 0.006149826
|  |  | 57972 | 0.99865 | 0.9994305 | 0.000548515 | 0.9999501 | 0.171387 | 0.9999457 | 0.1873539 |  |  | 202746 | 0.9870322 | 0.9866385 | 0.001299298 | 0.9906707 | 0.005174691 | 0.9906635 | 0.005731361 |  |  | 97860 | 0.9420554 | 0.9670213 | 0.002959326 | 0.9406946 | 0.003672559 | 0.9406946 | 0.007567484 |  |  | 245280 | 0.9481117 | 0.9150489 | 0.006792585 | 0.9618236 | 0.01344745 | 0.9618268 | 0.008760615 |  |  | 546060 | 0.9308476 | 0.8678712 | 0.0114164 | 0.9482708 | 0.002862258 | 0.9482752 | 0.01165298 |  |  | 503860 | 0.8288647 | 0.7035679 | 0.0110994 | 0.8239624 | 0.003143923 | 0.8239561 | 0.00614874
|  |  | 58092 | 0.997754 | 0.9994305 | 0.000548515 | 0.9999501 | 0.171387 | 0.9999457 | 0.1873539 |  |  | 203046 | 0.9879926 | 0.9866385 | 0.001299298 | 0.990687 | 0.005173214 | 0.9906798 | 0.005730714 |  |  | 98160 | 0.9420554 | 0.9670213 | 0.002959326 | 0.9407861 | 0.003675182 | 0.9407861 | 0.007571254 |  |  | 245580 | 0.9514747 | 0.9150489 | 0.006792585 | 0.961883 | 0.0134442 | 0.9618862 | 0.008758505 |  |  | 546360 | 0.9308476 | 0.8678712 | 0.0114164 | 0.9483167 | 0.002862597 | 0.9483212 | 0.01165116 |  |  | 504160 | 0.8288647 | 0.7035679 | 0.0110994 | 0.8239911 | 0.003142593 | 0.8239848 | 0.006147655
|  |  | 58212 | 0.9968581 | 0.9994305 | 0.000548515 | 0.9999501 | 0.171387 | 0.9999457 | 0.1873539 |  |  | 203346 | 0.9860717 | 0.9866385 | 0.001299298 | 0.9907032 | 0.005171736 | 0.990696 | 0.005730065 |  |  | 98460 | 0.9409764 | 0.9670213 | 0.002959326 | 0.9408775 | 0.003677794 | 0.9408775 | 0.007575015 |  |  | 245880 | 0.9548376 | 0.9150489 | 0.006792585 | 0.9619422 | 0.01344096 | 0.9619454 | 0.008756399 |  |  | 546660 | 0.9286096 | 0.8678712 | 0.0114164 | 0.9483626 | 0.002862935 | 0.9483671 | 0.01164934 |  |  | 504460 | 0.8419174 | 0.7035679 | 0.0110994 | 0.8240198 | 0.003141265 | 0.8240135 | 0.006146573
|  |  | 58332 | 0.997754 | 0.9994305 | 0.000548515 | 0.9999501 | 0.171387 | 0.9999457 | 0.1873539 |  |  | 203646 | 0.9870322 | 0.9866385 | 0.001299298 | 0.9907193 | 0.005170258 | 0.9907121 | 0.005729416 |  |  | 98760 | 0.9420554 | 0.9670213 | 0.002959326 | 0.9409687 | 0.003680395 | 0.9409687 | 0.007578766 |  |  | 246180 | 0.9548376 | 0.9150489 | 0.006792585 | 0.9620012 | 0.01343773 | 0.9620044 | 0.008754296 |  |  | 546960 | 0.9353235 | 0.8678712 | 0.0114164 | 0.9484085 | 0.002863273 | 0.9484129 | 0.01164752 |  |  | 504760 | 0.839742 | 0.7035679 | 0.0110994 | 0.8240485 | 0.003139939 | 0.8240421 | 0.006145492
|  |  | 58452 | 0.997754 | 0.9994305 | 0.000548515 | 0.9999501 | 0.171387 | 0.9999457 | 0.1873539 |  |  | 203946 | 0.9870322 | 0.9866385 | 0.001299298 | 0.9907354 | 0.005168779 | 0.9907282 | 0.005728765 |  |  | 99060 | 0.9420554 | 0.9670213 | 0.002959326 | 0.9410597 | 0.003682986 | 0.9410597 | 0.007582508 |  |  | 246480 | 0.9531561 | 0.9150489 | 0.006792585 | 0.9620601 | 0.0134345 | 0.9620633 | 0.008752197 |  |  | 547260 | 0.9286096 | 0.8678712 | 0.0114164 | 0.9484542 | 0.002863611 | 0.9484587 | 0.0116457 |  |  | 505060 | 0.8353911 | 0.7035679 | 0.0110994 | 0.8240771 | 0.003138615 | 0.8240707 | 0.006144413
|  |  | 58572 | 0.99865 | 0.9994305 | 0.000548515 | 0.9999501 | 0.171387 | 0.9999457 | 0.1873539 |  |  | 204246 | 0.9870322 | 0.9866385 | 0.001299298 | 0.9907515 | 0.0051673 | 0.9907443 | 0.005728114 |  |  | 99360 | 0.9431345 | 0.9670213 | 0.002959326 | 0.9411506 | 0.003685566 | 0.9411506 | 0.007586241 |  |  | 246780 | 0.9514747 | 0.9150489 | 0.006792585 | 0.9621188 | 0.01343128 | 0.962122 | 0.008750101 |  |  | 547560 | 0.9263717 | 0.8678712 | 0.0114164 | 0.9485 | 0.002863948 | 0.9485044 | 0.01164389 |  |  | 505360 | 0.8310402 | 0.7035679 | 0.0110994 | 0.8241056 | 0.003137293 | 0.8240992 | 0.006143336
|  |  | 58692 | 0.99865 | 0.9994305 | 0.000548515 | 0.9999501 | 0.171387 | 0.9999457 | 0.1873539 |  |  | 204546 | 0.9870322 | 0.9866385 | 0.001299298 | 0.9907675 | 0.005165821 | 0.9907603 | 0.005727462 |  |  | 99660 | 0.9431345 | 0.9670213 | 0.002959326 | 0.9412414 | 0.003688135 | 0.9412414 | 0.007589964 |  |  | 247080 | 0.9514747 | 0.9150489 | 0.006792585 | 0.9621774 | 0.01342806 | 0.9621805 | 0.008748009 |  |  | 547860 | 0.9308476 | 0.8678712 | 0.0114164 | 0.9485457 | 0.002864285 | 0.9485501 | 0.01164207 |  |  | 505660 | 0.8332156 | 0.7035679 | 0.0110994 | 0.8241341 | 0.003135973 | 0.8241277 | 0.006142261
|  |  | 58812 | 0.997754 | 0.9994305 | 0.000548515 | 0.9999501 | 0.171387 | 0.9999457 | 0.1873539 |  |  | 204846 | 0.9870322 | 0.9866385 | 0.001299298 | 0.9907835 | 0.005164342 | 0.9907763 | 0.005726808 |  |  | 99960 | 0.9442135 | 0.9670213 | 0.002959326 | 0.941332 | 0.003690694 | 0.941332 | 0.007593678 |  |  | 247380 | 0.9514747 | 0.9150489 | 0.006792585 | 0.9622358 | 0.01342485 | 0.9622389 | 0.00874592 |  |  | 548160 | 0.9330855 | 0.8678712 | 0.0114164 | 0.9485913 | 0.002864622 | 0.9485957 | 0.01164025 |  |  | 505960 | 0.8288647 | 0.7035679 | 0.0110994 | 0.8241625 | 0.003134655 | 0.8241561 | 0.006141188
|  |  | 58932 | 0.99865 | 0.9994305 | 0.000548515 | 0.9999501 | 0.171387 | 0.9999457 | 0.1873539 |  |  | 205146 | 0.9870322 | 0.9866385 | 0.001299298 | 0.9907994 | 0.005162862 | 0.9907923 | 0.005726154 |  |  | 100260 | 0.9431345 | 0.9670213 | 0.002959326 | 0.9414225 | 0.003693242 | 0.9414225 | 0.007597382 |  |  | 247680 | 0.9497932 | 0.9150489 | 0.006792585 | 0.962294 | 0.01342165 | 0.9622971 | 0.008743835 |  |  | 548460 | 0.9308476 | 0.8678712 | 0.0114164 | 0.9486369 | 0.002864958 | 0.9486412 | 0.01163844 |  |  | 506260 | 0.8332156 | 0.7035679 | 0.0110994 | 0.8241909 | 0.003133338 | 0.8241845 | 0.006140116
|  |  | 59052 | 0.997754 | 0.9994305 | 0.000548515 | 0.9999501 | 0.171387 | 0.9999457 | 0.1873539 |  |  | 205446 | 0.9879926 | 0.9866385 | 0.001299298 | 0.9908153 | 0.005161382 | 0.9908082 | 0.005725499 |  |  | 100560 | 0.9420554 | 0.9670213 | 0.002959326 | 0.9415128 | 0.003695779 | 0.9415128 | 0.007601077 |  |  | 247980 | 0.9514747 | 0.9150489 | 0.006792585 | 0.9623521 | 0.01341845 | 0.9623552 | 0.008741754 |  |  | 548760 | 0.9330855 | 0.8678712 | 0.0114164 | 0.9486824 | 0.002865294 | 0.9486868 | 0.01163663 |  |  | 506560 | 0.8310402 | 0.7035679 | 0.0110994 | 0.8242193 | 0.003132024 | 0.8242129 | 0.006139046
|  |  | 59172 | 0.997754 | 0.9994305 | 0.000548515 | 0.9999501 | 0.171387 | 0.9999457 | 0.1873539 |  |  | 205746 | 0.9870322 | 0.9866385 | 0.001299298 | 0.9908311 | 0.005159902 | 0.990824 | 0.005724843 |  |  | 100860 | 0.9431345 | 0.9670213 | 0.002959326 | 0.941603 | 0.003698306 | 0.941603 | 0.007604762 |  |  | 248280 | 0.9514747 | 0.9150489 | 0.006792585 | 0.96241 | 0.01341525 | 0.9624131 | 0.008739676 |  |  | 549060 | 0.9308476 | 0.8678712 | 0.0114164 | 0.9487278 | 0.002865629 | 0.9487322 | 0.01163481 |  |  | 506860 | 0.8332156 | 0.7035679 | 0.0110994 | 0.8242476 | 0.003130711 | 0.8242412 | 0.006137979
|  |  | 59292 | 0.99865 | 0.9994305 | 0.000548515 | 0.9999501 | 0.171387 | 0.9999457 | 0.1873539 |  |  | 206046 | 0.9870322 | 0.9866385 | 0.001299298 | 0.990847 | 0.005158422 | 0.9908399 | 0.005724186 |  |  | 101160 | 0.9431345 | 0.9670213 | 0.002959326 | 0.941693 | 0.003700822 | 0.941693 | 0.007608439 |  |  | 248580 | 0.9514747 | 0.9150489 | 0.006792585 | 0.9624678 | 0.01341206 | 0.9624708 | 0.008737602 |  |  | 549360 | 0.9397993 | 0.8678712 | 0.0114164 | 0.9487733 | 0.002865964 | 0.9487776 | 0.011633 |  |  | 507160 | 0.8375665 | 0.7035679 | 0.0110994 | 0.8242758 | 0.003129401 | 0.8242694 | 0.006136913
|  |  | 59412 | 0.997754 | 0.9994305 | 0.000548515 | 0.9999501 | 0.171387 | 0.9999457 | 0.1873539 |  |  | 206346 | 0.9870322 | 0.9866385 | 0.001299298 | 0.9908627 | 0.005156942 | 0.9908556 | 0.005723528 |  |  | 101460 | 0.9442135 | 0.9670213 | 0.002959326 | 0.9417829 | 0.003703328 | 0.9417829 | 0.007612105 |  |  | 248880 | 0.9514747 | 0.9150489 | 0.006792585 | 0.9625254 | 0.01340888 | 0.9625284 | 0.008735531 |  |  | 549660 | 0.9375614 | 0.8678712 | 0.0114164 | 0.9488186 | 0.002866299 | 0.948823 | 0.01163119 |  |  | 507460 | 0.8332156 | 0.7035679 | 0.0110994 | 0.8243041 | 0.003128092 | 0.8242976 | 0.006135849
|  |  | 59532 | 0.99865 | 0.9994305 | 0.000548515 | 0.9999501 | 0.171387 | 0.9999457 | 0.1873539 |  |  | 206646 | 0.9879926 | 0.9866385 | 0.001299298 | 0.9908784 | 0.005155461 | 0.9908714 | 0.00572287 |  |  | 101760 | 0.9409764 | 0.9670213 | 0.002959326 | 0.9418727 | 0.003705822 | 0.9418726 | 0.007615762 |  |  | 249180 | 0.9514747 | 0.9150489 | 0.006792585 | 0.9625828 | 0.0134057 | 0.9625859 | 0.008733464 |  |  | 549960 | 0.9330855 | 0.8678712 | 0.0114164 | 0.9488639 | 0.002866633 | 0.9488683 | 0.01162938 |  |  | 507760 | 0.8245138 | 0.7035679 | 0.0110994 | 0.8243322 | 0.003126785 | 0.8243257 | 0.006134786
|  |  | 59652 | 0.99865 | 0.9994305 | 0.000548515 | 0.9999501 | 0.171387 | 0.9999457 | 0.1873539 |  |  | 206946 | 0.9879926 | 0.9866385 | 0.001299298 | 0.9908941 | 0.00515398 | 0.9908871 | 0.00572221 |  |  | 102060 | 0.9420554 | 0.9670213 | 0.002959326 | 0.9419623 | 0.003708307 | 0.9419622 | 0.00761941 |  |  | 249480 | 0.9497932 | 0.9150489 | 0.006792585 | 0.9626401 | 0.01340253 | 0.9626431 | 0.008731401 |  |  | 550260 | 0.9308476 | 0.8678712 | 0.0114164 | 0.9489092 | 0.002866967 | 0.9489135 | 0.01162757 |  |  | 508060 | 0.8310402 | 0.7035679 | 0.0110994 | 0.8243603 | 0.00312548 | 0.8243539 | 0.006133726
|  |  | 59772 | 0.9959621 | 0.9994305 | 0.000548515 | 0.9999501 | 0.171387 | 0.9999457 | 0.1873539 |  |  | 207246 | 0.9879926 | 0.9866385 | 0.001299298 | 0.9909098 | 0.0051525 | 0.9909027 | 0.00572155 |  |  | 102360 | 0.9409764 | 0.9670213 | 0.002959326 | 0.9420517 | 0.00371078 | 0.9420517 | 0.007623048 |  |  | 249780 | 0.9514747 | 0.9150489 | 0.006792585 | 0.9626972 | 0.01339937 | 0.9627003 | 0.008729342 |  |  | 550560 | 0.9308476 | 0.8678712 | 0.0114164 | 0.9489544 | 0.0028673 | 0.9489588 | 0.01162576 |  |  | 508360 | 0.8288647 | 0.7035679 | 0.0110994 | 0.8243884 | 0.003124177 | 0.8243819 | 0.006132667
|  |  | 59892 | 0.997754 | 0.9994305 | 0.000548515 | 0.9999501 | 0.171387 | 0.9999457 | 0.1873539 |  |  | 207546 | 0.9870322 | 0.9866385 | 0.001299298 | 0.9909254 | 0.005151019 | 0.9909183 | 0.005720889 |  |  | 102660 | 0.9420554 | 0.9670213 | 0.002959326 | 0.942141 | 0.003713243 | 0.942141 | 0.007626676 |  |  | 250080 | 0.9514747 | 0.9150489 | 0.006792585 | 0.9627542 | 0.01339621 | 0.9627572 | 0.008727286 |  |  | 550860 | 0.9353235 | 0.8678712 | 0.0114164 | 0.9489996 | 0.002867633 | 0.9490039 | 0.01162396 |  |  | 508660 | 0.8353911 | 0.7035679 | 0.0110994 | 0.8244164 | 0.003122875 | 0.8244099 | 0.00613161
|  |  | 60012 | 0.99865 | 0.9994305 | 0.000548515 | 0.9999501 | 0.171387 | 0.9999457 | 0.1873539 |  |  | 207846 | 0.9870322 | 0.9866385 | 0.001299298 | 0.9909409 | 0.005149538 | 0.9909339 | 0.005720228 |  |  | 102960 | 0.9420554 | 0.9670213 | 0.002959326 | 0.9422302 | 0.003715695 | 0.9422301 | 0.007630295 |  |  | 250380 | 0.9497932 | 0.9150489 | 0.006792585 | 0.962811 | 0.01339305 | 0.962814 | 0.008725234 |  |  | 551160 | 0.9308476 | 0.8678712 | 0.0114164 | 0.9490447 | 0.002867966 | 0.949049 | 0.01162215 |  |  | 508960 | 0.8332156 | 0.7035679 | 0.0110994 | 0.8244444 | 0.003121576 | 0.8244379 | 0.006130556
|  |  | 60132 | 0.997754 | 0.9994305 | 0.000548515 | 0.9999501 | 0.171387 | 0.9999457 | 0.1873539 |  |  | 208146 | 0.9870322 | 0.9866385 | 0.001299298 | 0.9909564 | 0.005148058 | 0.9909494 | 0.005719566 |  |  | 103260 | 0.9431345 | 0.9670213 | 0.002959326 | 0.9423192 | 0.003718137 | 0.9423191 | 0.007633905 |  |  | 250680 | 0.9497932 | 0.9150489 | 0.006792585 | 0.9628677 | 0.0133899 | 0.9628707 | 0.008723185 |  |  | 551460 | 0.9353235 | 0.8678712 | 0.0114164 | 0.9490897 | 0.002868298 | 0.9490941 | 0.01162034 |  |  | 509260 | 0.839742 | 0.7035679 | 0.0110994 | 0.8244723 | 0.003120279 | 0.8244658 | 0.006129502
|  |  | 60252 | 0.997754 | 0.9994305 | 0.000548515 | 0.9999501 | 0.171387 | 0.9999457 | 0.1873539 |  |  | 208446 | 0.9879926 | 0.9866385 | 0.001299298 | 0.9909719 | 0.005146577 | 0.9909649 | 0.005718903 |  |  | 103560 | 0.9420554 | 0.9670213 | 0.002959326 | 0.9424081 | 0.003720568 | 0.942408 | 0.007637505 |  |  | 250980 | 0.9548376 | 0.9150489 | 0.006792585 | 0.9629242 | 0.01338676 | 0.9629272 | 0.008721141 |  |  | 551760 | 0.9308476 | 0.8678712 | 0.0114164 | 0.9491348 | 0.00286863 | 0.949139 | 0.01161854 |  |  | 509560 | 0.8332156 | 0.7035679 | 0.0110994 | 0.8245002 | 0.003118983 | 0.8244937 | 0.006128451
|  |  | 60372 | 0.9968581 | 0.9994305 | 0.000548515 | 0.9999501 | 0.171387 | 0.9999457 | 0.1873539 |  |  | 208746 | 0.9870322 | 0.9866385 | 0.001299298 | 0.9909873 | 0.005145096 | 0.9909804 | 0.005718239 |  |  | 103860 | 0.9431345 | 0.9670213 | 0.002959326 | 0.9424968 | 0.003722989 | 0.9424967 | 0.007641095 |  |  | 251280 | 0.9514747 | 0.9150489 | 0.006792585 | 0.9629806 | 0.01338362 | 0.9629835 | 0.0087191 |  |  | 552060 | 0.9330855 | 0.8678712 | 0.0114164 | 0.9491797 | 0.002868961 | 0.949184 | 0.01161674 |  |  | 509860 | 0.8332156 | 0.7035679 | 0.0110994 | 0.824528 | 0.003117689 | 0.8245215 | 0.006127402
|  |  | 60492 | 0.99865 | 0.9994305 | 0.000548515 | 0.9999501 | 0.171387 | 0.9999457 | 0.1873539 |  |  | 209046 | 0.9860717 | 0.9866385 | 0.001299298 | 0.9910027 | 0.005143616 | 0.9909958 | 0.005717574 |  |  | 104160 | 0.9420554 | 0.9670213 | 0.002959326 | 0.9425854 | 0.003725398 | 0.9425853 | 0.007644676 |  |  | 251580 | 0.9514747 | 0.9150489 | 0.006792585 | 0.9630368 | 0.01338049 | 0.9630397 | 0.008717063 |  |  | 552360 | 0.9330855 | 0.8678712 | 0.0114164 | 0.9492246 | 0.002869293 | 0.9492289 | 0.01161493 |  |  | 510160 | 0.8353911 | 0.7035679 | 0.0110994 | 0.8245558 | 0.003116398 | 0.8245493 | 0.006126354
|  |  | 60612 | 0.9968581 | 0.9994305 | 0.000548515 | 0.9999501 | 0.171387 | 0.9999457 | 0.1873539 |  |  | 209346 | 0.9860717 | 0.9866385 | 0.001299298 | 0.9910181 | 0.005142135 | 0.9910111 | 0.005716909 |  |  | 104460 | 0.9431345 | 0.9670213 | 0.002959326 | 0.9426739 | 0.003727798 | 0.9426737 | 0.007648247 |  |  | 251880 | 0.9531561 | 0.9150489 | 0.006792585 | 0.9630928 | 0.01337736 | 0.9630958 | 0.008715029 |  |  | 552660 | 0.9353235 | 0.8678712 | 0.0114164 | 0.9492695 | 0.002869623 | 0.9492737 | 0.01161313 |  |  | 510460 | 0.8332156 | 0.7035679 | 0.0110994 | 0.8245836 | 0.003115108 | 0.824577 | 0.006125308
|  |  | 60732 | 0.99865 | 0.9994305 | 0.000548515 | 0.9999501 | 0.171387 | 0.9999457 | 0.1873539 |  |  | 209646 | 0.9870322 | 0.9866385 | 0.001299298 | 0.9910334 | 0.005140655 | 0.9910264 | 0.005716244 |  |  | 104760 | 0.9420554 | 0.9670213 | 0.002959326 | 0.9427622 | 0.003730186 | 0.942762 | 0.007651808 |  |  | 252180 | 0.9514747 | 0.9150489 | 0.006792585 | 0.9631487 | 0.01337425 | 0.9631517 | 0.008712999 |  |  | 552960 | 0.9308476 | 0.8678712 | 0.0114164 | 0.9493143 | 0.002869954 | 0.9493185 | 0.01161133 |  |  | 510760 | 0.8353911 | 0.7035679 | 0.0110994 | 0.8246113 | 0.00311382 | 0.8246047 | 0.006124264
|  |  | 60852 | 0.9995459 | 0.9994305 | 0.000548515 | 0.9999501 | 0.171387 | 0.9999457 | 0.1873539 |  |  | 209946 | 0.9870322 | 0.9866385 | 0.001299298 | 0.9910487 | 0.005139175 | 0.9910417 | 0.005715577 |  |  | 105060 | 0.9442135 | 0.9670213 | 0.002959326 | 0.9428503 | 0.003732565 | 0.9428502 | 0.00765536 |  |  | 252480 | 0.9531561 | 0.9150489 | 0.006792585 | 0.9632045 | 0.01337113 | 0.9632074 | 0.008710973 |  |  | 553260 | 0.9397993 | 0.8678712 | 0.0114164 | 0.949359 | 0.002870284 | 0.9493633 | 0.01160953 |  |  | 511060 | 0.8310402 | 0.7035679 | 0.0110994 | 0.8246389 | 0.003112534 | 0.8246323 | 0.006123222
|  |  | 60972 | 0.99865 | 0.9994305 | 0.000548515 | 0.9999501 | 0.171387 | 0.9999457 | 0.1873539 |  |  | 210246 | 0.9860717 | 0.9866385 | 0.001299298 | 0.9910639 | 0.005137695 | 0.991057 | 0.005714911 |  |  | 105360 | 0.9431345 | 0.9670213 | 0.002959326 | 0.9429383 | 0.003734932 | 0.9429382 | 0.007658903 |  |  | 252780 | 0.9531561 | 0.9150489 | 0.006792585 | 0.9632601 | 0.01336802 | 0.963263 | 0.008708951 |  |  | 553560 | 0.9353235 | 0.8678712 | 0.0114164 | 0.9494037 | 0.002870613 | 0.9494079 | 0.01160773 |  |  | 511360 | 0.8288647 | 0.7035679 | 0.0110994 | 0.8246665 | 0.003111249 | 0.8246599 | 0.006122182
|  |  | 61092 | 0.9995459 | 0.9994305 | 0.000548515 | 0.9999501 | 0.171387 | 0.9999457 | 0.1873539 |  |  | 210546 | 0.9879926 | 0.9866385 | 0.001299298 | 0.9910791 | 0.005136215 | 0.9910722 | 0.005714243 |  |  | 105660 | 0.9420554 | 0.9670213 | 0.002959326 | 0.9430262 | 0.003737289 | 0.9430261 | 0.007662435 |  |  | 253080 | 0.9514747 | 0.9150489 | 0.006792585 | 0.9633155 | 0.01336492 | 0.9633184 | 0.008706933 |  |  | 553860 | 0.9330855 | 0.8678712 | 0.0114164 | 0.9494483 | 0.002870942 | 0.9494526 | 0.01160593 |  |  | 511660 | 0.8310402 | 0.7035679 | 0.0110994 | 0.8246941 | 0.003109967 | 0.8246875 | 0.006121144
|  |  | 61212 | 0.99865 | 0.9994305 | 0.000548515 | 0.9999501 | 0.171387 | 0.9999457 | 0.1873539 |  |  | 210846 | 0.9879926 | 0.9866385 | 0.001299298 | 0.9910942 | 0.005134735 | 0.9910873 | 0.005713575 |  |  | 105960 | 0.9442135 | 0.9670213 | 0.002959326 | 0.9431139 | 0.003739636 | 0.9431138 | 0.007665958 |  |  | 253380 | 0.9531561 | 0.9150489 | 0.006792585 | 0.9633708 | 0.01336182 | 0.9633737 | 0.008704918 |  |  | 554160 | 0.9308476 | 0.8678712 | 0.0114164 | 0.9494929 | 0.002871271 | 0.9494972 | 0.01160414 |  |  | 511960 | 0.8375665 | 0.7035679 | 0.0110994 | 0.8247216 | 0.003108686 | 0.824715 | 0.006120107
|  |  | 61332 | 0.9995459 | 0.9994305 | 0.000548515 | 0.9999501 | 0.171387 | 0.9999457 | 0.1873539 |  |  | 211146 | 0.9870322 | 0.9866385 | 0.001299298 | 0.9911093 | 0.005133256 | 0.9911025 | 0.005712907 |  |  | 106260 | 0.9431345 | 0.9670213 | 0.002959326 | 0.9432015 | 0.003741972 | 0.9432014 | 0.007669472 |  |  | 253680 | 0.9548376 | 0.9150489 | 0.006792585 | 0.9634259 | 0.01335873 | 0.9634288 | 0.008702907 |  |  | 554460 | 0.9397993 | 0.8678712 | 0.0114164 | 0.9495375 | 0.0028716 | 0.9495417 | 0.01160234 |  |  | 512260 | 0.8332156 | 0.7035679 | 0.0110994 | 0.824749 | 0.003107408 | 0.8247424 | 0.006119072
|  |  | 61452 | 0.99865 | 0.9994305 | 0.000548515 | 0.9999501 | 0.171387 | 0.9999457 | 0.1873539 |  |  | 211446 | 0.9870322 | 0.9866385 | 0.001299298 | 0.9911244 | 0.005131777 | 0.9911175 | 0.005712237 |  |  | 106560 | 0.9431345 | 0.9670213 | 0.002959326 | 0.943289 | 0.003744297 | 0.9432888 | 0.007672975 |  |  | 253980 | 0.9514747 | 0.9150489 | 0.006792585 | 0.9634809 | 0.01335565 | 0.9634838 | 0.0087009 |  |  | 554760 | 0.9308476 | 0.8678712 | 0.0114164 | 0.949582 | 0.002871928 | 0.9495862 | 0.01160055 |  |  | 512560 | 0.839742 | 0.7035679 | 0.0110994 | 0.8247765 | 0.003106131 | 0.8247698 | 0.006118039
|  |  | 61572 | 0.99865 | 0.9994305 | 0.000548515 | 0.9999501 | 0.171387 | 0.9999457 | 0.1873539 |  |  | 211746 | 0.9889531 | 0.9866385 | 0.001299298 | 0.9911394 | 0.005130298 | 0.9911326 | 0.005711568 |  |  | 106860 | 0.9442135 | 0.9670213 | 0.002959326 | 0.9433763 | 0.003746612 | 0.9433761 | 0.00767647 |  |  | 254280 | 0.9497932 | 0.9150489 | 0.006792585 | 0.9635357 | 0.01335257 | 0.9635386 | 0.008698897 |  |  | 555060 | 0.9353235 | 0.8678712 | 0.0114164 | 0.9496264 | 0.002872256 | 0.9496306 | 0.01159875 |  |  | 512860 | 0.8332156 | 0.7035679 | 0.0110994 | 0.8248038 | 0.003104856 | 0.8247972 | 0.006117008
|  |  | 61692 | 0.9995459 | 0.9994305 | 0.000548515 | 0.9999501 | 0.171387 | 0.9999457 | 0.1873539 |  |  | 212046 | 0.9870322 | 0.9866385 | 0.001299298 | 0.9911544 | 0.005128819 | 0.9911476 | 0.005710898 |  |  | 107160 | 0.9442135 | 0.9670213 | 0.002959326 | 0.9434635 | 0.003748916 | 0.9434633 | 0.007679954 |  |  | 254580 | 0.9497932 | 0.9150489 | 0.006792585 | 0.9635904 | 0.0133495 | 0.9635933 | 0.008696898 |  |  | 555360 | 0.9330855 | 0.8678712 | 0.0114164 | 0.9496708 | 0.002872583 | 0.949675 | 0.01159696 |  |  | 513160 | 0.8353911 | 0.7035679 | 0.0110994 | 0.8248312 | 0.003103583 | 0.8248245 | 0.006115979
|  |  | 61812 | 0.99865 | 0.9994305 | 0.000548515 | 0.9999501 | 0.171387 | 0.9999457 | 0.1873539 |  |  | 212346 | 0.9879926 | 0.9866385 | 0.001299298 | 0.9911694 | 0.005127341 | 0.9911625 | 0.005710227 |  |  | 107460 | 0.9431345 | 0.9670213 | 0.002959326 | 0.9435505 | 0.00375121 | 0.9435503 | 0.007683429 |  |  | 254880 | 0.9514747 | 0.9150489 | 0.006792585 | 0.963645 | 0.01334643 | 0.9636478 | 0.008694902 |  |  | 555660 | 0.9353235 | 0.8678712 | 0.0114164 | 0.9497152 | 0.00287291 | 0.9497193 | 0.01159516 |  |  | 513460 | 0.839742 | 0.7035679 | 0.0110994 | 0.8248584 | 0.003102312 | 0.8248518 | 0.006114951
|  |  | 61932 | 0.9995459 | 0.9994305 | 0.000548515 | 0.9999501 | 0.171387 | 0.9999457 | 0.1873539 |  |  | 212646 | 0.9870322 | 0.9866385 | 0.001299298 | 0.9911843 | 0.005125863 | 0.9911775 | 0.005709556 |  |  | 107760 | 0.9442135 | 0.9670213 | 0.002959326 | 0.9436374 | 0.003753494 | 0.9436372 | 0.007686894 |  |  | 255180 | 0.9514747 | 0.9150489 | 0.006792585 | 0.9636994 | 0.01334337 | 0.9637022 | 0.008692911 |  |  | 555960 | 0.9330855 | 0.8678712 | 0.0114164 | 0.9497594 | 0.002873236 | 0.9497636 | 0.01159337 |  |  | 513760 | 0.8375665 | 0.7035679 | 0.0110994 | 0.8248857 | 0.003101043 | 0.824879 | 0.006113925
|  |  | 62052 | 0.9995459 | 0.9994305 | 0.000548515 | 0.9999501 | 0.171387 | 0.9999457 | 0.1873539 |  |  | 212946 | 0.9879926 | 0.9866385 | 0.001299298 | 0.9911992 | 0.005124385 | 0.9911923 | 0.005708885 |  |  | 108060 | 0.9463715 | 0.9670213 | 0.002959326 | 0.9437241 | 0.003755766 | 0.9437239 | 0.007690349 |  |  | 255480 | 0.9514747 | 0.9150489 | 0.006792585 | 0.9637536 | 0.01334031 | 0.9637564 | 0.008690923 |  |  | 556260 | 0.9353235 | 0.8678712 | 0.0114164 | 0.9498037 | 0.002873563 | 0.9498078 | 0.01159158 |  |  | 514060 | 0.839742 | 0.7035679 | 0.0110994 | 0.8249129 | 0.003099776 | 0.8249062 | 0.006112901
|  |  | 62172 | 1.000442 | 0.9994305 | 0.000548515 | 0.9999501 | 0.171387 | 0.9999457 | 0.1873539 |  |  | 213246 | 0.9889531 | 0.9866385 | 0.001299298 | 0.991214 | 0.005122908 | 0.9912072 | 0.005708213 |  |  | 108360 | 0.9463715 | 0.9670213 | 0.002959326 | 0.9438107 | 0.003758029 | 0.9438105 | 0.007693795 |  |  | 255780 | 0.9514747 | 0.9150489 | 0.006792585 | 0.9638077 | 0.01333727 | 0.9638105 | 0.008688939 |  |  | 556560 | 0.9330855 | 0.8678712 | 0.0114164 | 0.9498479 | 0.002873889 | 0.949852 | 0.01158979 |  |  | 514360 | 0.8375665 | 0.7035679 | 0.0110994 | 0.82494 | 0.00309851 | 0.8249333 | 0.006111879
|  |  | 62292 | 1.000442 | 0.9994305 | 0.000548515 | 0.9999501 | 0.171387 | 0.9999457 | 0.1873539 |  |  | 213546 | 0.9879926 | 0.9866385 | 0.001299298 | 0.9912288 | 0.005121431 | 0.991222 | 0.005707541 |  |  | 108660 | 0.9442135 | 0.9670213 | 0.002959326 | 0.9438972 | 0.003760281 | 0.943897 | 0.007697231 |  |  | 256080 | 0.9531561 | 0.9150489 | 0.006792585 | 0.9638616 | 0.01333422 | 0.9638644 | 0.008686959 |  |  | 556860 | 0.9353235 | 0.8678712 | 0.0114164 | 0.949892 | 0.002874214 | 0.9498962 | 0.011588 |  |  | 514660 | 0.8353911 | 0.7035679 | 0.0110994 | 0.8249671 | 0.003097247 | 0.8249604 | 0.006110859
|  |  | 62412 | 0.9995459 | 0.9994305 | 0.000548515 | 0.9999501 | 0.171387 | 0.9999457 | 0.1873539 |  |  | 213846 | 0.9879926 | 0.9866385 | 0.001299298 | 0.9912435 | 0.005119955 | 0.9912367 | 0.005706868 |  |  | 108960 | 0.9452925 | 0.9670213 | 0.002959326 | 0.9439835 | 0.003762522 | 0.9439833 | 0.007700657 |  |  | 256380 | 0.9531561 | 0.9150489 | 0.006792585 | 0.9639154 | 0.01333119 | 0.9639182 | 0.008684983 |  |  | 557160 | 0.9353235 | 0.8678712 | 0.0114164 | 0.9499361 | 0.002874539 | 0.9499402 | 0.01158622 |  |  | 514960 | 0.8332156 | 0.7035679 | 0.0110994 | 0.8249942 | 0.003095985 | 0.8249874 | 0.00610984
|  |  | 62532 | 0.9995459 | 0.9994305 | 0.000548515 | 0.9999501 | 0.171387 | 0.9999457 | 0.1873539 |  |  | 214146 | 0.9889531 | 0.9866385 | 0.001299298 | 0.9912582 | 0.005118479 | 0.9912515 | 0.005706195 |  |  | 109260 | 0.9442135 | 0.9670213 | 0.002959326 | 0.9440697 | 0.003764753 | 0.9440695 | 0.007704074 |  |  | 256680 | 0.9531561 | 0.9150489 | 0.006792585 | 0.9639691 | 0.01332815 | 0.9639718 | 0.00868301 |  |  | 557460 | 0.9375614 | 0.8678712 | 0.0114164 | 0.9499801 | 0.002874864 | 0.9499843 | 0.01158443 |  |  | 515260 | 0.8332156 | 0.7035679 | 0.0110994 | 0.8250212 | 0.003094725 | 0.8250144 | 0.006108824
|  |  | 62652 | 0.99865 | 0.9994305 | 0.000548515 | 0.9999501 | 0.171387 | 0.9999457 | 0.1873539 |  |  | 214446 | 0.9870322 | 0.9866385 | 0.001299298 | 0.9912729 | 0.005117004 | 0.9912662 | 0.005705522 |  |  | 109560 | 0.9442135 | 0.9670213 | 0.002959326 | 0.9441557 | 0.003766974 | 0.9441555 | 0.007707481 |  |  | 256980 | 0.9514747 | 0.9150489 | 0.006792585 | 0.9640226 | 0.01332513 | 0.9640253 | 0.008681042 |  |  | 557760 | 0.9353235 | 0.8678712 | 0.0114164 | 0.9500241 | 0.002875188 | 0.9500282 | 0.01158264 |  |  | 515560 | 0.8332156 | 0.7035679 | 0.0110994 | 0.8250481 | 0.003093467 | 0.8250414 | 0.006107809
|  |  | 62772 | 0.997754 | 0.9994305 | 0.000548515 | 0.9999501 | 0.171387 | 0.9999457 | 0.1873539 |  |  | 214746 | 0.9870322 | 0.9866385 | 0.001299298 | 0.9912876 | 0.005115529 | 0.9912808 | 0.005704848 |  |  | 109860 | 0.9442135 | 0.9670213 | 0.002959326 | 0.9442416 | 0.003769184 | 0.9442414 | 0.007710878 |  |  | 257280 | 0.9497932 | 0.9150489 | 0.006792585 | 0.9640759 | 0.01332211 | 0.9640787 | 0.008679077 |  |  | 558060 | 0.9308476 | 0.8678712 | 0.0114164 | 0.9500681 | 0.002875512 | 0.9500722 | 0.01158086 |  |  | 515860 | 0.8332156 | 0.7035679 | 0.0110994 | 0.825075 | 0.003092211 | 0.8250683 | 0.006106796
|  |  | 62892 | 0.99865 | 0.9994305 | 0.000548515 | 0.9999501 | 0.171387 | 0.9999457 | 0.1873539 |  |  | 215046 | 0.9870322 | 0.9866385 | 0.001299298 | 0.9913021 | 0.005114054 | 0.9912954 | 0.005704174 |  |  | 110160 | 0.9452925 | 0.9670213 | 0.002959326 | 0.9443274 | 0.003771384 | 0.9443272 | 0.007714265 |  |  | 257580 | 0.9531561 | 0.9150489 | 0.006792585 | 0.9641292 | 0.0133191 | 0.9641319 | 0.008677117 |  |  | 558360 | 0.9375614 | 0.8678712 | 0.0114164 | 0.9501119 | 0.002875836 | 0.950116 | 0.01157907 |  |  | 516160 | 0.8332156 | 0.7035679 | 0.0110994 | 0.8251019 | 0.003090957 | 0.8250951 | 0.006105784
|  |  | 63012 | 0.997754 | 0.9994305 | 0.000548515 | 0.9999501 | 0.171387 | 0.9999457 | 0.1873539 |  |  | 215346 | 0.9889531 | 0.9866385 | 0.001299298 | 0.9913167 | 0.00511258 | 0.99131 | 0.005703499 |  |  | 110460 | 0.9431345 | 0.9670213 | 0.002959326 | 0.944413 | 0.003773573 | 0.9444128 | 0.007717643 |  |  | 257880 | 0.9514747 | 0.9150489 | 0.006792585 | 0.9641822 | 0.01331609 | 0.9641849 | 0.00867516 |  |  | 558660 | 0.9353235 | 0.8678712 | 0.0114164 | 0.9501558 | 0.002876159 | 0.9501599 | 0.01157729 |  |  | 516460 | 0.8353911 | 0.7035679 | 0.0110994 | 0.8251287 | 0.003089705 | 0.8251219 | 0.006104775
|  |  | 63132 | 0.997754 | 0.9994305 | 0.000548515 | 0.9999501 | 0.171387 | 0.9999457 | 0.1873539 |  |  | 215646 | 0.9889531 | 0.9866385 | 0.001299298 | 0.9913312 | 0.005111107 | 0.9913245 | 0.005702825 |  |  | 110760 | 0.9431345 | 0.9670213 | 0.002959326 | 0.9444985 | 0.003775752 | 0.9444983 | 0.007721011 |  |  | 258180 | 0.9531561 | 0.9150489 | 0.006792585 | 0.9642351 | 0.01331309 | 0.9642378 | 0.008673207 |  |  | 558960 | 0.9308476 | 0.8678712 | 0.0114164 | 0.9501996 | 0.002876482 | 0.9502037 | 0.01157551 |  |  | 516760 | 0.8353911 | 0.7035679 | 0.0110994 | 0.8251555 | 0.003088455 | 0.8251487 | 0.006103767
|  |  | 63252 | 0.9995459 | 0.9994305 | 0.000548515 | 0.9999501 | 0.171387 | 0.9999457 | 0.1873539 |  |  | 215946 | 0.9889531 | 0.9866385 | 0.001299298 | 0.9913457 | 0.005109634 | 0.991339 | 0.00570215 |  |  | 111060 | 0.9431345 | 0.9670213 | 0.002959326 | 0.9445839 | 0.003777921 | 0.9445836 | 0.00772437 |  |  | 258480 | 0.9531561 | 0.9150489 | 0.006792585 | 0.9642879 | 0.01331009 | 0.9642906 | 0.008671258 |  |  | 559260 | 0.9330855 | 0.8678712 | 0.0114164 | 0.9502433 | 0.002876804 | 0.9502474 | 0.01157373 |  |  | 517060 | 0.8375665 | 0.7035679 | 0.0110994 | 0.8251823 | 0.003087206 | 0.8251754 | 0.006102761
|  |  | 63372 | 0.997754 | 0.9994305 | 0.000548515 | 0.9999501 | 0.171387 | 0.9999457 | 0.1873539 |  |  | 216246 | 0.9870322 | 0.9866385 | 0.001299298 | 0.9913601 | 0.005108162 | 0.9913535 | 0.005701474 |  |  | 111360 | 0.9452925 | 0.9670213 | 0.002959326 | 0.9446691 | 0.003780079 | 0.9446688 | 0.007727718 |  |  | 258780 | 0.9514747 | 0.9150489 | 0.006792585 | 0.9643406 | 0.0133071 | 0.9643432 | 0.008669313 |  |  | 559560 | 0.9420373 | 0.8678712 | 0.0114164 | 0.950287 | 0.002877126 | 0.9502911 | 0.01157195 |  |  | 517360 | 0.839742 | 0.7035679 | 0.0110994 | 0.825209 | 0.003085959 | 0.8252021 | 0.006101757
|  |  | 63492 | 0.997754 | 0.9994305 | 0.000548515 | 0.9999501 | 0.171387 | 0.9999457 | 0.1873539 |  |  | 216546 | 0.9889531 | 0.9866385 | 0.001299298 | 0.9913745 | 0.00510669 | 0.9913679 | 0.005700799 |  |  | 111660 | 0.9463715 | 0.9670213 | 0.002959326 | 0.9447542 | 0.003782227 | 0.9447539 | 0.007731057 |  |  | 259080 | 0.9531561 | 0.9150489 | 0.006792585 | 0.964393 | 0.01330412 | 0.9643957 | 0.008667372 |  |  | 559860 | 0.9375614 | 0.8678712 | 0.0114164 | 0.9503306 | 0.002877448 | 0.9503347 | 0.01157017 |  |  | 517660 | 0.839742 | 0.7035679 | 0.0110994 | 0.8252356 | 0.003084715 | 0.8252288 | 0.006100755
|  |  | 63612 | 0.9995459 | 0.9994305 | 0.000548515 | 0.9999501 | 0.171387 | 0.9999457 | 0.1873539 |  |  | 216846 | 0.9879926 | 0.9866385 | 0.001299298 | 0.9913889 | 0.005105219 | 0.9913822 | 0.005700123 |  |  | 111960 | 0.9452925 | 0.9670213 | 0.002959326 | 0.9448391 | 0.003784364 | 0.9448388 | 0.007734386 |  |  | 259380 | 0.9514747 | 0.9150489 | 0.006792585 | 0.9644454 | 0.01330114 | 0.964448 | 0.008665435 |  |  | 560160 | 0.9353235 | 0.8678712 | 0.0114164 | 0.9503742 | 0.002877769 | 0.9503783 | 0.01156839 |  |  | 517960 | 0.8375665 | 0.7035679 | 0.0110994 | 0.8252622 | 0.003083472 | 0.8252554 | 0.006099754
|  |  | 63732 | 0.997754 | 0.9994305 | 0.000548515 | 0.9999501 | 0.171387 | 0.9999457 | 0.1873539 |  |  | 217146 | 0.9889531 | 0.9866385 | 0.001299298 | 0.9914032 | 0.005103749 | 0.9913966 | 0.005699447 |  |  | 112260 | 0.9431345 | 0.9670213 | 0.002959326 | 0.9449239 | 0.003786491 | 0.9449236 | 0.007737706 |  |  | 259680 | 0.9497932 | 0.9150489 | 0.006792585 | 0.9644976 | 0.01329817 | 0.9645002 | 0.008663502 |  |  | 560460 | 0.9375614 | 0.8678712 | 0.0114164 | 0.9504177 | 0.00287809 | 0.9504218 | 0.01156661 |  |  | 518260 | 0.8310402 | 0.7035679 | 0.0110994 | 0.8252888 | 0.003082231 | 0.8252819 | 0.006098755
|  |  | 63852 | 0.9968581 | 0.9994305 | 0.000548515 | 0.9999501 | 0.171387 | 0.9999457 | 0.1873539 |  |  | 217446 | 0.9889531 | 0.9866385 | 0.001299298 | 0.9914175 | 0.005102279 | 0.9914109 | 0.005698771 |  |  | 112560 | 0.9452925 | 0.9670213 | 0.002959326 | 0.9450086 | 0.003788608 | 0.9450083 | 0.007741015 |  |  | 259980 | 0.9514747 | 0.9150489 | 0.006792585 | 0.9645497 | 0.01329521 | 0.9645523 | 0.008661572 |  |  | 560760 | 0.9353235 | 0.8678712 | 0.0114164 | 0.9504612 | 0.002878411 | 0.9504653 | 0.01156484 |  |  | 518560 | 0.8353911 | 0.7035679 | 0.0110994 | 0.8253153 | 0.003080991 | 0.8253084 | 0.006097759
|  |  | 63972 | 0.997754 | 0.9994305 | 0.000548515 | 0.9999501 | 0.171387 | 0.9999457 | 0.1873539 |  |  | 217746 | 0.9889531 | 0.9866385 | 0.001299298 | 0.9914318 | 0.00510081 | 0.9914252 | 0.005698095 |  |  | 112860 | 0.9452925 | 0.9670213 | 0.002959326 | 0.9450931 | 0.003790715 | 0.9450928 | 0.007744315 |  |  | 260280 | 0.9531561 | 0.9150489 | 0.006792585 | 0.9646016 | 0.01329225 | 0.9646042 | 0.008659647 |  |  | 561060 | 0.9330855 | 0.8678712 | 0.0114164 | 0.9505047 | 0.002878731 | 0.9505087 | 0.01156306 |  |  | 518860 | 0.8332156 | 0.7035679 | 0.0110994 | 0.8253417 | 0.003079754 | 0.8253349 | 0.006096763
|  |  | 64092 | 0.99865 | 0.9994305 | 0.000548515 | 0.9999501 | 0.171387 | 0.9999457 | 0.1873539 |  |  | 218046 | 0.9889531 | 0.9866385 | 0.001299298 | 0.991446 | 0.005099342 | 0.9914394 | 0.005697418 |  |  | 113160 | 0.9452925 | 0.9670213 | 0.002959326 | 0.9451775 | 0.003792811 | 0.9451772 | 0.007747605 |  |  | 260580 | 0.9531561 | 0.9150489 | 0.006792585 | 0.9646534 | 0.0132893 | 0.9646559 | 0.008657726 |  |  | 561360 | 0.9375614 | 0.8678712 | 0.0114164 | 0.9505481 | 0.002879051 | 0.9505521 | 0.01156129 |  |  | 519160 | 0.8375665 | 0.7035679 | 0.0110994 | 0.8253682 | 0.003078519 | 0.8253613 | 0.00609577
|  |  | 64212 | 0.997754 | 0.9994305 | 0.000548515 | 0.9999501 | 0.171387 | 0.9999457 | 0.1873539 |  |  | 218346 | 0.9889531 | 0.9866385 | 0.001299298 | 0.9914602 | 0.005097874 | 0.9914536 | 0.005696742 |  |  | 113460 | 0.9442135 | 0.9670213 | 0.002959326 | 0.9452617 | 0.003794897 | 0.9452614 | 0.007750886 |  |  | 260880 | 0.9514747 | 0.9150489 | 0.006792585 | 0.964705 | 0.01328635 | 0.9647076 | 0.008655809 |  |  | 561660 | 0.9375614 | 0.8678712 | 0.0114164 | 0.9505914 | 0.002879371 | 0.9505954 | 0.01155951 |  |  | 519460 | 0.839742 | 0.7035679 | 0.0110994 | 0.8253946 | 0.003077285 | 0.8253876 | 0.006094778
|  |  | 64332 | 0.99865 | 0.9994305 | 0.000548515 | 0.9999501 | 0.171387 | 0.9999457 | 0.1873539 |  |  | 218646 | 0.9879926 | 0.9866385 | 0.001299298 | 0.9914743 | 0.005096407 | 0.9914677 | 0.005696065 |  |  | 113760 | 0.9452925 | 0.9670213 | 0.002959326 | 0.9453458 | 0.003796973 | 0.9453455 | 0.007754156 |  |  | 261180 | 0.9497932 | 0.9150489 | 0.006792585 | 0.9647565 | 0.01328341 | 0.964759 | 0.008653895 |  |  | 561960 | 0.9353235 | 0.8678712 | 0.0114164 | 0.9506347 | 0.00287969 | 0.9506387 | 0.01155774 |  |  | 519760 | 0.8332156 | 0.7035679 | 0.0110994 | 0.8254209 | 0.003076053 | 0.825414 | 0.006093789
|  |  | 64452 | 0.99865 | 0.9994305 | 0.000548515 | 0.9999501 | 0.171387 | 0.9999457 | 0.1873539 |  |  | 218946 | 0.9879926 | 0.9866385 | 0.001299298 | 0.9914884 | 0.005094941 | 0.9914818 | 0.005695388 |  |  | 114060 | 0.9442135 | 0.9670213 | 0.002959326 | 0.9454298 | 0.003799038 | 0.9454295 | 0.007757417 |  |  | 261480 | 0.9497932 | 0.9150489 | 0.006792585 | 0.9648078 | 0.01328048 | 0.9648104 | 0.008651986 |  |  | 562260 | 0.9397993 | 0.8678712 | 0.0114164 | 0.9506779 | 0.002880009 | 0.9506819 | 0.01155597 |  |  | 520060 | 0.839742 | 0.7035679 | 0.0110994 | 0.8254472 | 0.003074823 | 0.8254403 | 0.0060928
|  |  | 64572 | 0.99865 | 0.9994305 | 0.000548515 | 0.9999501 | 0.171387 | 0.9999457 | 0.1873539 |  |  | 219246 | 0.9870322 | 0.9866385 | 0.001299298 | 0.9915025 | 0.005093476 | 0.9914959 | 0.005694711 |  |  | 114360 | 0.9452925 | 0.9670213 | 0.002959326 | 0.9455137 | 0.003801093 | 0.9455134 | 0.007760669 |  |  | 261780 | 0.9514747 | 0.9150489 | 0.006792585 | 0.9648591 | 0.01327755 | 0.9648616 | 0.00865008 |  |  | 562560 | 0.9330855 | 0.8678712 | 0.0114164 | 0.9507211 | 0.002880327 | 0.9507251 | 0.0115542 |  |  | 520360 | 0.8419174 | 0.7035679 | 0.0110994 | 0.8254734 | 0.003073595 | 0.8254665 | 0.006091814
|  |  | 64692 | 0.9995459 | 0.9994305 | 0.000548515 | 0.9999501 | 0.171387 | 0.9999457 | 0.1873539 |  |  | 219546 | 0.9879926 | 0.9866385 | 0.001299298 | 0.9915165 | 0.005092011 | 0.9915099 | 0.005694034 |  |  | 114660 | 0.9452925 | 0.9670213 | 0.002959326 | 0.9455974 | 0.003803138 | 0.9455971 | 0.00776391 |  |  | 262080 | 0.9548376 | 0.9150489 | 0.006792585 | 0.9649101 | 0.01327463 | 0.9649126 | 0.008648179 |  |  | 562860 | 0.9286096 | 0.8678712 | 0.0114164 | 0.9507642 | 0.002880645 | 0.9507682 | 0.01155243 |  |  | 520660 | 0.839742 | 0.7035679 | 0.0110994 | 0.8254996 | 0.003072369 | 0.8254927 | 0.00609083
|  |  | 64812 | 0.997754 | 0.9994305 | 0.000548515 | 0.9999501 | 0.171387 | 0.9999457 | 0.1873539 |  |  | 219846 | 0.9879926 | 0.9866385 | 0.001299298 | 0.9915305 | 0.005090547 | 0.9915239 | 0.005693357 |  |  | 114960 | 0.9442135 | 0.9670213 | 0.002959326 | 0.945681 | 0.003805173 | 0.9456806 | 0.007767142 |  |  | 262380 | 0.9531561 | 0.9150489 | 0.006792585 | 0.9649611 | 0.01327171 | 0.9649636 | 0.008646282 |  |  | 563160 | 0.9375614 | 0.8678712 | 0.0114164 | 0.9508073 | 0.002880963 | 0.9508113 | 0.01155066 |  |  | 520960 | 0.8310402 | 0.7035679 | 0.0110994 | 0.8255258 | 0.003071145 | 0.8255188 | 0.006089847
|  |  | 64932 | 0.997754 | 0.9994305 | 0.000548515 | 0.9999501 | 0.171387 | 0.9999457 | 0.1873539 |  |  | 220146 | 0.9879926 | 0.9866385 | 0.001299298 | 0.9915444 | 0.005089084 | 0.9915379 | 0.00569268 |  |  | 115260 | 0.9463715 | 0.9670213 | 0.002959326 | 0.9457644 | 0.003807197 | 0.9457641 | 0.007770364 |  |  | 262680 | 0.9531561 | 0.9150489 | 0.006792585 | 0.9650119 | 0.0132688 | 0.9650143 | 0.008644388 |  |  | 563460 | 0.9375614 | 0.8678712 | 0.0114164 | 0.9508504 | 0.00288128 | 0.9508543 | 0.0115489 |  |  | 521260 | 0.8353911 | 0.7035679 | 0.0110994 | 0.8255519 | 0.003069923 | 0.8255449 | 0.006088866
|  |  | 65052 | 0.9995459 | 0.9994305 | 0.000548515 | 0.9999501 | 0.171387 | 0.9999457 | 0.1873539 |  |  | 220446 | 0.9889531 | 0.9866385 | 0.001299298 | 0.9915583 | 0.005087622 | 0.9915518 | 0.005692002 |  |  | 115560 | 0.9452925 | 0.9670213 | 0.002959326 | 0.9458477 | 0.003809211 | 0.9458474 | 0.007773576 |  |  | 262980 | 0.9531561 | 0.9150489 | 0.006792585 | 0.9650625 | 0.0132659 | 0.965065 | 0.008642499 |  |  | 563760 | 0.9330855 | 0.8678712 | 0.0114164 | 0.9508934 | 0.002881597 | 0.9508973 | 0.01154713 |  |  | 521560 | 0.839742 | 0.7035679 | 0.0110994 | 0.825578 | 0.003068702 | 0.825571 | 0.006087887
|  |  | 65172 | 0.9995459 | 0.9994305 | 0.000548515 | 0.9999501 | 0.171387 | 0.9999457 | 0.1873539 |  |  | 220746 | 0.9879926 | 0.9866385 | 0.001299298 | 0.9915722 | 0.005086161 | 0.9915657 | 0.005691325 |  |  | 115860 | 0.9442135 | 0.9670213 | 0.002959326 | 0.9459309 | 0.003811215 | 0.9459305 | 0.007776779 |  |  | 263280 | 0.9531561 | 0.9150489 | 0.006792585 | 0.965113 | 0.013263 | 0.9651155 | 0.008640613 |  |  | 564060 | 0.9353235 | 0.8678712 | 0.0114164 | 0.9509363 | 0.002881914 | 0.9509403 | 0.01154536 |  |  | 521860 | 0.839742 | 0.7035679 | 0.0110994 | 0.825604 | 0.003067483 | 0.825597 | 0.006086909
|  |  | 65292 | 0.99865 | 0.9994305 | 0.000548515 | 0.9999501 | 0.171387 | 0.9999457 | 0.1873539 |  |  | 221046 | 0.9889531 | 0.9866385 | 0.001299298 | 0.9915861 | 0.005084701 | 0.9915796 | 0.005690648 |  |  | 116160 | 0.9442135 | 0.9670213 | 0.002959326 | 0.9460139 | 0.003813209 | 0.9460135 | 0.007779972 |  |  | 263580 | 0.9514747 | 0.9150489 | 0.006792585 | 0.9651634 | 0.01326011 | 0.9651659 | 0.008638732 |  |  | 564360 | 0.9353235 | 0.8678712 | 0.0114164 | 0.9509792 | 0.00288223 | 0.9509831 | 0.0115436 |  |  | 522160 | 0.8440929 | 0.7035679 | 0.0110994 | 0.82563 | 0.003066267 | 0.825623 | 0.006085934
|  |  | 65412 | 0.99865 | 0.9994305 | 0.000548515 | 0.9999501 | 0.171387 | 0.9999457 | 0.1873539 |  |  | 221346 | 0.9889531 | 0.9866385 | 0.001299298 | 0.9915999 | 0.005083241 | 0.9915934 | 0.00568997 |  |  | 116460 | 0.9452925 | 0.9670213 | 0.002959326 | 0.9460968 | 0.003815193 | 0.9460964 | 0.007783155 |  |  | 263880 | 0.9548376 | 0.9150489 | 0.006792585 | 0.9652137 | 0.01325723 | 0.9652161 | 0.008636855 |  |  | 564660 | 0.9353235 | 0.8678712 | 0.0114164 | 0.951022 | 0.002882546 | 0.951026 | 0.01154184 |  |  | 522460 | 0.8375665 | 0.7035679 | 0.0110994 | 0.8256559 | 0.003065052 | 0.8256489 | 0.00608496
|  |  | 65532 | 0.9995459 | 0.9994305 | 0.000548515 | 0.9999501 | 0.171387 | 0.9999457 | 0.1873539 |  |  | 221646 | 0.9899135 | 0.9866385 | 0.001299298 | 0.9916136 | 0.005081783 | 0.9916072 | 0.005689293 |  |  | 116760 | 0.9463715 | 0.9670213 | 0.002959326 | 0.9461796 | 0.003817167 | 0.9461792 | 0.007786328 |  |  | 264180 | 0.9514747 | 0.9150489 | 0.006792585 | 0.9652638 | 0.01325435 | 0.9652662 | 0.008634981 |  |  | 564960 | 0.9375614 | 0.8678712 | 0.0114164 | 0.9510648 | 0.002882861 | 0.9510688 | 0.01154007 |  |  | 522760 | 0.839742 | 0.7035679 | 0.0110994 | 0.8256818 | 0.003063838 | 0.8256748 | 0.006083988
|  |  | 65652 | 0.9995459 | 0.9994305 | 0.000548515 | 0.9999501 | 0.171387 | 0.9999457 | 0.1873539 |  |  | 221946 | 0.9879926 | 0.9866385 | 0.001299298 | 0.9916274 | 0.005080325 | 0.9916209 | 0.005688615 |  |  | 117060 | 0.9452925 | 0.9670213 | 0.002959326 | 0.9462622 | 0.00381913 | 0.9462618 | 0.007789492 |  |  | 264480 | 0.9514747 | 0.9150489 | 0.006792585 | 0.9653137 | 0.01325147 | 0.9653161 | 0.008633112 |  |  | 565260 | 0.9375614 | 0.8678712 | 0.0114164 | 0.9511076 | 0.002883176 | 0.9511115 | 0.01153831 |  |  | 523060 | 0.8353911 | 0.7035679 | 0.0110994 | 0.8257077 | 0.003062627 | 0.8257007 | 0.006083018
|  |  | 65772 | 0.997754 | 0.9994305 | 0.000548515 | 0.9999501 | 0.171387 | 0.9999457 | 0.1873539 |  |  | 222246 | 0.9889531 | 0.9866385 | 0.001299298 | 0.991641 | 0.005078868 | 0.9916346 | 0.005687938 |  |  | 117360 | 0.9452925 | 0.9670213 | 0.002959326 | 0.9463447 | 0.003821083 | 0.9463443 | 0.007792646 |  |  | 264780 | 0.9531561 | 0.9150489 | 0.006792585 | 0.9653636 | 0.01324861 | 0.965366 | 0.008631247 |  |  | 565560 | 0.9308476 | 0.8678712 | 0.0114164 | 0.9511503 | 0.002883491 | 0.9511542 | 0.01153655 |  |  | 523360 | 0.8375665 | 0.7035679 | 0.0110994 | 0.8257335 | 0.003061418 | 0.8257265 | 0.006082049
|  |  | 65892 | 0.99865 | 0.9994305 | 0.000548515 | 0.9999501 | 0.171387 | 0.9999457 | 0.1873539 |  |  | 222546 | 0.9889531 | 0.9866385 | 0.001299298 | 0.9916547 | 0.005077413 | 0.9916483 | 0.005687261 |  |  | 117660 | 0.9474505 | 0.9670213 | 0.002959326 | 0.9464271 | 0.003823027 | 0.9464267 | 0.00779579 |  |  | 265080 | 0.9531561 | 0.9150489 | 0.006792585 | 0.9654133 | 0.01324575 | 0.9654156 | 0.008629385 |  |  | 565860 | 0.9353235 | 0.8678712 | 0.0114164 | 0.9511929 | 0.002883806 | 0.9511968 | 0.01153479 |  |  | 523660 | 0.8353911 | 0.7035679 | 0.0110994 | 0.8257593 | 0.00306021 | 0.8257522 | 0.006081082
|  |  | 66012 | 0.9995459 | 0.9994305 | 0.000548515 | 0.9999501 | 0.171387 | 0.9999457 | 0.1873539 |  |  | 222846 | 0.9879926 | 0.9866385 | 0.001299298 | 0.9916683 | 0.005075958 | 0.9916619 | 0.005686583 |  |  | 117960 | 0.9474505 | 0.9670213 | 0.002959326 | 0.9465093 | 0.00382496 | 0.9465089 | 0.007798924 |  |  | 265380 | 0.9548376 | 0.9150489 | 0.006792585 | 0.9654628 | 0.01324289 | 0.9654652 | 0.008627528 |  |  | 566160 | 0.9397993 | 0.8678712 | 0.0114164 | 0.9512355 | 0.00288412 | 0.9512394 | 0.01153303 |  |  | 523960 | 0.8353911 | 0.7035679 | 0.0110994 | 0.825785 | 0.003059005 | 0.8257779 | 0.006080117
|  |  | 66132 | 0.99865 | 0.9994305 | 0.000548515 | 0.9999501 | 0.171387 | 0.9999457 | 0.1873539 |  |  | 223146 | 0.9879926 | 0.9866385 | 0.001299298 | 0.9916819 | 0.005074504 | 0.9916755 | 0.005685906 |  |  | 118260 | 0.9452925 | 0.9670213 | 0.002959326 | 0.9465914 | 0.003826883 | 0.946591 | 0.007802049 |  |  | 265680 | 0.9531561 | 0.9150489 | 0.006792585 | 0.9655122 | 0.01324005 | 0.9655146 | 0.008625675 |  |  | 566460 | 0.9375614 | 0.8678712 | 0.0114164 | 0.9512781 | 0.002884433 | 0.951282 | 0.01153128 |  |  | 524260 | 0.8332156 | 0.7035679 | 0.0110994 | 0.8258107 | 0.003057801 | 0.8258036 | 0.006079154
|  |  | 66252 | 1.000442 | 0.9994305 | 0.000548515 | 0.9999501 | 0.171387 | 0.9999457 | 0.1873539 |  |  | 223446 | 0.9879926 | 0.9866385 | 0.001299298 | 0.9916955 | 0.005073051 | 0.9916891 | 0.005685229 |  |  | 118560 | 0.9474505 | 0.9670213 | 0.002959326 | 0.9466734 | 0.003828796 | 0.946673 | 0.007805164 |  |  | 265980 | 0.9548376 | 0.9150489 | 0.006792585 | 0.9655615 | 0.01323721 | 0.9655639 | 0.008623826 |  |  | 566760 | 0.9375614 | 0.8678712 | 0.0114164 | 0.9513206 | 0.002884747 | 0.9513245 | 0.01152952 |  |  | 524560 | 0.8375665 | 0.7035679 | 0.0110994 | 0.8258363 | 0.003056599 | 0.8258292 | 0.006078192
|  |  | 66372 | 0.9995459 | 0.9994305 | 0.000548515 | 0.9999501 | 0.171387 | 0.9999457 | 0.1873539 |  |  | 223746 | 0.9889531 | 0.9866385 | 0.001299298 | 0.991709 | 0.0050716 | 0.9917026 | 0.005684552 |  |  | 118860 | 0.9463715 | 0.9670213 | 0.002959326 | 0.9467552 | 0.003830699 | 0.9467548 | 0.007808269 |  |  | 266280 | 0.9531561 | 0.9150489 | 0.006792585 | 0.9656107 | 0.01323437 | 0.965613 | 0.008621981 |  |  | 567060 | 0.9375614 | 0.8678712 | 0.0114164 | 0.951363 | 0.00288506 | 0.9513669 | 0.01152777 |  |  | 524860 | 0.8375665 | 0.7035679 | 0.0110994 | 0.8258619 | 0.003055399 | 0.8258548 | 0.006077232
|  |  | 66492 | 0.9995459 | 0.9994305 | 0.000548515 | 0.9999501 | 0.171387 | 0.9999457 | 0.1873539 |  |  | 224046 | 0.9889531 | 0.9866385 | 0.001299298 | 0.9917224 | 0.005070149 | 0.9917161 | 0.005683875 |  |  | 119160 | 0.9463715 | 0.9670213 | 0.002959326 | 0.9468369 | 0.003832592 | 0.9468365 | 0.007811365 |  |  | 266580 | 0.9531561 | 0.9150489 | 0.006792585 | 0.9656597 | 0.01323154 | 0.965662 | 0.00862014 |  |  | 567360 | 0.9397993 | 0.8678712 | 0.0114164 | 0.9514054 | 0.002885372 | 0.9514093 | 0.01152601 |  |  | 525160 | 0.8375665 | 0.7035679 | 0.0110994 | 0.8258875 | 0.0030542 | 0.8258804 | 0.006076274
|  |  | 66612 | 0.9995459 | 0.9994305 | 0.000548515 | 0.9999501 | 0.171387 | 0.9999457 | 0.1873539 |  |  | 224346 | 0.9879926 | 0.9866385 | 0.001299298 | 0.9917359 | 0.0050687 | 0.9917295 | 0.005683198 |  |  | 119460 | 0.9463715 | 0.9670213 | 0.002959326 | 0.9469185 | 0.003834475 | 0.9469181 | 0.007814451 |  |  | 266880 | 0.9531561 | 0.9150489 | 0.006792585 | 0.9657086 | 0.01322872 | 0.9657109 | 0.008618303 |  |  | 567660 | 0.9375614 | 0.8678712 | 0.0114164 | 0.9514478 | 0.002885685 | 0.9514516 | 0.01152426 |  |  | 525460 | 0.8419174 | 0.7035679 | 0.0110994 | 0.825913 | 0.003053004 | 0.8259059 | 0.006075318
|  |  | 66732 | 0.9995459 | 0.9994305 | 0.000548515 | 0.9999501 | 0.171387 | 0.9999457 | 0.1873539 |  |  | 224646 | 0.9889531 | 0.9866385 | 0.001299298 | 0.9917493 | 0.005067251 | 0.991743 | 0.005682522 |  |  | 119760 | 0.9452925 | 0.9670213 | 0.002959326 | 0.9469999 | 0.003836348 | 0.9469995 | 0.007817527 |  |  | 267180 | 0.9497932 | 0.9150489 | 0.006792585 | 0.9657574 | 0.0132259 | 0.9657597 | 0.00861647 |  |  | 567960 | 0.9308476 | 0.8678712 | 0.0114164 | 0.9514901 | 0.002885997 | 0.9514939 | 0.01152251 |  |  | 525760 | 0.839742 | 0.7035679 | 0.0110994 | 0.8259385 | 0.003051809 | 0.8259313 | 0.006074363
|  |  | 66852 | 0.99865 | 0.9994305 | 0.000548515 | 0.9999501 | 0.171387 | 0.9999457 | 0.1873539 |  |  | 224946 | 0.9889531 | 0.9866385 | 0.001299298 | 0.9917627 | 0.005065804 | 0.9917563 | 0.005681845 |  |  | 120060 | 0.9463715 | 0.9670213 | 0.002959326 | 0.9470812 | 0.003838211 | 0.9470808 | 0.007820594 |  |  | 267480 | 0.9531561 | 0.9150489 | 0.006792585 | 0.965806 | 0.01322309 | 0.9658083 | 0.008614641 |  |  | 568260 | 0.9375614 | 0.8678712 | 0.0114164 | 0.9515324 | 0.002886308 | 0.9515362 | 0.01152076 |  |  | 526060 | 0.8375665 | 0.7035679 | 0.0110994 | 0.8259639 | 0.003050617 | 0.8259567 | 0.006073411
|  |  | 66972 | 0.9995459 | 0.9994305 | 0.000548515 | 0.9999501 | 0.171387 | 0.9999457 | 0.1873539 |  |  | 225246 | 0.9899135 | 0.9866385 | 0.001299298 | 0.991776 | 0.005064358 | 0.9917697 | 0.005681169 |  |  | 120360 | 0.9452925 | 0.9670213 | 0.002959326 | 0.9471624 | 0.003840064 | 0.947162 | 0.007823651 |  |  | 267780 | 0.9548376 | 0.9150489 | 0.006792585 | 0.9658545 | 0.01322029 | 0.9658567 | 0.008612816 |  |  | 568560 | 0.9375614 | 0.8678712 | 0.0114164 | 0.9515746 | 0.002886619 | 0.9515784 | 0.01151901 |  |  | 526360 | 0.8375665 | 0.7035679 | 0.0110994 | 0.8259893 | 0.003049426 | 0.8259821 | 0.00607246
|  |  | 67092 | 0.99865 | 0.9994305 | 0.000548515 | 0.9999501 | 0.171387 | 0.9999457 | 0.1873539 |  |  | 225546 | 0.9889531 | 0.9866385 | 0.001299298 | 0.9917893 | 0.005062912 | 0.991783 | 0.005680492 |  |  | 120660 | 0.9452925 | 0.9670213 | 0.002959326 | 0.9472434 | 0.003841907 | 0.947243 | 0.007826698 |  |  | 268080 | 0.9565191 | 0.9150489 | 0.006792585 | 0.9659028 | 0.01321749 | 0.9659051 | 0.008610995 |  |  | 568860 | 0.9420373 | 0.8678712 | 0.0114164 | 0.9516167 | 0.00288693 | 0.9516205 | 0.01151726 |  |  | 526660 | 0.8353911 | 0.7035679 | 0.0110994 | 0.8260146 | 0.003048237 | 0.8260074 | 0.00607151
|  |  | 67212 | 0.997754 | 0.9994305 | 0.000548515 | 0.9999501 | 0.171387 | 0.9999457 | 0.1873539 |  |  | 225846 | 0.9889531 | 0.9866385 | 0.001299298 | 0.9918026 | 0.005061468 | 0.9917963 | 0.005679816 |  |  | 120960 | 0.9485295 | 0.9670213 | 0.002959326 | 0.9473243 | 0.00384374 | 0.9473239 | 0.007829735 |  |  | 268380 | 0.9548376 | 0.9150489 | 0.006792585 | 0.965951 | 0.0132147 | 0.9659533 | 0.008609179 |  |  | 569160 | 0.9420373 | 0.8678712 | 0.0114164 | 0.9516589 | 0.002887241 | 0.9516627 | 0.01151551 |  |  | 526960 | 0.8332156 | 0.7035679 | 0.0110994 | 0.8260399 | 0.003047049 | 0.8260327 | 0.006070563
|  |  | 67332 | 0.99865 | 0.9994305 | 0.000548515 | 0.9999501 | 0.171387 | 0.9999457 | 0.1873539 |  |  | 226146 | 0.9889531 | 0.9866385 | 0.001299298 | 0.9918158 | 0.005060026 | 0.9918095 | 0.005679141 |  |  | 121260 | 0.9452925 | 0.9670213 | 0.002959326 | 0.9474051 | 0.003845563 | 0.9474047 | 0.007832763 |  |  | 268680 | 0.9531561 | 0.9150489 | 0.006792585 | 0.9659991 | 0.01321191 | 0.9660014 | 0.008607366 |  |  | 569460 | 0.9353235 | 0.8678712 | 0.0114164 | 0.9517009 | 0.002887551 | 0.9517047 | 0.01151376 |  |  | 527260 | 0.839742 | 0.7035679 | 0.0110994 | 0.8260652 | 0.003045864 | 0.826058 | 0.006069617
|  |  | 67452 | 0.99865 | 0.9994305 | 0.000548515 | 0.9999501 | 0.171387 | 0.9999457 | 0.1873539 |  |  | 226446 | 0.9879926 | 0.9866385 | 0.001299298 | 0.991829 | 0.005058584 | 0.9918227 | 0.005678465 |  |  | 121560 | 0.9452925 | 0.9670213 | 0.002959326 | 0.9474858 | 0.003847376 | 0.9474853 | 0.007835781 |  |  | 268980 | 0.9531561 | 0.9150489 | 0.006792585 | 0.9660471 | 0.01320913 | 0.9660493 | 0.008605558 |  |  | 569760 | 0.9353235 | 0.8678712 | 0.0114164 | 0.9517429 | 0.002887861 | 0.9517467 | 0.01151202 |  |  | 527560 | 0.8419174 | 0.7035679 | 0.0110994 | 0.8260904 | 0.00304468 | 0.8260832 | 0.006068673
|  |  | 67572 | 0.9995459 | 0.9994305 | 0.000548515 | 0.9999501 | 0.171387 | 0.9999457 | 0.1873539 |  |  | 226746 | 0.9889531 | 0.9866385 | 0.001299298 | 0.9918421 | 0.005057143 | 0.9918359 | 0.00567779 |  |  | 121860 | 0.9463715 | 0.9670213 | 0.002959326 | 0.9475663 | 0.00384918 | 0.9475658 | 0.00783879 |  |  | 269280 | 0.9531561 | 0.9150489 | 0.006792585 | 0.9660949 | 0.01320636 | 0.9660971 | 0.008603753 |  |  | 570060 | 0.9375614 | 0.8678712 | 0.0114164 | 0.9517849 | 0.00288817 | 0.9517887 | 0.01151027 |  |  | 527860 | 0.839742 | 0.7035679 | 0.0110994 | 0.8261155 | 0.003043499 | 0.8261083 | 0.00606773
|  |  | 67692 | 0.99865 | 0.9994305 | 0.000548515 | 0.9999501 | 0.171387 | 0.9999457 | 0.1873539 |  |  | 227046 | 0.9899135 | 0.9866385 | 0.001299298 | 0.9918553 | 0.005055704 | 0.991849 | 0.005677114 |  |  | 122160 | 0.9474505 | 0.9670213 | 0.002959326 | 0.9476467 | 0.003850973 | 0.9476462 | 0.007841788 |  |  | 269580 | 0.9531561 | 0.9150489 | 0.006792585 | 0.9661426 | 0.01320359 | 0.9661448 | 0.008601953 |  |  | 570360 | 0.9353235 | 0.8678712 | 0.0114164 | 0.9518268 | 0.002888479 | 0.9518306 | 0.01150853 |  |  | 528160 | 0.839742 | 0.7035679 | 0.0110994 | 0.8261407 | 0.003042319 | 0.8261335 | 0.00606679
|  |  | 67812 | 0.997754 | 0.9994305 | 0.000548515 | 0.9999501 | 0.171387 | 0.9999457 | 0.1873539 |  |  | 227346 | 0.9899135 | 0.9866385 | 0.001299298 | 0.9918683 | 0.005054266 | 0.9918621 | 0.005676439 |  |  | 122460 | 0.9463715 | 0.9670213 | 0.002959326 | 0.9477269 | 0.003852757 | 0.9477265 | 0.007844777 |  |  | 269880 | 0.9531561 | 0.9150489 | 0.006792585 | 0.9661902 | 0.01320083 | 0.9661924 | 0.008600157 |  |  | 570660 | 0.9353235 | 0.8678712 | 0.0114164 | 0.9518687 | 0.002888788 | 0.9518725 | 0.01150678 |  |  | 528460 | 0.8353911 | 0.7035679 | 0.0110994 | 0.8261658 | 0.003041141 | 0.8261585 | 0.006065851
|  |  | 67932 | 0.997754 | 0.9994305 | 0.000548515 | 0.9999501 | 0.171387 | 0.9999457 | 0.1873539 |  |  | 227646 | 0.9889531 | 0.9866385 | 0.001299298 | 0.9918814 | 0.005052829 | 0.9918752 | 0.005675765 |  |  | 122760 | 0.9474505 | 0.9670213 | 0.002959326 | 0.9478071 | 0.003854531 | 0.9478066 | 0.007847757 |  |  | 270180 | 0.9531561 | 0.9150489 | 0.006792585 | 0.9662376 | 0.01319808 | 0.9662398 | 0.008598365 |  |  | 570960 | 0.9330855 | 0.8678712 | 0.0114164 | 0.9519105 | 0.002889096 | 0.9519143 | 0.01150504
|  |  | 68052 | 0.99865 | 0.9994305 | 0.000548515 | 0.9999501 | 0.171387 | 0.9999457 | 0.1873539 |  |  | 227946 | 0.9889531 | 0.9866385 | 0.001299298 | 0.9918944 | 0.005051394 | 0.9918882 | 0.00567509 |  |  | 123060 | 0.9485295 | 0.9670213 | 0.002959326 | 0.9478871 | 0.003856295 | 0.9478866 | 0.007850727 |  |  | 270480 | 0.9514747 | 0.9150489 | 0.006792585 | 0.9662849 | 0.01319533 | 0.9662871 | 0.008596577 |  |  | 571260 | 0.9353235 | 0.8678712 | 0.0114164 | 0.9519523 | 0.002889404 | 0.9519561 | 0.0115033
|  |  | 68172 | 1.000442 | 0.9994305 | 0.000548515 | 0.9999501 | 0.171387 | 0.9999457 | 0.1873539 |  |  | 228246 | 0.9889531 | 0.9866385 | 0.001299298 | 0.9919074 | 0.005049959 | 0.9919012 | 0.005674416 |  |  | 123360 | 0.9463715 | 0.9670213 | 0.002959326 | 0.9479669 | 0.003858049 | 0.9479665 | 0.007853687 |  |  | 270780 | 0.9531561 | 0.9150489 | 0.006792585 | 0.9663321 | 0.01319259 | 0.9663343 | 0.008594793 |  |  | 571560 | 0.9375614 | 0.8678712 | 0.0114164 | 0.951994 | 0.002889712 | 0.9519978 | 0.01150156
|  |  | 68292 | 0.99865 | 0.9994305 | 0.000548515 | 0.9999501 | 0.171387 | 0.9999457 | 0.1873539 |  |  | 228546 | 0.9889531 | 0.9866385 | 0.001299298 | 0.9919204 | 0.005048526 | 0.9919142 | 0.005673742 |  |  | 123660 | 0.9463715 | 0.9670213 | 0.002959326 | 0.9480467 | 0.003859794 | 0.9480462 | 0.007856638 |  |  | 271080 | 0.9531561 | 0.9150489 | 0.006792585 | 0.9663792 | 0.01318986 | 0.9663813 | 0.008593013 |  |  | 571860 | 0.9397993 | 0.8678712 | 0.0114164 | 0.9520357 | 0.002890019 | 0.9520395 | 0.01149982
|  |  | 68412 | 0.99865 | 0.9994305 | 0.000548515 | 0.9999501 | 0.171387 | 0.9999457 | 0.1873539 |  |  | 228846 | 0.9889531 | 0.9866385 | 0.001299298 | 0.9919333 | 0.005047095 | 0.9919271 | 0.005673069 |  |  | 123960 | 0.9474505 | 0.9670213 | 0.002959326 | 0.9481263 | 0.003861528 | 0.9481258 | 0.007859579 |  |  | 271380 | 0.9548376 | 0.9150489 | 0.006792585 | 0.9664261 | 0.01318713 | 0.9664282 | 0.008591237 |  |  | 572160 | 0.9465132 | 0.8678712 | 0.0114164 | 0.9520774 | 0.002890326 | 0.9520811 | 0.01149809
|  |  | 68532 | 0.997754 | 0.9994305 | 0.000548515 | 0.9999501 | 0.171387 | 0.9999457 | 0.1873539 |  |  | 229146 | 0.9879926 | 0.9866385 | 0.001299298 | 0.9919462 | 0.005045664 | 0.99194 | 0.005672396 |  |  | 124260 | 0.9485295 | 0.9670213 | 0.002959326 | 0.9482058 | 0.003863253 | 0.9482053 | 0.00786251 |  |  | 271680 | 0.9548376 | 0.9150489 | 0.006792585 | 0.9664729 | 0.01318441 | 0.966475 | 0.008589465 |  |  | 572460 | 0.9375614 | 0.8678712 | 0.0114164 | 0.952119 | 0.002890633 | 0.9521227 | 0.01149635
|  |  | 68652 | 0.9995459 | 0.9994305 | 0.000548515 | 0.9999501 | 0.171387 | 0.9999457 | 0.1873539 |  |  | 229446 | 0.9899135 | 0.9866385 | 0.001299298 | 0.991959 | 0.005044235 | 0.9919529 | 0.005671723 |  |  | 124560 | 0.9452925 | 0.9670213 | 0.002959326 | 0.9482851 | 0.003864968 | 0.9482846 | 0.007865432 |  |  | 271980 | 0.9514747 | 0.9150489 | 0.006792585 | 0.9665196 | 0.01318169 | 0.9665217 | 0.008587698 |  |  | 572760 | 0.9397993 | 0.8678712 | 0.0114164 | 0.9521605 | 0.002890939 | 0.9521642 | 0.01149461
|  |  | 68772 | 0.9995459 | 0.9994305 | 0.000548515 | 0.9999501 | 0.171387 | 0.9999457 | 0.1873539 |  |  | 229746 | 0.9889531 | 0.9866385 | 0.001299298 | 0.9919718 | 0.005042807 | 0.9919657 | 0.00567105 |  |  | 124860 | 0.9463715 | 0.9670213 | 0.002959326 | 0.9483644 | 0.003866674 | 0.9483639 | 0.007868344 |  |  | 272280 | 0.9548376 | 0.9150489 | 0.006792585 | 0.9665661 | 0.01317898 | 0.9665682 | 0.008585934 |  |  | 573060 | 0.9353235 | 0.8678712 | 0.0114164 | 0.952202 | 0.002891245 | 0.9522057 | 0.01149288
|  |  | 68892 | 0.99865 | 0.9994305 | 0.000548515 | 0.9999501 | 0.171387 | 0.9999457 | 0.1873539 |  |  | 230046 | 0.9879926 | 0.9866385 | 0.001299298 | 0.9919846 | 0.005041381 | 0.9919785 | 0.005670378 |  |  | 125160 | 0.9463715 | 0.9670213 | 0.002959326 | 0.9484435 | 0.003868369 | 0.9484429 | 0.007871247 |  |  | 272580 | 0.9531561 | 0.9150489 | 0.006792585 | 0.9666125 | 0.01317628 | 0.9666146 | 0.008584175 |  |  | 573360 | 0.9375614 | 0.8678712 | 0.0114164 | 0.9522434 | 0.00289155 | 0.9522471 | 0.01149115
|  |  | 69012 | 1.001338 | 0.9994305 | 0.000548515 | 0.9999501 | 0.171387 | 0.9999457 | 0.1873539 |  |  | 230346 | 0.9899135 | 0.9866385 | 0.001299298 | 0.9919973 | 0.005039956 | 0.9919913 | 0.005669706 |  |  | 125460 | 0.9485295 | 0.9670213 | 0.002959326 | 0.9485224 | 0.003870055 | 0.9485219 | 0.00787414 |  |  | 272880 | 0.9531561 | 0.9150489 | 0.006792585 | 0.9666588 | 0.01317358 | 0.9666609 | 0.00858242 |  |  | 573660 | 0.9375614 | 0.8678712 | 0.0114164 | 0.9522848 | 0.002891856 | 0.9522885 | 0.01148941
|  |  | 69132 | 0.99865 | 0.9994305 | 0.000548515 | 0.9999501 | 0.171387 | 0.9999457 | 0.1873539 |  |  | 230646 | 0.9889531 | 0.9866385 | 0.001299298 | 0.99201 | 0.005038532 | 0.992004 | 0.005669034 |  |  | 125760 | 0.9474505 | 0.9670213 | 0.002959326 | 0.9486013 | 0.003871732 | 0.9486008 | 0.007877023 |  |  | 273180 | 0.9531561 | 0.9150489 | 0.006792585 | 0.966705 | 0.01317089 | 0.966707 | 0.008580669 |  |  | 573960 | 0.9397993 | 0.8678712 | 0.0114164 | 0.9523262 | 0.00289216 | 0.9523298 | 0.01148768
|  |  | 69252 | 1.000442 | 0.9994305 | 0.000548515 | 0.9999501 | 0.171387 | 0.9999457 | 0.1873539 |  |  | 230946 | 0.9889531 | 0.9866385 | 0.001299298 | 0.9920227 | 0.00503711 | 0.9920167 | 0.005668363 |  |  | 126060 | 0.9474505 | 0.9670213 | 0.002959326 | 0.94868 | 0.003873398 | 0.9486795 | 0.007879897 |  |  | 273480 | 0.9514747 | 0.9150489 | 0.006792585 | 0.966751 | 0.0131682 | 0.966753 | 0.008578922 |  |  | 574260 | 0.9375614 | 0.8678712 | 0.0114164 | 0.9523675 | 0.002892465 | 0.9523711 | 0.01148595
|  |  | 69372 | 0.9995459 | 0.9994305 | 0.000548515 | 0.9999501 | 0.171387 | 0.9999457 | 0.1873539 |  |  | 231246 | 0.9899135 | 0.9866385 | 0.001299298 | 0.9920354 | 0.005035689 | 0.9920293 | 0.005667692 |  |  | 126360 | 0.9474505 | 0.9670213 | 0.002959326 | 0.9487586 | 0.003875055 | 0.948758 | 0.007882761 |  |  | 273780 | 0.9514747 | 0.9150489 | 0.006792585 | 0.9667969 | 0.01316552 | 0.9667989 | 0.008577179 |  |  | 574560 | 0.9375614 | 0.8678712 | 0.0114164 | 0.9524087 | 0.002892769 | 0.9524124 | 0.01148422
|  |  | 69492 | 0.9995459 | 0.9994305 | 0.000548515 | 0.9999501 | 0.171387 | 0.9999457 | 0.1873539 |  |  | 231546 | 0.9899135 | 0.9866385 | 0.001299298 | 0.992048 | 0.00503427 | 0.9920419 | 0.005667022 |  |  | 126660 | 0.9474505 | 0.9670213 | 0.002959326 | 0.948837 | 0.003876703 | 0.9488365 | 0.007885616 |  |  | 274080 | 0.9531561 | 0.9150489 | 0.006792585 | 0.9668427 | 0.01316285 | 0.9668447 | 0.00857544 |  |  | 574860 | 0.9353235 | 0.8678712 | 0.0114164 | 0.95245 | 0.002893073 | 0.9524536 | 0.0114825
|  |  | 69612 | 1.000442 | 0.9994305 | 0.000548515 | 0.9999501 | 0.171387 | 0.9999457 | 0.1873539 |  |  | 231846 | 0.9889531 | 0.9866385 | 0.001299298 | 0.9920606 | 0.005032852 | 0.9920545 | 0.005666352 |  |  | 126960 | 0.9474505 | 0.9670213 | 0.002959326 | 0.9489154 | 0.003878341 | 0.9489148 | 0.007888461 |  |  | 274380 | 0.9514747 | 0.9150489 | 0.006792585 | 0.9668883 | 0.01316019 | 0.9668903 | 0.008573705 |  |  | 575160 | 0.9375614 | 0.8678712 | 0.0114164 | 0.9524911 | 0.002893376 | 0.9524947 | 0.01148077
|  |  | 69732 | 0.99865 | 0.9994305 | 0.000548515 | 0.9999501 | 0.171387 | 0.9999457 | 0.1873539 |  |  | 232146 | 0.9879926 | 0.9866385 | 0.001299298 | 0.9920731 | 0.005031435 | 0.9920671 | 0.005665683 |  |  | 127260 | 0.9474505 | 0.9670213 | 0.002959326 | 0.9489936 | 0.003879969 | 0.948993 | 0.007891297 |  |  | 274680 | 0.9531561 | 0.9150489 | 0.006792585 | 0.9669339 | 0.01315753 | 0.9669359 | 0.008571975 |  |  | 575460 | 0.9420373 | 0.8678712 | 0.0114164 | 0.9525322 | 0.002893679 | 0.9525358 | 0.01147904
|  |  | 69852 | 0.99865 | 0.9994305 | 0.000548515 | 0.9999501 | 0.171387 | 0.9999457 | 0.1873539 |  |  | 232446 | 0.9899135 | 0.9866385 | 0.001299298 | 0.9920856 | 0.00503002 | 0.9920796 | 0.005665014 |  |  | 127560 | 0.9485295 | 0.9670213 | 0.002959326 | 0.9490717 | 0.003881588 | 0.9490711 | 0.007894123 |  |  | 274980 | 0.9531561 | 0.9150489 | 0.006792585 | 0.9669793 | 0.01315487 | 0.9669813 | 0.008570248 |  |  | 575760 | 0.9397993 | 0.8678712 | 0.0114164 | 0.9525733 | 0.002893982 | 0.9525769 | 0.01147732
|  |  | 69972 | 0.99865 | 0.9994305 | 0.000548515 | 0.9999501 | 0.171387 | 0.9999457 | 0.1873539 |  |  | 232746 | 0.9899135 | 0.9866385 | 0.001299298 | 0.9920981 | 0.005028606 | 0.9920921 | 0.005664345 |  |  | 127860 | 0.9474505 | 0.9670213 | 0.002959326 | 0.9491496 | 0.003883197 | 0.9491491 | 0.007896939 |  |  | 275280 | 0.9531561 | 0.9150489 | 0.006792585 | 0.9670246 | 0.01315223 | 0.9670265 | 0.008568526 |  |  | 576060 | 0.9465132 | 0.8678712 | 0.0114164 | 0.9526143 | 0.002894285 | 0.9526179 | 0.01147559
|  |  | 70092 | 0.9995459 | 0.9994305 | 0.000548515 | 0.9999501 | 0.171387 | 0.9999457 | 0.1873539 |  |  | 233046 | 0.9889531 | 0.9866385 | 0.001299298 | 0.9921105 | 0.005027194 | 0.9921046 | 0.005663677 |  |  | 128160 | 0.9485295 | 0.9670213 | 0.002959326 | 0.9492274 | 0.003884796 | 0.9492269 | 0.007899746 |  |  | 275580 | 0.9531561 | 0.9150489 | 0.006792585 | 0.9670697 | 0.01314959 | 0.9670717 | 0.008566807 |  |  | 576360 | 0.9375614 | 0.8678712 | 0.0114164 | 0.9526553 | 0.002894587 | 0.9526589 | 0.01147387
|  |  | 70212 | 0.9995459 | 0.9994305 | 0.000548515 | 0.9999501 | 0.171387 | 0.9999457 | 0.1873539 |  |  | 233346 | 0.9889531 | 0.9866385 | 0.001299298 | 0.9921229 | 0.005025783 | 0.992117 | 0.005663009 |  |  | 128460 | 0.9474505 | 0.9670213 | 0.002959326 | 0.9493051 | 0.003886386 | 0.9493046 | 0.007902544 |  |  | 275880 | 0.9548376 | 0.9150489 | 0.006792585 | 0.9671148 | 0.01314695 | 0.9671167 | 0.008565093 |  |  | 576660 | 0.9397993 | 0.8678712 | 0.0114164 | 0.9526962 | 0.002894888 | 0.9526998 | 0.01147215
|  |  | 70332 | 0.9995459 | 0.9994305 | 0.000548515 | 0.9999501 | 0.171387 | 0.9999457 | 0.1873539 |  |  | 233646 | 0.9879926 | 0.9866385 | 0.001299298 | 0.9921353 | 0.005024374 | 0.9921294 | 0.005662342 |  |  | 128760 | 0.9474505 | 0.9670213 | 0.002959326 | 0.9493827 | 0.003887967 | 0.9493822 | 0.007905332 |  |  | 276180 | 0.9565191 | 0.9150489 | 0.006792585 | 0.9671597 | 0.01314432 | 0.9671616 | 0.008563383 |  |  | 576960 | 0.9353235 | 0.8678712 | 0.0114164 | 0.9527371 | 0.00289519 | 0.9527407 | 0.01147043
|  |  | 70452 | 0.99865 | 0.9994305 | 0.000548515 | 0.9999501 | 0.171387 | 0.9999457 | 0.1873539 |  |  | 233946 | 0.9879926 | 0.9866385 | 0.001299298 | 0.9921477 | 0.005022966 | 0.9921417 | 0.005661675 |  |  | 129060 | 0.9474505 | 0.9670213 | 0.002959326 | 0.9494602 | 0.003889538 | 0.9494596 | 0.007908111 |  |  | 276480 | 0.9531561 | 0.9150489 | 0.006792585 | 0.9672045 | 0.0131417 | 0.9672064 | 0.008561677 |  |  | 577260 | 0.9397993 | 0.8678712 | 0.0114164 | 0.9527779 | 0.002895491 | 0.9527815 | 0.01146871
|  |  | 70572 | 0.9995459 | 0.9994305 | 0.000548515 | 0.9999501 | 0.171387 | 0.9999457 | 0.1873539 |  |  | 234246 | 0.9879926 | 0.9866385 | 0.001299298 | 0.99216 | 0.00502156 | 0.9921541 | 0.005661008 |  |  | 129360 | 0.9463715 | 0.9670213 | 0.002959326 | 0.9495375 | 0.0038911 | 0.9495369 | 0.00791088 |  |  | 276780 | 0.9531561 | 0.9150489 | 0.006792585 | 0.9672491 | 0.01313909 | 0.967251 | 0.008559976 |  |  | 577560 | 0.9375614 | 0.8678712 | 0.0114164 | 0.9528187 | 0.002895792 | 0.9528223 | 0.01146699
|  |  | 70692 | 1.000442 | 0.9994305 | 0.000548515 | 0.9999501 | 0.171387 | 0.9999457 | 0.1873539 |  |  | 234546 | 0.9889531 | 0.9866385 | 0.001299298 | 0.9921722 | 0.005020156 | 0.9921664 | 0.005660343 |  |  | 129660 | 0.9506876 | 0.9670213 | 0.002959326 | 0.9496147 | 0.003892652 | 0.9496141 | 0.00791364 |  |  | 277080 | 0.9531561 | 0.9150489 | 0.006792585 | 0.9672937 | 0.01313648 | 0.9672956 | 0.008558278 |  |  | 577860 | 0.9397993 | 0.8678712 | 0.0114164 | 0.9528595 | 0.002896092 | 0.952863 | 0.01146528
|  |  | 70812 | 0.9995459 | 0.9994305 | 0.000548515 | 0.9999501 | 0.171387 | 0.9999457 | 0.1873539 |  |  | 234846 | 0.9879926 | 0.9866385 | 0.001299298 | 0.9921845 | 0.005018753 | 0.9921786 | 0.005659677 |  |  | 129960 | 0.9496086 | 0.9670213 | 0.002959326 | 0.9496918 | 0.003894195 | 0.9496912 | 0.00791639 |  |  | 277380 | 0.9548376 | 0.9150489 | 0.006792585 | 0.9673381 | 0.01313388 | 0.96734 | 0.008556584 |  |  | 578160 | 0.9442752 | 0.8678712 | 0.0114164 | 0.9529002 | 0.002896392 | 0.9529037 | 0.01146356
|  |  | 70932 | 0.99865 | 0.9994305 | 0.000548515 | 0.9999501 | 0.171387 | 0.9999457 | 0.1873539 |  |  | 235146 | 0.9879926 | 0.9866385 | 0.001299298 | 0.9921967 | 0.005017351 | 0.9921908 | 0.005659012 |  |  | 130260 | 0.9485295 | 0.9670213 | 0.002959326 | 0.9497687 | 0.003895728 | 0.9497681 | 0.007919131 |  |  | 277680 | 0.9565191 | 0.9150489 | 0.006792585 | 0.9673824 | 0.01313128 | 0.9673843 | 0.008554895 |  |  | 578460 | 0.9420373 | 0.8678712 | 0.0114164 | 0.9529408 | 0.002896692 | 0.9529443 | 0.01146185
|  |  | 71052 | 0.9995459 | 0.9994305 | 0.000548515 | 0.9999501 | 0.171387 | 0.9999457 | 0.1873539 |  |  | 235446 | 0.9889531 | 0.9866385 | 0.001299298 | 0.9922089 | 0.005015951 | 0.992203 | 0.005658348 |  |  | 130560 | 0.9496086 | 0.9670213 | 0.002959326 | 0.9498456 | 0.003897252 | 0.949845 | 0.007921862 |  |  | 277980 | 0.9582006 | 0.9150489 | 0.006792585 | 0.9674266 | 0.01312869 | 0.9674284 | 0.00855321 |  |  | 578760 | 0.9442752 | 0.8678712 | 0.0114164 | 0.9529814 | 0.002896991 | 0.9529849 | 0.01146013
|  |  | 71172 | 0.99865 | 0.9994305 | 0.000548515 | 0.9999501 | 0.171387 | 0.9999457 | 0.1873539 |  |  | 235746 | 0.9879926 | 0.9866385 | 0.001299298 | 0.992221 | 0.005014553 | 0.9922152 | 0.005657684 |  |  | 130860 | 0.9485295 | 0.9670213 | 0.002959326 | 0.9499223 | 0.003898766 | 0.9499217 | 0.007924584 |  |  | 278280 | 0.9548376 | 0.9150489 | 0.006792585 | 0.9674707 | 0.01312611 | 0.9674725 | 0.008551529 |  |  | 579060 | 0.9420373 | 0.8678712 | 0.0114164 | 0.953022 | 0.00289729 | 0.9530255 | 0.01145842
|  |  | 71292 | 0.9995459 | 0.9994305 | 0.000548515 | 0.9999501 | 0.171387 | 0.9999457 | 0.1873539 |  |  | 236046 | 0.9889531 | 0.9866385 | 0.001299298 | 0.9922332 | 0.005013156 | 0.9922273 | 0.005657021 |  |  | 131160 | 0.9496086 | 0.9670213 | 0.002959326 | 0.9499988 | 0.003900272 | 0.9499982 | 0.007927296 |  |  | 278580 | 0.9531561 | 0.9150489 | 0.006792585 | 0.9675146 | 0.01312353 | 0.9675164 | 0.008549852 |  |  | 579360 | 0.9420373 | 0.8678712 | 0.0114164 | 0.9530625 | 0.002897589 | 0.953066 | 0.01145671
|  |  | 71412 | 0.997754 | 0.9994305 | 0.000548515 | 0.9999501 | 0.171387 | 0.9999457 | 0.1873539 |  |  | 236346 | 0.9889531 | 0.9866385 | 0.001299298 | 0.9922452 | 0.005011761 | 0.9922394 | 0.005656359 |  |  | 131460 | 0.9485295 | 0.9670213 | 0.002959326 | 0.9500753 | 0.003901768 | 0.9500747 | 0.00793 |  |  | 278880 | 0.9548376 | 0.9150489 | 0.006792585 | 0.9675584 | 0.01312096 | 0.9675602 | 0.008548179 |  |  | 579660 | 0.9375614 | 0.8678712 | 0.0114164 | 0.9531029 | 0.002897887 | 0.9531064 | 0.011455
|  |  | 71532 | 0.99865 | 0.9994305 | 0.000548515 | 0.9999501 | 0.171387 | 0.9999457 | 0.1873539 |  |  | 236646 | 0.9889531 | 0.9866385 | 0.001299298 | 0.9922573 | 0.005010368 | 0.9922515 | 0.005655697 |  |  | 131760 | 0.9474505 | 0.9670213 | 0.002959326 | 0.9501516 | 0.003903254 | 0.950151 | 0.007932693 |  |  | 279180 | 0.9565191 | 0.9150489 | 0.006792585 | 0.9676021 | 0.01311839 | 0.9676039 | 0.00854651 |  |  | 579960 | 0.9442752 | 0.8678712 | 0.0114164 | 0.9531433 | 0.002898185 | 0.9531468 | 0.01145329
|  |  | 71652 | 0.9995459 | 0.9994305 | 0.000548515 | 0.9999501 | 0.171387 | 0.9999457 | 0.1873539 |  |  | 236946 | 0.9889531 | 0.9866385 | 0.001299298 | 0.9922693 | 0.005008976 | 0.9922635 | 0.005655035 |  |  | 132060 | 0.9485295 | 0.9670213 | 0.002959326 | 0.9502278 | 0.003904731 | 0.9502272 | 0.007935378 |  |  | 279480 | 0.9548376 | 0.9150489 | 0.006792585 | 0.9676457 | 0.01311583 | 0.9676475 | 0.008544845 |  |  | 580260 | 0.9420373 | 0.8678712 | 0.0114164 | 0.9531837 | 0.002898482 | 0.9531872 | 0.01145158
|  |  | 71772 | 0.9995459 | 0.9994305 | 0.000548515 | 0.9999501 | 0.171387 | 0.9999457 | 0.1873539 |  |  | 237246 | 0.9889531 | 0.9866385 | 0.001299298 | 0.9922813 | 0.005007586 | 0.9922755 | 0.005654374 |  |  | 132360 | 0.9496086 | 0.9670213 | 0.002959326 | 0.9503039 | 0.003906199 | 0.9503033 | 0.007938053 |  |  | 279780 | 0.9531561 | 0.9150489 | 0.006792585 | 0.9676892 | 0.01311328 | 0.967691 | 0.008543185 |  |  | 580560 | 0.9442752 | 0.8678712 | 0.0114164 | 0.953224 | 0.00289878 | 0.9532275 | 0.01144987
|  |  | 71892 | 0.9995459 | 0.9994305 | 0.000548515 | 0.9999501 | 0.171387 | 0.9999457 | 0.1873539 |  |  | 237546 | 0.9899135 | 0.9866385 | 0.001299298 | 0.9922933 | 0.005006197 | 0.9922875 | 0.005653714 |  |  | 132660 | 0.9485295 | 0.9670213 | 0.002959326 | 0.9503799 | 0.003907658 | 0.9503793 | 0.007940718 |  |  | 280080 | 0.9548376 | 0.9150489 | 0.006792585 | 0.9677325 | 0.01311074 | 0.9677343 | 0.008541528 |  |  | 580860 | 0.9397993 | 0.8678712 | 0.0114164 | 0.9532643 | 0.002899077 | 0.9532678 | 0.01144817
|  |  | 72012 | 0.9995459 | 0.9994305 | 0.000548515 | 0.9999501 | 0.171387 | 0.9999457 | 0.1873539 |  |  | 237846 | 0.9899135 | 0.9866385 | 0.001299298 | 0.9923052 | 0.00500481 | 0.9922994 | 0.005653054 |  |  | 132960 | 0.9496086 | 0.9670213 | 0.002959326 | 0.9504557 | 0.003909108 | 0.9504551 | 0.007943375 |  |  | 280380 | 0.9548376 | 0.9150489 | 0.006792585 | 0.9677758 | 0.0131082 | 0.9677775 | 0.008539876 |  |  | 581160 | 0.9420373 | 0.8678712 | 0.0114164 | 0.9533045 | 0.002899373 | 0.953308 | 0.01144646
|  |  | 72132 | 0.9995459 | 0.9994305 | 0.000548515 | 0.9999501 | 0.171387 | 0.9999457 | 0.1873539 |  |  | 238146 | 0.990874 | 0.9866385 | 0.001299298 | 0.9923171 | 0.005003425 | 0.9923113 | 0.005652395 |  |  | 133260 | 0.9496086 | 0.9670213 | 0.002959326 | 0.9505314 | 0.003910548 | 0.9505308 | 0.007946021 |  |  | 280680 | 0.9548376 | 0.9150489 | 0.006792585 | 0.9678189 | 0.01310566 | 0.9678206 | 0.008538228 |  |  | 581460 | 0.9420373 | 0.8678712 | 0.0114164 | 0.9533447 | 0.00289967 | 0.9533482 | 0.01144476
|  |  | 72252 | 0.99865 | 0.9994305 | 0.000548515 | 0.9999501 | 0.171387 | 0.9999457 | 0.1873539 |  |  | 238446 | 0.9899135 | 0.9866385 | 0.001299298 | 0.9923289 | 0.005002042 | 0.9923232 | 0.005651737 |  |  | 133560 | 0.9474505 | 0.9670213 | 0.002959326 | 0.950607 | 0.003911979 | 0.9506064 | 0.007948659 |  |  | 280980 | 0.9531561 | 0.9150489 | 0.006792585 | 0.9678619 | 0.01310314 | 0.9678636 | 0.008536583 |  |  | 581760 | 0.9442752 | 0.8678712 | 0.0114164 | 0.9533849 | 0.002899966 | 0.9533883 | 0.01144305
|  |  | 72372 | 0.99865 | 0.9994305 | 0.000548515 | 0.9999501 | 0.171387 | 0.9999457 | 0.1873539 |  |  | 238746 | 0.9889531 | 0.9866385 | 0.001299298 | 0.9923408 | 0.00500066 | 0.9923351 | 0.005651079 |  |  | 133860 | 0.9485295 | 0.9670213 | 0.002959326 | 0.9506825 | 0.003913401 | 0.9506819 | 0.007951287 |  |  | 281280 | 0.9548376 | 0.9150489 | 0.006792585 | 0.9679047 | 0.01310062 | 0.9679064 | 0.008534943 |  |  | 582060 | 0.9420373 | 0.8678712 | 0.0114164 | 0.953425 | 0.002900261 | 0.9534284 | 0.01144135
|  |  | 72492 | 0.9995459 | 0.9994305 | 0.000548515 | 0.9999501 | 0.171387 | 0.9999457 | 0.1873539 |  |  | 239046 | 0.9899135 | 0.9866385 | 0.001299298 | 0.9923526 | 0.00499928 | 0.9923469 | 0.005650421 |  |  | 134160 | 0.9506876 | 0.9670213 | 0.002959326 | 0.9507579 | 0.003914813 | 0.9507572 | 0.007953906 |  |  | 281580 | 0.9548376 | 0.9150489 | 0.006792585 | 0.9679475 | 0.0130981 | 0.9679492 | 0.008533308 |  |  | 582360 | 0.9420373 | 0.8678712 | 0.0114164 | 0.953465 | 0.002900556 | 0.9534684 | 0.01143965
|  |  | 72612 | 0.9995459 | 0.9994305 | 0.000548515 | 0.9999501 | 0.171387 | 0.9999457 | 0.1873539 |  |  | 239346 | 0.9899135 | 0.9866385 | 0.001299298 | 0.9923643 | 0.004997902 | 0.9923587 | 0.005649765 |  |  | 134460 | 0.9485295 | 0.9670213 | 0.002959326 | 0.9508331 | 0.003916217 | 0.9508324 | 0.007956516 |  |  | 281880 | 0.9548376 | 0.9150489 | 0.006792585 | 0.9679901 | 0.01309559 | 0.9679918 | 0.008531676 |  |  | 582660 | 0.9465132 | 0.8678712 | 0.0114164 | 0.953505 | 0.002900851 | 0.9535084 | 0.01143795
|  |  | 72732 | 0.997754 | 0.9994305 | 0.000548515 | 0.9999501 | 0.171387 | 0.9999457 | 0.1873539 |  |  | 239646 | 0.9889531 | 0.9866385 | 0.001299298 | 0.9923761 | 0.004996525 | 0.9923704 | 0.005649109 |  |  | 134760 | 0.9496086 | 0.9670213 | 0.002959326 | 0.9509082 | 0.003917611 | 0.9509075 | 0.007959117 |  |  | 282180 | 0.9548376 | 0.9150489 | 0.006792585 | 0.9680327 | 0.01309309 | 0.9680343 | 0.008530048 |  |  | 582960 | 0.9420373 | 0.8678712 | 0.0114164 | 0.953545 | 0.002901146 | 0.9535484 | 0.01143625
|  |  | 72852 | 0.9995459 | 0.9994305 | 0.000548515 | 0.9999501 | 0.171387 | 0.9999457 | 0.1873539 |  |  | 239946 | 0.9889531 | 0.9866385 | 0.001299298 | 0.9923878 | 0.00499515 | 0.9923821 | 0.005648454 |  |  | 135060 | 0.9496086 | 0.9670213 | 0.002959326 | 0.9509832 | 0.003918997 | 0.9509825 | 0.007961708 |  |  | 282480 | 0.9565191 | 0.9150489 | 0.006792585 | 0.9680751 | 0.0130906 | 0.9680767 | 0.008528425 |  |  | 583260 | 0.9487511 | 0.8678712 | 0.0114164 | 0.9535849 | 0.00290144 | 0.9535883 | 0.01143456
|  |  | 72972 | 0.99865 | 0.9994305 | 0.000548515 | 0.9999501 | 0.171387 | 0.9999457 | 0.1873539 |  |  | 240246 | 0.9889531 | 0.9866385 | 0.001299298 | 0.9923995 | 0.004993777 | 0.9923938 | 0.005647799 |  |  | 135360 | 0.9485295 | 0.9670213 | 0.002959326 | 0.951058 | 0.003920373 | 0.9510574 | 0.00796429 |  |  | 282780 | 0.9565191 | 0.9150489 | 0.006792585 | 0.9681174 | 0.01308811 | 0.968119 | 0.008526805 |  |  | 583560 | 0.9420373 | 0.8678712 | 0.0114164 | 0.9536247 | 0.002901734 | 0.9536281 | 0.01143286
|  |  | 73092 | 0.99865 | 0.9994305 | 0.000548515 | 0.9999501 | 0.171387 | 0.9999457 | 0.1873539 |  |  | 240546 | 0.9889531 | 0.9866385 | 0.001299298 | 0.9924111 | 0.004992406 | 0.9924055 | 0.005647145 |  |  | 135660 | 0.9485295 | 0.9670213 | 0.002959326 | 0.9511328 | 0.00392174 | 0.9511321 | 0.007966862 |  |  | 283080 | 0.9531561 | 0.9150489 | 0.006792585 | 0.9681595 | 0.01308562 | 0.9681612 | 0.00852519 |  |  | 583860 | 0.9420373 | 0.8678712 | 0.0114164 | 0.9536646 | 0.002902028 | 0.9536679 | 0.01143117
|  |  | 73212 | 0.997754 | 0.9994305 | 0.000548515 | 0.9999501 | 0.171387 | 0.9999457 | 0.1873539 |  |  | 240846 | 0.9899135 | 0.9866385 | 0.001299298 | 0.9924227 | 0.004991036 | 0.9924171 | 0.005646492 |  |  | 135960 | 0.9474505 | 0.9670213 | 0.002959326 | 0.9512074 | 0.003923098 | 0.9512067 | 0.007969426 |  |  | 283380 | 0.9565191 | 0.9150489 | 0.006792585 | 0.9682016 | 0.01308315 | 0.9682032 | 0.008523579 |  |  | 584160 | 0.9397993 | 0.8678712 | 0.0114164 | 0.9537043 | 0.002902321 | 0.9537077 | 0.01142947
|  |  | 73332 | 0.99865 | 0.9994305 | 0.000548515 | 0.9999501 | 0.171387 | 0.9999457 | 0.1873539 |  |  | 241146 | 0.9899135 | 0.9866385 | 0.001299298 | 0.9924343 | 0.004989669 | 0.9924287 | 0.005645839 |  |  | 136260 | 0.9496086 | 0.9670213 | 0.002959326 | 0.9512819 | 0.003924447 | 0.9512812 | 0.00797198 |  |  | 283680 | 0.9548376 | 0.9150489 | 0.006792585 | 0.9682435 | 0.01308068 | 0.9682451 | 0.008521972 |  |  | 584460 | 0.9397993 | 0.8678712 | 0.0114164 | 0.9537441 | 0.002902614 | 0.9537474 | 0.01142778
|  |  | 73452 | 0.9995459 | 0.9994305 | 0.000548515 | 0.9999501 | 0.171387 | 0.9999457 | 0.1873539 |  |  | 241446 | 0.990874 | 0.9866385 | 0.001299298 | 0.9924458 | 0.004988303 | 0.9924403 | 0.005645188 |  |  | 136560 | 0.9474505 | 0.9670213 | 0.002959326 | 0.9513563 | 0.003925787 | 0.9513556 | 0.007974525 |  |  | 283980 | 0.9565191 | 0.9150489 | 0.006792585 | 0.9682854 | 0.01307821 | 0.968287 | 0.008520369 |  |  | 584760 | 0.9397993 | 0.8678712 | 0.0114164 | 0.9537837 | 0.002902906 | 0.9537871 | 0.01142609
|  |  | 73572 | 0.9995459 | 0.9994305 | 0.000548515 | 0.9999501 | 0.171387 | 0.9999457 | 0.1873539 |  |  | 241746 | 0.9899135 | 0.9866385 | 0.001299298 | 0.9924574 | 0.004986938 | 0.9924518 | 0.005644536 |  |  | 136860 | 0.9496086 | 0.9670213 | 0.002959326 | 0.9514305 | 0.003927118 | 0.9514299 | 0.007977061 |  |  | 284280 | 0.9531561 | 0.9150489 | 0.006792585 | 0.9683271 | 0.01307575 | 0.9683287 | 0.00851877 |  |  | 585060 | 0.9487511 | 0.8678712 | 0.0114164 | 0.9538234 | 0.002903199 | 0.9538267 | 0.0114244
|  |  | 73692 | 0.99865 | 0.9994305 | 0.000548515 | 0.9999501 | 0.171387 | 0.9999457 | 0.1873539 |  |  | 242046 | 0.9889531 | 0.9866385 | 0.001299298 | 0.9924689 | 0.004985576 | 0.9924633 | 0.005643886 |  |  | 137160 | 0.9496086 | 0.9670213 | 0.002959326 | 0.9515047 | 0.00392844 | 0.951504 | 0.007979588 |  |  | 284580 | 0.9565191 | 0.9150489 | 0.006792585 | 0.9683687 | 0.0130733 | 0.9683703 | 0.008517175 |  |  | 585360 | 0.953227 | 0.8678712 | 0.0114164 | 0.953863 | 0.002903491 | 0.9538663 | 0.01142271
|  |  | 73812 | 0.9995459 | 0.9994305 | 0.000548515 | 0.9999501 | 0.171387 | 0.9999457 | 0.1873539 |  |  | 242346 | 0.9899135 | 0.9866385 | 0.001299298 | 0.9924803 | 0.004984216 | 0.9924748 | 0.005643236 |  |  | 137460 | 0.9496086 | 0.9670213 | 0.002959326 | 0.9515787 | 0.003929753 | 0.951578 | 0.007982105 |  |  | 284880 | 0.9582006 | 0.9150489 | 0.006792585 | 0.9684102 | 0.01307086 | 0.9684117 | 0.008515584 |  |  | 585660 | 0.9420373 | 0.8678712 | 0.0114164 | 0.9539025 | 0.002903782 | 0.9539058 | 0.01142102
|  |  | 73932 | 0.9995459 | 0.9994305 | 0.000548515 | 0.9999501 | 0.171387 | 0.9999457 | 0.1873539 |  |  | 242646 | 0.9889531 | 0.9866385 | 0.001299298 | 0.9924917 | 0.004982857 | 0.9924862 | 0.005642587 |  |  | 137760 | 0.9506876 | 0.9670213 | 0.002959326 | 0.9516526 | 0.003931057 | 0.9516519 | 0.007984613 |  |  | 285180 | 0.9565191 | 0.9150489 | 0.006792585 | 0.9684516 | 0.01306842 | 0.9684531 | 0.008513998 |  |  | 585960 | 0.9420373 | 0.8678712 | 0.0114164 | 0.953942 | 0.002904073 | 0.9539453 | 0.01141933
|  |  | 74052 | 0.9995459 | 0.9994305 | 0.000548515 | 0.9999501 | 0.171387 | 0.9999457 | 0.1873539 |  |  | 242946 | 0.9889531 | 0.9866385 | 0.001299298 | 0.9925031 | 0.0049815 | 0.9924976 | 0.005641939 |  |  | 138060 | 0.9485295 | 0.9670213 | 0.002959326 | 0.9517264 | 0.003932353 | 0.9517257 | 0.007987113 |  |  | 285480 | 0.9565191 | 0.9150489 | 0.006792585 | 0.9684928 | 0.01306599 | 0.9684944 | 0.008512415 |  |  | 586260 | 0.9420373 | 0.8678712 | 0.0114164 | 0.9539815 | 0.002904364 | 0.9539848 | 0.01141765
|  |  | 74172 | 1.000442 | 0.9994305 | 0.000548515 | 0.9999501 | 0.171387 | 0.9999457 | 0.1873539 |  |  | 243246 | 0.9899135 | 0.9866385 | 0.001299298 | 0.9925145 | 0.004980145 | 0.992509 | 0.005641292 |  |  | 138360 | 0.9485295 | 0.9670213 | 0.002959326 | 0.9518 | 0.003933639 | 0.9517993 | 0.007989603 |  |  | 285780 | 0.9565191 | 0.9150489 | 0.006792585 | 0.968534 | 0.01306356 | 0.9685355 | 0.008510837 |  |  | 586560 | 0.9442752 | 0.8678712 | 0.0114164 | 0.9540209 | 0.002904655 | 0.9540242 | 0.01141596
|  |  | 74292 | 0.9995459 | 0.9994305 | 0.000548515 | 0.9999501 | 0.171387 | 0.9999457 | 0.1873539 |  |  | 243546 | 0.9889531 | 0.9866385 | 0.001299298 | 0.9925258 | 0.004978792 | 0.9925204 | 0.005640645 |  |  | 138660 | 0.9496086 | 0.9670213 | 0.002959326 | 0.9518736 | 0.003934916 | 0.9518729 | 0.007992084 |  |  | 286080 | 0.9531561 | 0.9150489 | 0.006792585 | 0.968575 | 0.01306114 | 0.9685765 | 0.008509263 |  |  | 586860 | 0.9442752 | 0.8678712 | 0.0114164 | 0.9540602 | 0.002904945 | 0.9540635 | 0.01141428
|  |  | 74412 | 1.000442 | 0.9994305 | 0.000548515 | 0.9999501 | 0.171387 | 0.9999457 | 0.1873539 |  |  | 243846 | 0.9879926 | 0.9866385 | 0.001299298 | 0.9925372 | 0.004977441 | 0.9925317 | 0.005639999 |  |  | 138960 | 0.9485295 | 0.9670213 | 0.002959326 | 0.951947 | 0.003936185 | 0.9519463 | 0.007994556 |  |  | 286380 | 0.9565191 | 0.9150489 | 0.006792585 | 0.9686159 | 0.01305873 | 0.9686174 | 0.008507692 |  |  | 587160 | 0.953227 | 0.8678712 | 0.0114164 | 0.9540996 | 0.002905235 | 0.9541028 | 0.0114126
|  |  | 74532 | 0.99865 | 0.9994305 | 0.000548515 | 0.9999501 | 0.171387 | 0.9999457 | 0.1873539 |  |  | 244146 | 0.9889531 | 0.9866385 | 0.001299298 | 0.9925484 | 0.004976091 | 0.992543 | 0.005639354 |  |  | 139260 | 0.9517666 | 0.9670213 | 0.002959326 | 0.9520203 | 0.003937445 | 0.9520196 | 0.007997018 |  |  | 286680 | 0.9548376 | 0.9150489 | 0.006792585 | 0.9686568 | 0.01305632 | 0.9686582 | 0.008506126 |  |  | 587460 | 0.9375614 | 0.8678712 | 0.0114164 | 0.9541388 | 0.002905525 | 0.9541421 | 0.01141092
|  |  | 74652 | 0.997754 | 0.9994305 | 0.000548515 | 0.9999501 | 0.171387 | 0.9999457 | 0.1873539 |  |  | 244446 | 0.9889531 | 0.9866385 | 0.001299298 | 0.9925597 | 0.004974744 | 0.9925542 | 0.005638709 |  |  | 139560 | 0.9506876 | 0.9670213 | 0.002959326 | 0.9520935 | 0.003938696 | 0.9520928 | 0.007999472 |  |  | 286980 | 0.9582006 | 0.9150489 | 0.006792585 | 0.9686975 | 0.01305392 | 0.9686989 | 0.008504564 |  |  | 587760 | 0.9420373 | 0.8678712 | 0.0114164 | 0.9541781 | 0.002905814 | 0.9541813 | 0.01140924
|  |  | 74772 | 0.9995459 | 0.9994305 | 0.000548515 | 0.9999501 | 0.171387 | 0.9999457 | 0.1873539 |  |  | 244746 | 0.9899135 | 0.9866385 | 0.001299298 | 0.9925709 | 0.004973398 | 0.9925655 | 0.005638066 |  |  | 139860 | 0.9506876 | 0.9670213 | 0.002959326 | 0.9521666 | 0.003939938 | 0.9521658 | 0.008001917 |  |  | 287280 | 0.9565191 | 0.9150489 | 0.006792585 | 0.9687381 | 0.01305152 | 0.9687395 | 0.008503006 |  |  | 588060 | 0.9420373 | 0.8678712 | 0.0114164 | 0.9542173 | 0.002906103 | 0.9542205 | 0.01140756
|  |  | 74892 | 0.9995459 | 0.9994305 | 0.000548515 | 0.9999501 | 0.171387 | 0.9999457 | 0.1873539 |  |  | 245046 | 0.9889531 | 0.9866385 | 0.001299298 | 0.9925821 | 0.004972055 | 0.9925767 | 0.005637423 |  |  | 140160 | 0.9517666 | 0.9670213 | 0.002959326 | 0.9522395 | 0.003941171 | 0.9522388 | 0.008004352 |  |  | 287580 | 0.9582006 | 0.9150489 | 0.006792585 | 0.9687785 | 0.01304913 | 0.96878 | 0.008501452 |  |  | 588360 | 0.9442752 | 0.8678712 | 0.0114164 | 0.9542564 | 0.002906392 | 0.9542596 | 0.01140588
|  |  | 75012 | 0.99865 | 0.9994305 | 0.000548515 | 0.9999501 | 0.171387 | 0.9999457 | 0.1873539 |  |  | 245346 | 0.9889531 | 0.9866385 | 0.001299298 | 0.9925932 | 0.004970713 | 0.9925878 | 0.005636781 |  |  | 140460 | 0.9506876 | 0.9670213 | 0.002959326 | 0.9523124 | 0.003942396 | 0.9523116 | 0.008006779 |  |  | 287880 | 0.9598821 | 0.9150489 | 0.006792585 | 0.9688189 | 0.01304675 | 0.9688203 | 0.008499903 |  |  | 588660 | 0.9442752 | 0.8678712 | 0.0114164 | 0.9542955 | 0.00290668 | 0.9542987 | 0.0114042
|  |  | 75132 | 0.9995459 | 0.9994305 | 0.000548515 | 0.9999501 | 0.171387 | 0.9999457 | 0.1873539 |  |  | 245646 | 0.990874 | 0.9866385 | 0.001299298 | 0.9926044 | 0.004969373 | 0.992599 | 0.00563614 |  |  | 140760 | 0.9496086 | 0.9670213 | 0.002959326 | 0.9523851 | 0.003943612 | 0.9523843 | 0.008009196 |  |  | 288180 | 0.9565191 | 0.9150489 | 0.006792585 | 0.9688592 | 0.01304437 | 0.9688606 | 0.008498357 |  |  | 588960 | 0.9487511 | 0.8678712 | 0.0114164 | 0.9543345 | 0.002906968 | 0.9543378 | 0.01140253
|  |  | 75252 | 0.99865 | 0.9994305 | 0.000548515 | 0.9999501 | 0.171387 | 0.9999457 | 0.1873539 |  |  | 245946 | 0.990874 | 0.9866385 | 0.001299298 | 0.9926155 | 0.004968035 | 0.9926101 | 0.005635499 |  |  | 141060 | 0.9496086 | 0.9670213 | 0.002959326 | 0.9524577 | 0.003944819 | 0.9524569 | 0.008011605 |  |  | 288480 | 0.9565191 | 0.9150489 | 0.006792585 | 0.9688993 | 0.013042 | 0.9689007 | 0.008496815 |  |  | 589260 | 0.9465132 | 0.8678712 | 0.0114164 | 0.9543736 | 0.002907255 | 0.9543768 | 0.01140085
|  |  | 75372 | 0.99865 | 0.9994305 | 0.000548515 | 0.9999501 | 0.171387 | 0.9999457 | 0.1873539 |  |  | 246246 | 0.9899135 | 0.9866385 | 0.001299298 | 0.9926265 | 0.004966699 | 0.9926212 | 0.00563486 |  |  | 141360 | 0.9517666 | 0.9670213 | 0.002959326 | 0.9525301 | 0.003946017 | 0.9525294 | 0.008014004 |  |  | 288780 | 0.9582006 | 0.9150489 | 0.006792585 | 0.9689394 | 0.01303964 | 0.9689408 | 0.008495278 |  |  | 589560 | 0.9465132 | 0.8678712 | 0.0114164 | 0.9544125 | 0.002907543 | 0.9544157 | 0.01139918
|  |  | 75492 | 0.9995459 | 0.9994305 | 0.000548515 | 0.9999501 | 0.171387 | 0.9999457 | 0.1873539 |  |  | 246546 | 0.9899135 | 0.9866385 | 0.001299298 | 0.9926376 | 0.004965365 | 0.9926322 | 0.005634221 |  |  | 141660 | 0.9528456 | 0.9670213 | 0.002959326 | 0.9526025 | 0.003947207 | 0.9526018 | 0.008016395 |  |  | 289080 | 0.9582006 | 0.9150489 | 0.006792585 | 0.9689793 | 0.01303728 | 0.9689807 | 0.008493744 |  |  | 589860 | 0.9465132 | 0.8678712 | 0.0114164 | 0.9544514 | 0.00290783 | 0.9544546 | 0.01139751
|  |  | 75612 | 0.99865 | 0.9994305 | 0.000548515 | 0.9999501 | 0.171387 | 0.9999457 | 0.1873539 |  |  | 246846 | 0.990874 | 0.9866385 | 0.001299298 | 0.9926486 | 0.004964033 | 0.9926433 | 0.005633583 |  |  | 141960 | 0.9517666 | 0.9670213 | 0.002959326 | 0.9526747 | 0.003948388 | 0.952674 | 0.008018777 |  |  | 289380 | 0.9565191 | 0.9150489 | 0.006792585 | 0.9690191 | 0.01303493 | 0.9690205 | 0.008492215 |  |  | 590160 | 0.9465132 | 0.8678712 | 0.0114164 | 0.9544903 | 0.002908116 | 0.9544935 | 0.01139584
|  |  | 75732 | 0.9995459 | 0.9994305 | 0.000548515 | 0.9999501 | 0.171387 | 0.9999457 | 0.1873539 |  |  | 247146 | 0.9889531 | 0.9866385 | 0.001299298 | 0.9926596 | 0.004962703 | 0.9926542 | 0.005632946 |  |  | 142260 | 0.9506876 | 0.9670213 | 0.002959326 | 0.9527469 | 0.00394956 | 0.9527461 | 0.008021149 |  |  | 289680 | 0.9598821 | 0.9150489 | 0.006792585 | 0.9690588 | 0.01303259 | 0.9690602 | 0.00849069 |  |  | 590460 | 0.9397993 | 0.8678712 | 0.0114164 | 0.9545291 | 0.002908403 | 0.9545323 | 0.01139417
|  |  | 75852 | 0.997754 | 0.9994305 | 0.000548515 | 0.9999501 | 0.171387 | 0.9999457 | 0.1873539 |  |  | 247446 | 0.9889531 | 0.9866385 | 0.001299298 | 0.9926705 | 0.004961375 | 0.9926652 | 0.005632309 |  |  | 142560 | 0.9517666 | 0.9670213 | 0.002959326 | 0.9528189 | 0.003950724 | 0.9528181 | 0.008023513 |  |  | 289980 | 0.9598821 | 0.9150489 | 0.006792585 | 0.9690984 | 0.01303025 | 0.9690998 | 0.008489169 |  |  | 590760 | 0.9420373 | 0.8678712 | 0.0114164 | 0.9545679 | 0.002908689 | 0.9545711 | 0.0113925
|  |  | 75972 | 0.9995459 | 0.9994305 | 0.000548515 | 0.9999501 | 0.171387 | 0.9999457 | 0.1873539 |  |  | 247746 | 0.9899135 | 0.9866385 | 0.001299298 | 0.9926815 | 0.004960049 | 0.9926762 | 0.005631674 |  |  | 142860 | 0.9517666 | 0.9670213 | 0.002959326 | 0.9528908 | 0.003951879 | 0.95289 | 0.008025868 |  |  | 290280 | 0.9615635 | 0.9150489 | 0.006792585 | 0.9691379 | 0.01302791 | 0.9691393 | 0.008487651 |  |  | 591060 | 0.9420373 | 0.8678712 | 0.0114164 | 0.9546067 | 0.002908974 | 0.9546098 | 0.01139083
|  |  | 76092 | 0.9995459 | 0.9994305 | 0.000548515 | 0.9999501 | 0.171387 | 0.9999457 | 0.1873539 |  |  | 248046 | 0.9889531 | 0.9866385 | 0.001299298 | 0.9926923 | 0.004958725 | 0.9926871 | 0.005631039 |  |  | 143160 | 0.9517666 | 0.9670213 | 0.002959326 | 0.9529626 | 0.003953026 | 0.9529618 | 0.008028214 |  |  | 290580 | 0.9598821 | 0.9150489 | 0.006792585 | 0.9691773 | 0.01302559 | 0.9691787 | 0.008486138 |  |  | 591360 | 0.9420373 | 0.8678712 | 0.0114164 | 0.9546454 | 0.00290926 | 0.9546485 | 0.01138916
|  |  | 76212 | 0.9995459 | 0.9994305 | 0.000548515 | 0.9999501 | 0.171387 | 0.9999457 | 0.1873539 |  |  | 248346 | 0.990874 | 0.9866385 | 0.001299298 | 0.9927032 | 0.004957403 | 0.9926979 | 0.005630406 |  |  | 143460 | 0.9496086 | 0.9670213 | 0.002959326 | 0.9530342 | 0.003954164 | 0.9530334 | 0.008030551 |  |  | 290880 | 0.9598821 | 0.9150489 | 0.006792585 | 0.9692166 | 0.01302327 | 0.9692179 | 0.008484629 |  |  | 591660 | 0.9509891 | 0.8678712 | 0.0114164 | 0.954684 | 0.002909545 | 0.9546872 | 0.0113875
|  |  | 76332 | 0.9995459 | 0.9994305 | 0.000548515 | 0.9999501 | 0.171387 | 0.9999457 | 0.1873539 |  |  | 248646 | 0.9899135 | 0.9866385 | 0.001299298 | 0.9927141 | 0.004956083 | 0.9927088 | 0.005629773 |  |  | 143760 | 0.9496086 | 0.9670213 | 0.002959326 | 0.9531058 | 0.003955293 | 0.953105 | 0.008032879 |  |  | 291180 | 0.9582006 | 0.9150489 | 0.006792585 | 0.9692558 | 0.01302095 | 0.9692571 | 0.008483124 |  |  | 591960 | 0.9465132 | 0.8678712 | 0.0114164 | 0.9547226 | 0.00290983 | 0.9547258 | 0.01138584
|  |  | 76452 | 0.9995459 | 0.9994305 | 0.000548515 | 0.9999501 | 0.171387 | 0.9999457 | 0.1873539 |  |  | 248946 | 0.9899135 | 0.9866385 | 0.001299298 | 0.9927249 | 0.004954765 | 0.9927196 | 0.005629141 |  |  | 144060 | 0.9496086 | 0.9670213 | 0.002959326 | 0.9531772 | 0.003956414 | 0.9531764 | 0.008035198 |  |  | 291480 | 0.9582006 | 0.9150489 | 0.006792585 | 0.9692949 | 0.01301864 | 0.9692961 | 0.008481623 |  |  | 592260 | 0.9375614 | 0.8678712 | 0.0114164 | 0.9547612 | 0.002910114 | 0.9547643 | 0.01138417
|  |  | 76572 | 0.9995459 | 0.9994305 | 0.000548515 | 0.9999501 | 0.171387 | 0.9999457 | 0.1873539 |  |  | 249246 | 0.9879926 | 0.9866385 | 0.001299298 | 0.9927356 | 0.004953448 | 0.9927304 | 0.00562851 |  |  | 144360 | 0.9506876 | 0.9670213 | 0.002959326 | 0.9532485 | 0.003957527 | 0.9532477 | 0.008037509 |  |  | 291780 | 0.9598821 | 0.9150489 | 0.006792585 | 0.9693338 | 0.01301634 | 0.9693351 | 0.008480126 |  |  | 592560 | 0.9442752 | 0.8678712 | 0.0114164 | 0.9547997 | 0.002910398 | 0.9548028 | 0.01138251
|  |  | 76692 | 0.9995459 | 0.9994305 | 0.000548515 | 0.9999501 | 0.171387 | 0.9999457 | 0.1873539 |  |  | 249546 | 0.9899135 | 0.9866385 | 0.001299298 | 0.9927464 | 0.004952134 | 0.9927412 | 0.00562788 |  |  | 144660 | 0.9496086 | 0.9670213 | 0.002959326 | 0.9533197 | 0.003958631 | 0.9533189 | 0.00803981 |  |  | 292080 | 0.9582006 | 0.9150489 | 0.006792585 | 0.9693727 | 0.01301405 | 0.9693739 | 0.008478633 |  |  | 592860 | 0.9420373 | 0.8678712 | 0.0114164 | 0.9548382 | 0.002910682 | 0.9548413 | 0.01138085
|  |  | 76812 | 0.99865 | 0.9994305 | 0.000548515 | 0.9999501 | 0.171387 | 0.9999457 | 0.1873539 |  |  | 249846 | 0.990874 | 0.9866385 | 0.001299298 | 0.9927571 | 0.004950822 | 0.9927519 | 0.00562725 |  |  | 144960 | 0.9506876 | 0.9670213 | 0.002959326 | 0.9533908 | 0.003959726 | 0.95339 | 0.008042103 |  |  | 292380 | 0.9598821 | 0.9150489 | 0.006792585 | 0.9694114 | 0.01301176 | 0.9694127 | 0.008477145 |  |  | 593160 | 0.9420373 | 0.8678712 | 0.0114164 | 0.9548766 | 0.002910965 | 0.9548797 | 0.01137919
|  |  | 76932 | 0.99865 | 0.9994305 | 0.000548515 | 0.9999501 | 0.171387 | 0.9999457 | 0.1873539 |  |  | 250146 | 0.9889531 | 0.9866385 | 0.001299298 | 0.9927678 | 0.004949512 | 0.9927626 | 0.005626622 |  |  | 145260 | 0.9528456 | 0.9670213 | 0.002959326 | 0.9534618 | 0.003960813 | 0.953461 | 0.008044387 |  |  | 292680 | 0.9598821 | 0.9150489 | 0.006792585 | 0.9694501 | 0.01300947 | 0.9694513 | 0.00847566 |  |  | 593460 | 0.9397993 | 0.8678712 | 0.0114164 | 0.954915 | 0.002911248 | 0.9549181 | 0.01137753
|  |  | 77052 | 1.000442 | 0.9994305 | 0.000548515 | 0.9999501 | 0.171387 | 0.9999457 | 0.1873539 |  |  | 250446 | 0.9899135 | 0.9866385 | 0.001299298 | 0.9927785 | 0.004948205 | 0.9927733 | 0.005625995 |  |  | 145560 | 0.9496086 | 0.9670213 | 0.002959326 | 0.9535326 | 0.003961892 | 0.9535318 | 0.008046662 |  |  | 292980 | 0.9598821 | 0.9150489 | 0.006792585 | 0.9694886 | 0.0130072 | 0.9694898 | 0.008474179 |  |  | 593760 | 0.9442752 | 0.8678712 | 0.0114164 | 0.9549533 | 0.002911531 | 0.9549564 | 0.01137588
|  |  | 77172 | 0.9995459 | 0.9994305 | 0.000548515 | 0.9999501 | 0.171387 | 0.9999457 | 0.1873539 |  |  | 250746 | 0.9899135 | 0.9866385 | 0.001299298 | 0.9927891 | 0.004946899 | 0.9927839 | 0.005625368 |  |  | 145860 | 0.9496086 | 0.9670213 | 0.002959326 | 0.9536034 | 0.003962962 | 0.9536026 | 0.008048929 |  |  | 293280 | 0.9582006 | 0.9150489 | 0.006792585 | 0.969527 | 0.01300493 | 0.9695283 | 0.008472702 |  |  | 594060 | 0.9442752 | 0.8678712 | 0.0114164 | 0.9549916 | 0.002911813 | 0.9549947 | 0.01137422
|  |  | 77292 | 0.9995459 | 0.9994305 | 0.000548515 | 0.9999501 | 0.171387 | 0.9999457 | 0.1873539 |  |  | 251046 | 0.9889531 | 0.9866385 | 0.001299298 | 0.9927997 | 0.004945595 | 0.9927946 | 0.005624742 |  |  | 146160 | 0.9506876 | 0.9670213 | 0.002959326 | 0.953674 | 0.003964024 | 0.9536732 | 0.008051186 |  |  | 293580 | 0.9582006 | 0.9150489 | 0.006792585 | 0.9695654 | 0.01300266 | 0.9695666 | 0.00847123 |  |  | 594360 | 0.9487511 | 0.8678712 | 0.0114164 | 0.9550299 | 0.002912096 | 0.955033 | 0.01137257
|  |  | 77412 | 0.9995459 | 0.9994305 | 0.000548515 | 0.9999501 | 0.171387 | 0.9999457 | 0.1873539 |  |  | 251346 | 0.9889531 | 0.9866385 | 0.001299298 | 0.9928103 | 0.004944293 | 0.9928052 | 0.005624118 |  |  | 146460 | 0.9506876 | 0.9670213 | 0.002959326 | 0.9537445 | 0.003965077 | 0.9537437 | 0.008053435 |  |  | 293880 | 0.9598821 | 0.9150489 | 0.006792585 | 0.9696036 | 0.0130004 | 0.9696048 | 0.008469761 |  |  | 594660 | 0.9397993 | 0.8678712 | 0.0114164 | 0.9550681 | 0.002912377 | 0.9550712 | 0.01137091
|  |  | 77532 | 0.9995459 | 0.9994305 | 0.000548515 | 0.9999501 | 0.171387 | 0.9999457 | 0.1873539 |  |  | 251646 | 0.9889531 | 0.9866385 | 0.001299298 | 0.9928209 | 0.004942994 | 0.9928157 | 0.005623494 |  |  | 146760 | 0.9517666 | 0.9670213 | 0.002959326 | 0.9538149 | 0.003966122 | 0.9538141 | 0.008055676 |  |  | 294180 | 0.9582006 | 0.9150489 | 0.006792585 | 0.9696417 | 0.01299815 | 0.9696429 | 0.008468297 |  |  | 594960 | 0.9442752 | 0.8678712 | 0.0114164 | 0.9551063 | 0.002912659 | 0.9551093 | 0.01136926
|  |  | 77652 | 0.99865 | 0.9994305 | 0.000548515 | 0.9999501 | 0.171387 | 0.9999457 | 0.1873539 |  |  | 251946 | 0.9899135 | 0.9866385 | 0.001299298 | 0.9928314 | 0.004941696 | 0.9928263 | 0.005622871 |  |  | 147060 | 0.9517666 | 0.9670213 | 0.002959326 | 0.9538852 | 0.003967159 | 0.9538844 | 0.008057907 |  |  | 294480 | 0.9615635 | 0.9150489 | 0.006792585 | 0.9696797 | 0.0129959 | 0.9696809 | 0.008466836 |  |  | 595260 | 0.9420373 | 0.8678712 | 0.0114164 | 0.9551444 | 0.00291294 | 0.9551474 | 0.01136761
|  |  | 77772 | 1.000442 | 0.9994305 | 0.000548515 | 0.9999501 | 0.171387 | 0.9999457 | 0.1873539 |  |  | 252246 | 0.990874 | 0.9866385 | 0.001299298 | 0.9928419 | 0.0049404 | 0.9928368 | 0.005622249 |  |  | 147360 | 0.9517666 | 0.9670213 | 0.002959326 | 0.9539553 | 0.003968187 | 0.9539545 | 0.00806013 |  |  | 294780 | 0.963245 | 0.9150489 | 0.006792585 | 0.9697176 | 0.01299366 | 0.9697188 | 0.008465379 |  |  | 595560 | 0.9397993 | 0.8678712 | 0.0114164 | 0.9551825 | 0.002913221 | 0.9551855 | 0.01136596
|  |  | 77892 | 0.9995459 | 0.9994305 | 0.000548515 | 0.9999501 | 0.171387 | 0.9999457 | 0.1873539 |  |  | 252546 | 0.9889531 | 0.9866385 | 0.001299298 | 0.9928523 | 0.004939107 | 0.9928473 | 0.005621628 |  |  | 147660 | 0.9517666 | 0.9670213 | 0.002959326 | 0.9540254 | 0.003969208 | 0.9540246 | 0.008062344 |  |  | 295080 | 0.9598821 | 0.9150489 | 0.006792585 | 0.9697554 | 0.01299143 | 0.9697566 | 0.008463927 |  |  | 595860 | 0.9420373 | 0.8678712 | 0.0114164 | 0.9552205 | 0.002913501 | 0.9552235 | 0.01136431
|  |  | 78012 | 0.99865 | 0.9994305 | 0.000548515 | 0.9999501 | 0.171387 | 0.9999457 | 0.1873539 |  |  | 252846 | 0.9899135 | 0.9866385 | 0.001299298 | 0.9928628 | 0.004937816 | 0.9928577 | 0.005621008 |  |  | 147960 | 0.9496086 | 0.9670213 | 0.002959326 | 0.9540953 | 0.00397022 | 0.9540945 | 0.008064549 |  |  | 295380 | 0.9615635 | 0.9150489 | 0.006792585 | 0.9697931 | 0.0129892 | 0.9697943 | 0.008462478 |  |  | 596160 | 0.9465132 | 0.8678712 | 0.0114164 | 0.9552585 | 0.002913782 | 0.9552615 | 0.01136266
|  |  | 78132 | 0.99865 | 0.9994305 | 0.000548515 | 0.9999501 | 0.171387 | 0.9999457 | 0.1873539 |  |  | 253146 | 0.9899135 | 0.9866385 | 0.001299298 | 0.9928732 | 0.004936527 | 0.9928681 | 0.005620389 |  |  | 148260 | 0.9506876 | 0.9670213 | 0.002959326 | 0.9541652 | 0.003971223 | 0.9541643 | 0.008066746 |  |  | 295680 | 0.9598821 | 0.9150489 | 0.006792585 | 0.9698307 | 0.01298698 | 0.9698319 | 0.008461034 |  |  | 596460 | 0.9442752 | 0.8678712 | 0.0114164 | 0.9552964 | 0.002914062 | 0.9552995 | 0.01136102
|  |  | 78252 | 0.9995459 | 0.9994305 | 0.000548515 | 0.9999501 | 0.171387 | 0.9999457 | 0.1873539 |  |  | 253446 | 0.9899135 | 0.9866385 | 0.001299298 | 0.9928836 | 0.00493524 | 0.9928785 | 0.005619771 |  |  | 148560 | 0.9506876 | 0.9670213 | 0.002959326 | 0.9542349 | 0.003972219 | 0.9542341 | 0.008068934 |  |  | 295980 | 0.9598821 | 0.9150489 | 0.006792585 | 0.9698682 | 0.01298476 | 0.9698693 | 0.008459593 |  |  | 596760 | 0.9442752 | 0.8678712 | 0.0114164 | 0.9553344 | 0.002914341 | 0.9553374 | 0.01135937
|  |  | 78372 | 1.000442 | 0.9994305 | 0.000548515 | 0.9999501 | 0.171387 | 0.9999457 | 0.1873539 |  |  | 253746 | 0.9899135 | 0.9866385 | 0.001299298 | 0.9928939 | 0.004933955 | 0.9928889 | 0.005619154 |  |  | 148860 | 0.9528456 | 0.9670213 | 0.002959326 | 0.9543045 | 0.003973206 | 0.9543037 | 0.008071114 |  |  | 296280 | 0.9598821 | 0.9150489 | 0.006792585 | 0.9699056 | 0.01298255 | 0.9699067 | 0.008458157 |  |  | 597060 | 0.9442752 | 0.8678712 | 0.0114164 | 0.9553722 | 0.00291462 | 0.9553752 | 0.01135773
|  |  | 78492 | 0.99865 | 0.9994305 | 0.000548515 | 0.9999501 | 0.171387 | 0.9999457 | 0.1873539 |  |  | 254046 | 0.9899135 | 0.9866385 | 0.001299298 | 0.9929043 | 0.004932672 | 0.9928993 | 0.005618538 |  |  | 149160 | 0.9528456 | 0.9670213 | 0.002959326 | 0.954374 | 0.003974185 | 0.9543731 | 0.008073285 |  |  | 296580 | 0.9598821 | 0.9150489 | 0.006792585 | 0.9699429 | 0.01298035 | 0.969944 | 0.008456724 |  |  | 597360 | 0.9465132 | 0.8678712 | 0.0114164 | 0.95541 | 0.002914899 | 0.955413 | 0.01135609
|  |  | 78612 | 0.9995459 | 0.9994305 | 0.000548515 | 0.9999501 | 0.171387 | 0.9999457 | 0.1873539 |  |  | 254346 | 0.990874 | 0.9866385 | 0.001299298 | 0.9929146 | 0.004931391 | 0.9929096 | 0.005617922 |  |  | 149460 | 0.9517666 | 0.9670213 | 0.002959326 | 0.9544434 | 0.003975156 | 0.9544425 | 0.008075447 |  |  | 296880 | 0.9598821 | 0.9150489 | 0.006792585 | 0.9699801 | 0.01297815 | 0.9699812 | 0.008455296 |  |  | 597660 | 0.9420373 | 0.8678712 | 0.0114164 | 0.9554478 | 0.002915178 | 0.9554508 | 0.01135444
|  |  | 78732 | 0.9995459 | 0.9994305 | 0.000548515 | 0.9999501 | 0.171387 | 0.9999457 | 0.1873539 |  |  | 254646 | 0.9899135 | 0.9866385 | 0.001299298 | 0.9929248 | 0.004930113 | 0.9929199 | 0.005617308 |  |  | 149760 | 0.9517666 | 0.9670213 | 0.002959326 | 0.9545126 | 0.003976119 | 0.9545118 | 0.008077601 |  |  | 297180 | 0.9615635 | 0.9150489 | 0.006792585 | 0.9700172 | 0.01297596 | 0.9700183 | 0.008453871 |  |  | 597960 | 0.9465132 | 0.8678712 | 0.0114164 | 0.9554855 | 0.002915456 | 0.9554885 | 0.0113528
|  |  | 78852 | 1.000442 | 0.9994305 | 0.000548515 | 0.9999501 | 0.171387 | 0.9999457 | 0.1873539 |  |  | 254946 | 0.9899135 | 0.9866385 | 0.001299298 | 0.9929351 | 0.004928837 | 0.9929301 | 0.005616695 |  |  | 150060 | 0.9506876 | 0.9670213 | 0.002959326 | 0.9545818 | 0.003977073 | 0.9545809 | 0.008079747 |  |  | 297480 | 0.9582006 | 0.9150489 | 0.006792585 | 0.9700542 | 0.01297378 | 0.9700552 | 0.00845245 |  |  | 598260 | 0.9442752 | 0.8678712 | 0.0114164 | 0.9555232 | 0.002915734 | 0.9555262 | 0.01135117
|  |  | 78972 | 0.9995459 | 0.9994305 | 0.000548515 | 0.9999501 | 0.171387 | 0.9999457 | 0.1873539 |  |  | 255246 | 0.9889531 | 0.9866385 | 0.001299298 | 0.9929453 | 0.004927562 | 0.9929404 | 0.005616083 |  |  | 150360 | 0.9496086 | 0.9670213 | 0.002959326 | 0.9546508 | 0.00397802 | 0.95465 | 0.008081883 |  |  | 297780 | 0.9615635 | 0.9150489 | 0.006792585 | 0.9700911 | 0.0129716 | 0.9700921 | 0.008451034 |  |  | 598560 | 0.9509891 | 0.8678712 | 0.0114164 | 0.9555609 | 0.002916012 | 0.9555638 | 0.01134953
|  |  | 79092 | 0.99865 | 0.9994305 | 0.000548515 | 0.9999501 | 0.171387 | 0.9999457 | 0.1873539 |  |  | 255546 | 0.9899135 | 0.9866385 | 0.001299298 | 0.9929555 | 0.00492629 | 0.9929506 | 0.005615472 |  |  | 150660 | 0.9506876 | 0.9670213 | 0.002959326 | 0.9547198 | 0.003978958 | 0.9547189 | 0.008084011 |  |  | 298080 | 0.9598821 | 0.9150489 | 0.006792585 | 0.9701279 | 0.01296942 | 0.9701289 | 0.008449621 |  |  | 598860 | 0.9509891 | 0.8678712 | 0.0114164 | 0.9555985 | 0.002916289 | 0.9556014 | 0.01134789
|  |  | 79212 | 0.99865 | 0.9994305 | 0.000548515 | 0.9999501 | 0.171387 | 0.9999457 | 0.1873539 |  |  | 255846 | 0.9899135 | 0.9866385 | 0.001299298 | 0.9929657 | 0.00492502 | 0.9929607 | 0.005614861 |  |  | 150960 | 0.9517666 | 0.9670213 | 0.002959326 | 0.9547886 | 0.003979888 | 0.9547877 | 0.008086131 |  |  | 298380 | 0.9598821 | 0.9150489 | 0.006792585 | 0.9701646 | 0.01296726 | 0.9701656 | 0.008448212 |  |  | 599160 | 0.9442752 | 0.8678712 | 0.0114164 | 0.9556361 | 0.002916566 | 0.955639 | 0.01134625
|  |  | 79332 | 0.99865 | 0.9994305 | 0.000548515 | 0.9999501 | 0.171387 | 0.9999457 | 0.1873539 |  |  | 256146 | 0.9899135 | 0.9866385 | 0.001299298 | 0.9929758 | 0.004923753 | 0.9929709 | 0.005614252 |  |  | 151260 | 0.9496086 | 0.9670213 | 0.002959326 | 0.9548573 | 0.003980811 | 0.9548564 | 0.008088242 |  |  | 298680 | 0.9615635 | 0.9150489 | 0.006792585 | 0.9702011 | 0.0129651 | 0.9702021 | 0.008446808 |  |  | 599460 | 0.9397993 | 0.8678712 | 0.0114164 | 0.9556736 | 0.002916843 | 0.9556765 | 0.01134462
|  |  | 79452 | 0.99865 | 0.9994305 | 0.000548515 | 0.9999501 | 0.171387 | 0.9999457 | 0.1873539 |  |  | 256446 | 0.9899135 | 0.9866385 | 0.001299298 | 0.9929859 | 0.004922487 | 0.992981 | 0.005613644 |  |  | 151560 | 0.9528456 | 0.9670213 | 0.002959326 | 0.9549259 | 0.003981725 | 0.954925 | 0.008090345 |  |  | 298980 | 0.9615635 | 0.9150489 | 0.006792585 | 0.9702376 | 0.01296294 | 0.9702386 | 0.008445407 |  |  | 599760 | 0.9442752 | 0.8678712 | 0.0114164 | 0.955711 | 0.00291712 | 0.955714 | 0.01134299
|  |  | 79572 | 0.9995459 | 0.9994305 | 0.000548515 | 0.9999501 | 0.171387 | 0.9999457 | 0.1873539 |  |  | 256746 | 0.9889531 | 0.9866385 | 0.001299298 | 0.992996 | 0.004921224 | 0.9929911 | 0.005613037 |  |  | 151860 | 0.9528456 | 0.9670213 | 0.002959326 | 0.9549944 | 0.003982631 | 0.9549935 | 0.00809244 |  |  | 299280 | 0.9615635 | 0.9150489 | 0.006792585 | 0.970274 | 0.01296079 | 0.970275 | 0.00844401 |  |  | 600060 | 0.9420373 | 0.8678712 | 0.0114164 | 0.9557485 | 0.002917396 | 0.9557514 | 0.01134136
|  |  | 79692 | 1.001338 | 0.9994305 | 0.000548515 | 0.9999501 | 0.171387 | 0.9999457 | 0.1873539 |  |  | 257046 | 0.9889531 | 0.9866385 | 0.001299298 | 0.9930061 | 0.004919963 | 0.9930012 | 0.005612431 |  |  | 152160 | 0.9517666 | 0.9670213 | 0.002959326 | 0.9550628 | 0.00398353 | 0.9550619 | 0.008094525 |  |  | 299580 | 0.9598821 | 0.9150489 | 0.006792585 | 0.9703103 | 0.01295865 | 0.9703113 | 0.008442618 |  |  | 600360 | 0.9420373 | 0.8678712 | 0.0114164 | 0.9557859 | 0.002917672 | 0.9557888 | 0.01133972
|  |  | 79812 | 0.99865 | 0.9994305 | 0.000548515 | 0.9999501 | 0.171387 | 0.9999457 | 0.1873539 |  |  | 257346 | 0.9899135 | 0.9866385 | 0.001299298 | 0.9930161 | 0.004918704 | 0.9930112 | 0.005611825 |  |  | 152460 | 0.9528456 | 0.9670213 | 0.002959326 | 0.955131 | 0.00398442 | 0.9551301 | 0.008096603 |  |  | 299880 | 0.9615635 | 0.9150489 | 0.006792585 | 0.9703465 | 0.01295651 | 0.9703475 | 0.008441229 |  |  | 600660 | 0.9442752 | 0.8678712 | 0.0114164 | 0.9558232 | 0.002917947 | 0.9558261 | 0.0113381
|  |  | 79932 | 0.99865 | 0.9994305 | 0.000548515 | 0.9999501 | 0.171387 | 0.9999457 | 0.1873539 |  |  | 257646 | 0.990874 | 0.9866385 | 0.001299298 | 0.9930261 | 0.004917447 | 0.9930213 | 0.005611221 |  |  | 152760 | 0.9528456 | 0.9670213 | 0.002959326 | 0.9551992 | 0.003985302 | 0.9551983 | 0.008098672 |  |  | 300180 | 0.9615635 | 0.9150489 | 0.006792585 | 0.9703826 | 0.01295438 | 0.9703835 | 0.008439844 |  |  | 600960 | 0.9442752 | 0.8678712 | 0.0114164 | 0.9558605 | 0.002918222 | 0.9558634 | 0.01133647
|  |  | 80052 | 1.000442 | 0.9994305 | 0.000548515 | 0.9999501 | 0.171387 | 0.9999457 | 0.1873539 |  |  | 257946 | 0.9899135 | 0.9866385 | 0.001299298 | 0.9930361 | 0.004916193 | 0.9930313 | 0.005610618 |  |  | 153060 | 0.9517666 | 0.9670213 | 0.002959326 | 0.9552672 | 0.003986177 | 0.9552663 | 0.008100733 |  |  | 300480 | 0.9598821 | 0.9150489 | 0.006792585 | 0.9704186 | 0.01295226 | 0.9704195 | 0.008438463 |  |  | 601260 | 0.9465132 | 0.8678712 | 0.0114164 | 0.9558978 | 0.002918497 | 0.9559007 | 0.01133484
|  |  | 80172 | 0.99865 | 0.9994305 | 0.000548515 | 0.9999501 | 0.171387 | 0.9999457 | 0.1873539 |  |  | 258246 | 0.990874 | 0.9866385 | 0.001299298 | 0.993046 | 0.00491494 | 0.9930412 | 0.005610016 |  |  | 153360 | 0.9528456 | 0.9670213 | 0.002959326 | 0.9553352 | 0.003987043 | 0.9553343 | 0.008102785 |  |  | 300780 | 0.9598821 | 0.9150489 | 0.006792585 | 0.9704545 | 0.01295014 | 0.9704554 | 0.008437086 |  |  | 601560 | 0.9465132 | 0.8678712 | 0.0114164 | 0.955935 | 0.002918772 | 0.9559379 | 0.01133321
|  |  | 80292 | 0.9995459 | 0.9994305 | 0.000548515 | 0.9999501 | 0.171387 | 0.9999457 | 0.1873539 |  |  | 258546 | 0.9899135 | 0.9866385 | 0.001299298 | 0.993056 | 0.00491369 | 0.9930512 | 0.005609415 |  |  | 153660 | 0.9528456 | 0.9670213 | 0.002959326 | 0.955403 | 0.003987902 | 0.9554021 | 0.008104829 |  |  | 301080 | 0.963245 | 0.9150489 | 0.006792585 | 0.9704903 | 0.01294803 | 0.9704912 | 0.008435713 |  |  | 601860 | 0.9420373 | 0.8678712 | 0.0114164 | 0.9559722 | 0.002919046 | 0.955975 | 0.01133159
|  |  | 80412 | 0.9995459 | 0.9994305 | 0.000548515 | 0.9999501 | 0.171387 | 0.9999457 | 0.1873539 |  |  | 258846 | 0.990874 | 0.9866385 | 0.001299298 | 0.9930659 | 0.004912442 | 0.9930611 | 0.005608815 |  |  | 153960 | 0.9517666 | 0.9670213 | 0.002959326 | 0.9554707 | 0.003988753 | 0.9554698 | 0.008106864 |  |  | 301380 | 0.9615635 | 0.9150489 | 0.006792585 | 0.970526 | 0.01294592 | 0.9705269 | 0.008434343 |  |  | 602160 | 0.9397993 | 0.8678712 | 0.0114164 | 0.9560093 | 0.00291932 | 0.9560122 | 0.01132997
|  |  | 80532 | 0.9995459 | 0.9994305 | 0.000548515 | 0.9999501 | 0.171387 | 0.9999457 | 0.1873539 |  |  | 259146 | 0.9899135 | 0.9866385 | 0.001299298 | 0.9930758 | 0.004911197 | 0.993071 | 0.005608216 |  |  | 154260 | 0.9539246 | 0.9670213 | 0.002959326 | 0.9555383 | 0.003989596 | 0.9555374 | 0.008108892 |  |  | 301680 | 0.9615635 | 0.9150489 | 0.006792585 | 0.9705616 | 0.01294382 | 0.9705624 | 0.008432978 |  |  | 602460 | 0.9420373 | 0.8678712 | 0.0114164 | 0.9560464 | 0.002919593 | 0.9560492 | 0.01132834
|  |  | 80652 | 0.99865 | 0.9994305 | 0.000548515 | 0.9999501 | 0.171387 | 0.9999457 | 0.1873539 |  |  | 259446 | 0.9899135 | 0.9866385 | 0.001299298 | 0.9930856 | 0.004909953 | 0.9930808 | 0.005607619 |  |  | 154560 | 0.9539246 | 0.9670213 | 0.002959326 | 0.9556058 | 0.003990431 | 0.9556049 | 0.008110911 |  |  | 301980 | 0.9615635 | 0.9150489 | 0.006792585 | 0.9705971 | 0.01294172 | 0.9705979 | 0.008431617 |  |  | 602760 | 0.9420373 | 0.8678712 | 0.0114164 | 0.9560835 | 0.002919867 | 0.9560863 | 0.01132672
|  |  | 80772 | 0.9995459 | 0.9994305 | 0.000548515 | 0.9999501 | 0.171387 | 0.9999457 | 0.1873539 |  |  | 259746 | 0.9879926 | 0.9866385 | 0.001299298 | 0.9930954 | 0.004908712 | 0.9930907 | 0.005607022 |  |  | 154860 | 0.9528456 | 0.9670213 | 0.002959326 | 0.9556732 | 0.003991259 | 0.9556723 | 0.008112921 |  |  | 302280 | 0.9598821 | 0.9150489 | 0.006792585 | 0.9706325 | 0.01293964 | 0.9706333 | 0.00843026 |  |  | 603060 | 0.9420373 | 0.8678712 | 0.0114164 | 0.9561205 | 0.00292014 | 0.9561233 | 0.0113251
|  |  | 80892 | 1.000442 | 0.9994305 | 0.000548515 | 0.9999501 | 0.171387 | 0.9999457 | 0.1873539 |  |  | 260046 | 0.9889531 | 0.9866385 | 0.001299298 | 0.9931052 | 0.004907473 | 0.9931005 | 0.005606426 |  |  | 155160 | 0.9528456 | 0.9670213 | 0.002959326 | 0.9557405 | 0.003992078 | 0.9557396 | 0.008114924 |  |  | 302580 | 0.9615635 | 0.9150489 | 0.006792585 | 0.9706678 | 0.01293755 | 0.9706686 | 0.008428906 |  |  | 603360 | 0.9420373 | 0.8678712 | 0.0114164 | 0.9561574 | 0.002920413 | 0.9561602 | 0.01132348
|  |  | 81012 | 0.9995459 | 0.9994305 | 0.000548515 | 0.9999501 | 0.171387 | 0.9999457 | 0.1873539 |  |  | 260346 | 0.9899135 | 0.9866385 | 0.001299298 | 0.993115 | 0.004906236 | 0.9931103 | 0.005605831 |  |  | 155460 | 0.9528456 | 0.9670213 | 0.002959326 | 0.9558076 | 0.00399289 | 0.9558067 | 0.008116918 |  |  | 302880 | 0.963245 | 0.9150489 | 0.006792585 | 0.970703 | 0.01293548 | 0.9707038 | 0.008427556 |  |  | 603660 | 0.9397993 | 0.8678712 | 0.0114164 | 0.9561943 | 0.002920685 | 0.9561972 | 0.01132187
|  |  | 81132 | 0.9995459 | 0.9994305 | 0.000548515 | 0.9999501 | 0.171387 | 0.9999457 | 0.1873539 |  |  | 260646 | 0.9899135 | 0.9866385 | 0.001299298 | 0.9931247 | 0.004905002 | 0.99312 | 0.005605238 |  |  | 155760 | 0.9528456 | 0.9670213 | 0.002959326 | 0.9558747 | 0.003993694 | 0.9558738 | 0.008118904 |  |  | 303180 | 0.963245 | 0.9150489 | 0.006792585 | 0.9707381 | 0.0129334 | 0.9707389 | 0.008426211 |  |  | 603960 | 0.9442752 | 0.8678712 | 0.0114164 | 0.9562312 | 0.002920957 | 0.956234 | 0.01132025
|  |  | 81252 | 1.000442 | 0.9994305 | 0.000548515 | 0.9999501 | 0.171387 | 0.9999457 | 0.1873539 |  |  | 260946 | 0.9889531 | 0.9866385 | 0.001299298 | 0.9931344 | 0.00490377 | 0.9931297 | 0.005604645 |  |  | 156060 | 0.9517666 | 0.9670213 | 0.002959326 | 0.9559416 | 0.00399449 | 0.9559407 | 0.008120881 |  |  | 303480 | 0.963245 | 0.9150489 | 0.006792585 | 0.9707731 | 0.01293134 | 0.9707739 | 0.008424869 |  |  | 604260 | 0.9487511 | 0.8678712 | 0.0114164 | 0.9562681 | 0.002921229 | 0.9562709 | 0.01131864
|  |  | 81372 | 0.9995459 | 0.9994305 | 0.000548515 | 0.9999501 | 0.171387 | 0.9999457 | 0.1873539 |  |  | 261246 | 0.9899135 | 0.9866385 | 0.001299298 | 0.9931441 | 0.00490254 | 0.9931395 | 0.005604054 |  |  | 156360 | 0.9517666 | 0.9670213 | 0.002959326 | 0.9560085 | 0.003995279 | 0.9560076 | 0.008122851 |  |  | 303780 | 0.9615635 | 0.9150489 | 0.006792585 | 0.9708081 | 0.01292928 | 0.9708089 | 0.008423531 |  |  | 604560 | 0.9465132 | 0.8678712 | 0.0114164 | 0.9563049 | 0.0029215 | 0.9563076 | 0.01131702
|  |  | 81492 | 0.99865 | 0.9994305 | 0.000548515 | 0.9999501 | 0.171387 | 0.9999457 | 0.1873539 |  |  | 261546 | 0.9899135 | 0.9866385 | 0.001299298 | 0.9931538 | 0.004901312 | 0.9931491 | 0.005603463 |  |  | 156660 | 0.9517666 | 0.9670213 | 0.002959326 | 0.9560752 | 0.00399606 | 0.9560743 | 0.008124812 |  |  | 304080 | 0.9598821 | 0.9150489 | 0.006792585 | 0.9708429 | 0.01292723 | 0.9708437 | 0.008422197 |  |  | 604860 | 0.9442752 | 0.8678712 | 0.0114164 | 0.9563416 | 0.002921771 | 0.9563444 | 0.01131541
|  |  | 81612 | 0.9995459 | 0.9994305 | 0.000548515 | 0.9999501 | 0.171387 | 0.9999457 | 0.1873539 |  |  | 261846 | 0.9889531 | 0.9866385 | 0.001299298 | 0.9931634 | 0.004900087 | 0.9931588 | 0.005602874 |  |  | 156960 | 0.9539246 | 0.9670213 | 0.002959326 | 0.9561419 | 0.003996833 | 0.9561409 | 0.008126765 |  |  | 304380 | 0.963245 | 0.9150489 | 0.006792585 | 0.9708776 | 0.01292518 | 0.9708784 | 0.008420867 |  |  | 605160 | 0.9487511 | 0.8678712 | 0.0114164 | 0.9563783 | 0.002922042 | 0.9563811 | 0.0113138
|  |  | 81732 | 0.9995459 | 0.9994305 | 0.000548515 | 0.9999501 | 0.171387 | 0.9999457 | 0.1873539 |  |  | 262146 | 0.9899135 | 0.9866385 | 0.001299298 | 0.9931731 | 0.004898863 | 0.9931684 | 0.005602286 |  |  | 157260 | 0.9517666 | 0.9670213 | 0.002959326 | 0.9562084 | 0.003997599 | 0.9562074 | 0.00812871 |  |  | 304680 | 0.963245 | 0.9150489 | 0.006792585 | 0.9709123 | 0.01292314 | 0.970913 | 0.008419541 |  |  | 605460 | 0.9442752 | 0.8678712 | 0.0114164 | 0.956415 | 0.002922313 | 0.9564178 | 0.01131219
|  |  | 81852 | 1.000442 | 0.9994305 | 0.000548515 | 0.9999501 | 0.171387 | 0.9999457 | 0.1873539 |  |  | 262446 | 0.9899135 | 0.9866385 | 0.001299298 | 0.9931826 | 0.004897643 | 0.993178 | 0.005601699 |  |  | 157560 | 0.9539246 | 0.9670213 | 0.002959326 | 0.9562748 | 0.003998357 | 0.9562739 | 0.008130647 |  |  | 304980 | 0.9615635 | 0.9150489 | 0.006792585 | 0.9709468 | 0.0129211 | 0.9709476 | 0.008418218 |  |  | 605760 | 0.9442752 | 0.8678712 | 0.0114164 | 0.9564516 | 0.002922583 | 0.9564544 | 0.01131058
|  |  | 81972 | 0.9995459 | 0.9994305 | 0.000548515 | 0.9999501 | 0.171387 | 0.9999457 | 0.1873539 |  |  | 262746 | 0.9889531 | 0.9866385 | 0.001299298 | 0.9931922 | 0.004896424 | 0.9931876 | 0.005601113 |  |  | 157860 | 0.9539246 | 0.9670213 | 0.002959326 | 0.9563411 | 0.003999108 | 0.9563402 | 0.008132576 |  |  | 305280 | 0.9649265 | 0.9150489 | 0.006792585 | 0.9709813 | 0.01291907 | 0.970982 | 0.0084169 |  |  | 606060 | 0.9420373 | 0.8678712 | 0.0114164 | 0.9564882 | 0.002922853 | 0.9564909 | 0.01130897
|  |  | 82092 | 0.9995459 | 0.9994305 | 0.000548515 | 0.9999501 | 0.171387 | 0.9999457 | 0.1873539 |  |  | 263046 | 0.9889531 | 0.9866385 | 0.001299298 | 0.9932018 | 0.004895208 | 0.9931972 | 0.005600528 |  |  | 158160 | 0.9539246 | 0.9670213 | 0.002959326 | 0.9564073 | 0.003999851 | 0.9564064 | 0.008134496 |  |  | 305580 | 0.963245 | 0.9150489 | 0.006792585 | 0.9710156 | 0.01291705 | 0.9710163 | 0.008415585 |  |  | 606360 | 0.9442752 | 0.8678712 | 0.0114164 | 0.9565247 | 0.002923123 | 0.9565275 | 0.01130736
|  |  | 82212 | 1.000442 | 0.9994305 | 0.000548515 | 0.9999501 | 0.171387 | 0.9999457 | 0.1873539 |  |  | 263346 | 0.9899135 | 0.9866385 | 0.001299298 | 0.9932113 | 0.004893994 | 0.9932067 | 0.005599944 |  |  | 158460 | 0.9539246 | 0.9670213 | 0.002959326 | 0.9564734 | 0.004000586 | 0.9564724 | 0.008136409 |  |  | 305880 | 0.9615635 | 0.9150489 | 0.006792585 | 0.9710499 | 0.01291503 | 0.9710506 | 0.008414274 |  |  | 606660 | 0.9420373 | 0.8678712 | 0.0114164 | 0.9565613 | 0.002923392 | 0.956564 | 0.01130576
|  |  | 82332 | 0.9995459 | 0.9994305 | 0.000548515 | 0.9999501 | 0.171387 | 0.9999457 | 0.1873539 |  |  | 263646 | 0.9889531 | 0.9866385 | 0.001299298 | 0.9932208 | 0.004892782 | 0.9932162 | 0.005599362 |  |  | 158760 | 0.9539246 | 0.9670213 | 0.002959326 | 0.9565394 | 0.004001314 | 0.9565384 | 0.008138313 |  |  | 306180 | 0.963245 | 0.9150489 | 0.006792585 | 0.971084 | 0.01291302 | 0.9710848 | 0.008412967 |  |  | 606960 | 0.9465132 | 0.8678712 | 0.0114164 | 0.9565977 | 0.002923661 | 0.9566004 | 0.01130416
|  |  | 82452 | 1.001338 | 0.9994305 | 0.000548515 | 0.9999501 | 0.171387 | 0.9999457 | 0.1873539 |  |  | 263946 | 0.9889531 | 0.9866385 | 0.001299298 | 0.9932302 | 0.004891572 | 0.9932257 | 0.00559878 |  |  | 159060 | 0.9528456 | 0.9670213 | 0.002959326 | 0.9566052 | 0.004002034 | 0.9566043 | 0.00814021 |  |  | 306480 | 0.9615635 | 0.9150489 | 0.006792585 | 0.9711181 | 0.01291102 | 0.9711188 | 0.008411664 |  |  | 607260 | 0.9442752 | 0.8678712 | 0.0114164 | 0.9566341 | 0.00292393 | 0.9566368 | 0.01130255
|  |  | 82572 | 1.000442 | 0.9994305 | 0.000548515 | 0.9999501 | 0.171387 | 0.9999457 | 0.1873539 |  |  | 264246 | 0.9899135 | 0.9866385 | 0.001299298 | 0.9932397 | 0.004890365 | 0.9932351 | 0.0055982 |  |  | 159360 | 0.9528456 | 0.9670213 | 0.002959326 | 0.956671 | 0.004002747 | 0.9566701 | 0.008142098 |  |  | 306780 | 0.963245 | 0.9150489 | 0.006792585 | 0.9711521 | 0.01290902 | 0.9711528 | 0.008410365 |  |  | 607560 | 0.9442752 | 0.8678712 | 0.0114164 | 0.9566705 | 0.002924198 | 0.9566732 | 0.01130095
|  |  | 82692 | 1.000442 | 0.9994305 | 0.000548515 | 0.9999501 | 0.171387 | 0.9999457 | 0.1873539 |  |  | 264546 | 0.9899135 | 0.9866385 | 0.001299298 | 0.9932491 | 0.004889161 | 0.9932445 | 0.00559762 |  |  | 159660 | 0.9528456 | 0.9670213 | 0.002959326 | 0.9567367 | 0.004003452 | 0.9567357 | 0.008143979 |  |  | 307080 | 0.963245 | 0.9150489 | 0.006792585 | 0.971186 | 0.01290702 | 0.9711867 | 0.00840907 |  |  | 607860 | 0.9442752 | 0.8678712 | 0.0114164 | 0.9567068 | 0.002924466 | 0.9567095 | 0.01129935
|  |  | 82812 | 1.001338 | 0.9994305 | 0.000548515 | 0.9999501 | 0.171387 | 0.9999457 | 0.1873539 |  |  | 264846 | 0.9899135 | 0.9866385 | 0.001299298 | 0.9932585 | 0.004887958 | 0.9932539 | 0.005597042 |  |  | 159960 | 0.9528456 | 0.9670213 | 0.002959326 | 0.9568022 | 0.00400415 | 0.9568013 | 0.008145851 |  |  | 307380 | 0.9615635 | 0.9150489 | 0.006792585 | 0.9712198 | 0.01290503 | 0.9712205 | 0.008407778 |  |  | 608160 | 0.9442752 | 0.8678712 | 0.0114164 | 0.9567431 | 0.002924734 | 0.9567458 | 0.01129775
|  |  | 82932 | 0.9995459 | 0.9994305 | 0.000548515 | 0.9999501 | 0.171387 | 0.9999457 | 0.1873539 |  |  | 265146 | 0.9899135 | 0.9866385 | 0.001299298 | 0.9932678 | 0.004886758 | 0.9932633 | 0.005596465 |  |  | 160260 | 0.9539246 | 0.9670213 | 0.002959326 | 0.9568677 | 0.00400484 | 0.9568667 | 0.008147715 |  |  | 307680 | 0.9598821 | 0.9150489 | 0.006792585 | 0.9712535 | 0.01290305 | 0.9712541 | 0.00840649 |  |  | 608460 | 0.9420373 | 0.8678712 | 0.0114164 | 0.9567794 | 0.002925002 | 0.9567821 | 0.01129615
|  |  | 83052 | 0.9995459 | 0.9994305 | 0.000548515 | 0.9999501 | 0.171387 | 0.9999457 | 0.1873539 |  |  | 265446 | 0.9899135 | 0.9866385 | 0.001299298 | 0.9932772 | 0.00488556 | 0.9932727 | 0.005595889 |  |  | 160560 | 0.9528456 | 0.9670213 | 0.002959326 | 0.956933 | 0.004005523 | 0.9569321 | 0.008149572 |  |  | 307980 | 0.9598821 | 0.9150489 | 0.006792585 | 0.9712871 | 0.01290107 | 0.9712877 | 0.008405206 |  |  | 608760 | 0.9465132 | 0.8678712 | 0.0114164 | 0.9568156 | 0.002925269 | 0.9568183 | 0.01129456
|  |  | 83172 | 0.9995459 | 0.9994305 | 0.000548515 | 0.9999501 | 0.171387 | 0.9999457 | 0.1873539 |  |  | 265746 | 0.9899135 | 0.9866385 | 0.001299298 | 0.9932865 | 0.004884364 | 0.993282 | 0.005595314 |  |  | 160860 | 0.9528456 | 0.9670213 | 0.002959326 | 0.9569983 | 0.004006199 | 0.9569973 | 0.00815142 |  |  | 308280 | 0.9615635 | 0.9150489 | 0.006792585 | 0.9713206 | 0.0128991 | 0.9713213 | 0.008403926 |  |  | 609060 | 0.9465132 | 0.8678712 | 0.0114164 | 0.9568518 | 0.002925536 | 0.9568544 | 0.01129296
|  |  | 83292 | 0.9995459 | 0.9994305 | 0.000548515 | 0.9999501 | 0.171387 | 0.9999457 | 0.1873539 |  |  | 266046 | 0.9899135 | 0.9866385 | 0.001299298 | 0.9932958 | 0.004883171 | 0.9932913 | 0.005594741 |  |  | 161160 | 0.9528456 | 0.9670213 | 0.002959326 | 0.9570634 | 0.004006867 | 0.9570624 | 0.008153261 |  |  | 308580 | 0.9598821 | 0.9150489 | 0.006792585 | 0.9713541 | 0.01289714 | 0.9713547 | 0.00840265 |  |  | 609360 | 0.9465132 | 0.8678712 | 0.0114164 | 0.9568879 | 0.002925802 | 0.9568905 | 0.01129137
|  |  | 83412 | 0.9995459 | 0.9994305 | 0.000548515 | 0.9999501 | 0.171387 | 0.9999457 | 0.1873539 |  |  | 266346 | 0.9899135 | 0.9866385 | 0.001299298 | 0.993305 | 0.00488198 | 0.9933006 | 0.005594168 |  |  | 161460 | 0.9550036 | 0.9670213 | 0.002959326 | 0.9571284 | 0.004007528 | 0.9571275 | 0.008155094 |  |  | 308880 | 0.9582006 | 0.9150489 | 0.006792585 | 0.9713874 | 0.01289518 | 0.971388 | 0.008401377 |  |  | 609660 | 0.9465132 | 0.8678712 | 0.0114164 | 0.956924 | 0.002926069 | 0.9569266 | 0.01128978
|  |  | 83532 | 0.9995459 | 0.9994305 | 0.000548515 | 0.9999501 | 0.171387 | 0.9999457 | 0.1873539 |  |  | 266646 | 0.990874 | 0.9866385 | 0.001299298 | 0.9933143 | 0.004880792 | 0.9933098 | 0.005593597 |  |  | 161760 | 0.9517666 | 0.9670213 | 0.002959326 | 0.9571934 | 0.004008182 | 0.9571924 | 0.008156918 |  |  | 309180 | 0.9615635 | 0.9150489 | 0.006792585 | 0.9714206 | 0.01289323 | 0.9714212 | 0.008400109 |  |  | 609960 | 0.9465132 | 0.8678712 | 0.0114164 | 0.95696 | 0.002926335 | 0.9569627 | 0.01128818
|  |  | 83652 | 0.9995459 | 0.9994305 | 0.000548515 | 0.9999501 | 0.171387 | 0.9999457 | 0.1873539 |  |  | 266946 | 0.9899135 | 0.9866385 | 0.001299298 | 0.9933235 | 0.004879605 | 0.9933191 | 0.005593026 |  |  | 162060 | 0.9528456 | 0.9670213 | 0.002959326 | 0.9572582 | 0.004008828 | 0.9572572 | 0.008158735 |  |  | 309480 | 0.963245 | 0.9150489 | 0.006792585 | 0.9714538 | 0.01289128 | 0.9714544 | 0.008398844 |  |  | 610260 | 0.9465132 | 0.8678712 | 0.0114164 | 0.956996 | 0.0029266 | 0.9569987 | 0.01128659
|  |  | 83772 | 0.9995459 | 0.9994305 | 0.000548515 | 0.9999501 | 0.171387 | 0.9999457 | 0.1873539 |  |  | 267246 | 0.9899135 | 0.9866385 | 0.001299298 | 0.9933327 | 0.004878421 | 0.9933283 | 0.005592457 |  |  | 162360 | 0.9539246 | 0.9670213 | 0.002959326 | 0.9573229 | 0.004009467 | 0.9573219 | 0.008160544 |  |  | 309780 | 0.963245 | 0.9150489 | 0.006792585 | 0.9714869 | 0.01288934 | 0.9714874 | 0.008397583 |  |  | 610560 | 0.9442752 | 0.8678712 | 0.0114164 | 0.957032 | 0.002926866 | 0.9570346 | 0.011285
|  |  | 83892 | 1.000442 | 0.9994305 | 0.000548515 | 0.9999501 | 0.171387 | 0.9999457 | 0.1873539 |  |  | 267546 | 0.9889531 | 0.9866385 | 0.001299298 | 0.9933418 | 0.00487724 | 0.9933374 | 0.005591889 |  |  | 162660 | 0.9539246 | 0.9670213 | 0.002959326 | 0.9573875 | 0.004010098 | 0.9573865 | 0.008162345 |  |  | 310080 | 0.963245 | 0.9150489 | 0.006792585 | 0.9715198 | 0.0128874 | 0.9715204 | 0.008396325 |  |  | 610860 | 0.9465132 | 0.8678712 | 0.0114164 | 0.9570679 | 0.002927131 | 0.9570705 | 0.01128342
|  |  | 84012 | 1.000442 | 0.9994305 | 0.000548515 | 0.9999501 | 0.171387 | 0.9999457 | 0.1873539 |  |  | 267846 | 0.9889531 | 0.9866385 | 0.001299298 | 0.993351 | 0.00487606 | 0.9933466 | 0.005591323 |  |  | 162960 | 0.9528456 | 0.9670213 | 0.002959326 | 0.957452 | 0.004010723 | 0.957451 | 0.008164139 |  |  | 310380 | 0.9615635 | 0.9150489 | 0.006792585 | 0.9715527 | 0.01288547 | 0.9715533 | 0.008395072 |  |  | 611160 | 0.9487511 | 0.8678712 | 0.0114164 | 0.9571038 | 0.002927396 | 0.9571064 | 0.01128183
|  |  | 84132 | 0.9995459 | 0.9994305 | 0.000548515 | 0.9999501 | 0.171387 | 0.9999457 | 0.1873539 |  |  | 268146 | 0.9899135 | 0.9866385 | 0.001299298 | 0.9933601 | 0.004874884 | 0.9933557 | 0.005590757 |  |  | 163260 | 0.9539246 | 0.9670213 | 0.002959326 | 0.9575164 | 0.00401134 | 0.9575154 | 0.008165924 |  |  | 310680 | 0.9649265 | 0.9150489 | 0.006792585 | 0.9715855 | 0.01288355 | 0.9715861 | 0.008393822 |  |  | 611460 | 0.9442752 | 0.8678712 | 0.0114164 | 0.9571396 | 0.00292766 | 0.9571422 | 0.01128024
|  |  | 84252 | 1.000442 | 0.9994305 | 0.000548515 | 0.9999501 | 0.171387 | 0.9999457 | 0.1873539 |  |  | 268446 | 0.9899135 | 0.9866385 | 0.001299298 | 0.9933692 | 0.004873709 | 0.9933648 | 0.005590192 |  |  | 163560 | 0.9550036 | 0.9670213 | 0.002959326 | 0.9575807 | 0.00401195 | 0.9575797 | 0.008167702 |  |  | 310980 | 0.963245 | 0.9150489 | 0.006792585 | 0.9716182 | 0.01288163 | 0.9716188 | 0.008392576 |  |  | 611760 | 0.9487511 | 0.8678712 | 0.0114164 | 0.9571754 | 0.002927925 | 0.957178 | 0.01127866
|  |  | 84372 | 0.9995459 | 0.9994305 | 0.000548515 | 0.9999501 | 0.171387 | 0.9999457 | 0.1873539 |  |  | 268746 | 0.9899135 | 0.9866385 | 0.001299298 | 0.9933782 | 0.004872537 | 0.9933739 | 0.005589629 |  |  | 163860 | 0.9539246 | 0.9670213 | 0.002959326 | 0.9576449 | 0.004012553 | 0.9576439 | 0.008169472 |  |  | 311280 | 0.963245 | 0.9150489 | 0.006792585 | 0.9716508 | 0.01287971 | 0.9716514 | 0.008391334 |  |  | 612060 | 0.9465132 | 0.8678712 | 0.0114164 | 0.9572112 | 0.002928188 | 0.9572138 | 0.01127708
|  |  | 84492 | 1.000442 | 0.9994305 | 0.000548515 | 0.9999501 | 0.171387 | 0.9999457 | 0.1873539 |  |  | 269046 | 0.9899135 | 0.9866385 | 0.001299298 | 0.9933873 | 0.004871367 | 0.993383 | 0.005589067 |  |  | 164160 | 0.9528456 | 0.9670213 | 0.002959326 | 0.957709 | 0.004013148 | 0.957708 | 0.008171234 |  |  | 311580 | 0.9615635 | 0.9150489 | 0.006792585 | 0.9716834 | 0.01287781 | 0.9716839 | 0.008390095 |  |  | 612360 | 0.9375614 | 0.8678712 | 0.0114164 | 0.9572469 | 0.002928452 | 0.9572495 | 0.0112755
|  |  | 84612 | 1.000442 | 0.9994305 | 0.000548515 | 0.9999501 | 0.171387 | 0.9999457 | 0.1873539 |  |  | 269346 | 0.990874 | 0.9866385 | 0.001299298 | 0.9933963 | 0.004870199 | 0.993392 | 0.005588506 |  |  | 164460 | 0.9528456 | 0.9670213 | 0.002959326 | 0.957773 | 0.004013737 | 0.957772 | 0.008172989 |  |  | 311880 | 0.963245 | 0.9150489 | 0.006792585 | 0.9717158 | 0.0128759 | 0.9717163 | 0.00838886 |  |  | 612660 | 0.9420373 | 0.8678712 | 0.0114164 | 0.9572826 | 0.002928715 | 0.9572851 | 0.01127391
|  |  | 84732 | 1.000442 | 0.9994305 | 0.000548515 | 0.9999501 | 0.171387 | 0.9999457 | 0.1873539 |  |  | 269646 | 0.9899135 | 0.9866385 | 0.001299298 | 0.9934053 | 0.004869034 | 0.993401 | 0.005587946 |  |  | 164760 | 0.9550036 | 0.9670213 | 0.002959326 | 0.9578369 | 0.004014318 | 0.9578359 | 0.008174736 |  |  | 312180 | 0.9649265 | 0.9150489 | 0.006792585 | 0.9717482 | 0.01287401 | 0.9717486 | 0.008387629 |  |  | 612960 | 0.9487511 | 0.8678712 | 0.0114164 | 0.9573182 | 0.002928978 | 0.9573208 | 0.01127234
|  |  | 84852 | 0.9995459 | 0.9994305 | 0.000548515 | 0.9999501 | 0.171387 | 0.9999457 | 0.1873539 |  |  | 269946 | 0.9899135 | 0.9866385 | 0.001299298 | 0.9934143 | 0.004867871 | 0.99341 | 0.005587387 |  |  | 165060 | 0.9550036 | 0.9670213 | 0.002959326 | 0.9579006 | 0.004014892 | 0.9578996 | 0.008176475 |  |  | 312480 | 0.963245 | 0.9150489 | 0.006792585 | 0.9717804 | 0.01287212 | 0.9717809 | 0.008386402 |  |  | 613260 | 0.9465132 | 0.8678712 | 0.0114164 | 0.9573538 | 0.002929241 | 0.9573564 | 0.01127076
|  |  | 84972 | 0.9995459 | 0.9994305 | 0.000548515 | 0.9999501 | 0.171387 | 0.9999457 | 0.1873539 |  |  | 270246 | 0.9889531 | 0.9866385 | 0.001299298 | 0.9934232 | 0.004866711 | 0.993419 | 0.00558683 |  |  | 165360 | 0.9539246 | 0.9670213 | 0.002959326 | 0.9579643 | 0.004015459 | 0.9579633 | 0.008178206 |  |  | 312780 | 0.9598821 | 0.9150489 | 0.006792585 | 0.9718126 | 0.01287023 | 0.9718131 | 0.008385179 |  |  | 613560 | 0.9442752 | 0.8678712 | 0.0114164 | 0.9573894 | 0.002929504 | 0.9573919 | 0.01126918
|  |  | 85092 | 1.000442 | 0.9994305 | 0.000548515 | 0.9999501 | 0.171387 | 0.9999457 | 0.1873539 |  |  | 270546 | 0.9879926 | 0.9866385 | 0.001299298 | 0.9934322 | 0.004865553 | 0.9934279 | 0.005586273 |  |  | 165660 | 0.9550036 | 0.9670213 | 0.002959326 | 0.9580279 | 0.004016019 | 0.9580269 | 0.00817993 |  |  | 313080 | 0.9649265 | 0.9150489 | 0.006792585 | 0.9718447 | 0.01286835 | 0.9718451 | 0.008383959 |  |  | 613860 | 0.9509891 | 0.8678712 | 0.0114164 | 0.9574249 | 0.002929766 | 0.9574274 | 0.01126761
|  |  | 85212 | 1.000442 | 0.9994305 | 0.000548515 | 0.9999501 | 0.171387 | 0.9999457 | 0.1873539 |  |  | 270846 | 0.9889531 | 0.9866385 | 0.001299298 | 0.9934411 | 0.004864397 | 0.9934368 | 0.005585718 |  |  | 165960 | 0.9528456 | 0.9670213 | 0.002959326 | 0.9580914 | 0.004016572 | 0.9580903 | 0.008181646 |  |  | 313380 | 0.963245 | 0.9150489 | 0.006792585 | 0.9718767 | 0.01286648 | 0.9718771 | 0.008382743 |  |  | 614160 | 0.9465132 | 0.8678712 | 0.0114164 | 0.9574604 | 0.002930028 | 0.9574629 | 0.01126603
|  |  | 85332 | 1.000442 | 0.9994305 | 0.000548515 | 0.9999501 | 0.171387 | 0.9999457 | 0.1873539 |  |  | 271146 | 0.990874 | 0.9866385 | 0.001299298 | 0.9934499 | 0.004863244 | 0.9934457 | 0.005585164 |  |  | 166260 | 0.9517666 | 0.9670213 | 0.002959326 | 0.9581547 | 0.004017118 | 0.9581537 | 0.008183355 |  |  | 313680 | 0.963245 | 0.9150489 | 0.006792585 | 0.9719086 | 0.01286461 | 0.971909 | 0.00838153 |  |  | 614460 | 0.9487511 | 0.8678712 | 0.0114164 | 0.9574958 | 0.002930289 | 0.9574983 | 0.01126446
|  |  | 85452 | 1.001338 | 0.9994305 | 0.000548515 | 0.9999501 | 0.171387 | 0.9999457 | 0.1873539 |  |  | 271446 | 0.9899135 | 0.9866385 | 0.001299298 | 0.9934588 | 0.004862093 | 0.9934546 | 0.005584611 |  |  | 166560 | 0.9539246 | 0.9670213 | 0.002959326 | 0.958218 | 0.004017657 | 0.958217 | 0.008185056 |  |  | 313980 | 0.9649265 | 0.9150489 | 0.006792585 | 0.9719404 | 0.01286275 | 0.9719408 | 0.008380321619 |  |  | 614760 | 0.9420373 | 0.8678712 | 0.0114164 | 0.9575312 | 0.00293055 | 0.9575337 | 0.01126289
|  |  | 85572 | 1.001338 | 0.9994305 | 0.000548515 | 0.9999501 | 0.171387 | 0.9999457 | 0.1873539 |  |  | 271746 | 0.9899135 | 0.9866385 | 0.001299298 | 0.9934676 | 0.004860944 | 0.9934634 | 0.00558406 |  |  | 166860 | 0.9528456 | 0.9670213 | 0.002959326 | 0.9582812 | 0.004018189 | 0.9582801 | 0.008186749 |  |  | 314280 | 0.9682895 | 0.9150489 | 0.006792585 | 0.9719722 | 0.0128609 | 0.9719726 | 0.008379117 |  |  | 615060 | 0.9442752 | 0.8678712 | 0.0114164 | 0.9575665 | 0.002930811 | 0.957569 | 0.01126132
|  |  | 85692 | 1.000442 | 0.9994305 | 0.000548515 | 0.9999501 | 0.171387 | 0.9999457 | 0.1873539 |  |  | 272046 | 0.9889531 | 0.9866385 | 0.001299298 | 0.9934764 | 0.004859798 | 0.9934722 | 0.005583509 |  |  | 167160 | 0.9539246 | 0.9670213 | 0.002959326 | 0.9583442 | 0.004018714 | 0.9583432 | 0.008188435 |  |  | 314580 | 0.9649265 | 0.9150489 | 0.006792585 | 0.9720038 | 0.01285905 | 0.9720042 | 0.008377915 |  |  | 615360 | 0.9509891 | 0.8678712 | 0.0114164 | 0.9576018 | 0.002931072 | 0.9576043 | 0.01125975
|  |  | 85812 | 0.9995459 | 0.9994305 | 0.000548515 | 0.9999501 | 0.171387 | 0.9999457 | 0.1873539 |  |  | 272346 | 0.990874 | 0.9866385 | 0.001299298 | 0.9934852 | 0.004858654 | 0.993481 | 0.00558296 |  |  | 167460 | 0.9550036 | 0.9670213 | 0.002959326 | 0.9584072 | 0.004019232 | 0.9584061 | 0.008190113 |  |  | 314880 | 0.9649265 | 0.9150489 | 0.006792585 | 0.9720354 | 0.0128572 | 0.9720358 | 0.008376718 |  |  | 615660 | 0.9487511 | 0.8678712 | 0.0114164 | 0.9576371 | 0.002931332 | 0.9576396 | 0.01125818
|  |  | 85932 | 0.9995459 | 0.9994305 | 0.000548515 | 0.9999501 | 0.171387 | 0.9999457 | 0.1873539 |  |  | 272646 | 0.9899135 | 0.9866385 | 0.001299298 | 0.993494 | 0.004857513 | 0.9934898 | 0.005582412 |  |  | 167760 | 0.9539246 | 0.9670213 | 0.002959326 | 0.95847 | 0.004019743 | 0.958469 | 0.008191784 |  |  | 315180 | 0.9649265 | 0.9150489 | 0.006792585 | 0.9720669 | 0.01285536 | 0.9720672 | 0.008375524 |  |  | 615960 | 0.9487511 | 0.8678712 | 0.0114164 | 0.9576723 | 0.002931592 | 0.9576748 | 0.01125661
|  |  | 86052 | 1.000442 | 0.9994305 | 0.000548515 | 0.9999501 | 0.171387 | 0.9999457 | 0.1873539 |  |  | 272946 | 0.9899135 | 0.9866385 | 0.001299298 | 0.9935027 | 0.004856374 | 0.9934986 | 0.005581865 |  |  | 168060 | 0.9550036 | 0.9670213 | 0.002959326 | 0.9585328 | 0.004020247 | 0.9585318 | 0.008193447 |  |  | 315480 | 0.9649265 | 0.9150489 | 0.006792585 | 0.9720982 | 0.01285353 | 0.9720986 | 0.008374334 |  |  | 616260 | 0.9509891 | 0.8678712 | 0.0114164 | 0.9577075 | 0.002931852 | 0.95771 | 0.01125505
|  |  | 86172 | 0.9995459 | 0.9994305 | 0.000548515 | 0.9999501 | 0.171387 | 0.9999457 | 0.1873539 |  |  | 273246 | 0.9899135 | 0.9866385 | 0.001299298 | 0.9935114 | 0.004855237 | 0.9935073 | 0.00558132 |  |  | 168360 | 0.9539246 | 0.9670213 | 0.002959326 | 0.9585954 | 0.004020744 | 0.9585944 | 0.008195102 |  |  | 315780 | 0.963245 | 0.9150489 | 0.006792585 | 0.9721296 | 0.0128517 | 0.9721299 | 0.008373147 |  |  | 616560 | 0.9465132 | 0.8678712 | 0.0114164 | 0.9577427 | 0.002932112 | 0.9577451 | 0.01125348
|  |  | 86292 | 1.000442 | 0.9994305 | 0.000548515 | 0.9999501 | 0.171387 | 0.9999457 | 0.1873539 |  |  | 273546 | 0.9899135 | 0.9866385 | 0.001299298 | 0.9935201 | 0.004854103 | 0.993516 | 0.005580775 |  |  | 168660 | 0.9539246 | 0.9670213 | 0.002959326 | 0.958658 | 0.004021235 | 0.958657 | 0.008196751 |  |  | 316080 | 0.9649265 | 0.9150489 | 0.006792585 | 0.9721608 | 0.01284988 | 0.9721611 | 0.008371964 |  |  | 616860 | 0.9487511 | 0.8678712 | 0.0114164 | 0.9577778 | 0.002932371 | 0.9577802 | 0.01125192
|  |  | 86412 | 1.000442 | 0.9994305 | 0.000548515 | 0.9999501 | 0.171387 | 0.9999457 | 0.1873539 |  |  | 273846 | 0.9889531 | 0.9866385 | 0.001299298 | 0.9935288 | 0.004852971 | 0.9935247 | 0.005580232 |  |  | 168960 | 0.9539246 | 0.9670213 | 0.002959326 | 0.9587204 | 0.004021718 | 0.9587194 | 0.008198391 |  |  | 316380 | 0.9682895 | 0.9150489 | 0.006792585 | 0.9721919 | 0.01284806 | 0.9721922 | 0.008370785 |  |  | 617160 | 0.953227 | 0.8678712 | 0.0114164 | 0.9578129 | 0.00293263 | 0.9578153 | 0.01125036
|  |  | 86532 | 1.000442 | 0.9994305 | 0.000548515 | 0.9999501 | 0.171387 | 0.9999457 | 0.1873539 |  |  | 274146 | 0.9889531 | 0.9866385 | 0.001299298 | 0.9935374 | 0.004851841 | 0.9935333 | 0.00557969 |  |  | 169260 | 0.9539246 | 0.9670213 | 0.002959326 | 0.9587828 | 0.004022195 | 0.9587817 | 0.008200024 |  |  | 316680 | 0.966608 | 0.9150489 | 0.006792585 | 0.972223 | 0.01284625 | 0.9722233 | 0.008369609 |  |  | 617460 | 0.9465132 | 0.8678712 | 0.0114164 | 0.9578479 | 0.002932888 | 0.9578503 | 0.0112488
|  |  | 86652 | 0.9995459 | 0.9994305 | 0.000548515 | 0.9999501 | 0.171387 | 0.9999457 | 0.1873539 |  |  | 274446 | 0.9899135 | 0.9866385 | 0.001299298 | 0.9935461 | 0.004850714 | 0.993542 | 0.005579149 |  |  | 169560 | 0.9528456 | 0.9670213 | 0.002959326 | 0.958845 | 0.004022665 | 0.958844 | 0.00820165 |  |  | 316980 | 0.966608 | 0.9150489 | 0.006792585 | 0.9722539 | 0.01284444 | 0.9722542 | 0.008368438 |  |  | 617760 | 0.9487511 | 0.8678712 | 0.0114164 | 0.9578829 | 0.002933147 | 0.9578853 | 0.01124724
|  |  | 86772 | 1.000442 | 0.9994305 | 0.000548515 | 0.9999501 | 0.171387 | 0.9999457 | 0.1873539 |  |  | 274746 | 0.9889531 | 0.9866385 | 0.001299298 | 0.9935547 | 0.004849589 | 0.9935506 | 0.005578609 |  |  | 169860 | 0.9528456 | 0.9670213 | 0.002959326 | 0.9589072 | 0.004023128 | 0.9589061 | 0.008203269 |  |  | 317280 | 0.9649265 | 0.9150489 | 0.006792585 | 0.9722848 | 0.01284264 | 0.9722851 | 0.008367269 |  |  | 618060 | 0.9509891 | 0.8678712 | 0.0114164 | 0.9579178 | 0.002933405 | 0.9579202 | 0.01124568
|  |  | 86892 | 1.000442 | 0.9994305 | 0.000548515 | 0.9999501 | 0.171387 | 0.9999457 | 0.1873539 |  |  | 275046 | 0.9899135 | 0.9866385 | 0.001299298 | 0.9935632 | 0.004848467 | 0.9935592 | 0.005578071 |  |  | 170160 | 0.9539246 | 0.9670213 | 0.002959326 | 0.9589692 | 0.004023584 | 0.9589682 | 0.00820488 |  |  | 317580 | 0.966608 | 0.9150489 | 0.006792585 | 0.9723156 | 0.01284085 | 0.9723159 | 0.008366105 |  |  | 618360 | 0.9465132 | 0.8678712 | 0.0114164 | 0.9579527 | 0.002933663 | 0.9579551 | 0.01124412
|  |  | 87012 | 1.000442 | 0.9994305 | 0.000548515 | 0.9999501 | 0.171387 | 0.9999457 | 0.1873539 |  |  | 275346 | 0.9889531 | 0.9866385 | 0.001299298 | 0.9935718 | 0.004847347 | 0.9935677 | 0.005577533 |  |  | 170460 | 0.9550036 | 0.9670213 | 0.002959326 | 0.9590312 | 0.004024034 | 0.9590301 | 0.008206483 |  |  | 317880 | 0.963245 | 0.9150489 | 0.006792585 | 0.9723463 | 0.01283906 | 0.9723466 | 0.008364944 |  |  | 618660 | 0.9487511 | 0.8678712 | 0.0114164 | 0.9579876 | 0.00293392 | 0.95799 | 0.01124257
|  |  | 87132 | 1.001338 | 0.9994305 | 0.000548515 | 0.9999501 | 0.171387 | 0.9999457 | 0.1873539 |  |  | 275646 | 0.9899135 | 0.9866385 | 0.001299298 | 0.9935803 | 0.00484623 | 0.9935763 | 0.005576997 |  |  | 170760 | 0.9560827 | 0.9670213 | 0.002959326 | 0.959093 | 0.004024476 | 0.959092 | 0.00820808 |  |  | 318180 | 0.966608 | 0.9150489 | 0.006792585 | 0.9723769 | 0.01283728 | 0.9723772 | 0.008363786 |  |  | 618960 | 0.9487511 | 0.8678712 | 0.0114164 | 0.9580224 | 0.002934177 | 0.9580248 | 0.01124101
|  |  | 87252 | 1.000442 | 0.9994305 | 0.000548515 | 0.9999501 | 0.171387 | 0.9999457 | 0.1873539 |  |  | 275946 | 0.9889531 | 0.9866385 | 0.001299298 | 0.9935888 | 0.004845115 | 0.9935848 | 0.005576462 |  |  | 171060 | 0.9560827 | 0.9670213 | 0.002959326 | 0.9591548 | 0.004024913 | 0.9591537 | 0.008209669 |  |  | 318480 | 0.9649265 | 0.9150489 | 0.006792585 | 0.9724075 | 0.0128355 | 0.9724077 | 0.008362632 |  |  | 619260 | 0.953227 | 0.8678712 | 0.0114164 | 0.9580572 | 0.002934434 | 0.9580596 | 0.01123946
|  |  | 87372 | 1.000442 | 0.9994305 | 0.000548515 | 0.9999501 | 0.171387 | 0.9999457 | 0.1873539 |  |  | 276246 | 0.9889531 | 0.9866385 | 0.001299298 | 0.9935973 | 0.004844002 | 0.9935933 | 0.005575929 |  |  | 171360 | 0.9571617 | 0.9670213 | 0.002959326 | 0.9592164 | 0.004025342 | 0.9592154 | 0.00821125 |  |  | 318780 | 0.963245 | 0.9150489 | 0.006792585 | 0.972438 | 0.01283372 | 0.9724382 | 0.008361482 |  |  | 619560 | 0.953227 | 0.8678712 | 0.0114164 | 0.958092 | 0.002934691 | 0.9580943 | 0.01123791
|  |  | 87492 | 1.000442 | 0.9994305 | 0.000548515 | 0.9999501 | 0.171387 | 0.9999457 | 0.1873539 |  |  | 276546 | 0.9879926 | 0.9866385 | 0.001299298 | 0.9936058 | 0.004842892 | 0.9936018 | 0.005575396 |  |  | 171660 | 0.9582407 | 0.9670213 | 0.002959326 | 0.959278 | 0.004025765 | 0.9592769 | 0.008212824 |  |  | 319080 | 0.963245 | 0.9150489 | 0.006792585 | 0.9724683 | 0.01283196 | 0.9724686 | 0.008360336 |  |  | 619860 | 0.9487511 | 0.8678712 | 0.0114164 | 0.9581267 | 0.002934947 | 0.958129 | 0.01123636
|  |  | 87612 | 1.001338 | 0.9994305 | 0.000548515 | 0.9999501 | 0.171387 | 0.9999457 | 0.1873539 |  |  | 276846 | 0.9899135 | 0.9866385 | 0.001299298 | 0.9936142 | 0.004841784 | 0.9936102 | 0.005574865 |  |  | 171960 | 0.9593197 | 0.9670213 | 0.002959326 | 0.9593394 | 0.004026181 | 0.9593384 | 0.008214391 |  |  | 319380 | 0.9649265 | 0.9150489 | 0.006792585 | 0.9724986 | 0.0128302 | 0.9724988 | 0.008359193 |  |  | 620160 | 0.9442752 | 0.8678712 | 0.0114164 | 0.9581614 | 0.002935203 | 0.9581637 | 0.01123481
|  |  | 87732 | 1.002234 | 0.9994305 | 0.000548515 | 0.9999501 | 0.171387 | 0.9999457 | 0.1873539 |  |  | 277146 | 0.9879926 | 0.9866385 | 0.001299298 | 0.9936226 | 0.004840678 | 0.9936187 | 0.005574335 |  |  | 172260 | 0.9571617 | 0.9670213 | 0.002959326 | 0.9594008 | 0.00402659 | 0.9593997 | 0.008215951 |  |  | 319680 | 0.966608 | 0.9150489 | 0.006792585 | 0.9725288 | 0.01282844 | 0.972529 | 0.008358053 |  |  | 620460 | 0.9465132 | 0.8678712 | 0.0114164 | 0.958196 | 0.002935459 | 0.9581983 | 0.01123326
|  |  | 87852 | 0.9995459 | 0.9994305 | 0.000548515 | 0.9999501 | 0.171387 | 0.9999457 | 0.1873539 |  |  | 277446 | 0.9889531 | 0.9866385 | 0.001299298 | 0.993631 | 0.004839575 | 0.9936271 | 0.005573806 |  |  | 172560 | 0.9560827 | 0.9670213 | 0.002959326 | 0.959462 | 0.004026993 | 0.959461 | 0.008217504 |  |  | 319980 | 0.963245 | 0.9150489 | 0.006792585 | 0.972559 | 0.01282669 | 0.9725592 | 0.008356918 |  |  | 620760 | 0.9465132 | 0.8678712 | 0.0114164 | 0.9582306 | 0.002935714 | 0.9582329 | 0.01123172
|  |  | 87972 | 1.000442 | 0.9994305 | 0.000548515 | 0.9999501 | 0.171387 | 0.9999457 | 0.1873539 |  |  | 277746 | 0.9889531 | 0.9866385 | 0.001299298 | 0.9936394 | 0.004838474 | 0.9936355 | 0.005573279 |  |  | 172860 | 0.9571617 | 0.9670213 | 0.002959326 | 0.9595232 | 0.004027389 | 0.9595221 | 0.008219049 |  |  | 320280 | 0.966608 | 0.9150489 | 0.006792585 | 0.972589 | 0.01282494 | 0.9725892 | 0.008355785 |  |  | 621060 | 0.9465132 | 0.8678712 | 0.0114164 | 0.9582651 | 0.002935969 | 0.9582674 | 0.01123017
|  |  | 88092 | 1.001338 | 0.9994305 | 0.000548515 | 0.9999501 | 0.171387 | 0.9999457 | 0.1873539 |  |  | 278046 | 0.9879926 | 0.9866385 | 0.001299298 | 0.9936477 | 0.004837376 | 0.9936438 | 0.005572752 |  |  | 173160 | 0.9571617 | 0.9670213 | 0.002959326 | 0.9595842 | 0.004027779 | 0.9595831 | 0.008220587 |  |  | 320580 | 0.9649265 | 0.9150489 | 0.006792585 | 0.972619 | 0.0128232 | 0.9726192 | 0.008354657 |  |  | 621360 | 0.9465132 | 0.8678712 | 0.0114164 | 0.9582996 | 0.002936224 | 0.9583019 | 0.01122863
|  |  | 88212 | 0.9995459 | 0.9994305 | 0.000548515 | 0.9999501 | 0.171387 | 0.9999457 | 0.1873539 |  |  | 278346 | 0.9879926 | 0.9866385 | 0.001299298 | 0.9936561 | 0.00483628 | 0.9936522 | 0.005572227 |  |  | 173460 | 0.9582407 | 0.9670213 | 0.002959326 | 0.9596452 | 0.004028162 | 0.9596441 | 0.008222118 |  |  | 320880 | 0.9682895 | 0.9150489 | 0.006792585 | 0.9726489 | 0.01282147 | 0.972649 | 0.008353532 |  |  | 621660 | 0.9487511 | 0.8678712 | 0.0114164 | 0.9583341 | 0.002936479 | 0.9583364 | 0.01122709
|  |  | 88332 | 1.000442 | 0.9994305 | 0.000548515 | 0.9999501 | 0.171387 | 0.9999457 | 0.1873539 |  |  | 278646 | 0.9899135 | 0.9866385 | 0.001299298 | 0.9936644 | 0.004835187 | 0.9936605 | 0.005571703 |  |  | 173760 | 0.9582407 | 0.9670213 | 0.002959326 | 0.959706 | 0.004028539 | 0.959705 | 0.008223642 |  |  | 321180 | 0.963245 | 0.9150489 | 0.006792585 | 0.9726787 | 0.01281974 | 0.9726788 | 0.00835241 |  |  | 621960 | 0.9487511 | 0.8678712 | 0.0114164 | 0.9583685 | 0.002936733 | 0.9583708 | 0.01122554
|  |  | 88452 | 1.000442 | 0.9994305 | 0.000548515 | 0.9999501 | 0.171387 | 0.9999457 | 0.1873539 |  |  | 278946 | 0.9889531 | 0.9866385 | 0.001299298 | 0.9936727 | 0.004834096 | 0.9936688 | 0.005571181 |  |  | 174060 | 0.9582407 | 0.9670213 | 0.002959326 | 0.9597668 | 0.004028909 | 0.9597657 | 0.008225158 |  |  | 321480 | 0.9649265 | 0.9150489 | 0.006792585 | 0.9727084 | 0.01281802 | 0.9727085 | 0.008351292 |  |  | 622260 | 0.9442752 | 0.8678712 | 0.0114164 | 0.9584029 | 0.002936987 | 0.9584052 | 0.011224
|  |  | 88572 | 1.000442 | 0.9994305 | 0.000548515 | 0.9999501 | 0.171387 | 0.9999457 | 0.1873539 |  |  | 279246 | 0.9899135 | 0.9866385 | 0.001299298 | 0.9936809 | 0.004833007 | 0.9936771 | 0.005570659 |  |  | 174360 | 0.9582407 | 0.9670213 | 0.002959326 | 0.9598274 | 0.004029272 | 0.9598264 | 0.008226668 |  |  | 321780 | 0.9649265 | 0.9150489 | 0.006792585 | 0.972738 | 0.0128163 | 0.9727382 | 0.008350178 |  |  | 622560 | 0.9442752 | 0.8678712 | 0.0114164 | 0.9584373 | 0.002937241 | 0.9584396 | 0.01122246
|  |  | 88692 | 1.000442 | 0.9994305 | 0.000548515 | 0.9999501 | 0.171387 | 0.9999457 | 0.1873539 |  |  | 279546 | 0.9889531 | 0.9866385 | 0.001299298 | 0.9936892 | 0.004831921 | 0.9936853 | 0.005570139 |  |  | 174660 | 0.9593197 | 0.9670213 | 0.002959326 | 0.959888 | 0.004029629 | 0.9598869 | 0.00822817 |  |  | 322080 | 0.963245 | 0.9150489 | 0.006792585 | 0.9727676 | 0.01281459 | 0.9727677 | 0.008349067 |  |  | 622860 | 0.9465132 | 0.8678712 | 0.0114164 | 0.9584716 | 0.002937494 | 0.9584739 | 0.01122093
|  |  | 88812 | 0.9995459 | 0.9994305 | 0.000548515 | 0.9999501 | 0.171387 | 0.9999457 | 0.1873539 |  |  | 279846 | 0.9879926 | 0.9866385 | 0.001299298 | 0.9936974 | 0.004830837 | 0.9936936 | 0.00556962 |  |  | 174960 | 0.9582407 | 0.9670213 | 0.002959326 | 0.9599485 | 0.00402998 | 0.9599474 | 0.008229665 |  |  | 322380 | 0.963245 | 0.9150489 | 0.006792585 | 0.9727971 | 0.01281288 | 0.9727972 | 0.00834796 |  |  | 623160 | 0.9465132 | 0.8678712 | 0.0114164 | 0.9585059 | 0.002937747 | 0.9585081 | 0.01121939
|  |  | 88932 | 1.001338 | 0.9994305 | 0.000548515 | 0.9999501 | 0.171387 | 0.9999457 | 0.1873539 |  |  | 280146 | 0.9889531 | 0.9866385 | 0.001299298 | 0.9937056 | 0.004829756 | 0.9937018 | 0.005569102 |  |  | 175260 | 0.9603987 | 0.9670213 | 0.002959326 | 0.9600088 | 0.004030324 | 0.9600077 | 0.008231153 |  |  | 322680 | 0.9649265 | 0.9150489 | 0.006792585 | 0.9728265 | 0.01281118 | 0.9728266 | 0.008346856 |  |  | 623460 | 0.9554649 | 0.8678712 | 0.0114164 | 0.9585401 | 0.002938 | 0.9585424 | 0.01121786
|  |  | 89052 | 1.000442 | 0.9994305 | 0.000548515 | 0.9999501 | 0.171387 | 0.9999457 | 0.1873539 |  |  | 280446 | 0.9889531 | 0.9866385 | 0.001299298 | 0.9937138 | 0.004828677 | 0.99371 | 0.005568586 |  |  | 175560 | 0.9603987 | 0.9670213 | 0.002959326 | 0.9600691 | 0.004030662 | 0.960068 | 0.008232634 |  |  | 322980 | 0.966608 | 0.9150489 | 0.006792585 | 0.9728558 | 0.01280948 | 0.9728559 | 0.008345756 |  |  | 623760 | 0.9509891 | 0.8678712 | 0.0114164 | 0.9585743 | 0.002938253 | 0.9585765 | 0.01121632
|  |  | 89172 | 1.000442 | 0.9994305 | 0.000548515 | 0.9999501 | 0.171387 | 0.9999457 | 0.1873539 |  |  | 280746 | 0.9899135 | 0.9866385 | 0.001299298 | 0.9937219 | 0.0048276 | 0.9937181 | 0.005568071 |  |  | 175860 | 0.9582407 | 0.9670213 | 0.002959326 | 0.9601293 | 0.004030993 | 0.9601282 | 0.008234108 |  |  | 323280 | 0.966608 | 0.9150489 | 0.006792585 | 0.972885 | 0.01280779 | 0.9728851 | 0.008344659 |  |  | 624060 | 0.9487511 | 0.8678712 | 0.0114164 | 0.9586085 | 0.002938505 | 0.9586107 | 0.01121479
|  |  | 89292 | 0.9995459 | 0.9994305 | 0.000548515 | 0.9999501 | 0.171387 | 0.9999457 | 0.1873539 |  |  | 281046 | 0.9899135 | 0.9866385 | 0.001299298 | 0.9937301 | 0.004826526 | 0.9937263 | 0.005567556 |  |  | 176160 | 0.9593197 | 0.9670213 | 0.002959326 | 0.9601893 | 0.004031318 | 0.9601882 | 0.008235575 |  |  | 323580 | 0.9649265 | 0.9150489 | 0.006792585 | 0.9729142 | 0.0128061 | 0.9729142 | 0.008343566 |  |  | 624360 | 0.9420373 | 0.8678712 | 0.0114164 | 0.9586426 | 0.002938757 | 0.9586448 | 0.01121326
|  |  | 89412 | 1.001338 | 0.9994305 | 0.000548515 | 0.9999501 | 0.171387 | 0.9999457 | 0.1873539 |  |  | 281346 | 0.990874 | 0.9866385 | 0.001299298 | 0.9937382 | 0.004825454 | 0.9937344 | 0.005567044 |  |  | 176460 | 0.9582407 | 0.9670213 | 0.002959326 | 0.9602493 | 0.004031636 | 0.9602482 | 0.008237035 |  |  | 323880 | 0.9682895 | 0.9150489 | 0.006792585 | 0.9729433 | 0.01280442 | 0.9729433 | 0.008342476 |  |  | 624660 | 0.9509891 | 0.8678712 | 0.0114164 | 0.9586767 | 0.002939009 | 0.9586789 | 0.01121173
|  |  | 89532 | 0.9995459 | 0.9994305 | 0.000548515 | 0.9999501 | 0.171387 | 0.9999457 | 0.1873539 |  |  | 281646 | 0.9889531 | 0.9866385 | 0.001299298 | 0.9937463 | 0.004824385 | 0.9937425 | 0.005566532 |  |  | 176760 | 0.9603987 | 0.9670213 | 0.002959326 | 0.9603092 | 0.004031949 | 0.9603081 | 0.008238488 |  |  | 324180 | 0.9682895 | 0.9150489 | 0.006792585 | 0.9729723 | 0.01280275 | 0.9729723 | 0.00834139 |  |  | 624960 | 0.953227 | 0.8678712 | 0.0114164 | 0.9587107 | 0.00293926 | 0.9587129 | 0.0112102
|  |  | 89652 | 1.000442 | 0.9994305 | 0.000548515 | 0.9999501 | 0.171387 | 0.9999457 | 0.1873539 |  |  | 281946 | 0.9899135 | 0.9866385 | 0.001299298 | 0.9937543 | 0.004823318 | 0.9937506 | 0.005566022 |  |  | 177060 | 0.9582407 | 0.9670213 | 0.002959326 | 0.960369 | 0.004032255 | 0.9603679 | 0.008239934 |  |  | 324480 | 0.966608 | 0.9150489 | 0.006792585 | 0.9730012 | 0.01280108 | 0.9730012 | 0.008340307 |  |  | 625260 | 0.9487511 | 0.8678712 | 0.0114164 | 0.9587447 | 0.002939511 | 0.9587469 | 0.01120867
|  |  | 89772 | 1.000442 | 0.9994305 | 0.000548515 | 0.9999501 | 0.171387 | 0.9999457 | 0.1873539 |  |  | 282246 | 0.9879926 | 0.9866385 | 0.001299298 | 0.9937624 | 0.004822254 | 0.9937586 | 0.005565513 |  |  | 177360 | 0.9603987 | 0.9670213 | 0.002959326 | 0.9604286 | 0.004032554 | 0.9604275 | 0.008241373 |  |  | 324780 | 0.9615635 | 0.9150489 | 0.006792585 | 0.97303 | 0.01279941 | 0.97303 | 0.008339228 |  |  | 625560 | 0.9554649 | 0.8678712 | 0.0114164 | 0.9587787 | 0.002939762 | 0.9587809 | 0.01120715
|  |  | 89892 | 1.000442 | 0.9994305 | 0.000548515 | 0.9999501 | 0.171387 | 0.9999457 | 0.1873539 |  |  | 282546 | 0.9889531 | 0.9866385 | 0.001299298 | 0.9937704 | 0.004821192 | 0.9937667 | 0.005565005 |  |  | 177660 | 0.9614777 | 0.9670213 | 0.002959326 | 0.9604882 | 0.004032848 | 0.9604871 | 0.008242805 |  |  | 325080 | 0.9682895 | 0.9150489 | 0.006792585 | 0.9730588 | 0.01279775 | 0.9730588 | 0.008338152 |  |  | 625860 | 0.953227 | 0.8678712 | 0.0114164 | 0.9588126 | 0.002940013 | 0.9588148 | 0.01120562
|  |  | 90012 | 1.000442 | 0.9994305 | 0.000548515 | 0.9999501 | 0.171387 | 0.9999457 | 0.1873539 |  |  | 282846 | 0.9889531 | 0.9866385 | 0.001299298 | 0.9937784 | 0.004820132 | 0.9937747 | 0.005564498 |  |  | 177960 | 0.9625568 | 0.9670213 | 0.002959326 | 0.9605477 | 0.004033135 | 0.9605466 | 0.008244231 |  |  | 325380 | 0.966608 | 0.9150489 | 0.006792585 | 0.9730875 | 0.0127961 | 0.9730875 | 0.00833708 |  |  | 626160 | 0.9509891 | 0.8678712 | 0.0114164 | 0.9588465 | 0.002940263 | 0.9588487 | 0.0112041
|  |  | 90132 | 0.9995459 | 0.9994305 | 0.000548515 | 0.9999501 | 0.171387 | 0.9999457 | 0.1873539 |  |  | 283146 | 0.9899135 | 0.9866385 | 0.001299298 | 0.9937864 | 0.004819075 | 0.9937827 | 0.005563993 |  |  | 178260 | 0.9614777 | 0.9670213 | 0.002959326 | 0.9606071 | 0.004033415 | 0.960606 | 0.008245649 |  |  | 325680 | 0.9682895 | 0.9150489 | 0.006792585 | 0.9731161 | 0.01279445 | 0.9731161 | 0.008336011 |  |  | 626460 | 0.9509891 | 0.8678712 | 0.0114164 | 0.9588803 | 0.002940513 | 0.9588825 | 0.01120258
|  |  | 90252 | 1.000442 | 0.9994305 | 0.000548515 | 0.9999501 | 0.171387 | 0.9999457 | 0.1873539 |  |  | 283446 | 0.9899135 | 0.9866385 | 0.001299298 | 0.9937943 | 0.00481802 | 0.9937907 | 0.005563488 |  |  | 178560 | 0.9603987 | 0.9670213 | 0.002959326 | 0.9606664 | 0.00403369 | 0.9606653 | 0.00824706 |  |  | 325980 | 0.9682895 | 0.9150489 | 0.006792585 | 0.9731446 | 0.01279281 | 0.9731446 | 0.008334945 |  |  | 626760 | 0.9465132 | 0.8678712 | 0.0114164 | 0.9589141 | 0.002940763 | 0.9589163 | 0.01120106
|  |  | 90372 | 1.000442 | 0.9994305 | 0.000548515 | 0.9999501 | 0.171387 | 0.9999457 | 0.1873539 |  |  | 283746 | 0.9889531 | 0.9866385 | 0.001299298 | 0.9938023 | 0.004816968 | 0.9937986 | 0.005562985 |  |  | 178860 | 0.9614777 | 0.9670213 | 0.002959326 | 0.9607256 | 0.004033958 | 0.9607245 | 0.008248465 |  |  | 326280 | 0.966608 | 0.9150489 | 0.006792585 | 0.9731731 | 0.01279117 | 0.973173 | 0.008333883 |  |  | 627060 | 0.9465132 | 0.8678712 | 0.0114164 | 0.9589479 | 0.002941013 | 0.9589501 | 0.01119954
|  |  | 90492 | 1.000442 | 0.9994305 | 0.000548515 | 0.9999501 | 0.171387 | 0.9999457 | 0.1873539 |  |  | 284046 | 0.9899135 | 0.9866385 | 0.001299298 | 0.9938102 | 0.004815918 | 0.9938066 | 0.005562484 |  |  | 179160 | 0.9614777 | 0.9670213 | 0.002959326 | 0.9607847 | 0.004034221 | 0.9607836 | 0.008249862 |  |  | 326580 | 0.9649265 | 0.9150489 | 0.006792585 | 0.9732014 | 0.01278954 | 0.9732014 | 0.008332825 |  |  | 627360 | 0.9487511 | 0.8678712 | 0.0114164 | 0.9589816 | 0.002941262 | 0.9589838 | 0.01119802
|  |  | 90612 | 1.000442 | 0.9994305 | 0.000548515 | 0.9999501 | 0.171387 | 0.9999457 | 0.1873539 |  |  | 284346 | 0.9899135 | 0.9866385 | 0.001299298 | 0.9938181 | 0.00481487 | 0.9938145 | 0.005561983 |  |  | 179460 | 0.9636358 | 0.9670213 | 0.002959326 | 0.9608437 | 0.004034477 | 0.9608426 | 0.008251253 |  |  | 326880 | 0.966608 | 0.9150489 | 0.006792585 | 0.9732297 | 0.01278791 | 0.9732297 | 0.00833177 |  |  | 627660 | 0.9487511 | 0.8678712 | 0.0114164 | 0.9590153 | 0.002941511 | 0.9590175 | 0.0111965
|  |  | 90732 | 0.9995459 | 0.9994305 | 0.000548515 | 0.9999501 | 0.171387 | 0.9999457 | 0.1873539 |  |  | 284646 | 0.9899135 | 0.9866385 | 0.001299298 | 0.993826 | 0.004813825 | 0.9938224 | 0.005561484 |  |  | 179760 | 0.9603987 | 0.9670213 | 0.002959326 | 0.9609027 | 0.004034726 | 0.9609015 | 0.008252637 |  |  | 327180 | 0.9682895 | 0.9150489 | 0.006792585 | 0.9732579 | 0.01278629 | 0.9732579 | 0.008330718 |  |  | 627960 | 0.9487511 | 0.8678712 | 0.0114164 | 0.959049 | 0.002941759 | 0.9590511 | 0.01119498
|  |  | 90852 | 1.000442 | 0.9994305 | 0.000548515 | 0.9999501 | 0.171387 | 0.9999457 | 0.1873539 |  |  | 284946 | 0.9889531 | 0.9866385 | 0.001299298 | 0.9938338 | 0.004812783 | 0.9938302 | 0.005560986 |  |  | 180060 | 0.9614777 | 0.9670213 | 0.002959326 | 0.9609615 | 0.00403497 | 0.9609604 | 0.008254014 |  |  | 327480 | 0.9682895 | 0.9150489 | 0.006792585 | 0.9732861 | 0.01278467 | 0.973286 | 0.00832967 |  |  | 628260 | 0.953227 | 0.8678712 | 0.0114164 | 0.9590826 | 0.002942008 | 0.9590847 | 0.01119347
|  |  | 90972 | 1.000442 | 0.9994305 | 0.000548515 | 0.9999501 | 0.171387 | 0.9999457 | 0.1873539 |  |  | 285246 | 0.9899135 | 0.9866385 | 0.001299298 | 0.9938417 | 0.004811742 | 0.9938381 | 0.005560489 |  |  | 180360 | 0.9593197 | 0.9670213 | 0.002959326 | 0.9610202 | 0.004035208 | 0.9610191 | 0.008255385 |  |  | 327780 | 0.963245 | 0.9150489 | 0.006792585 | 0.9733141 | 0.01278306 | 0.973314 | 0.008328625 |  |  | 628560 | 0.953227 | 0.8678712 | 0.0114164 | 0.9591162 | 0.002942256 | 0.9591183 | 0.01119196
|  |  | 91092 | 1.000442 | 0.9994305 | 0.000548515 | 0.9999501 | 0.171387 | 0.9999457 | 0.1873539 |  |  | 285546 | 0.9899135 | 0.9866385 | 0.001299298 | 0.9938495 | 0.004810705 | 0.9938459 | 0.005559994 |  |  | 180660 | 0.9603987 | 0.9670213 | 0.002959326 | 0.9610788 | 0.004035439 | 0.9610777 | 0.008256749 |  |  | 328080 | 0.963245 | 0.9150489 | 0.006792585 | 0.9733421 | 0.01278145 | 0.973342 | 0.008327583 |  |  | 628860 | 0.9509891 | 0.8678712 | 0.0114164 | 0.9591497 | 0.002942504 | 0.9591518 | 0.01119044
|  |  | 91212 | 1.000442 | 0.9994305 | 0.000548515 | 0.9999501 | 0.171387 | 0.9999457 | 0.1873539 |  |  | 285846 | 0.9889531 | 0.9866385 | 0.001299298 | 0.9938573 | 0.004809669 | 0.9938537 | 0.0055595 |  |  | 180960 | 0.9625568 | 0.9670213 | 0.002959326 | 0.9611374 | 0.004035665 | 0.9611362 | 0.008258106 |  |  | 328380 | 0.966608 | 0.9150489 | 0.006792585 | 0.97337 | 0.01277985 | 0.9733699 | 0.008326545 |  |  | 629160 | 0.9509891 | 0.8678712 | 0.0114164 | 0.9591832 | 0.002942751 | 0.9591853 | 0.01118893
|  |  | 91332 | 1.000442 | 0.9994305 | 0.000548515 | 0.9999501 | 0.171387 | 0.9999457 | 0.1873539 |  |  | 286146 | 0.9899135 | 0.9866385 | 0.001299298 | 0.993865 | 0.004808636 | 0.9938615 | 0.005559007 |  |  | 181260 | 0.9636358 | 0.9670213 | 0.002959326 | 0.9611958 | 0.004035884 | 0.9611947 | 0.008259456 |  |  | 328680 | 0.9682895 | 0.9150489 | 0.006792585 | 0.9733979 | 0.01277825 | 0.9733977 | 0.008325511 |  |  | 629460 | 0.9487511 | 0.8678712 | 0.0114164 | 0.9592167 | 0.002942998 | 0.9592188 | 0.01118742
|  |  | 91452 | 0.9995459 | 0.9994305 | 0.000548515 | 0.9999501 | 0.171387 | 0.9999457 | 0.1873539 |  |  | 286446 | 0.9899135 | 0.9866385 | 0.001299298 | 0.9938728 | 0.004807606 | 0.9938693 | 0.005558515 |  |  | 181560 | 0.9614777 | 0.9670213 | 0.002959326 | 0.9612542 | 0.004036098 | 0.961253 | 0.008260799 |  |  | 328980 | 0.966608 | 0.9150489 | 0.006792585 | 0.9734256 | 0.01277666 | 0.9734255 | 0.008324479 |  |  | 629760 | 0.9465132 | 0.8678712 | 0.0114164 | 0.9592501 | 0.002943245 | 0.9592522 | 0.01118592
|  |  | 91572 | 0.9995459 | 0.9994305 | 0.000548515 | 0.9999501 | 0.171387 | 0.9999457 | 0.1873539 |  |  | 286746 | 0.9889531 | 0.9866385 | 0.001299298 | 0.9938805 | 0.004806578 | 0.993877 | 0.005558024 |  |  | 181860 | 0.9625568 | 0.9670213 | 0.002959326 | 0.9613124 | 0.004036305 | 0.9613113 | 0.008262136 |  |  | 329280 | 0.966608 | 0.9150489 | 0.006792585 | 0.9734533 | 0.01277508 | 0.9734532 | 0.008323452 |  |  | 630060 | 0.9465132 | 0.8678712 | 0.0114164 | 0.9592835 | 0.002943492 | 0.9592855 | 0.01118441
|  |  | 91692 | 1.000442 | 0.9994305 | 0.000548515 | 0.9999501 | 0.171387 | 0.9999457 | 0.1873539 |  |  | 287046 | 0.9889531 | 0.9866385 | 0.001299298 | 0.9938882 | 0.004805552 | 0.9938847 | 0.005557535 |  |  | 182160 | 0.9625568 | 0.9670213 | 0.002959326 | 0.9613706 | 0.004036506 | 0.9613694 | 0.008263466 |  |  | 329580 | 0.9682895 | 0.9150489 | 0.006792585 | 0.9734809 | 0.0127735 | 0.9734808 | 0.008322427 |  |  | 630360 | 0.953227 | 0.8678712 | 0.0114164 | 0.9593168 | 0.002943739 | 0.9593189 | 0.0111829
|  |  | 91812 | 1.001338 | 0.9994305 | 0.000548515 | 0.9999501 | 0.171387 | 0.9999457 | 0.1873539 |  |  | 287346 | 0.9899135 | 0.9866385 | 0.001299298 | 0.9938959 | 0.004804529 | 0.9938924 | 0.005557047 |  |  | 182460 | 0.9636358 | 0.9670213 | 0.002959326 | 0.9614286 | 0.004036702 | 0.9614275 | 0.00826479 |  |  | 329880 | 0.966608 | 0.9150489 | 0.006792585 | 0.9735084 | 0.01277192 | 0.9735083 | 0.008321406 |  |  | 630660 | 0.9509891 | 0.8678712 | 0.0114164 | 0.9593501 | 0.002943985 | 0.9593522 | 0.0111814
|  |  | 91932 | 0.9995459 | 0.9994305 | 0.000548515 | 0.9999501 | 0.171387 | 0.9999457 | 0.1873539 |  |  | 287646 | 0.990874 | 0.9866385 | 0.001299298 | 0.9939036 | 0.004803508 | 0.9939001 | 0.00555656 |  |  | 182760 | 0.9636358 | 0.9670213 | 0.002959326 | 0.9614866 | 0.004036891 | 0.9614855 | 0.008266107 |  |  | 330180 | 0.966608 | 0.9150489 | 0.006792585 | 0.9735359 | 0.01277035 | 0.9735357 | 0.008320388 |  |  | 630960 | 0.9577029 | 0.8678712 | 0.0114164 | 0.9593834 | 0.002944231 | 0.9593854 | 0.0111799
|  |  | 92052 | 0.9995459 | 0.9994305 | 0.000548515 | 0.9999501 | 0.171387 | 0.9999457 | 0.1873539 |  |  | 287946 | 0.990874 | 0.9866385 | 0.001299298 | 0.9939112 | 0.00480249 | 0.9939078 | 0.005556075 |  |  | 183060 | 0.9636358 | 0.9670213 | 0.002959326 | 0.9615445 | 0.004037075 | 0.9615433 | 0.008267417 |  |  | 330480 | 0.966608 | 0.9150489 | 0.006792585 | 0.9735633 | 0.01276878 | 0.9735631 | 0.008319374 |  |  | 631260 | 0.953227 | 0.8678712 | 0.0114164 | 0.9594166 | 0.002944476 | 0.9594187 | 0.0111784
|  |  | 92172 | 1.000442 | 0.9994305 | 0.000548515 | 0.9999501 | 0.171387 | 0.9999457 | 0.1873539 |  |  | 288246 | 0.990874 | 0.9866385 | 0.001299298 | 0.9939189 | 0.004801474 | 0.9939154 | 0.005555591 |  |  | 183360 | 0.9636358 | 0.9670213 | 0.002959326 | 0.9616023 | 0.004037252 | 0.9616011 | 0.008268721 |  |  | 330780 | 0.966608 | 0.9150489 | 0.006792585 | 0.9735906 | 0.01276722 | 0.9735904 | 0.008318363 |  |  | 631560 | 0.9442752 | 0.8678712 | 0.0114164 | 0.9594498 | 0.002944722 | 0.9594519 | 0.0111769
|  |  | 92292 | 1.000442 | 0.9994305 | 0.000548515 | 0.9999501 | 0.171387 | 0.9999457 | 0.1873539 |  |  | 288546 | 0.9899135 | 0.9866385 | 0.001299298 | 0.9939265 | 0.00480046 | 0.993923 | 0.005555108 |  |  | 183660 | 0.9636358 | 0.9670213 | 0.002959326 | 0.9616599 | 0.004037424 | 0.9616588 | 0.008270018 |  |  | 331080 | 0.9699709 | 0.9150489 | 0.006792585 | 0.9736178 | 0.01276567 | 0.9736176 | 0.008317355 |  |  | 631860 | 0.9509891 | 0.8678712 | 0.0114164 | 0.959483 | 0.002944967 | 0.959485 | 0.0111754
|  |  | 92412 | 0.9995459 | 0.9994305 | 0.000548515 | 0.9999501 | 0.171387 | 0.9999457 | 0.1873539 |  |  | 288846 | 0.9899135 | 0.9866385 | 0.001299298 | 0.9939341 | 0.004799449 | 0.9939306 | 0.005554626 |  |  | 183960 | 0.9614777 | 0.9670213 | 0.002959326 | 0.9617175 | 0.00403759 | 0.9617164 | 0.008271309 |  |  | 331380 | 0.9682895 | 0.9150489 | 0.006792585 | 0.973645 | 0.01276412 | 0.9736447 | 0.008316351 |  |  | 632160 | 0.9577029 | 0.8678712 | 0.0114164 | 0.9595161 | 0.002945211 | 0.9595181 | 0.0111739
|  |  | 92532 | 0.9995459 | 0.9994305 | 0.000548515 | 0.9999501 | 0.171387 | 0.9999457 | 0.1873539 |  |  | 289146 | 0.9899135 | 0.9866385 | 0.001299298 | 0.9939416 | 0.00479844 | 0.9939382 | 0.005554145 |  |  | 184260 | 0.9647148 | 0.9670213 | 0.002959326 | 0.961775 | 0.00403775 | 0.9617739 | 0.008272593 |  |  | 331680 | 0.9682895 | 0.9150489 | 0.006792585 | 0.9736721 | 0.01276257 | 0.9736718 | 0.008315349 |  |  | 632460 | 0.9554649 | 0.8678712 | 0.0114164 | 0.9595492 | 0.002945456 | 0.9595512 | 0.0111724
|  |  | 92652 | 1.000442 | 0.9994305 | 0.000548515 | 0.9999501 | 0.171387 | 0.9999457 | 0.1873539 |  |  | 289446 | 0.990874 | 0.9866385 | 0.001299298 | 0.9939492 | 0.004797434 | 0.9939458 | 0.005553666 |  |  | 184560 | 0.9668728 | 0.9670213 | 0.002959326 | 0.9618325 | 0.004037904 | 0.9618313 | 0.00827387 |  |  | 331980 | 0.9699709 | 0.9150489 | 0.006792585 | 0.9736991 | 0.01276103 | 0.9736988 | 0.008314352 |  |  | 632760 | 0.9599408 | 0.8678712 | 0.0114164 | 0.9595822 | 0.0029457 | 0.9595842 | 0.01117091
|  |  | 92772 | 0.9995459 | 0.9994305 | 0.000548515 | 0.9999501 | 0.171387 | 0.9999457 | 0.1873539 |  |  | 289746 | 0.990874 | 0.9866385 | 0.001299298 | 0.9939567 | 0.00479643 | 0.9939533 | 0.005553188 |  |  | 184860 | 0.9647148 | 0.9670213 | 0.002959326 | 0.9618898 | 0.004038052 | 0.9618886 | 0.008275141 |  |  | 332280 | 0.9699709 | 0.9150489 | 0.006792585 | 0.973726 | 0.0127595 | 0.9737257 | 0.008313357 |  |  | 633060 | 0.9509891 | 0.8678712 | 0.0114164 | 0.9596153 | 0.002945944 | 0.9596172 | 0.01116941
|  |  | 92892 | 0.9995459 | 0.9994305 | 0.000548515 | 0.9999501 | 0.171387 | 0.9999457 | 0.1873539 |  |  | 290046 | 0.9918345 | 0.9866385 | 0.001299298 | 0.9939642 | 0.004795429 | 0.9939609 | 0.005552711 |  |  | 185160 | 0.9636358 | 0.9670213 | 0.002959326 | 0.961947 | 0.004038194 | 0.9619458 | 0.008276406 |  |  | 332580 | 0.966608 | 0.9150489 | 0.006792585 | 0.9737529 | 0.01275797 | 0.9737526 | 0.008312366 |  |  | 633360 | 0.9487511 | 0.8678712 | 0.0114164 | 0.9596482 | 0.002946188 | 0.9596502 | 0.01116792
|  |  | 93012 | 1.000442 | 0.9994305 | 0.000548515 | 0.9999501 | 0.171387 | 0.9999457 | 0.1873539 |  |  | 290346 | 0.990874 | 0.9866385 | 0.001299298 | 0.9939717 | 0.00479443 | 0.9939684 | 0.005552236 |  |  | 185460 | 0.9614777 | 0.9670213 | 0.002959326 | 0.9620041 | 0.004038331 | 0.962003 | 0.008277664 |  |  | 332880 | 0.9649265 | 0.9150489 | 0.006792585 | 0.9737797 | 0.01275644 | 0.9737794 | 0.008311378 |  |  | 633660 | 0.9577029 | 0.8678712 | 0.0114164 | 0.9596811 | 0.002946431 | 0.9596831 | 0.01116643
|  |  | 93132 | 1.000442 | 0.9994305 | 0.000548515 | 0.9999501 | 0.171387 | 0.9999457 | 0.1873539 |  |  | 290646 | 0.9918345 | 0.9866385 | 0.001299298 | 0.9939792 | 0.004793433 | 0.9939758 | 0.005551762 |  |  | 185760 | 0.9625568 | 0.9670213 | 0.002959326 | 0.9620612 | 0.004038462 | 0.96206 | 0.008278915 |  |  | 333180 | 0.966608 | 0.9150489 | 0.006792585 | 0.9738064 | 0.01275492 | 0.9738061 | 0.008310394 |  |  | 633960 | 0.9577029 | 0.8678712 | 0.0114164 | 0.959714 | 0.002946674 | 0.959716 | 0.01116494
|  |  | 93252 | 1.000442 | 0.9994305 | 0.000548515 | 0.9999501 | 0.171387 | 0.9999457 | 0.1873539 |  |  | 290946 | 0.9899135 | 0.9866385 | 0.001299298 | 0.9939866 | 0.004792439 | 0.9939833 | 0.005551288 |  |  | 186060 | 0.9647148 | 0.9670213 | 0.002959326 | 0.9621181 | 0.004038587 | 0.9621169 | 0.00828016 |  |  | 333480 | 0.9699709 | 0.9150489 | 0.006792585 | 0.973833 | 0.01275341 | 0.9738327 | 0.008309412 |  |  | 634260 | 0.9554649 | 0.8678712 | 0.0114164 | 0.9597469 | 0.002946917 | 0.9597488 | 0.01116345
|  |  | 93372 | 0.9995459 | 0.9994305 | 0.000548515 | 0.9999501 | 0.171387 | 0.9999457 | 0.1873539 |  |  | 291246 | 0.990874 | 0.9866385 | 0.001299298 | 0.9939941 | 0.004791447 | 0.9939907 | 0.005550817 |  |  | 186360 | 0.9647148 | 0.9670213 | 0.002959326 | 0.962175 | 0.004038706 | 0.9621738 | 0.008281399 |  |  | 333780 | 0.966608 | 0.9150489 | 0.006792585 | 0.9738596 | 0.0127519 | 0.9738593 | 0.008308434 |  |  | 634560 | 0.953227 | 0.8678712 | 0.0114164 | 0.9597797 | 0.00294716 | 0.9597816 | 0.01116196
|  |  | 93492 | 1.000442 | 0.9994305 | 0.000548515 | 0.9999501 | 0.171387 | 0.9999457 | 0.1873539 |  |  | 291546 | 0.990874 | 0.9866385 | 0.001299298 | 0.9940015 | 0.004790458 | 0.9939982 | 0.005550346 |  |  | 186660 | 0.9647148 | 0.9670213 | 0.002959326 | 0.9622317 | 0.00403882 | 0.9622306 | 0.008282631 |  |  | 334080 | 0.966608 | 0.9150489 | 0.006792585 | 0.9738861 | 0.01275039 | 0.9738858 | 0.00830746 |  |  | 634860 | 0.9509891 | 0.8678712 | 0.0114164 | 0.9598125 | 0.002947402 | 0.9598144 | 0.01116048
|  |  | 93612 | 1.000442 | 0.9994305 | 0.000548515 | 0.9999501 | 0.171387 | 0.9999457 | 0.1873539 |  |  | 291846 | 0.9899135 | 0.9866385 | 0.001299298 | 0.9940089 | 0.004789471 | 0.9940056 | 0.005549877 |  |  | 186960 | 0.9625568 | 0.9670213 | 0.002959326 | 0.9622884 | 0.004038928 | 0.9622872 | 0.008283857 |  |  | 334380 | 0.9682895 | 0.9150489 | 0.006792585 | 0.9739125 | 0.01274889 | 0.9739122 | 0.008306488 |  |  | 635160 | 0.9599408 | 0.8678712 | 0.0114164 | 0.9598452 | 0.002947644 | 0.9598471 | 0.01115899
|  |  | 93732 | 1.000442 | 0.9994305 | 0.000548515 | 0.9999501 | 0.171387 | 0.9999457 | 0.1873539 |  |  | 292146 | 0.990874 | 0.9866385 | 0.001299298 | 0.9940162 | 0.004788486 | 0.994013 | 0.005549409 |  |  | 187260 | 0.9603987 | 0.9670213 | 0.002959326 | 0.962345 | 0.00403903 | 0.9623438 | 0.008285077 |  |  | 334680 | 0.963245 | 0.9150489 | 0.006792585 | 0.9739389 | 0.01274739 | 0.9739385 | 0.00830552 |  |  | 635460 | 0.953227 | 0.8678712 | 0.0114164 | 0.9598779 | 0.002947886 | 0.9598798 | 0.01115751
|  |  | 93852 | 0.9995459 | 0.9994305 | 0.000548515 | 0.9999501 | 0.171387 | 0.9999457 | 0.1873539 |  |  | 292446 | 0.990874 | 0.9866385 | 0.001299298 | 0.9940236 | 0.004787504 | 0.9940203 | 0.005548942 |  |  | 187560 | 0.9636358 | 0.9670213 | 0.002959326 | 0.9624015 | 0.004039127 | 0.9624003 | 0.00828629 |  |  | 334980 | 0.9682895 | 0.9150489 | 0.006792585 | 0.9739651 | 0.0127459 | 0.9739648 | 0.008304555 |  |  | 635760 | 0.9509891 | 0.8678712 | 0.0114164 | 0.9599106 | 0.002948127 | 0.9599125 | 0.01115603
|  |  | 93972 | 1.000442 | 0.9994305 | 0.000548515 | 0.9999501 | 0.171387 | 0.9999457 | 0.1873539 |  |  | 292746 | 0.990874 | 0.9866385 | 0.001299298 | 0.9940309 | 0.004786525 | 0.9940277 | 0.005548477 |  |  | 187860 | 0.9636358 | 0.9670213 | 0.002959326 | 0.9624579 | 0.004039218 | 0.9624567 | 0.008287497 |  |  | 335280 | 0.966608 | 0.9150489 | 0.006792585 | 0.9739913 | 0.01274442 | 0.973991 | 0.008303593 |  |  | 636060 | 0.9554649 | 0.8678712 | 0.0114164 | 0.9599432 | 0.002948369 | 0.9599451 | 0.01115455
|  |  | 94092 | 0.9995459 | 0.9994305 | 0.000548515 | 0.9999501 | 0.171387 | 0.9999457 | 0.1873539 |  |  | 293046 | 0.9918345 | 0.9866385 | 0.001299298 | 0.9940382 | 0.004785547 | 0.994035 | 0.005548012 |  |  | 188160 | 0.9657938 | 0.9670213 | 0.002959326 | 0.9625142 | 0.004039303 | 0.962513 | 0.008288698 |  |  | 335580 | 0.9682895 | 0.9150489 | 0.006792585 | 0.9740175 | 0.01274294 | 0.9740171 | 0.008302635 |  |  | 636360 | 0.953227 | 0.8678712 | 0.0114164 | 0.9599758 | 0.00294861 | 0.9599777 | 0.01115307
|  |  | 94212 | 1.000442 | 0.9994305 | 0.000548515 | 0.9999501 | 0.171387 | 0.9999457 | 0.1873539 |  |  | 293346 | 0.990874 | 0.9866385 | 0.001299298 | 0.9940455 | 0.004784572 | 0.9940423 | 0.005547549 |  |  | 188460 | 0.9647148 | 0.9670213 | 0.002959326 | 0.9625704 | 0.004039383 | 0.9625692 | 0.008289892 |  |  | 335880 | 0.9649265 | 0.9150489 | 0.006792585 | 0.9740435 | 0.01274146 | 0.9740432 | 0.008301679 |  |  | 636660 | 0.9509891 | 0.8678712 | 0.0114164 | 0.9600084 | 0.00294885 | 0.9600103 | 0.01115159
|  |  | 94332 | 1.001338 | 0.9994305 | 0.000548515 | 0.9999501 | 0.171387 | 0.9999457 | 0.1873539 |  |  | 293646 | 0.9927949 | 0.9866385 | 0.001299298 | 0.9940528 | 0.0047836 | 0.9940496 | 0.005547088 |  |  | 188760 | 0.9636358 | 0.9670213 | 0.002959326 | 0.9626265 | 0.004039457 | 0.9626253 | 0.00829108 |  |  | 336180 | 0.966608 | 0.9150489 | 0.006792585 | 0.9740695 | 0.01273999 | 0.9740691 | 0.008300727 |  |  | 636960 | 0.9554649 | 0.8678712 | 0.0114164 | 0.9600409 | 0.002949091 | 0.9600428 | 0.01115011
|  |  | 94452 | 1.000442 | 0.9994305 | 0.000548515 | 0.9999501 | 0.171387 | 0.9999457 | 0.1873539 |  |  | 293946 | 0.9918345 | 0.9866385 | 0.001299298 | 0.9940601 | 0.00478263 | 0.9940568 | 0.005546627 |  |  | 189060 | 0.9636358 | 0.9670213 | 0.002959326 | 0.9626825 | 0.004039526 | 0.9626814 | 0.008292262 |  |  | 336480 | 0.966608 | 0.9150489 | 0.006792585 | 0.9740955 | 0.01273853 | 0.9740951 | 0.008299779 |  |  | 637260 | 0.9599408 | 0.8678712 | 0.0114164 | 0.9600734 | 0.002949331 | 0.9600752 | 0.01114864
|  |  | 94572 | 1.000442 | 0.9994305 | 0.000548515 | 0.9999501 | 0.171387 | 0.9999457 | 0.1873539 |  |  | 294246 | 0.9927949 | 0.9866385 | 0.001299298 | 0.9940673 | 0.004781662 | 0.9940641 | 0.005546168 |  |  | 189360 | 0.9636358 | 0.9670213 | 0.002959326 | 0.9627385 | 0.004039589 | 0.9627373 | 0.008293438 |  |  | 336780 | 0.9699709 | 0.9150489 | 0.006792585 | 0.9741213 | 0.01273707 | 0.9741209 | 0.008298833 |  |  | 637560 | 0.9577029 | 0.8678712 | 0.0114164 | 0.9601058 | 0.002949571 | 0.9601077 | 0.01114716
|  |  | 94692 | 1.000442 | 0.9994305 | 0.000548515 | 0.9999501 | 0.171387 | 0.9999457 | 0.1873539 |  |  | 294546 | 0.990874 | 0.9866385 | 0.001299298 | 0.9940745 | 0.004780697 | 0.9940713 | 0.00554571 |  |  | 189660 | 0.9668728 | 0.9670213 | 0.002959326 | 0.9627943 | 0.004039646 | 0.9627931 | 0.008294607 |  |  | 337080 | 0.9649265 | 0.9150489 | 0.006792585 | 0.9741471 | 0.01273561 | 0.9741467 | 0.00829789 |  |  | 637860 | 0.9509891 | 0.8678712 | 0.0114164 | 0.9601382 | 0.00294981 | 0.9601401 | 0.01114569
|  |  | 94812 | 1.000442 | 0.9994305 | 0.000548515 | 0.9999501 | 0.171387 | 0.9999457 | 0.1873539 |  |  | 294846 | 0.9899135 | 0.9866385 | 0.001299298 | 0.9940817 | 0.004779734 | 0.9940785 | 0.005545253 |  |  | 189960 | 0.9657938 | 0.9670213 | 0.002959326 | 0.9628501 | 0.004039698 | 0.9628489 | 0.00829577 |  |  | 337380 | 0.966608 | 0.9150489 | 0.006792585 | 0.9741728 | 0.01273416 | 0.9741724 | 0.008296951 |  |  | 638160 | 0.9509891 | 0.8678712 | 0.0114164 | 0.9601706 | 0.00295005 | 0.9601724 | 0.01114422
|  |  | 94932 | 0.9995459 | 0.9994305 | 0.000548515 | 0.9999501 | 0.171387 | 0.9999457 | 0.1873539 |  |  | 295146 | 0.990874 | 0.9866385 | 0.001299298 | 0.9940889 | 0.004778774 | 0.9940857 | 0.005544797 |  |  | 190260 | 0.9657938 | 0.9670213 | 0.002959326 | 0.9629058 | 0.004039745 | 0.9629046 | 0.008296927 |  |  | 337680 | 0.9699709 | 0.9150489 | 0.006792585 | 0.9741985 | 0.01273271 | 0.974198 | 0.008296015 |  |  | 638460 | 0.9577029 | 0.8678712 | 0.0114164 | 0.9602029 | 0.002950289 | 0.9602048 | 0.01114275
|  |  | 95052 | 0.9995459 | 0.9994305 | 0.000548515 | 0.9999501 | 0.171387 | 0.9999457 | 0.1873539 |  |  | 295446 | 0.9899135 | 0.9866385 | 0.001299298 | 0.994096 | 0.004777816 | 0.9940929 | 0.005544343 |  |  | 190560 | 0.9647148 | 0.9670213 | 0.002959326 | 0.9629613 | 0.004039786 | 0.9629602 | 0.008298078 |  |  | 337980 | 0.966608 | 0.9150489 | 0.006792585 | 0.974224 | 0.01273127 | 0.9742236 | 0.008295082 |  |  | 638760 | 0.9554649 | 0.8678712 | 0.0114164 | 0.9602352 | 0.002950528 | 0.960237 | 0.01114128
|  |  | 95172 | 1.001338 | 0.9994305 | 0.000548515 | 0.9999501 | 0.171387 | 0.9999457 | 0.1873539 |  |  | 295746 | 0.990874 | 0.9866385 | 0.001299298 | 0.9941032 | 0.00477686 | 0.9941 | 0.00554389 |  |  | 190860 | 0.9625568 | 0.9670213 | 0.002959326 | 0.9630168 | 0.004039822 | 0.9630156 | 0.008299223 |  |  | 338280 | 0.963245 | 0.9150489 | 0.006792585 | 0.9742495 | 0.01272984 | 0.9742491 | 0.008294153 |  |  | 639060 | 0.9599408 | 0.8678712 | 0.0114164 | 0.9602675 | 0.002950766 | 0.9602693 | 0.01113981
|  |  | 95292 | 1.000442 | 0.9994305 | 0.000548515 | 0.9999501 | 0.171387 | 0.9999457 | 0.1873539 |  |  | 296046 | 0.9918345 | 0.9866385 | 0.001299298 | 0.9941103 | 0.004775907 | 0.9941072 | 0.005543438 |  |  | 191160 | 0.9636358 | 0.9670213 | 0.002959326 | 0.9630722 | 0.004039852 | 0.963071 | 0.008300361 |  |  | 338580 | 0.966608 | 0.9150489 | 0.006792585 | 0.974275 | 0.0127284 | 0.9742745 | 0.008293226 |  |  | 639360 | 0.9599408 | 0.8678712 | 0.0114164 | 0.9602997 | 0.002951004 | 0.9603015 | 0.01113834
|  |  | 95412 | 0.9995459 | 0.9994305 | 0.000548515 | 0.9999501 | 0.171387 | 0.9999457 | 0.1873539 |  |  | 296346 | 0.9899135 | 0.9866385 | 0.001299298 | 0.9941174 | 0.004774956 | 0.9941143 | 0.005542988 |  |  | 191460 | 0.9647148 | 0.9670213 | 0.002959326 | 0.9631275 | 0.004039876 | 0.9631264 | 0.008301494 |  |  | 338880 | 0.966608 | 0.9150489 | 0.006792585 | 0.9743003 | 0.01272698 | 0.9742998 | 0.008292303 |  |  | 639660 | 0.9554649 | 0.8678712 | 0.0114164 | 0.9603319 | 0.002951242 | 0.9603337 | 0.01113688
|  |  | 95532 | 1.000442 | 0.9994305 | 0.000548515 | 0.9999501 | 0.171387 | 0.9999457 | 0.1873539 |  |  | 296646 | 0.9899135 | 0.9866385 | 0.001299298 | 0.9941245 | 0.004774008 | 0.9941214 | 0.005542538 |  |  | 191760 | 0.9636358 | 0.9670213 | 0.002959326 | 0.9631828 | 0.004039896 | 0.9631816 | 0.00830262 |  |  | 339180 | 0.9699709 | 0.9150489 | 0.006792585 | 0.9743256 | 0.01272556 | 0.9743251 | 0.008291382 |  |  | 639960 | 0.953227 | 0.8678712 | 0.0114164 | 0.960364 | 0.00295148 | 0.9603658 | 0.01113541
|  |  | 95652 | 0.9995459 | 0.9994305 | 0.000548515 | 0.9999501 | 0.171387 | 0.9999457 | 0.1873539 |  |  | 296946 | 0.9899135 | 0.9866385 | 0.001299298 | 0.9941315 | 0.004773062 | 0.9941285 | 0.00554209 |  |  | 192060 | 0.9647148 | 0.9670213 | 0.002959326 | 0.9632379 | 0.00403991 | 0.9632367 | 0.00830374 |  |  | 339480 | 0.966608 | 0.9150489 | 0.006792585 | 0.9743508 | 0.01272414 | 0.9743503 | 0.008290465 |  |  | 640260 | 0.9554649 | 0.8678712 | 0.0114164 | 0.9603962 | 0.002951718 | 0.9603979 | 0.01113395
|  |  | 95772 | 1.000442 | 0.9994305 | 0.000548515 | 0.9999501 | 0.171387 | 0.9999457 | 0.1873539 |  |  | 297246 | 0.9899135 | 0.9866385 | 0.001299298 | 0.9941386 | 0.004772118 | 0.9941355 | 0.005541644 |  |  | 192360 | 0.9668728 | 0.9670213 | 0.002959326 | 0.9632929 | 0.004039918 | 0.9632918 | 0.008304855 |  |  | 339780 | 0.966608 | 0.9150489 | 0.006792585 | 0.974376 | 0.01272273 | 0.9743755 | 0.008289551 |  |  | 640560 | 0.9554649 | 0.8678712 | 0.0114164 | 0.9604282 | 0.002951955 | 0.96043 | 0.01113249
|  |  | 95892 | 1.000442 | 0.9994305 | 0.000548515 | 0.9999501 | 0.171387 | 0.9999457 | 0.1873539 |  |  | 297546 | 0.990874 | 0.9866385 | 0.001299298 | 0.9941456 | 0.004771177 | 0.9941426 | 0.005541198 |  |  | 192660 | 0.9636358 | 0.9670213 | 0.002959326 | 0.9633479 | 0.004039922 | 0.9633467 | 0.008305963 |  |  | 340080 | 0.966608 | 0.9150489 | 0.006792585 | 0.9744011 | 0.01272132 | 0.9744006 | 0.00828864 |  |  | 640860 | 0.9599408 | 0.8678712 | 0.0114164 | 0.9604603 | 0.002952192 | 0.960462 | 0.01113103
|  |  | 96012 | 1.001338 | 0.9994305 | 0.000548515 | 0.9999501 | 0.171387 | 0.9999457 | 0.1873539 |  |  | 297846 | 0.9899135 | 0.9866385 | 0.001299298 | 0.9941526 | 0.004770238 | 0.9941496 | 0.005540754 |  |  | 192960 | 0.9636358 | 0.9670213 | 0.002959326 | 0.9634028 | 0.004039919 | 0.9634016 | 0.008307065 |  |  | 340380 | 0.966608 | 0.9150489 | 0.006792585 | 0.9744261 | 0.01271991 | 0.9744256 | 0.008287733 |  |  | 641160 | 0.9554649 | 0.8678712 | 0.0114164 | 0.9604923 | 0.002952429 | 0.960494 | 0.01112957
|  |  | 96132 | 1.000442 | 0.9994305 | 0.000548515 | 0.9999501 | 0.171387 | 0.9999457 | 0.1873539 |  |  | 298146 | 0.9889531 | 0.9866385 | 0.001299298 | 0.9941596 | 0.004769301 | 0.9941566 | 0.005540311 |  |  | 193260 | 0.9636358 | 0.9670213 | 0.002959326 | 0.9634575 | 0.004039912 | 0.9634563 | 0.008308161 |  |  | 340680 | 0.966608 | 0.9150489 | 0.006792585 | 0.9744511 | 0.01271852 | 0.9744505 | 0.008286828 |  |  | 641460 | 0.9577029 | 0.8678712 | 0.0114164 | 0.9605242 | 0.002952665 | 0.960526 | 0.01112811
|  |  | 96252 | 1.000442 | 0.9994305 | 0.000548515 | 0.9999501 | 0.171387 | 0.9999457 | 0.1873539 |  |  | 298446 | 0.9899135 | 0.9866385 | 0.001299298 | 0.9941666 | 0.004768367 | 0.9941636 | 0.005539869 |  |  | 193560 | 0.9647148 | 0.9670213 | 0.002959326 | 0.9635122 | 0.004039899 | 0.963511 | 0.008309251 |  |  | 340980 | 0.9649265 | 0.9150489 | 0.006792585 | 0.9744759 | 0.01271712 | 0.9744754 | 0.008285926 |  |  | 641760 | 0.9599408 | 0.8678712 | 0.0114164 | 0.9605562 | 0.002952901 | 0.9605579 | 0.01112666
|  |  | 96372 | 1.000442 | 0.9994305 | 0.000548515 | 0.9999501 | 0.171387 | 0.9999457 | 0.1873539 |  |  | 298746 | 0.9899135 | 0.9866385 | 0.001299298 | 0.9941735 | 0.004767436 | 0.9941705 | 0.005539428 |  |  | 193860 | 0.9657938 | 0.9670213 | 0.002959326 | 0.9635668 | 0.004039881 | 0.9635656 | 0.008310336 |  |  | 341280 | 0.966608 | 0.9150489 | 0.006792585 | 0.9745007 | 0.01271573 | 0.9745002 | 0.008285028 |  |  | 642060 | 0.9599408 | 0.8678712 | 0.0114164 | 0.9605881 | 0.002953137 | 0.9605898 | 0.0111252
|  |  | 96492 | 1.000442 | 0.9994305 | 0.000548515 | 0.9999501 | 0.171387 | 0.9999457 | 0.1873539 |  |  | 299046 | 0.990874 | 0.9866385 | 0.001299298 | 0.9941805 | 0.004766506 | 0.9941775 | 0.005538989 |  |  | 194160 | 0.9647148 | 0.9670213 | 0.002959326 | 0.9636213 | 0.004039858 | 0.9636201 | 0.008311414 |  |  | 341580 | 0.9682895 | 0.9150489 | 0.006792585 | 0.9745255 | 0.01271435 | 0.9745249 | 0.008284133 |  |  | 642360 | 0.9554649 | 0.8678712 | 0.0114164 | 0.9606199 | 0.002953373 | 0.9606216 | 0.01112375
|  |  | 96612 | 1.001338 | 0.9994305 | 0.000548515 | 0.9999501 | 0.171387 | 0.9999457 | 0.1873539 |  |  | 299346 | 0.9899135 | 0.9866385 | 0.001299298 | 0.9941874 | 0.00476558 | 0.9941844 | 0.005538551 |  |  | 194460 | 0.9668728 | 0.9670213 | 0.002959326 | 0.9636758 | 0.00403983 | 0.9636746 | 0.008312486 |  |  | 341880 | 0.9682895 | 0.9150489 | 0.006792585 | 0.9745502 | 0.01271297 | 0.9745496 | 0.00828324 |  |  | 642660 | 0.9577029 | 0.8678712 | 0.0114164 | 0.9606517 | 0.002953608 | 0.9606534 | 0.0111223
|  |  | 96732 | 1.000442 | 0.9994305 | 0.000548515 | 0.9999501 | 0.171387 | 0.9999457 | 0.1873539 |  |  | 299646 | 0.9918345 | 0.9866385 | 0.001299298 | 0.9941943 | 0.004764655 | 0.9941913 | 0.005538114 |  |  | 194760 | 0.9657938 | 0.9670213 | 0.002959326 | 0.9637301 | 0.004039796 | 0.9637289 | 0.008313553 |  |  | 342180 | 0.966608 | 0.9150489 | 0.006792585 | 0.9745748 | 0.0127116 | 0.9745742 | 0.008282351 |  |  | 642960 | 0.9554649 | 0.8678712 | 0.0114164 | 0.9606835 | 0.002953843 | 0.9606852 | 0.01112085
|  |  | 96852 | 0.9995459 | 0.9994305 | 0.000548515 | 0.9999501 | 0.171387 | 0.9999457 | 0.1873539 |  |  | 299946 | 0.990874 | 0.9866385 | 0.001299298 | 0.9942012 | 0.004763733 | 0.9941982 | 0.005537678 |  |  | 195060 | 0.9636358 | 0.9670213 | 0.002959326 | 0.9637844 | 0.004039757 | 0.9637831 | 0.008314613 |  |  | 342480 | 0.9682895 | 0.9150489 | 0.006792585 | 0.9745993 | 0.01271023 | 0.9745987 | 0.008281465 |  |  | 643260 | 0.9577029 | 0.8678712 | 0.0114164 | 0.9607153 | 0.002954078 | 0.9607169 | 0.0111194
|  |  | 96972 | 1.000442 | 0.9994305 | 0.000548515 | 0.9999501 | 0.171387 | 0.9999457 | 0.1873539 |  |  | 300246 | 0.990874 | 0.9866385 | 0.001299298 | 0.994208 | 0.004762813 | 0.9942051 | 0.005537244 |  |  | 195360 | 0.9657938 | 0.9670213 | 0.002959326 | 0.9638385 | 0.004039713 | 0.9638373 | 0.008315668 |  |  | 342780 | 0.9716524 | 0.9150489 | 0.006792585 | 0.9746238 | 0.01270886 | 0.9746232 | 0.008280582 |  |  | 643560 | 0.9599408 | 0.8678712 | 0.0114164 | 0.960747 | 0.002954313 | 0.9607486 | 0.01111795
|  |  | 97092 | 1.001338 | 0.9994305 | 0.000548515 | 0.9999501 | 0.171387 | 0.9999457 | 0.1873539 |  |  | 300546 | 0.9918345 | 0.9866385 | 0.001299298 | 0.9942149 | 0.004761896 | 0.9942119 | 0.005536811 |  |  | 195660 | 0.9647148 | 0.9670213 | 0.002959326 | 0.9638926 | 0.004039664 | 0.9638914 | 0.008316716 |  |  | 343080 | 0.966608 | 0.9150489 | 0.006792585 | 0.9746482 | 0.0127075 | 0.9746476 | 0.008279702 |  |  | 643860 | 0.953227 | 0.8678712 | 0.0114164 | 0.9607786 | 0.002954547 | 0.9607803 | 0.0111165
|  |  | 97212 | 1.001338 | 0.9994305 | 0.000548515 | 0.9999501 | 0.171387 | 0.9999457 | 0.1873539 |  |  | 300846 | 0.9918345 | 0.9866385 | 0.001299298 | 0.9942217 | 0.004760981 | 0.9942188 | 0.005536379 |  |  | 195960 | 0.9668728 | 0.9670213 | 0.002959326 | 0.9639466 | 0.004039609 | 0.9639454 | 0.008317759 |  |  | 343380 | 0.966608 | 0.9150489 | 0.006792585 | 0.9746726 | 0.01270614 | 0.9746719 | 0.008278825 |  |  | 644160 | 0.9554649 | 0.8678712 | 0.0114164 | 0.9608103 | 0.002954781 | 0.9608119 | 0.01111506
|  |  | 97332 | 1.000442 | 0.9994305 | 0.000548515 | 0.9999501 | 0.171387 | 0.9999457 | 0.1873539 |  |  | 301146 | 0.9918345 | 0.9866385 | 0.001299298 | 0.9942285 | 0.004760068 | 0.9942256 | 0.005535948 |  |  | 196260 | 0.9647148 | 0.9670213 | 0.002959326 | 0.9640005 | 0.00403955 | 0.9639992 | 0.008318796 |  |  | 343680 | 0.9649265 | 0.9150489 | 0.006792585 | 0.9746968 | 0.01270479 | 0.9746962 | 0.008277951 |  |  | 644460 | 0.9577029 | 0.8678712 | 0.0114164 | 0.9608419 | 0.002955015 | 0.9608435 | 0.01111361
|  |  | 97452 | 1.000442 | 0.9994305 | 0.000548515 | 0.9999501 | 0.171387 | 0.9999457 | 0.1873539 |  |  | 301446 | 0.9918345 | 0.9866385 | 0.001299298 | 0.9942353 | 0.004759158 | 0.9942324 | 0.005535519 |  |  | 196560 | 0.9647148 | 0.9670213 | 0.002959326 | 0.9640543 | 0.004039485 | 0.9640531 | 0.008319828 |  |  | 343980 | 0.966608 | 0.9150489 | 0.006792585 | 0.974721 | 0.01270345 | 0.9747204 | 0.00827708 |  |  | 644760 | 0.9599408 | 0.8678712 | 0.0114164 | 0.9608734 | 0.002955248 | 0.9608751 | 0.01111217
|  |  | 97572 | 1.001338 | 0.9994305 | 0.000548515 | 0.9999501 | 0.171387 | 0.9999457 | 0.1873539 |  |  | 301746 | 0.9918345 | 0.9866385 | 0.001299298 | 0.994242 | 0.00475825 | 0.9942392 | 0.005535091 |  |  | 196860 | 0.9657938 | 0.9670213 | 0.002959326 | 0.964108 | 0.004039415 | 0.9641068 | 0.008320853 |  |  | 344280 | 0.9649265 | 0.9150489 | 0.006792585 | 0.9747452 | 0.0127021 | 0.9747445 | 0.008276212 |  |  | 645060 | 0.9644167 | 0.8678712 | 0.0114164 | 0.960905 | 0.002955482 | 0.9609066 | 0.01111073
|  |  | 97692 | 0.99865 | 0.9994305 | 0.000548515 | 0.9999501 | 0.171387 | 0.9999457 | 0.1873539 |  |  | 302046 | 0.990874 | 0.9866385 | 0.001299298 | 0.9942488 | 0.004757345 | 0.9942459 | 0.005534664 |  |  | 197160 | 0.9657938 | 0.9670213 | 0.002959326 | 0.9641616 | 0.004039341 | 0.9641604 | 0.008321873 |  |  | 344580 | 0.9649265 | 0.9150489 | 0.006792585 | 0.9747693 | 0.01270077 | 0.9747686 | 0.008275348 |  |  | 645360 | 0.9599408 | 0.8678712 | 0.0114164 | 0.9609365 | 0.002955715 | 0.9609381 | 0.01110929
|  |  | 97812 | 1.000442 | 0.9994305 | 0.000548515 | 0.9999501 | 0.171387 | 0.9999457 | 0.1873539 |  |  | 302346 | 0.990874 | 0.9866385 | 0.001299298 | 0.9942555 | 0.004756441 | 0.9942527 | 0.005534238 |  |  | 197460 | 0.9647148 | 0.9670213 | 0.002959326 | 0.9642152 | 0.004039261 | 0.964214 | 0.008322887 |  |  | 344880 | 0.966608 | 0.9150489 | 0.006792585 | 0.9747933 | 0.01269943 | 0.9747926 | 0.008274486 |  |  | 645660 | 0.9599408 | 0.8678712 | 0.0114164 | 0.9609679 | 0.002955948 | 0.9609695 | 0.01110785
|  |  | 97932 | 1.000442 | 0.9994305 | 0.000548515 | 0.9999501 | 0.171387 | 0.9999457 | 0.1873539 |  |  | 302646 | 0.990874 | 0.9866385 | 0.001299298 | 0.9942622 | 0.004755541 | 0.9942594 | 0.005533813 |  |  | 197760 | 0.9647148 | 0.9670213 | 0.002959326 | 0.9642686 | 0.004039176 | 0.9642674 | 0.008323895 |  |  | 345180 | 0.9716524 | 0.9150489 | 0.006792585 | 0.9748172 | 0.01269811 | 0.9748165 | 0.008273627 |  |  | 645960 | 0.9577029 | 0.8678712 | 0.0114164 | 0.9609993 | 0.00295618 | 0.9610009 | 0.01110641
|  |  | 98052 | 1.000442 | 0.9994305 | 0.000548515 | 0.9999501 | 0.171387 | 0.9999457 | 0.1873539 |  |  | 302946 | 0.9918345 | 0.9866385 | 0.001299298 | 0.9942689 | 0.004754642 | 0.9942661 | 0.00553339 |  |  | 198060 | 0.9657938 | 0.9670213 | 0.002959326 | 0.964322 | 0.004039086 | 0.9643208 | 0.008324898 |  |  | 345480 | 0.9699709 | 0.9150489 | 0.006792585 | 0.9748411 | 0.01269678 | 0.9748404 | 0.008272771 |  |  | 646260 | 0.9577029 | 0.8678712 | 0.0114164 | 0.9610307 | 0.002956412 | 0.9610323 | 0.01110497
|  |  | 98172 | 1.001338 | 0.9994305 | 0.000548515 | 0.9999501 | 0.171387 | 0.9999457 | 0.1873539 |  |  | 303246 | 0.990874 | 0.9866385 | 0.001299298 | 0.9942756 | 0.004753746 | 0.9942728 | 0.005532968 |  |  | 198360 | 0.9668728 | 0.9670213 | 0.002959326 | 0.9643753 | 0.004038991 | 0.9643741 | 0.008325894 |  |  | 345780 | 0.9649265 | 0.9150489 | 0.006792585 | 0.9748649 | 0.01269546 | 0.9748642 | 0.008271918 |  |  | 646560 | 0.9577029 | 0.8678712 | 0.0114164 | 0.9610621 | 0.002956644 | 0.9610637 | 0.01110354
|  |  | 98292 | 1.001338 | 0.9994305 | 0.000548515 | 0.9999501 | 0.171387 | 0.9999457 | 0.1873539 |  |  | 303546 | 0.9918345 | 0.9866385 | 0.001299298 | 0.9942823 | 0.004752852 | 0.9942795 | 0.005532547 |  |  | 198660 | 0.9657938 | 0.9670213 | 0.002959326 | 0.9644285 | 0.004038891 | 0.9644273 | 0.008326886 |  |  | 346080 | 0.9649265 | 0.9150489 | 0.006792585 | 0.9748887 | 0.01269415 | 0.9748879 | 0.008271068 |  |  | 646860 | 0.9599408 | 0.8678712 | 0.0114164 | 0.9610934 | 0.002956876 | 0.961095 | 0.01110211
|  |  | 98412 | 0.9995459 | 0.9994305 | 0.000548515 | 0.9999501 | 0.171387 | 0.9999457 | 0.1873539 |  |  | 303846 | 0.9899135 | 0.9866385 | 0.001299298 | 0.9942889 | 0.004751961 | 0.9942862 | 0.005532128 |  |  | 198960 | 0.9668728 | 0.9670213 | 0.002959326 | 0.9644816 | 0.004038786 | 0.9644804 | 0.008327871 |  |  | 346380 | 0.966608 | 0.9150489 | 0.006792585 | 0.9749124 | 0.01269284 | 0.9749116 | 0.008270222 |  |  | 647160 | 0.9554649 | 0.8678712 | 0.0114164 | 0.9611247 | 0.002957107 | 0.9611262 | 0.01110067
|  |  | 98532 | 0.9995459 | 0.9994305 | 0.000548515 | 0.9999501 | 0.171387 | 0.9999457 | 0.1873539 |  |  | 304146 | 0.990874 | 0.9866385 | 0.001299298 | 0.9942955 | 0.004751072 | 0.9942928 | 0.005531709 |  |  | 199260 | 0.9647148 | 0.9670213 | 0.002959326 | 0.9645347 | 0.004038676 | 0.9645334 | 0.008328851 |  |  | 346680 | 0.966608 | 0.9150489 | 0.006792585 | 0.974936 | 0.01269153 | 0.9749352 | 0.008269378 |  |  | 647460 | 0.9577029 | 0.8678712 | 0.0114164 | 0.9611559 | 0.002957339 | 0.9611575 | 0.01109924
|  |  | 98652 | 1.000442 | 0.9994305 | 0.000548515 | 0.9999501 | 0.171387 | 0.9999457 | 0.1873539 |  |  | 304446 | 0.990874 | 0.9866385 | 0.001299298 | 0.9943022 | 0.004750185 | 0.9942994 | 0.005531292 |  |  | 199560 | 0.9657938 | 0.9670213 | 0.002959326 | 0.9645876 | 0.004038561 | 0.9645864 | 0.008329825 |  |  | 346980 | 0.9682895 | 0.9150489 | 0.006792585 | 0.9749595 | 0.01269023 | 0.9749588 | 0.008268537 |  |  | 647760 | 0.9599408 | 0.8678712 | 0.0114164 | 0.9611871 | 0.00295757 | 0.9611887 | 0.01109781
|  |  | 98772 | 1.001338 | 0.9994305 | 0.000548515 | 0.9999501 | 0.171387 | 0.9999457 | 0.1873539 |  |  | 304746 | 0.990874 | 0.9866385 | 0.001299298 | 0.9943088 | 0.004749301 | 0.994306 | 0.005530876 |  |  | 199860 | 0.9668728 | 0.9670213 | 0.002959326 | 0.9646405 | 0.004038441 | 0.9646392 | 0.008330793 |  |  | 347280 | 0.9649265 | 0.9150489 | 0.006792585 | 0.974983 | 0.01268893 | 0.9749823 | 0.008267699 |  |  | 648060 | 0.9577029 | 0.8678712 | 0.0114164 | 0.9612183 | 0.0029578 | 0.9612198 | 0.01109638
|  |  | 98892 | 1.001338 | 0.9994305 | 0.000548515 | 0.9999501 | 0.171387 | 0.9999457 | 0.1873539 |  |  | 305046 | 0.9918345 | 0.9866385 | 0.001299298 | 0.9943153 | 0.004748419 | 0.9943126 | 0.005530462 |  |  | 200160 | 0.9668728 | 0.9670213 | 0.002959326 | 0.9646933 | 0.004038317 | 0.964692 | 0.008331756 |  |  | 347580 | 0.9649265 | 0.9150489 | 0.006792585 | 0.9750065 | 0.01268764 | 0.9750057 | 0.008266864 |  |  | 648360 | 0.9621788 | 0.8678712 | 0.0114164 | 0.9612494 | 0.002958031 | 0.961251 | 0.01109496
|  |  | 99012 | 1.000442 | 0.9994305 | 0.000548515 | 0.9999501 | 0.171387 | 0.9999457 | 0.1873539 |  |  | 305346 | 0.990874 | 0.9866385 | 0.001299298 | 0.9943219 | 0.00474754 | 0.9943192 | 0.005530048 |  |  | 200460 | 0.9668728 | 0.9670213 | 0.002959326 | 0.9647459 | 0.004038187 | 0.9647447 | 0.008332714 |  |  | 347880 | 0.9649265 | 0.9150489 | 0.006792585 | 0.9750298 | 0.01268635 | 0.975029 | 0.008266032 |  |  | 648660 | 0.953227 | 0.8678712 | 0.0114164 | 0.9612805 | 0.002958261 | 0.961282 | 0.01109353
|  |  | 99132 | 0.9995459 | 0.9994305 | 0.000548515 | 0.9999501 | 0.171387 | 0.9999457 | 0.1873539 |  |  | 305646 | 0.9918345 | 0.9866385 | 0.001299298 | 0.9943284 | 0.004746662 | 0.9943257 | 0.005529636 |  |  | 200760 | 0.9657938 | 0.9670213 | 0.002959326 | 0.9647985 | 0.004038053 | 0.9647973 | 0.008333665 |  |  | 348180 | 0.9682895 | 0.9150489 | 0.006792585 | 0.9750531 | 0.01268507 | 0.9750523 | 0.008265202 |  |  | 648960 | 0.9577029 | 0.8678712 | 0.0114164 | 0.9613116 | 0.002958491 | 0.9613131 | 0.01109211
|  |  | 99252 | 0.9995459 | 0.9994305 | 0.000548515 | 0.9999501 | 0.171387 | 0.9999457 | 0.1873539 |  |  | 305946 | 0.9918345 | 0.9866385 | 0.001299298 | 0.9943349 | 0.004745788 | 0.9943323 | 0.005529225 |  |  | 201060 | 0.9690308 | 0.9670213 | 0.002959326 | 0.9648511 | 0.004037913 | 0.9648498 | 0.008334612 |  |  | 348480 | 0.9733339 | 0.9150489 | 0.006792585 | 0.9750764 | 0.01268379 | 0.9750756 | 0.008264376 |  |  | 649260 | 0.9554649 | 0.8678712 | 0.0114164 | 0.9613426 | 0.002958721 | 0.9613441 | 0.01109068
|  |  | 99372 | 1.000442 | 0.9994305 | 0.000548515 | 0.9999501 | 0.171387 | 0.9999457 | 0.1873539 |  |  | 306246 | 0.9918345 | 0.9866385 | 0.001299298 | 0.9943414 | 0.004744915 | 0.9943388 | 0.005528815 |  |  | 201360 | 0.9690308 | 0.9670213 | 0.002959326 | 0.9649035 | 0.004037769 | 0.9649023 | 0.008335552 |  |  | 348780 | 0.9682895 | 0.9150489 | 0.006792585 | 0.9750995 | 0.01268252 | 0.9750987 | 0.008263553 |  |  | 649560 | 0.9599408 | 0.8678712 | 0.0114164 | 0.9613736 | 0.00295895 | 0.9613751 | 0.01108926
|  |  | 99492 | 1.001338 | 0.9994305 | 0.000548515 | 0.9999501 | 0.171387 | 0.9999457 | 0.1873539 |  |  | 306546 | 0.990874 | 0.9866385 | 0.001299298 | 0.9943479 | 0.004744045 | 0.9943453 | 0.005528407 |  |  | 201660 | 0.9679518 | 0.9670213 | 0.002959326 | 0.9649559 | 0.00403762 | 0.9649546 | 0.008336487 |  |  | 349080 | 0.963245 | 0.9150489 | 0.006792585 | 0.9751227 | 0.01268125 | 0.9751218 | 0.008262732 |  |  | 649860 | 0.9577029 | 0.8678712 | 0.0114164 | 0.9614046 | 0.002959179 | 0.9614061 | 0.01108784
|  |  | 99612 | 1.001338 | 0.9994305 | 0.000548515 | 0.9999501 | 0.171387 | 0.9999457 | 0.1873539 |  |  | 306846 | 0.990874 | 0.9866385 | 0.001299298 | 0.9943544 | 0.004743177 | 0.9943518 | 0.005527999 |  |  | 201960 | 0.9657938 | 0.9670213 | 0.002959326 | 0.9650081 | 0.004037467 | 0.9650069 | 0.008337417 |  |  | 349380 | 0.9649265 | 0.9150489 | 0.006792585 | 0.9751457 | 0.01267998 | 0.9751449 | 0.008261915 |  |  | 650160 | 0.9621788 | 0.8678712 | 0.0114164 | 0.9614355 | 0.002959408 | 0.961437 | 0.01108642
|  |  | 99732 | 1.000442 | 0.9994305 | 0.000548515 | 0.9999501 | 0.171387 | 0.9999457 | 0.1873539 |  |  | 307146 | 0.990874 | 0.9866385 | 0.001299298 | 0.9943609 | 0.004742311 | 0.9943582 | 0.005527593 |  |  | 202260 | 0.9657938 | 0.9670213 | 0.002959326 | 0.9650603 | 0.004037308 | 0.9650591 | 0.008338341 |  |  | 349680 | 0.9699709 | 0.9150489 | 0.006792585 | 0.9751687 | 0.01267872 | 0.9751678 | 0.0082611 |  |  | 650460 | 0.9599408 | 0.8678712 | 0.0114164 | 0.9614664 | 0.002959637 | 0.9614678 | 0.011085
|  |  | 99852 | 0.9995459 | 0.9994305 | 0.000548515 | 0.9999501 | 0.171387 | 0.9999457 | 0.1873539 |  |  | 307446 | 0.9918345 | 0.9866385 | 0.001299298 | 0.9943673 | 0.004741448 | 0.9943647 | 0.005527188 |  |  | 202560 | 0.9679518 | 0.9670213 | 0.002959326 | 0.9651124 | 0.004037145 | 0.9651111 | 0.00833926 |  |  | 349980 | 0.9682895 | 0.9150489 | 0.006792585 | 0.9751916 | 0.01267747 | 0.9751907 | 0.008260288 |  |  | 650760 | 0.9644167 | 0.8678712 | 0.0114164 | 0.9614972 | 0.002959865 | 0.9614987 | 0.01108359
|  |  | 99972 | 1.001338 | 0.9994305 | 0.000548515 | 0.9999501 | 0.171387 | 0.9999457 | 0.1873539 |  |  | 307746 | 0.990874 | 0.9866385 | 0.001299298 | 0.9943737 | 0.004740587 | 0.9943711 | 0.005526785 |  |  | 202860 | 0.9679518 | 0.9670213 | 0.002959326 | 0.9651644 | 0.004036977 | 0.9651632 | 0.008340173 |  |  | 350280 | 0.9699709 | 0.9150489 | 0.006792585 | 0.9752145 | 0.01267621 | 0.9752136 | 0.008259479 |  |  | 651060 | 0.9644167 | 0.8678712 | 0.0114164 | 0.961528 | 0.002960093 | 0.9615295 | 0.01108217
|  |  | 100092 | 1.001338 | 0.9994305 | 0.000548515 | 0.9999501 | 0.171387 | 0.9999457 | 0.1873539 |  |  | 308046 | 0.990874 | 0.9866385 | 0.001299298 | 0.9943801 | 0.004739729 | 0.9943775 | 0.005526382 |  |  | 203160 | 0.9668728 | 0.9670213 | 0.002959326 | 0.9652163 | 0.004036804 | 0.9652151 | 0.008341081 |  |  | 350580 | 0.9699709 | 0.9150489 | 0.006792585 | 0.9752373 | 0.01267497 | 0.9752364 | 0.008258673 |  |  | 651360 | 0.9577029 | 0.8678712 | 0.0114164 | 0.9615588 | 0.002960321 | 0.9615603 | 0.01108076
|  |  | 100212 | 1.000442 | 0.9994305 | 0.000548515 | 0.9999501 | 0.171387 | 0.9999457 | 0.1873539 |  |  | 308346 | 0.990874 | 0.9866385 | 0.001299298 | 0.9943865 | 0.004738872 | 0.9943839 | 0.005525981 |  |  | 203460 | 0.9679518 | 0.9670213 | 0.002959326 | 0.9652682 | 0.004036627 | 0.9652669 | 0.008341984 |  |  | 350880 | 0.9699709 | 0.9150489 | 0.006792585 | 0.97526 | 0.01267372 | 0.9752591 | 0.00825787 |  |  | 651660 | 0.9509891 | 0.8678712 | 0.0114164 | 0.9615896 | 0.002960549 | 0.961591 | 0.01107934
|  |  | 100332 | 0.9995459 | 0.9994305 | 0.000548515 | 0.9999501 | 0.171387 | 0.9999457 | 0.1873539 |  |  | 308646 | 0.990874 | 0.9866385 | 0.001299298 | 0.9943929 | 0.004738018 | 0.9943903 | 0.005525581 |  |  | 203760 | 0.9690308 | 0.9670213 | 0.002959326 | 0.9653199 | 0.004036444 | 0.9653187 | 0.008342881 |  |  | 351180 | 0.9649265 | 0.9150489 | 0.006792585 | 0.9752827 | 0.01267248 | 0.9752818 | 0.00825707 |  |  | 651960 | 0.9666547 | 0.8678712 | 0.0114164 | 0.9616203 | 0.002960776 | 0.9616217 | 0.01107793
|  |  | 100452 | 1.000442 | 0.9994305 | 0.000548515 | 0.9999501 | 0.171387 | 0.9999457 | 0.1873539 |  |  | 308946 | 0.9899135 | 0.9866385 | 0.001299298 | 0.9943992 | 0.004737167 | 0.9943967 | 0.005525182 |  |  | 204060 | 0.9690308 | 0.9670213 | 0.002959326 | 0.9653716 | 0.004036258 | 0.9653704 | 0.008343772 |  |  | 351480 | 0.9682895 | 0.9150489 | 0.006792585 | 0.9753053 | 0.01267125 | 0.9753044 | 0.008256273 |  |  | 652260 | 0.9621788 | 0.8678712 | 0.0114164 | 0.9616509 | 0.002961003 | 0.9616524 | 0.01107652
|  |  | 100572 | 1.000442 | 0.9994305 | 0.000548515 | 0.9999501 | 0.171387 | 0.9999457 | 0.1873539 |  |  | 309246 | 0.990874 | 0.9866385 | 0.001299298 | 0.9944056 | 0.004736318 | 0.994403 | 0.005524785 |  |  | 204360 | 0.9690308 | 0.9670213 | 0.002959326 | 0.9654232 | 0.004036066 | 0.965422 | 0.008344659 |  |  | 351780 | 0.966608 | 0.9150489 | 0.006792585 | 0.9753278 | 0.01267002 | 0.9753269 | 0.008255478 |  |  | 652560 | 0.9577029 | 0.8678712 | 0.0114164 | 0.9616816 | 0.00296123 | 0.961683 | 0.01107511
|  |  | 100692 | 0.9995459 | 0.9994305 | 0.000548515 | 0.9999501 | 0.171387 | 0.9999457 | 0.1873539 |  |  | 309546 | 0.990874 | 0.9866385 | 0.001299298 | 0.9944119 | 0.004735471 | 0.9944093 | 0.005524388 |  |  | 204660 | 0.9668728 | 0.9670213 | 0.002959326 | 0.9654747 | 0.00403587 | 0.9654735 | 0.00834554 |  |  | 352080 | 0.9649265 | 0.9150489 | 0.006792585 | 0.9753503 | 0.01266879 | 0.9753494 | 0.008254686 |  |  | 652860 | 0.9599408 | 0.8678712 | 0.0114164 | 0.9617122 | 0.002961457 | 0.9617136 | 0.01107371
|  |  | 100812 | 1.001338 | 0.9994305 | 0.000548515 | 0.9999501 | 0.171387 | 0.9999457 | 0.1873539 |  |  | 309846 | 0.9918345 | 0.9866385 | 0.001299298 | 0.9944182 | 0.004734626 | 0.9944157 | 0.005523993 |  |  | 204960 | 0.9690308 | 0.9670213 | 0.002959326 | 0.9655261 | 0.004035669 | 0.9655249 | 0.008346415 |  |  | 352380 | 0.9682895 | 0.9150489 | 0.006792585 | 0.9753728 | 0.01266757 | 0.9753718 | 0.008253897 |  |  | 653160 | 0.9554649 | 0.8678712 | 0.0114164 | 0.9617428 | 0.002961683 | 0.9617442 | 0.0110723
|  |  | 100932 | 0.9995459 | 0.9994305 | 0.000548515 | 0.9999501 | 0.171387 | 0.9999457 | 0.1873539 |  |  | 310146 | 0.990874 | 0.9866385 | 0.001299298 | 0.9944245 | 0.004733784 | 0.994422 | 0.005523599 |  |  | 205260 | 0.9679518 | 0.9670213 | 0.002959326 | 0.9655775 | 0.004035464 | 0.9655762 | 0.008347286 |  |  | 352680 | 0.966608 | 0.9150489 | 0.006792585 | 0.9753951 | 0.01266635 | 0.9753942 | 0.008253111 |  |  | 653460 | 0.9577029 | 0.8678712 | 0.0114164 | 0.9617733 | 0.002961909 | 0.9617747 | 0.0110709
|  |  | 101052 | 0.9995459 | 0.9994305 | 0.000548515 | 0.9999501 | 0.171387 | 0.9999457 | 0.1873539 |  |  | 310446 | 0.9918345 | 0.9866385 | 0.001299298 | 0.9944307 | 0.004732944 | 0.9944282 | 0.005523206 |  |  | 205560 | 0.9690308 | 0.9670213 | 0.002959326 | 0.9656287 | 0.004035254 | 0.9656275 | 0.008348151 |  |  | 352980 | 0.9682895 | 0.9150489 | 0.006792585 | 0.9754174 | 0.01266514 | 0.9754165 | 0.008252328 |  |  | 653760 | 0.9577029 | 0.8678712 | 0.0114164 | 0.9618038 | 0.002962135 | 0.9618052 | 0.01106949
|  |  | 101172 | 0.9995459 | 0.9994305 | 0.000548515 | 0.9999501 | 0.171387 | 0.9999457 | 0.1873539 |  |  | 310746 | 0.990874 | 0.9866385 | 0.001299298 | 0.994437 | 0.004732106 | 0.9944345 | 0.005522815 |  |  | 205860 | 0.9668728 | 0.9670213 | 0.002959326 | 0.9656799 | 0.004035039 | 0.9656787 | 0.00834901 |  |  | 353280 | 0.966608 | 0.9150489 | 0.006792585 | 0.9754397 | 0.01266393 | 0.9754387 | 0.008251548 |  |  | 654060 | 0.9621788 | 0.8678712 | 0.0114164 | 0.9618343 | 0.002962361 | 0.9618356 | 0.01106809
|  |  | 101292 | 1.001338 | 0.9994305 | 0.000548515 | 0.9999501 | 0.171387 | 0.9999457 | 0.1873539 |  |  | 311046 | 0.9918345 | 0.9866385 | 0.001299298 | 0.9944432 | 0.00473127 | 0.9944407 | 0.005522424 |  |  | 206160 | 0.9701099 | 0.9670213 | 0.002959326 | 0.965731 | 0.00403482 | 0.9657298 | 0.008349865 |  |  | 353580 | 0.9682895 | 0.9150489 | 0.006792585 | 0.9754618 | 0.01266273 | 0.9754609 | 0.00825077 |  |  | 654360 | 0.9599408 | 0.8678712 | 0.0114164 | 0.9618647 | 0.002962586 | 0.9618661 | 0.01106669
|  |  | 101412 | 1.000442 | 0.9994305 | 0.000548515 | 0.9999501 | 0.171387 | 0.9999457 | 0.1873539 |  |  | 311346 | 0.9918345 | 0.9866385 | 0.001299298 | 0.9944494 | 0.004730437 | 0.994447 | 0.005522035 |  |  | 206460 | 0.9701099 | 0.9670213 | 0.002959326 | 0.965782 | 0.004034596 | 0.9657808 | 0.008350714 |  |  | 353880 | 0.9716524 | 0.9150489 | 0.006792585 | 0.975484 | 0.01266153 | 0.975483 | 0.008249995 |  |  | 654660 | 0.9599408 | 0.8678712 | 0.0114164 | 0.9618951 | 0.002962811 | 0.9618964 | 0.01106529
|  |  | 101532 | 1.001338 | 0.9994305 | 0.000548515 | 0.9999501 | 0.171387 | 0.9999457 | 0.1873539 |  |  | 311646 | 0.9918345 | 0.9866385 | 0.001299298 | 0.9944556 | 0.004729606 | 0.9944532 | 0.005521647 |  |  | 206760 | 0.9668728 | 0.9670213 | 0.002959326 | 0.965833 | 0.004034368 | 0.9658317 | 0.008351558 |  |  | 354180 | 0.9716524 | 0.9150489 | 0.006792585 | 0.975506 | 0.01266033 | 0.975505 | 0.008249223 |  |  | 654960 | 0.9599408 | 0.8678712 | 0.0114164 | 0.9619254 | 0.002963036 | 0.9619268 | 0.01106389
|  |  | 101652 | 1.000442 | 0.9994305 | 0.000548515 | 0.9999501 | 0.171387 | 0.9999457 | 0.1873539 |  |  | 311946 | 0.990874 | 0.9866385 | 0.001299298 | 0.9944618 | 0.004728778 | 0.9944594 | 0.005521261 |  |  | 207060 | 0.9690308 | 0.9670213 | 0.002959326 | 0.9658838 | 0.004034135 | 0.9658825 | 0.008352397 |  |  | 354480 | 0.9699709 | 0.9150489 | 0.006792585 | 0.975528 | 0.01265914 | 0.975527 | 0.008248454 |  |  | 655260 | 0.9599408 | 0.8678712 | 0.0114164 | 0.9619558 | 0.002963261 | 0.9619571 | 0.0110625
|  |  | 101772 | 1.000442 | 0.9994305 | 0.000548515 | 0.9999501 | 0.171387 | 0.9999457 | 0.1873539 |  |  | 312246 | 0.9899135 | 0.9866385 | 0.001299298 | 0.994468 | 0.004727952 | 0.9944656 | 0.005520875 |  |  | 207360 | 0.9668728 | 0.9670213 | 0.002959326 | 0.9659346 | 0.004033898 | 0.9659333 | 0.00835323 |  |  | 354780 | 0.9682895 | 0.9150489 | 0.006792585 | 0.97555 | 0.01265795 | 0.975549 | 0.008247687 |  |  | 655560 | 0.9577029 | 0.8678712 | 0.0114164 | 0.9619861 | 0.002963485 | 0.9619874 | 0.0110611
|  |  | 101892 | 1.000442 | 0.9994305 | 0.000548515 | 0.9999501 | 0.171387 | 0.9999457 | 0.1873539 |  |  | 312546 | 0.9918345 | 0.9866385 | 0.001299298 | 0.9944741 | 0.004727128 | 0.9944717 | 0.005520491 |  |  | 207660 | 0.9701099 | 0.9670213 | 0.002959326 | 0.9659852 | 0.004033656 | 0.965984 | 0.008354059 |  |  | 355080 | 0.9682895 | 0.9150489 | 0.006792585 | 0.9755719 | 0.01265677 | 0.9755708 | 0.008246923 |  |  | 655860 | 0.9599408 | 0.8678712 | 0.0114164 | 0.9620163 | 0.002963709 | 0.9620176 | 0.01105971
|  |  | 102012 | 1.000442 | 0.9994305 | 0.000548515 | 0.9999501 | 0.171387 | 0.9999457 | 0.1873539 |  |  | 312846 | 0.9918345 | 0.9866385 | 0.001299298 | 0.9944803 | 0.004726306 | 0.9944779 | 0.005520107 |  |  | 207960 | 0.9679518 | 0.9670213 | 0.002959326 | 0.9660358 | 0.00403341 | 0.9660346 | 0.008354882 |  |  | 355380 | 0.9682895 | 0.9150489 | 0.006792585 | 0.9755937 | 0.01265559 | 0.9755926 | 0.008246162 |  |  | 656160 | 0.9644167 | 0.8678712 | 0.0114164 | 0.9620465 | 0.002963933 | 0.9620479 | 0.01105831
|  |  | 102132 | 1.000442 | 0.9994305 | 0.000548515 | 0.9999501 | 0.171387 | 0.9999457 | 0.1873539 |  |  | 313146 | 0.990874 | 0.9866385 | 0.001299298 | 0.9944864 | 0.004725486 | 0.994484 | 0.005519725 |  |  | 208260 | 0.9690308 | 0.9670213 | 0.002959326 | 0.9660864 | 0.004033159 | 0.9660851 | 0.0083557 |  |  | 355680 | 0.9699709 | 0.9150489 | 0.006792585 | 0.9756154 | 0.01265441 | 0.9756144 | 0.008245404 |  |  | 656460 | 0.9666547 | 0.8678712 | 0.0114164 | 0.9620767 | 0.002964157 | 0.962078 | 0.01105692
|  |  | 102252 | 0.99865 | 0.9994305 | 0.000548515 | 0.9999501 | 0.171387 | 0.9999457 | 0.1873539 |  |  | 313446 | 0.9918345 | 0.9866385 | 0.001299298 | 0.9944925 | 0.004724669 | 0.9944901 | 0.005519345 |  |  | 208560 | 0.9679518 | 0.9670213 | 0.002959326 | 0.9661368 | 0.004032904 | 0.9661355 | 0.008356513 |  |  | 355980 | 0.9682895 | 0.9150489 | 0.006792585 | 0.9756371 | 0.01265324 | 0.9756360788 | 0.008244648 |  |  | 656760 | 0.9621788 | 0.8678712 | 0.0114164 | 0.9621069 | 0.00296438 | 0.9621082 | 0.01105553
|  |  | 102372 | 1.000442 | 0.9994305 | 0.000548515 | 0.9999501 | 0.171387 | 0.9999457 | 0.1873539 |  |  | 313746 | 0.9918345 | 0.9866385 | 0.001299298 | 0.9944986 | 0.004723854 | 0.9944962 | 0.005518965 |  |  | 208860 | 0.9690308 | 0.9670213 | 0.002959326 | 0.9661872 | 0.004032645 | 0.9661859 | 0.008357321 |  |  | 356280 | 0.9682895 | 0.9150489 | 0.006792585 | 0.9756588 | 0.01265208 | 0.9756577 | 0.008243896 |  |  | 657060 | 0.9644167 | 0.8678712 | 0.0114164 | 0.962137 | 0.002964603 | 0.9621383 | 0.01105414
|  |  | 102492 | 1.000442 | 0.9994305 | 0.000548515 | 0.9999501 | 0.171387 | 0.9999457 | 0.1873539 |  |  | 314046 | 0.990874 | 0.9866385 | 0.001299298 | 0.9945046 | 0.004723042 | 0.9945023 | 0.005518587 |  |  | 209160 | 0.9679518 | 0.9670213 | 0.002959326 | 0.9662374 | 0.004032381 | 0.9662362 | 0.008358124 |  |  | 356580 | 0.9682895 | 0.9150489 | 0.006792585 | 0.9756804 | 0.01265091 | 0.9756793 | 0.008243146 |  |  | 657360 | 0.9599408 | 0.8678712 | 0.0114164 | 0.9621671 | 0.002964826 | 0.9621684 | 0.01105275
|  |  | 102612 | 1.000442 | 0.9994305 | 0.000548515 | 0.9999501 | 0.171387 | 0.9999457 | 0.1873539 |  |  | 314346 | 0.990874 | 0.9866385 | 0.001299298 | 0.9945107 | 0.004722232 | 0.9945084 | 0.005518209 |  |  | 209460 | 0.9679518 | 0.9670213 | 0.002959326 | 0.9662876 | 0.004032113 | 0.9662864 | 0.008358922 |  |  | 356880 | 0.9682895 | 0.9150489 | 0.006792585 | 0.9757019 | 0.01264975 | 0.9757008 | 0.008242398 |  |  | 657660 | 0.9599408 | 0.8678712 | 0.0114164 | 0.9621971 | 0.002965049 | 0.9621984 | 0.01105137
|  |  | 102732 | 0.9995459 | 0.9994305 | 0.000548515 | 0.9999501 | 0.171387 | 0.9999457 | 0.1873539 |  |  | 314646 | 0.990874 | 0.9866385 | 0.001299298 | 0.9945167 | 0.004721424 | 0.9945144 | 0.005517833 |  |  | 209760 | 0.9701099 | 0.9670213 | 0.002959326 | 0.9663377 | 0.00403184 | 0.9663365 | 0.008359714 |  |  | 357180 | 0.9682895 | 0.9150489 | 0.006792585 | 0.9757234 | 0.0126486 | 0.9757223 | 0.008241654 |  |  | 657960 | 0.9577029 | 0.8678712 | 0.0114164 | 0.9622271 | 0.002965271 | 0.9622284 | 0.01104998
|  |  | 102852 | 1.000442 | 0.9994305 | 0.000548515 | 0.9999501 | 0.171387 | 0.9999457 | 0.1873539 |  |  | 314946 | 0.990874 | 0.9866385 | 0.001299298 | 0.9945228 | 0.004720618 | 0.9945205 | 0.005517459 |  |  | 210060 | 0.9711889 | 0.9670213 | 0.002959326 | 0.9663878 | 0.004031563 | 0.9663865 | 0.008360502 |  |  | 357480 | 0.966608 | 0.9150489 | 0.006792585 | 0.9757448 | 0.01264745 | 0.9757437 | 0.008240912 |  |  | 658260 | 0.9577029 | 0.8678712 | 0.0114164 | 0.9622571 | 0.002965493 | 0.9622584 | 0.0110486
|  |  | 102972 | 1.000442 | 0.9994305 | 0.000548515 | 0.9999501 | 0.171387 | 0.9999457 | 0.1873539 |  |  | 315246 | 0.9918345 | 0.9866385 | 0.001299298 | 0.9945288 | 0.004719814 | 0.9945265 | 0.005517085 |  |  | 210360 | 0.9690308 | 0.9670213 | 0.002959326 | 0.9664377 | 0.004031282 | 0.9664364 | 0.008361285 |  |  | 357780 | 0.9699709 | 0.9150489 | 0.006792585 | 0.9757661 | 0.0126463 | 0.975765 | 0.008240172 |  |  | 658560 | 0.9666547 | 0.8678712 | 0.0114164 | 0.9622871 | 0.002965715 | 0.9622883 | 0.01104722
|  |  | 103092 | 1.000442 | 0.9994305 | 0.000548515 | 0.9999501 | 0.171387 | 0.9999457 | 0.1873539 |  |  | 315546 | 0.9918345 | 0.9866385 | 0.001299298 | 0.9945347 | 0.004719013 | 0.9945325 | 0.005516712 |  |  | 210660 | 0.9701099 | 0.9670213 | 0.002959326 | 0.9664876 | 0.004030996 | 0.9664863 | 0.008362062 |  |  | 358080 | 0.9682895 | 0.9150489 | 0.006792585 | 0.9757874 | 0.01264516 | 0.9757863 | 0.008239436 |  |  | 658860 | 0.9599408 | 0.8678712 | 0.0114164 | 0.962317 | 0.002965937 | 0.9623182 | 0.01104584
|  |  | 103212 | 1.000442 | 0.9994305 | 0.000548515 | 0.9999501 | 0.171387 | 0.9999457 | 0.1873539 |  |  | 315846 | 0.9889531 | 0.9866385 | 0.001299298 | 0.9945407 | 0.004718214 | 0.9945385 | 0.005516341 |  |  | 210960 | 0.9679518 | 0.9670213 | 0.002959326 | 0.9665374 | 0.004030706 | 0.9665361 | 0.008362835 |  |  | 358380 | 0.9649265 | 0.9150489 | 0.006792585 | 0.9758086 | 0.01264403 | 0.9758075 | 0.008238702 |  |  | 659160 | 0.9644167 | 0.8678712 | 0.0114164 | 0.9623469 | 0.002966158 | 0.9623481 | 0.01104446
|  |  | 103332 | 1.001338 | 0.9994305 | 0.000548515 | 0.9999501 | 0.171387 | 0.9999457 | 0.1873539 |  |  | 316146 | 0.990874 | 0.9866385 | 0.001299298 | 0.9945467 | 0.004717417 | 0.9945444 | 0.005515971 |  |  | 211260 | 0.9679518 | 0.9670213 | 0.002959326 | 0.9665871 | 0.004030412 | 0.9665858 | 0.008363602 |  |  | 358680 | 0.9649265 | 0.9150489 | 0.006792585 | 0.9758298 | 0.01264289 | 0.9758287 | 0.008237971 |  |  | 659460 | 0.9577029 | 0.8678712 | 0.0114164 | 0.9623767 | 0.002966379 | 0.9623779 | 0.01104308
|  |  | 103452 | 1.001338 | 0.9994305 | 0.000548515 | 0.9999501 | 0.171387 | 0.9999457 | 0.1873539 |  |  | 316446 | 0.9927949 | 0.9866385 | 0.001299298 | 0.9945526 | 0.004716623 | 0.9945504 | 0.005515602 |  |  | 211560 | 0.9690308 | 0.9670213 | 0.002959326 | 0.9666367 | 0.004030114 | 0.9666354 | 0.008364365 |  |  | 358980 | 0.966608 | 0.9150489 | 0.006792585 | 0.9758509 | 0.01264176 | 0.9758498 | 0.008237242 |  |  | 659760 | 0.9621788 | 0.8678712 | 0.0114164 | 0.9624065 | 0.0029666 | 0.9624077 | 0.0110417
|  |  | 103572 | 1.000442 | 0.9994305 | 0.000548515 | 0.9999501 | 0.171387 | 0.9999457 | 0.1873539 |  |  | 316746 | 0.990874 | 0.9866385 | 0.001299298 | 0.9945586 | 0.00471583 | 0.9945563 | 0.005515234 |  |  | 211860 | 0.9679518 | 0.9670213 | 0.002959326 | 0.9666863 | 0.004029811 | 0.966685 | 0.008365123 |  |  | 359280 | 0.9699709 | 0.9150489 | 0.006792585 | 0.975872 | 0.01264064 | 0.9758708 | 0.008236517 |  |  | 660060 | 0.9621788 | 0.8678712 | 0.0114164 | 0.9624363 | 0.002966821 | 0.9624375 | 0.01104033
|  |  | 103692 | 1.000442 | 0.9994305 | 0.000548515 | 0.9999501 | 0.171387 | 0.9999457 | 0.1873539 |  |  | 317046 | 0.990874 | 0.9866385 | 0.001299298 | 0.9945645 | 0.00471504 | 0.9945623 | 0.005514868 |  |  | 212160 | 0.9690308 | 0.9670213 | 0.002959326 | 0.9667357 | 0.004029504 | 0.9667344 | 0.008365875 |  |  | 359580 | 0.9682895 | 0.9150489 | 0.006792585 | 0.975893 | 0.01263951 | 0.9758918 | 0.008235793 |  |  | 660360 | 0.9577029 | 0.8678712 | 0.0114164 | 0.962466 | 0.002967041 | 0.9624672 | 0.01103895
|  |  | 103812 | 1.000442 | 0.9994305 | 0.000548515 | 0.9999501 | 0.171387 | 0.9999457 | 0.1873539 |  |  | 317346 | 0.9918345 | 0.9866385 | 0.001299298 | 0.9945704 | 0.004714253 | 0.9945682 | 0.005514502 |  |  | 212460 | 0.9690308 | 0.9670213 | 0.002959326 | 0.9667851 | 0.004029193 | 0.9667838 | 0.008366623 |  |  | 359880 | 0.9716524 | 0.9150489 | 0.006792585 | 0.9759139 | 0.0126384 | 0.9759128 | 0.008235073 |  |  | 660660 | 0.9621788 | 0.8678712 | 0.0114164 | 0.9624957 | 0.002967261 | 0.9624969 | 0.01103758
|  |  | 103932 | 1.001338 | 0.9994305 | 0.000548515 | 0.9999501 | 0.171387 | 0.9999457 | 0.1873539 |  |  | 317646 | 0.9918345 | 0.9866385 | 0.001299298 | 0.9945762 | 0.004713467 | 0.9945741 | 0.005514138 |  |  | 212760 | 0.9690308 | 0.9670213 | 0.002959326 | 0.9668344 | 0.004028878 | 0.9668331 | 0.008367366 |  |  | 360180 | 0.9682895 | 0.9150489 | 0.006792585 | 0.9759348 | 0.01263728 | 0.9759336 | 0.008234355 |  |  | 660960 | 0.9666547 | 0.8678712 | 0.0114164 | 0.9625254 | 0.002967481 | 0.9625266 | 0.01103621
|  |  | 104052 | 1.001338 | 0.9994305 | 0.000548515 | 0.9999501 | 0.171387 | 0.9999457 | 0.1873539 |  |  | 317946 | 0.9918345 | 0.9866385 | 0.001299298 | 0.9945821 | 0.004712684 | 0.9945799 | 0.005513775 |  |  | 213060 | 0.9690308 | 0.9670213 | 0.002959326 | 0.9668836 | 0.004028558 | 0.9668824 | 0.008368104 |  |  | 360480 | 0.9699709 | 0.9150489 | 0.006792585 | 0.9759557 | 0.01263617 | 0.9759544 | 0.00823364 |  |  | 661260 | 0.9711305 | 0.8678712 | 0.0114164 | 0.962555 | 0.002967701 | 0.9625562 | 0.01103484
|  |  | 104172 | 1.000442 | 0.9994305 | 0.000548515 | 0.9999501 | 0.171387 | 0.9999457 | 0.1873539 |  |  | 318246 | 0.9927949 | 0.9866385 | 0.001299298 | 0.9945879 | 0.004711903 | 0.9945858 | 0.005513413 |  |  | 213360 | 0.9690308 | 0.9670213 | 0.002959326 | 0.9669328 | 0.004028234 | 0.9669315 | 0.008368838 |  |  | 360780 | 0.966608 | 0.9150489 | 0.006792585 | 0.9759764 | 0.01263507 | 0.9759752 | 0.008232927 |  |  | 661560 | 0.9644167 | 0.8678712 | 0.0114164 | 0.9625847 | 0.00296792 | 0.9625858 | 0.01103347
|  |  | 104292 | 1.000442 | 0.9994305 | 0.000548515 | 0.9999501 | 0.171387 | 0.9999457 | 0.1873539 |  |  | 318546 | 0.9918345 | 0.9866385 | 0.001299298 | 0.9945938 | 0.004711124 | 0.9945916 | 0.005513052 |  |  | 213660 | 0.9701099 | 0.9670213 | 0.002959326 | 0.9669819 | 0.004027906 | 0.9669806 | 0.008369566 |  |  | 361080 | 0.9699709 | 0.9150489 | 0.006792585 | 0.9759971 | 0.01263397 | 0.9759959 | 0.008232217 |  |  | 661860 | 0.9577029 | 0.8678712 | 0.0114164 | 0.9626142 | 0.00296814 | 0.9626154 | 0.0110321
|  |  | 104412 | 0.9995459 | 0.9994305 | 0.000548515 | 0.9999501 | 0.171387 | 0.9999457 | 0.1873539 |  |  | 318846 | 0.990874 | 0.9866385 | 0.001299298 | 0.9945996 | 0.004710347 | 0.9945975 | 0.005512693 |  |  | 213960 | 0.9701099 | 0.9670213 | 0.002959326 | 0.9670308 | 0.004027574 | 0.9670296 | 0.00837029 |  |  | 361380 | 0.9682895 | 0.9150489 | 0.006792585 | 0.9760178 | 0.01263287 | 0.9760166 | 0.00823151 |  |  | 662160 | 0.9554649 | 0.8678712 | 0.0114164 | 0.9626438 | 0.002968358 | 0.9626449 | 0.01103073
|  |  | 104532 | 1.000442 | 0.9994305 | 0.000548515 | 0.9999501 | 0.171387 | 0.9999457 | 0.1873539 |  |  | 319146 | 0.9918345 | 0.9866385 | 0.001299298 | 0.9946054 | 0.004709573 | 0.9946033 | 0.005512334 |  |  | 214260 | 0.9679518 | 0.9670213 | 0.002959326 | 0.9670798 | 0.004027238 | 0.9670785 | 0.008371008 |  |  | 361680 | 0.966608 | 0.9150489 | 0.006792585 | 0.9760384 | 0.01263178 | 0.9760372 | 0.008230805 |  |  | 662460 | 0.9577029 | 0.8678712 | 0.0114164 | 0.9626733 | 0.002968577 | 0.9626744 | 0.01102937
|  |  | 104652 | 0.9995459 | 0.9994305 | 0.000548515 | 0.9999501 | 0.171387 | 0.9999457 | 0.1873539 |  |  | 319446 | 0.9918345 | 0.9866385 | 0.001299298 | 0.9946112 | 0.004708801 | 0.9946091 | 0.005511977 |  |  | 214560 | 0.9701099 | 0.9670213 | 0.002959326 | 0.9671286 | 0.004026898 | 0.9671273 | 0.008371722 |  |  | 361980 | 0.9682895 | 0.9150489 | 0.006792585 | 0.976059 | 0.01263069 | 0.9760577 | 0.008230103 |  |  | 662760 | 0.9599408 | 0.8678712 | 0.0114164 | 0.9627027 | 0.002968796 | 0.9627039 | 0.01102801
|  |  | 104772 | 1.000442 | 0.9994305 | 0.000548515 | 0.9999501 | 0.171387 | 0.9999457 | 0.1873539 |  |  | 319746 | 0.9927949 | 0.9866385 | 0.001299298 | 0.994617 | 0.004708031 | 0.9946149 | 0.005511621 |  |  | 214860 | 0.9690308 | 0.9670213 | 0.002959326 | 0.9671773 | 0.004026554 | 0.9671761 | 0.008372431 |  |  | 362280 | 0.9682895 | 0.9150489 | 0.006792585 | 0.9760794 | 0.0126296 | 0.9760782 | 0.008229403 |  |  | 663060 | 0.9666547 | 0.8678712 | 0.0114164 | 0.9627322 | 0.002969014 | 0.9627333 | 0.01102664
|  |  | 104892 | 0.9995459 | 0.9994305 | 0.000548515 | 0.9999501 | 0.171387 | 0.9999457 | 0.1873539 |  |  | 320046 | 0.9918345 | 0.9866385 | 0.001299298 | 0.9946227 | 0.004707263 | 0.9946206 | 0.005511266 |  |  | 215160 | 0.9690308 | 0.9670213 | 0.002959326 | 0.967226 | 0.004026205 | 0.9672247 | 0.008373136 |  |  | 362580 | 0.9682895 | 0.9150489 | 0.006792585 | 0.9760999 | 0.01262852 | 0.9760986 | 0.008228706 |  |  | 663360 | 0.9666547 | 0.8678712 | 0.0114164 | 0.9627616 | 0.002969232 | 0.9627627 | 0.01102528
|  |  | 105012 | 1.000442 | 0.9994305 | 0.000548515 | 0.9999501 | 0.171387 | 0.9999457 | 0.1873539 |  |  | 320346 | 0.990874 | 0.9866385 | 0.001299298 | 0.9946285 | 0.004706497 | 0.9946264 | 0.005510912 |  |  | 215460 | 0.9711889 | 0.9670213 | 0.002959326 | 0.9672746 | 0.004025853 | 0.9672733 | 0.008373835 |  |  | 362880 | 0.9682895 | 0.9150489 | 0.006792585 | 0.9761203 | 0.01262744 | 0.976119 | 0.008228012 |  |  | 663660 | 0.9599408 | 0.8678712 | 0.0114164 | 0.9627909 | 0.00296945 | 0.9627921 | 0.01102392
|  |  | 105132 | 1.000442 | 0.9994305 | 0.000548515 | 0.9999501 | 0.171387 | 0.9999457 | 0.1873539 |  |  | 320646 | 0.990874 | 0.9866385 | 0.001299298 | 0.9946342 | 0.004705734 | 0.9946321 | 0.00551056 |  |  | 215760 | 0.9711889 | 0.9670213 | 0.002959326 | 0.9673231 | 0.004025496 | 0.9673218 | 0.00837453 |  |  | 363180 | 0.9682895 | 0.9150489 | 0.006792585 | 0.9761406 | 0.01262637 | 0.9761393 | 0.00822732 |  |  | 663960 | 0.9711305 | 0.8678712 | 0.0114164 | 0.9628203 | 0.002969667 | 0.9628214 | 0.01102256
|  |  | 105252 | 1.001338 | 0.9994305 | 0.000548515 | 0.9999501 | 0.171387 | 0.9999457 | 0.1873539 |  |  | 320946 | 0.9918345 | 0.9866385 | 0.001299298 | 0.9946399 | 0.004704973 | 0.9946378 | 0.005510208 |  |  | 216060 | 0.9690308 | 0.9670213 | 0.002959326 | 0.9673716 | 0.004025136 | 0.9673703 | 0.00837522 |  |  | 363480 | 0.9699709 | 0.9150489 | 0.006792585 | 0.9761609 | 0.0126253 | 0.9761596 | 0.008226631 |  |  | 664260 | 0.9666547 | 0.8678712 | 0.0114164 | 0.9628496 | 0.002969884 | 0.9628507 | 0.01102121
|  |  | 105372 | 0.9995459 | 0.9994305 | 0.000548515 | 0.9999501 | 0.171387 | 0.9999457 | 0.1873539 |  |  | 321246 | 0.990874 | 0.9866385 | 0.001299298 | 0.9946456 | 0.004704214 | 0.9946436 | 0.005509858 |  |  | 216360 | 0.9679518 | 0.9670213 | 0.002959326 | 0.9674199 | 0.004024771 | 0.9674186 | 0.008375906 |  |  | 363780 | 0.9699709 | 0.9150489 | 0.006792585 | 0.9761811 | 0.01262423 | 0.9761798 | 0.008225944 |  |  | 664560 | 0.9621788 | 0.8678712 | 0.0114164 | 0.9628789 | 0.002970101 | 0.9628799 | 0.01101985
|  |  | 105492 | 1.001338 | 0.9994305 | 0.000548515 | 0.9999501 | 0.171387 | 0.9999457 | 0.1873539 |  |  | 321546 | 0.990874 | 0.9866385 | 0.001299298 | 0.9946513 | 0.004703457 | 0.9946492 | 0.005509509 |  |  | 216660 | 0.9701099 | 0.9670213 | 0.002959326 | 0.9674682 | 0.004024403 | 0.9674669 | 0.008376587 |  |  | 364080 | 0.966608 | 0.9150489 | 0.006792585 | 0.9762012 | 0.01262317 | 0.9761999 | 0.00822526 |  |  | 664860 | 0.9621788 | 0.8678712 | 0.0114164 | 0.9629081 | 0.002970318 | 0.9629092 | 0.0110185
|  |  | 105612 | 1.000442 | 0.9994305 | 0.000548515 | 0.9999501 | 0.171387 | 0.9999457 | 0.1873539 |  |  | 321846 | 0.990874 | 0.9866385 | 0.001299298 | 0.9946569 | 0.004702703 | 0.9946549 | 0.005509161 |  |  | 216960 | 0.9690308 | 0.9670213 | 0.002959326 | 0.9675164 | 0.00402403 | 0.9675151 | 0.008377263 |  |  | 364380 | 0.9682895 | 0.9150489 | 0.006792585 | 0.9762213 | 0.01262211 | 0.97622 | 0.008224578 |  |  | 665160 | 0.9599408 | 0.8678712 | 0.0114164 | 0.9629373 | 0.002970535 | 0.9629384 | 0.01101714
|  |  | 105732 | 0.9995459 | 0.9994305 | 0.000548515 | 0.9999501 | 0.171387 | 0.9999457 | 0.1873539 |  |  | 322146 | 0.990874 | 0.9866385 | 0.001299298 | 0.9946626 | 0.004701951 | 0.9946606 | 0.005508814 |  |  | 217260 | 0.9701099 | 0.9670213 | 0.002959326 | 0.9675645 | 0.004023654 | 0.9675632 | 0.008377934 |  |  | 364680 | 0.9682895 | 0.9150489 | 0.006792585 | 0.9762414 | 0.01262106 | 0.97624 | 0.008223899 |  |  | 665460 | 0.9599408 | 0.8678712 | 0.0114164 | 0.9629665 | 0.002970751 | 0.9629675 | 0.01101579
|  |  | 105852 | 1.000442 | 0.9994305 | 0.000548515 | 0.9999501 | 0.171387 | 0.9999457 | 0.1873539 |  |  | 322446 | 0.9899135 | 0.9866385 | 0.001299298 | 0.9946682 | 0.0047012 | 0.9946662 | 0.005508468 |  |  | 217560 | 0.9701099 | 0.9670213 | 0.002959326 | 0.9676126 | 0.004023273 | 0.9676113 | 0.008378601 |  |  | 364980 | 0.9682895 | 0.9150489 | 0.006792585 | 0.9762614 | 0.01262001 | 0.97626 | 0.008223222 |  |  | 665760 | 0.9644167 | 0.8678712 | 0.0114164 | 0.9629956 | 0.002970967 | 0.9629966 | 0.01101444
|  |  | 105972 | 1.000442 | 0.9994305 | 0.000548515 | 0.9999501 | 0.171387 | 0.9999457 | 0.1873539 |  |  | 322746 | 0.9918345 | 0.9866385 | 0.001299298 | 0.9946738 | 0.004700452 | 0.9946719 | 0.005508124 |  |  | 217860 | 0.9701099 | 0.9670213 | 0.002959326 | 0.9676605 | 0.004022889 | 0.9676592 | 0.008379263 |  |  | 365280 | 0.9649265 | 0.9150489 | 0.006792585 | 0.9762813 | 0.01261896 | 0.97628 | 0.008222548 |  |  | 666060 | 0.9577029 | 0.8678712 | 0.0114164 | 0.9630247 | 0.002971183 | 0.9630257 | 0.01101309
|  |  | 106092 | 1.000442 | 0.9994305 | 0.000548515 | 0.9999501 | 0.171387 | 0.9999457 | 0.1873539 |  |  | 323046 | 0.9918345 | 0.9866385 | 0.001299298 | 0.9946794 | 0.004699707 | 0.9946775 | 0.00550778 |  |  | 218160 | 0.9722679 | 0.9670213 | 0.002959326 | 0.9677084 | 0.0040225 | 0.9677071 | 0.008379921 |  |  | 365580 | 0.9699709 | 0.9150489 | 0.006792585 | 0.9763012 | 0.01261792 | 0.9762998 | 0.008221877 |  |  | 666360 | 0.9644167 | 0.8678712 | 0.0114164 | 0.9630538 | 0.002971398 | 0.9630548 | 0.01101174
|  |  | 106212 | 1.001338 | 0.9994305 | 0.000548515 | 0.9999501 | 0.171387 | 0.9999457 | 0.1873539 |  |  | 323346 | 0.9918345 | 0.9866385 | 0.001299298 | 0.994685 | 0.004698963 | 0.9946831 | 0.005507438 |  |  | 218460 | 0.9722679 | 0.9670213 | 0.002959326 | 0.9677562 | 0.004022108 | 0.9677549 | 0.008380574 |  |  | 365880 | 0.9716524 | 0.9150489 | 0.006792585 | 0.976321 | 0.01261688 | 0.9763196 | 0.008221208 |  |  | 666660 | 0.9621788 | 0.8678712 | 0.0114164 | 0.9630828 | 0.002971614 | 0.9630838 | 0.0110104
|  |  | 106332 | 1.000442 | 0.9994305 | 0.000548515 | 0.9999501 | 0.171387 | 0.9999457 | 0.1873539 |  |  | 323646 | 0.9918345 | 0.9866385 | 0.001299298 | 0.9946906 | 0.004698222 | 0.9946887 | 0.005507097 |  |  | 218760 | 0.9711889 | 0.9670213 | 0.002959326 | 0.967804 | 0.004021712 | 0.9678027 | 0.008381222 |  |  | 366180 | 0.9716524 | 0.9150489 | 0.006792585 | 0.9763408 | 0.01261585 | 0.9763394 | 0.008220541 |  |  | 666960 | 0.9599408 | 0.8678712 | 0.0114164 | 0.9631118 | 0.002971829 | 0.9631128 | 0.01100905
|  |  | 106452 | 0.9995459 | 0.9994305 | 0.000548515 | 0.9999501 | 0.171387 | 0.9999457 | 0.1873539 |  |  | 323946 | 0.9918345 | 0.9866385 | 0.001299298 | 0.9946962 | 0.004697482 | 0.9946942 | 0.005506757 |  |  | 219060 | 0.9701099 | 0.9670213 | 0.002959326 | 0.9678516 | 0.004021312 | 0.9678503 | 0.008381866 |  |  | 366480 | 0.9716524 | 0.9150489 | 0.006792585 | 0.9763605 | 0.01261482 | 0.9763591 | 0.008219877 |  |  | 667260 | 0.9554649 | 0.8678712 | 0.0114164 | 0.9631408 | 0.002972044 | 0.9631418 | 0.01100771
|  |  | 106572 | 0.9995459 | 0.9994305 | 0.000548515 | 0.9999501 | 0.171387 | 0.9999457 | 0.1873539 |  |  | 324246 | 0.9918345 | 0.9866385 | 0.001299298 | 0.9947017 | 0.004696745 | 0.9946998 | 0.005506418 |  |  | 219360 | 0.9711889 | 0.9670213 | 0.002959326 | 0.9678992 | 0.004020908 | 0.9678979 | 0.008382505 |  |  | 366780 | 0.9682895 | 0.9150489 | 0.006792585 | 0.9763802 | 0.01261379 | 0.9763788 | 0.008219215 |  |  | 667560 | 0.9599408 | 0.8678712 | 0.0114164 | 0.9631697 | 0.002972258 | 0.9631707 | 0.01100637
|  |  | 106692 | 0.9995459 | 0.9994305 | 0.000548515 | 0.9999501 | 0.171387 | 0.9999457 | 0.1873539 |  |  | 324546 | 0.9918345 | 0.9866385 | 0.001299298 | 0.9947072 | 0.00469601 | 0.9947053 | 0.00550608 |  |  | 219660 | 0.9690308 | 0.9670213 | 0.002959326 | 0.9679467 | 0.004020501 | 0.9679454 | 0.00838314 |  |  | 367080 | 0.9699709 | 0.9150489 | 0.006792585 | 0.9763998 | 0.01261276 | 0.9763984 | 0.008218556 |  |  | 667860 | 0.9621788 | 0.8678712 | 0.0114164 | 0.9631986 | 0.002972473 | 0.9631996 | 0.01100502
|  |  | 106812 | 0.9995459 | 0.9994305 | 0.000548515 | 0.9999501 | 0.171387 | 0.9999457 | 0.1873539 |  |  | 324846 | 0.9918345 | 0.9866385 | 0.001299298 | 0.9947128 | 0.004695277 | 0.9947109 | 0.005505743 |  |  | 219960 | 0.9690308 | 0.9670213 | 0.002959326 | 0.9679941 | 0.004020089 | 0.9679928 | 0.00838377 |  |  | 367380 | 0.9699709 | 0.9150489 | 0.006792585 | 0.9764194 | 0.01261175 | 0.9764179 | 0.0082179 |  |  | 668160 | 0.9644167 | 0.8678712 | 0.0114164 | 0.9632275 | 0.002972687 | 0.9632285 | 0.01100368
|  |  | 106932 | 1.000442 | 0.9994305 | 0.000548515 | 0.9999501 | 0.171387 | 0.9999457 | 0.1873539 |  |  | 325146 | 0.9918345 | 0.9866385 | 0.001299298 | 0.9947183 | 0.004694547 | 0.9947164 | 0.005505408 |  |  | 220260 | 0.9722679 | 0.9670213 | 0.002959326 | 0.9680415 | 0.004019674 | 0.9680402 | 0.008384396 |  |  | 367680 | 0.9682895 | 0.9150489 | 0.006792585 | 0.9764389 | 0.01261073 | 0.9764374 | 0.008217246 |  |  | 668460 | 0.9599408 | 0.8678712 | 0.0114164 | 0.9632563 | 0.002972901 | 0.9632573 | 0.01100235
|  |  | 107052 | 1.001338 | 0.9994305 | 0.000548515 | 0.9999501 | 0.171387 | 0.9999457 | 0.1873539 |  |  | 325446 | 0.9918345 | 0.9866385 | 0.001299298 | 0.9947237 | 0.004693818 | 0.9947219 | 0.005505073 |  |  | 220560 | 0.9711889 | 0.9670213 | 0.002959326 | 0.9680888 | 0.004019255 | 0.9680875 | 0.008385017 |  |  | 367980 | 0.9682895 | 0.9150489 | 0.006792585 | 0.9764583 | 0.01260972 | 0.9764569 | 0.008216594 |  |  | 668760 | 0.9599408 | 0.8678712 | 0.0114164 | 0.9632851 | 0.002973114 | 0.9632861 | 0.01100101
|  |  | 107172 | 1.001338 | 0.9994305 | 0.000548515 | 0.9999501 | 0.171387 | 0.9999457 | 0.1873539 |  |  | 325746 | 0.990874 | 0.9866385 | 0.001299298 | 0.9947292 | 0.004693092 | 0.9947274 | 0.00550474 |  |  | 220860 | 0.9711889 | 0.9670213 | 0.002959326 | 0.968136 | 0.004018832 | 0.9681347 | 0.008385634 |  |  | 368280 | 0.9699709 | 0.9150489 | 0.006792585 | 0.9764777 | 0.01260871 | 0.9764763 | 0.008215945 |  |  | 669060 | 0.9554649 | 0.8678712 | 0.0114164 | 0.9633139 | 0.002973328 | 0.9633148 | 0.01099967
|  |  | 107292 | 1.000442 | 0.9994305 | 0.000548515 | 0.9999501 | 0.171387 | 0.9999457 | 0.1873539 |  |  | 326046 | 0.9927949 | 0.9866385 | 0.001299298 | 0.9947347 | 0.004692368 | 0.9947328 | 0.005504408 |  |  | 221160 | 0.9711889 | 0.9670213 | 0.002959326 | 0.9681831 | 0.004018405 | 0.9681818 | 0.008386247 |  |  | 368580 | 0.9649265 | 0.9150489 | 0.006792585 | 0.9764971 | 0.0126077 | 0.9764956 | 0.008215298 |  |  | 669360 | 0.9688926 | 0.8678712 | 0.0114164 | 0.9633426 | 0.002973541 | 0.9633436 | 0.01099834
|  |  | 107412 | 1.000442 | 0.9994305 | 0.000548515 | 0.9999501 | 0.171387 | 0.9999457 | 0.1873539 |  |  | 326346 | 0.9918345 | 0.9866385 | 0.001299298 | 0.9947401 | 0.004691646 | 0.9947383 | 0.005504077 |  |  | 221460 | 0.9722679 | 0.9670213 | 0.002959326 | 0.9682301 | 0.004017975 | 0.9682288 | 0.008386854 |  |  | 368880 | 0.9682895 | 0.9150489 | 0.006792585 | 0.9765164 | 0.0126067 | 0.9765149 | 0.008214654 |  |  | 669660 | 0.9621788 | 0.8678712 | 0.0114164 | 0.9633713 | 0.002973754 | 0.9633723 | 0.010997
|  |  | 107532 | 1.000442 | 0.9994305 | 0.000548515 | 0.9999501 | 0.171387 | 0.9999457 | 0.1873539 |  |  | 326646 | 0.9937554 | 0.9866385 | 0.001299298 | 0.9947455 | 0.004690926 | 0.9947437 | 0.005503747 |  |  | 221760 | 0.9711889 | 0.9670213 | 0.002959326 | 0.9682771 | 0.004017541 | 0.9682758 | 0.008387458 |  |  | 369180 | 0.9716524 | 0.9150489 | 0.006792585 | 0.9765356 | 0.0126057 | 0.9765341 | 0.008214012 |  |  | 669960 | 0.9644167 | 0.8678712 | 0.0114164 | 0.9634 | 0.002973967 | 0.9634009 | 0.01099567
|  |  | 107652 | 1.000442 | 0.9994305 | 0.000548515 | 0.9999501 | 0.171387 | 0.9999457 | 0.1873539 |  |  | 326946 | 0.9918345 | 0.9866385 | 0.001299298 | 0.994751 | 0.004690208 | 0.9947492 | 0.005503418 |  |  | 222060 | 0.9701099 | 0.9670213 | 0.002959326 | 0.968324 | 0.004017103 | 0.9683227 | 0.008388057 |  |  | 369480 | 0.9716524 | 0.9150489 | 0.006792585 | 0.9765548 | 0.01260471 | 0.9765533 | 0.008213372 |  |  | 670260 | 0.9554649 | 0.8678712 | 0.0114164 | 0.9634286 | 0.002974179 | 0.9634296 | 0.01099434
|  |  | 107772 | 1.001338 | 0.9994305 | 0.000548515 | 0.9999501 | 0.171387 | 0.9999457 | 0.1873539 |  |  | 327246 | 0.9918345 | 0.9866385 | 0.001299298 | 0.9947564 | 0.004689493 | 0.9947546 | 0.005503091 |  |  | 222360 | 0.9711889 | 0.9670213 | 0.002959326 | 0.9683708 | 0.004016662 | 0.9683695 | 0.008388652 |  |  | 369780 | 0.9716524 | 0.9150489 | 0.006792585 | 0.9765739 | 0.01260372 | 0.9765724 | 0.008212735 |  |  | 670560 | 0.9577029 | 0.8678712 | 0.0114164 | 0.9634572 | 0.002974391 | 0.9634582 | 0.01099301
|  |  | 107892 | 0.9995459 | 0.9994305 | 0.000548515 | 0.9999501 | 0.171387 | 0.9999457 | 0.1873539 |  |  | 327546 | 0.9918345 | 0.9866385 | 0.001299298 | 0.9947618 | 0.004688779 | 0.99476 | 0.005502764 |  |  | 222660 | 0.9733469 | 0.9670213 | 0.002959326 | 0.9684176 | 0.004016216 | 0.9684163 | 0.008389242 |  |  | 370080 | 0.9716524 | 0.9150489 | 0.006792585 | 0.976593 | 0.01260273 | 0.9765915 | 0.0082121 |  |  | 670860 | 0.9644167 | 0.8678712 | 0.0114164 | 0.9634858 | 0.002974603 | 0.9634867 | 0.01099168
|  |  | 108012 | 0.9995459 | 0.9994305 | 0.000548515 | 0.9999501 | 0.171387 | 0.9999457 | 0.1873539 |  |  | 327846 | 0.9918345 | 0.9866385 | 0.001299298 | 0.9947671 | 0.004688068 | 0.9947654 | 0.005502439 |  |  | 222960 | 0.9722679 | 0.9670213 | 0.002959326 | 0.9684642 | 0.004015768 | 0.9684629 | 0.008389828 |  |  | 370380 | 0.9699709 | 0.9150489 | 0.006792585 | 0.9766121 | 0.01260175 | 0.9766105 | 0.008211468 |  |  | 671160 | 0.9577029 | 0.8678712 | 0.0114164 | 0.9635144 | 0.002974815 | 0.9635153 | 0.01099036
|  |  | 108132 | 1.001338 | 0.9994305 | 0.000548515 | 0.9999501 | 0.171387 | 0.9999457 | 0.1873539 |  |  | 328146 | 0.990874 | 0.9866385 | 0.001299298 | 0.9947725 | 0.004687358 | 0.9947707 | 0.005502114 |  |  | 223260 | 0.9722679 | 0.9670213 | 0.002959326 | 0.9685108 | 0.004015315 | 0.9685095 | 0.00839041 |  |  | 370680 | 0.9682895 | 0.9150489 | 0.006792585 | 0.976631 | 0.01260077 | 0.9766295 | 0.008210838 |  |  | 671460 | 0.9621788 | 0.8678712 | 0.0114164 | 0.9635429 | 0.002975027 | 0.9635438 | 0.01098903
|  |  | 108252 | 1.001338 | 0.9994305 | 0.000548515 | 0.9999501 | 0.171387 | 0.9999457 | 0.1873539 |  |  | 328446 | 0.9918345 | 0.9866385 | 0.001299298 | 0.9947778 | 0.004686651 | 0.9947761 | 0.005501791 |  |  | 223560 | 0.9711889 | 0.9670213 | 0.002959326 | 0.9685573 | 0.004014859 | 0.968556 | 0.008390987 |  |  | 370980 | 0.9682895 | 0.9150489 | 0.006792585 | 0.97665 | 0.0125998 | 0.9766484 | 0.008210211 |  |  | 671760 | 0.9599408 | 0.8678712 | 0.0114164 | 0.9635713 | 0.002975238 | 0.9635722 | 0.01098771
|  |  | 108372 | 1.001338 | 0.9994305 | 0.000548515 | 0.9999501 | 0.171387 | 0.9999457 | 0.1873539 |  |  | 328746 | 0.9918345 | 0.9866385 | 0.001299298 | 0.9947832 | 0.004685946 | 0.9947814 | 0.005501469 |  |  | 223860 | 0.9711889 | 0.9670213 | 0.002959326 | 0.9686038 | 0.004014399 | 0.9686025 | 0.00839156 |  |  | 371280 | 0.9682895 | 0.9150489 | 0.006792585 | 0.9766688 | 0.01259883 | 0.9766673 | 0.008209586 |  |  | 672060 | 0.9599408 | 0.8678712 | 0.0114164 | 0.9635998 | 0.002975449 | 0.9636007 | 0.01098639
|  |  | 108492 | 1.000442 | 0.9994305 | 0.000548515 | 0.9999501 | 0.171387 | 0.9999457 | 0.1873539 |  |  | 329046 | 0.9918345 | 0.9866385 | 0.001299298 | 0.9947885 | 0.004685243 | 0.9947867 | 0.005501148 |  |  | 224160 | 0.9701099 | 0.9670213 | 0.002959326 | 0.9686501 | 0.004013936 | 0.9686488 | 0.008392129 |  |  | 371580 | 0.9716524 | 0.9150489 | 0.006792585 | 0.9766877 | 0.01259786 | 0.9766861 | 0.008208963 |  |  | 672360 | 0.9666547 | 0.8678712 | 0.0114164 | 0.9636282 | 0.00297566 | 0.9636291 | 0.01098506
|  |  | 108612 | 1.001338 | 0.9994305 | 0.000548515 | 0.9999501 | 0.171387 | 0.9999457 | 0.1873539 |  |  | 329346 | 0.9927949 | 0.9866385 | 0.001299298 | 0.9947938 | 0.004684543 | 0.9947921 | 0.005500828 |  |  | 224460 | 0.9711889 | 0.9670213 | 0.002959326 | 0.9686964 | 0.004013469 | 0.9686951 | 0.008392693 |  |  | 371880 | 0.9716524 | 0.9150489 | 0.006792585 | 0.9767064 | 0.01259689 | 0.9767049 | 0.008208342 |  |  | 672660 | 0.9599408 | 0.8678712 | 0.0114164 | 0.9636566 | 0.00297587 | 0.9636574 | 0.01098374
|  |  | 108732 | 1.000442 | 0.9994305 | 0.000548515 | 0.9999501 | 0.171387 | 0.9999457 | 0.1873539 |  |  | 329646 | 0.9918345 | 0.9866385 | 0.001299298 | 0.9947991 | 0.004683844 | 0.9947974 | 0.005500509 |  |  | 224760 | 0.9722679 | 0.9670213 | 0.002959326 | 0.9687426 | 0.004012998 | 0.9687413 | 0.008393253 |  |  | 372180 | 0.9682895 | 0.9150489 | 0.006792585 | 0.9767252 | 0.01259593 | 0.9767236 | 0.008207724 |  |  | 672960 | 0.9644167 | 0.8678712 | 0.0114164 | 0.9636849 | 0.002976081 | 0.9636858 | 0.01098243
|  |  | 108852 | 1.000442 | 0.9994305 | 0.000548515 | 0.9999501 | 0.171387 | 0.9999457 | 0.1873539 |  |  | 329946 | 0.990874 | 0.9866385 | 0.001299298 | 0.9948043 | 0.004683147 | 0.9948026 | 0.005500191 |  |  | 225060 | 0.9711889 | 0.9670213 | 0.002959326 | 0.9687888 | 0.004012524 | 0.9687875 | 0.008393809 |  |  | 372480 | 0.9716524 | 0.9150489 | 0.006792585 | 0.9767438 | 0.01259498 | 0.9767423 | 0.008207109 |  |  | 673260 | 0.9621788 | 0.8678712 | 0.0114164 | 0.9637132 | 0.002976291 | 0.9637141 | 0.01098111
|  |  | 108972 | 1.001338 | 0.9994305 | 0.000548515 | 0.9999501 | 0.171387 | 0.9999457 | 0.1873539 |  |  | 330246 | 0.9918345 | 0.9866385 | 0.001299298 | 0.9948096 | 0.004682453 | 0.9948079 | 0.005499875 |  |  | 225360 | 0.9690308 | 0.9670213 | 0.002959326 | 0.9688349 | 0.004012046 | 0.9688335 | 0.008394361 |  |  | 372780 | 0.9716524 | 0.9150489 | 0.006792585 | 0.9767625 | 0.01259402 | 0.9767609 | 0.008206495 |  |  | 673560 | 0.9599408 | 0.8678712 | 0.0114164 | 0.9637415 | 0.002976501 | 0.9637424 | 0.01097979
|  |  | 109092 | 1.002234 | 0.9994305 | 0.000548515 | 0.9999501 | 0.171387 | 0.9999457 | 0.1873539 |  |  | 330546 | 0.9937554 | 0.9866385 | 0.001299298 | 0.9948148 | 0.00468176 | 0.9948132 | 0.005499559 |  |  | 225660 | 0.9722679 | 0.9670213 | 0.002959326 | 0.9688808 | 0.004011565 | 0.9688795 | 0.008394908 |  |  | 373080 | 0.9699709 | 0.9150489 | 0.006792585 | 0.976781 | 0.01259307 | 0.9767794 | 0.008205885 |  |  | 673860 | 0.9599408 | 0.8678712 | 0.0114164 | 0.9637698 | 0.002976711 | 0.9637706 | 0.01097848
|  |  | 109212 | 0.9995459 | 0.9994305 | 0.000548515 | 0.9999501 | 0.171387 | 0.9999457 | 0.1873539 |  |  | 330846 | 0.9918345 | 0.9866385 | 0.001299298 | 0.9948201 | 0.00468107 | 0.9948184 | 0.005499245 |  |  | 225960 | 0.9722679 | 0.9670213 | 0.002959326 | 0.9689268 | 0.00401108 | 0.9689255 | 0.008395452 |  |  | 373380 | 0.9699709 | 0.9150489 | 0.006792585 | 0.9767995 | 0.01259212 | 0.9767979 | 0.008205276 |  |  | 674160 | 0.9577029 | 0.8678712 | 0.0114164 | 0.963798 | 0.00297692 | 0.9637988 | 0.01097716
|  |  | 109332 | 1.000442 | 0.9994305 | 0.000548515 | 0.9999501 | 0.171387 | 0.9999457 | 0.1873539 |  |  | 331146 | 0.9927949 | 0.9866385 | 0.001299298 | 0.9948253 | 0.004680382 | 0.9948236 | 0.005498932 |  |  | 226260 | 0.9744259 | 0.9670213 | 0.002959326 | 0.9689726 | 0.004010592 | 0.9689713 | 0.008395991 |  |  | 373680 | 0.9699709 | 0.9150489 | 0.006792585 | 0.976818 | 0.01259118 | 0.9768164 | 0.00820467 |  |  | 674460 | 0.9577029 | 0.8678712 | 0.0114164 | 0.9638262 | 0.002977129 | 0.963827 | 0.01097585
|  |  | 109452 | 0.9995459 | 0.9994305 | 0.000548515 | 0.9999501 | 0.171387 | 0.9999457 | 0.1873539 |  |  | 331446 | 0.9927949 | 0.9866385 | 0.001299298 | 0.9948305 | 0.004679696 | 0.9948289 | 0.005498619 |  |  | 226560 | 0.9711889 | 0.9670213 | 0.002959326 | 0.9690184 | 0.0040101 | 0.9690171 | 0.008396526 |  |  | 373980 | 0.9716524 | 0.9150489 | 0.006792585 | 0.9768364 | 0.01259024 | 0.9768348 | 0.008204066 |  |  | 674760 | 0.9599408 | 0.8678712 | 0.0114164 | 0.9638543 | 0.002977338 | 0.9638551 | 0.01097454
|  |  | 109572 | 1.000442 | 0.9994305 | 0.000548515 | 0.9999501 | 0.171387 | 0.9999457 | 0.1873539 |  |  | 331746 | 0.9927949 | 0.9866385 | 0.001299298 | 0.9948357 | 0.004679012 | 0.9948341 | 0.005498308 |  |  | 226860 | 0.9733469 | 0.9670213 | 0.002959326 | 0.9690641 | 0.004009604 | 0.9690628 | 0.008397056 |  |  | 374280 | 0.9716524 | 0.9150489 | 0.006792585 | 0.9768548 | 0.01258931 | 0.9768532 | 0.008203464 |  |  | 675060 | 0.9599408 | 0.8678712 | 0.0114164 | 0.9638824 | 0.002977547 | 0.9638832 | 0.01097323
|  |  | 109692 | 1.000442 | 0.9994305 | 0.000548515 | 0.9999501 | 0.171387 | 0.9999457 | 0.1873539 |  |  | 332046 | 0.9927949 | 0.9866385 | 0.001299298 | 0.9948408 | 0.00467833 | 0.9948392 | 0.005497998 |  |  | 227160 | 0.9711889 | 0.9670213 | 0.002959326 | 0.9691097 | 0.004009106 | 0.9691084 | 0.008397583 |  |  | 374580 | 0.9716524 | 0.9150489 | 0.006792585 | 0.9768731 | 0.01258837 | 0.9768715 | 0.008202865 |  |  | 675360 | 0.9599408 | 0.8678712 | 0.0114164 | 0.9639105 | 0.002977755 | 0.9639113 | 0.01097192
|  |  | 109812 | 1.001338 | 0.9994305 | 0.000548515 | 0.9999501 | 0.171387 | 0.9999457 | 0.1873539 |  |  | 332346 | 0.9937554 | 0.9866385 | 0.001299298 | 0.994846 | 0.00467765 | 0.9948444 | 0.005497689 |  |  | 227460 | 0.9722679 | 0.9670213 | 0.002959326 | 0.9691552 | 0.004008604 | 0.9691539 | 0.008398105 |  |  | 374880 | 0.9699709 | 0.9150489 | 0.006792585 | 0.9768914 | 0.01258745 | 0.9768897 | 0.008202267 |  |  | 675660 | 0.9577029 | 0.8678712 | 0.0114164 | 0.9639386 | 0.002977964 | 0.9639394 | 0.01097062
|  |  | 109932 | 1.000442 | 0.9994305 | 0.000548515 | 0.9999501 | 0.171387 | 0.9999457 | 0.1873539 |  |  | 332646 | 0.9918345 | 0.9866385 | 0.001299298 | 0.9948512 | 0.004676972 | 0.9948496 | 0.005497381 |  |  | 227760 | 0.9733469 | 0.9670213 | 0.002959326 | 0.9692007 | 0.004008098 | 0.9691994 | 0.008398624 |  |  | 375180 | 0.9716524 | 0.9150489 | 0.006792585 | 0.9769096 | 0.01258652 | 0.976908 | 0.008201673 |  |  | 675960 | 0.9599408 | 0.8678712 | 0.0114164 | 0.9639666 | 0.002978172 | 0.9639674 | 0.01096931
|  |  | 110052 | 1.000442 | 0.9994305 | 0.000548515 | 0.9999501 | 0.171387 | 0.9999457 | 0.1873539 |  |  | 332946 | 0.9927949 | 0.9866385 | 0.001299298 | 0.9948563 | 0.004676296 | 0.9948547 | 0.005497074 |  |  | 228060 | 0.9722679 | 0.9670213 | 0.002959326 | 0.9692461 | 0.004007589 | 0.9692448 | 0.008399138 |  |  | 375480 | 0.9699709 | 0.9150489 | 0.006792585 | 0.9769278 | 0.0125856 | 0.9769261 | 0.00820108 |  |  | 676260 | 0.9621788 | 0.8678712 | 0.0114164 | 0.9639946 | 0.00297838 | 0.9639954 | 0.01096801
|  |  | 110172 | 1.000442 | 0.9994305 | 0.000548515 | 0.9999501 | 0.171387 | 0.9999457 | 0.1873539 |  |  | 333246 | 0.9927949 | 0.9866385 | 0.001299298 | 0.9948614 | 0.004675622 | 0.9948599 | 0.005496768 |  |  | 228360 | 0.9722679 | 0.9670213 | 0.002959326 | 0.9692914 | 0.004007076 | 0.9692901 | 0.008399648 |  |  | 375780 | 0.9699709 | 0.9150489 | 0.006792585 | 0.9769459 | 0.01258468 | 0.9769442 | 0.00820049 |  |  | 676560 | 0.9599408 | 0.8678712 | 0.0114164 | 0.9640226 | 0.002978587 | 0.9640233 | 0.0109667
|  |  | 110292 | 1.000442 | 0.9994305 | 0.000548515 | 0.9999501 | 0.171387 | 0.9999457 | 0.1873539 |  |  | 333546 | 0.9937554 | 0.9866385 | 0.001299298 | 0.9948665 | 0.004674951 | 0.994865 | 0.005496464 |  |  | 228660 | 0.9722679 | 0.9670213 | 0.002959326 | 0.9693367 | 0.00400656 | 0.9693354 | 0.008400154 |  |  | 376080 | 0.9716524 | 0.9150489 | 0.006792585 | 0.976964 | 0.01258376 | 0.9769623 | 0.008199902 |  |  | 676860 | 0.9621788 | 0.8678712 | 0.0114164 | 0.9640505 | 0.002978795 | 0.9640512 | 0.0109654
|  |  | 110412 | 1.000442 | 0.9994305 | 0.000548515 | 0.9999501 | 0.171387 | 0.9999457 | 0.1873539 |  |  | 333846 | 0.9927949 | 0.9866385 | 0.001299298 | 0.9948716 | 0.004674281 | 0.9948701 | 0.00549616 |  |  | 228960 | 0.9733469 | 0.9670213 | 0.002959326 | 0.9693819 | 0.004006041 | 0.9693806 | 0.008400656 |  |  | 376380 | 0.9733339 | 0.9150489 | 0.006792585 | 0.976982 | 0.01258285 | 0.9769803 | 0.008199316 |  |  | 677160 | 0.9577029 | 0.8678712 | 0.0114164 | 0.9640784 | 0.002979002 | 0.9640791 | 0.0109641
|  |  | 110532 | 1.000442 | 0.9994305 | 0.000548515 | 0.9999501 | 0.171387 | 0.9999457 | 0.1873539 |  |  | 334146 | 0.9937554 | 0.9866385 | 0.001299298 | 0.9948767 | 0.004673614 | 0.9948752 | 0.005495857 |  |  | 229260 | 0.9701099 | 0.9670213 | 0.002959326 | 0.969427 | 0.004005519 | 0.9694257 | 0.008401154 |  |  | 376680 | 0.9733339 | 0.9150489 | 0.006792585 | 0.977 | 0.01258194 | 0.9769983 | 0.008198733 |  |  | 677460 | 0.9644167 | 0.8678712 | 0.0114164 | 0.9641062 | 0.002979209 | 0.964107 | 0.0109628
|  |  | 110652 | 1.000442 | 0.9994305 | 0.000548515 | 0.9999501 | 0.171387 | 0.9999457 | 0.1873539 |  |  | 334446 | 0.9927949 | 0.9866385 | 0.001299298 | 0.9948818 | 0.004672948 | 0.9948802 | 0.005495556 |  |  | 229560 | 0.9711889 | 0.9670213 | 0.002959326 | 0.969472 | 0.004004993 | 0.9694707 | 0.008401648 |  |  | 376980 | 0.9699709 | 0.9150489 | 0.006792585 | 0.9770179 | 0.01258104 | 0.9770162 | 0.008198152 |  |  | 677760 | 0.9621788 | 0.8678712 | 0.0114164 | 0.9641341 | 0.002979415 | 0.9641348 | 0.01096151
|  |  | 110772 | 0.9995459 | 0.9994305 | 0.000548515 | 0.9999501 | 0.171387 | 0.9999457 | 0.1873539 |  |  | 334746 | 0.9937554 | 0.9866385 | 0.001299298 | 0.9948868 | 0.004672284 | 0.9948853 | 0.005495256 |  |  | 229860 | 0.9722679 | 0.9670213 | 0.002959326 | 0.969517 | 0.004004463 | 0.9695157 | 0.008402138 |  |  | 377280 | 0.9716524 | 0.9150489 | 0.006792585 | 0.9770358 | 0.01258014 | 0.977034 | 0.008197573 |  |  | 678060 | 0.9554649 | 0.8678712 | 0.0114164 | 0.9641619 | 0.002979622 | 0.9641626 | 0.01096021
|  |  | 110892 | 1.001338 | 0.9994305 | 0.000548515 | 0.9999501 | 0.171387 | 0.9999457 | 0.1873539 |  |  | 335046 | 0.9927949 | 0.9866385 | 0.001299298 | 0.9948918 | 0.004671623 | 0.9948904 | 0.005494956 |  |  | 230160 | 0.9722679 | 0.9670213 | 0.002959326 | 0.9695619 | 0.004003931 | 0.9695605 | 0.008402624 |  |  | 377580 | 0.9699709 | 0.9150489 | 0.006792585 | 0.9770536 | 0.01257924 | 0.9770519 | 0.008196996 |  |  | 678360 | 0.9599408 | 0.8678712 | 0.0114164 | 0.9641896 | 0.002979828 | 0.9641903 | 0.01095892
|  |  | 111192 | 1.001338 | 0.9994305 | 0.000548515 | 0.9999501 | 0.171387 | 0.9999457 | 0.1873539 |  |  | 335346 | 0.9927949 | 0.9866385 | 0.001299298 | 0.9948969 | 0.004670964 | 0.9948954 | 0.005494658 |  |  | 230460 | 0.9690308 | 0.9670213 | 0.002959326 | 0.9696067 | 0.004003395 | 0.9696054 | 0.008403105 |  |  | 377880 | 0.9733339 | 0.9150489 | 0.006792585 | 0.9770714 | 0.01257835 | 0.9770696 | 0.008196422 |  |  | 678660 | 0.9554649 | 0.8678712 | 0.0114164 | 0.9642174 | 0.002980034 | 0.9642181 | 0.01095762
|  |  | 111492 | 1.000442 | 0.9994305 | 0.000548515 | 0.9999501 | 0.171387 | 0.9999457 | 0.1873539 |  |  | 335646 | 0.9927949 | 0.9866385 | 0.001299298 | 0.9949019 | 0.004670306 | 0.9949004 | 0.005494361 |  |  | 230760 | 0.9733469 | 0.9670213 | 0.002959326 | 0.9696514 | 0.004002856 | 0.9696501 | 0.008403583 |  |  | 378180 | 0.9699709 | 0.9150489 | 0.006792585 | 0.9770891 | 0.01257746 | 0.9770873 | 0.008195849 |  |  | 678960 | 0.953227 | 0.8678712 | 0.0114164 | 0.9642451 | 0.00298024 | 0.9642458 | 0.01095633
|  |  | 111792 | 1.000442 | 0.9994305 | 0.000548515 | 0.9999501 | 0.171387 | 0.9999457 | 0.1873539 |  |  | 335946 | 0.9927949 | 0.9866385 | 0.001299298 | 0.9949069 | 0.004669651 | 0.9949054 | 0.005494064 |  |  | 231060 | 0.9722679 | 0.9670213 | 0.002959326 | 0.9696961 | 0.004002313 | 0.9696948 | 0.008404057 |  |  | 378480 | 0.9733339 | 0.9150489 | 0.006792585 | 0.9771068 | 0.01257657 | 0.977105 | 0.008195279 |  |  | 679260 | 0.9621788 | 0.8678712 | 0.0114164 | 0.9642728 | 0.002980445 | 0.9642734 | 0.01095504
|  |  | 112092 | 1.000442 | 0.9994305 | 0.000548515 | 0.9999501 | 0.171387 | 0.9999457 | 0.1873539 |  |  | 336246 | 0.9927949 | 0.9866385 | 0.001299298 | 0.9949119 | 0.004668998 | 0.9949104 | 0.005493769 |  |  | 231360 | 0.9722679 | 0.9670213 | 0.002959326 | 0.9697407 | 0.004001767 | 0.9697394 | 0.008404527 |  |  | 378780 | 0.9733339 | 0.9150489 | 0.006792585 | 0.9771244 | 0.01257568 | 0.9771226 | 0.008194712 |  |  | 679560 | 0.9621788 | 0.8678712 | 0.0114164 | 0.9643004 | 0.002980651 | 0.9643011 | 0.01095375
|  |  | 112392 | 1.000442 | 0.9994305 | 0.000548515 | 0.9999501 | 0.171387 | 0.9999457 | 0.1873539 |  |  | 336546 | 0.9937554 | 0.9866385 | 0.001299298 | 0.9949168 | 0.004668346 | 0.9949154 | 0.005493475 |  |  | 231660 | 0.9711889 | 0.9670213 | 0.002959326 | 0.9697852 | 0.004001218 | 0.9697839 | 0.008404994 |  |  | 379080 | 0.9716524 | 0.9150489 | 0.006792585 | 0.977142 | 0.0125748 | 0.9771402 | 0.008194146 |  |  | 679860 | 0.9577029 | 0.8678712 | 0.0114164 | 0.964328 | 0.002980856 | 0.9643287 | 0.01095246
|  |  | 112692 | 1.000442 | 0.9994305 | 0.000548515 | 0.9999501 | 0.171387 | 0.9999457 | 0.1873539 |  |  | 336846 | 0.9937554 | 0.9866385 | 0.001299298 | 0.9949218 | 0.004667697 | 0.9949204 | 0.005493182 |  |  | 231960 | 0.9711889 | 0.9670213 | 0.002959326 | 0.9698297 | 0.004000666 | 0.9698284 | 0.008405456 |  |  | 379380 | 0.9716524 | 0.9150489 | 0.006792585 | 0.9771595 | 0.01257393 | 0.9771577 | 0.008193583 |  |  | 680160 | 0.9599408 | 0.8678712 | 0.0114164 | 0.9643556 | 0.002981061 | 0.9643562 | 0.01095117
|  |  | 112992 | 1.000442 | 0.9994305 | 0.000548515 | 0.9999501 | 0.171387 | 0.9999457 | 0.1873539 |  |  | 337146 | 0.9937554 | 0.9866385 | 0.001299298 | 0.9949267 | 0.00466705 | 0.9949254 | 0.00549289 |  |  | 232260 | 0.9668728 | 0.9670213 | 0.002959326 | 0.9698741 | 0.004000111 | 0.9698727 | 0.008405914 |  |  | 379680 | 0.9716524 | 0.9150489 | 0.006792585 | 0.977177 | 0.01257305 | 0.9771752 | 0.008193021 |  |  | 680460 | 0.9599408 | 0.8678712 | 0.0114164 | 0.9643831 | 0.002981265 | 0.9643838 | 0.01094989
|  |  | 113292 | 1.000442 | 0.9994305 | 0.000548515 | 0.9999501 | 0.171387 | 0.9999457 | 0.1873539 |  |  | 337446 | 0.9927949 | 0.9866385 | 0.001299298 | 0.9949317 | 0.004666404 | 0.9949303 | 0.005492599 |  |  | 232560 | 0.9733469 | 0.9670213 | 0.002959326 | 0.9699184 | 0.003999552 | 0.969917 | 0.008406369 |  |  | 379980 | 0.9699709 | 0.9150489 | 0.006792585 | 0.9771944 | 0.01257218 | 0.9771926 | 0.008192462 |  |  | 680760 | 0.9599408 | 0.8678712 | 0.0114164 | 0.9644106 | 0.00298147 | 0.9644113 | 0.0109486
|  |  | 113592 | 0.9995459 | 0.9994305 | 0.000548515 | 0.9999501 | 0.171387 | 0.9999457 | 0.1873539 |  |  | 337746 | 0.9937554 | 0.9866385 | 0.001299298 | 0.9949366 | 0.004665761 | 0.9949352 | 0.005492309 |  |  | 232860 | 0.9722679 | 0.9670213 | 0.002959326 | 0.9699626 | 0.00399899 | 0.9699613 | 0.008406819 |  |  | 380280 | 0.9733339 | 0.9150489 | 0.006792585 | 0.9772118 | 0.01257131 | 0.97721 | 0.008191906 |  |  | 681060 | 0.9644167 | 0.8678712 | 0.0114164 | 0.9644381 | 0.002981674 | 0.9644388 | 0.01094732
|  |  | 113892 | 1.000442 | 0.9994305 | 0.000548515 | 0.9999501 | 0.171387 | 0.9999457 | 0.1873539 |  |  | 338046 | 0.9927949 | 0.9866385 | 0.001299298 | 0.9949415 | 0.00466512 | 0.9949401 | 0.00549202 |  |  | 233160 | 0.9722679 | 0.9670213 | 0.002959326 | 0.9700068 | 0.003998425 | 0.9700055 | 0.008407266 |  |  | 380580 | 0.9750154 | 0.9150489 | 0.006792585 | 0.9772292 | 0.01257045 | 0.9772274 | 0.008191351 |  |  | 681360 | 0.9621788 | 0.8678712 | 0.0114164 | 0.9644656 | 0.002981878 | 0.9644662 | 0.01094604
|  |  | 114192 | 0.9995459 | 0.9994305 | 0.000548515 | 0.9999501 | 0.171387 | 0.9999457 | 0.1873539 |  |  | 338346 | 0.9947158 | 0.9866385 | 0.001299298 | 0.9949464 | 0.00466448 | 0.9949451 | 0.005491733 |  |  | 233460 | 0.9755049 | 0.9670213 | 0.002959326 | 0.9700509 | 0.003997857 | 0.9700495 | 0.008407709 |  |  | 380880 | 0.9766969 | 0.9150489 | 0.006792585 | 0.9772465 | 0.01256959 | 0.9772446 | 0.008190798 |  |  | 681660 | 0.9599408 | 0.8678712 | 0.0114164 | 0.964493 | 0.002982082 | 0.9644936 | 0.01094476
|  |  | 114492 | 1.000442 | 0.9994305 | 0.000548515 | 0.9999501 | 0.171387 | 0.9999457 | 0.1873539 |  |  | 338646 | 0.9937554 | 0.9866385 | 0.001299298 | 0.9949513 | 0.004663843 | 0.9949499 | 0.005491446 |  |  | 233760 | 0.9722679 | 0.9670213 | 0.002959326 | 0.9700949 | 0.003997285 | 0.9700936 | 0.008408148 |  |  | 381180 | 0.9733339 | 0.9150489 | 0.006792585 | 0.9772637 | 0.01256873 | 0.9772619 | 0.008190248 |  |  | 681960 | 0.9621788 | 0.8678712 | 0.0114164 | 0.9645204 | 0.002982285 | 0.964521 | 0.01094348
|  |  | 114792 | 0.9995459 | 0.9994305 | 0.000548515 | 0.9999501 | 0.171387 | 0.9999457 | 0.1873539 |  |  | 338946 | 0.9947158 | 0.9866385 | 0.001299298 | 0.9949562 | 0.004663208 | 0.9949548 | 0.00549116 |  |  | 234060 | 0.9711889 | 0.9670213 | 0.002959326 | 0.9701388 | 0.003996711 | 0.9701375 | 0.008408583 |  |  | 381480 | 0.9733339 | 0.9150489 | 0.006792585 | 0.9772809 | 0.01256788 | 0.9772791 | 0.0081897 |  |  | 682260 | 0.9554649 | 0.8678712 | 0.0114164 | 0.9645478 | 0.002982488 | 0.9645483 | 0.0109422
|  |  | 115092 | 1.000442 | 0.9994305 | 0.000548515 | 0.9999501 | 0.171387 | 0.9999457 | 0.1873539 |  |  | 339246 | 0.9927949 | 0.9866385 | 0.001299298 | 0.994961 | 0.004662574 | 0.9949597 | 0.005490875 |  |  | 234360 | 0.9722679 | 0.9670213 | 0.002959326 | 0.9701827 | 0.003996133 | 0.9701814 | 0.008409015 |  |  | 381780 | 0.9733339 | 0.9150489 | 0.006792585 | 0.9772981 | 0.01256703 | 0.9772962 | 0.008189154 |  |  | 682560 | 0.9599408 | 0.8678712 | 0.0114164 | 0.9645751 | 0.002982691 | 0.9645757 | 0.01094093
|  |  | 115392 | 1.000442 | 0.9994305 | 0.000548515 | 0.9999501 | 0.171387 | 0.9999457 | 0.1873539 |  |  | 339546 | 0.9937554 | 0.9866385 | 0.001299298 | 0.9949659 | 0.004661943 | 0.9949645 | 0.005490592 |  |  | 234660 | 0.9711889 | 0.9670213 | 0.002959326 | 0.9702265 | 0.003995552 | 0.9702252 | 0.008409442 |  |  | 382080 | 0.9699709 | 0.9150489 | 0.006792585 | 0.9773152 | 0.01256618 | 0.9773133 | 0.00818861 |  |  | 682860 | 0.9621788 | 0.8678712 | 0.0114164 | 0.9646024 | 0.002982894 | 0.964603 | 0.01093965
|  |  | 115692 | 1.000442 | 0.9994305 | 0.000548515 | 0.9999501 | 0.171387 | 0.9999457 | 0.1873539 |  |  | 339846 | 0.9927949 | 0.9866385 | 0.001299298 | 0.9949707 | 0.004661314 | 0.9949694 | 0.005490309 |  |  | 234960 | 0.9711889 | 0.9670213 | 0.002959326 | 0.9702703 | 0.003994969 | 0.970269 | 0.008409866 |  |  | 382380 | 0.9716524 | 0.9150489 | 0.006792585 | 0.9773322 | 0.01256533 | 0.9773304 | 0.008188068 |  |  | 683160 | 0.9644167 | 0.8678712 | 0.0114164 | 0.9646296 | 0.002983097 | 0.9646302 | 0.01093838
|  |  | 115992 | 0.9995459 | 0.9994305 | 0.000548515 | 0.9999501 | 0.171387 | 0.9999457 | 0.1873539 |  |  | 340146 | 0.9918345 | 0.9866385 | 0.001299298 | 0.9949755 | 0.004660686 | 0.9949742 | 0.005490027 |  |  | 235260 | 0.9722679 | 0.9670213 | 0.002959326 | 0.9703139 | 0.003994382 | 0.9703126 | 0.008410286 |  |  | 382680 | 0.9733339 | 0.9150489 | 0.006792585 | 0.9773492 | 0.01256449 | 0.9773474 | 0.008187528 |  |  | 683460 | 0.9599408 | 0.8678712 | 0.0114164 | 0.9646569 | 0.002983299 | 0.9646574 | 0.0109371
|  |  | 116292 | 1.000442 | 0.9994305 | 0.000548515 | 0.9999501 | 0.171387 | 0.9999457 | 0.1873539 |  |  | 340446 | 0.9927949 | 0.9866385 | 0.001299298 | 0.9949803 | 0.004660061 | 0.994979 | 0.005489747 |  |  | 235560 | 0.9733469 | 0.9670213 | 0.002959326 | 0.9703575 | 0.003993792 | 0.9703562 | 0.008410703 |  |  | 382980 | 0.9750154 | 0.9150489 | 0.006792585 | 0.9773662 | 0.01256365 | 0.9773643 | 0.008186991 |  |  | 683760 | 0.9577029 | 0.8678712 | 0.0114164 | 0.9646841 | 0.002983501 | 0.9646846 | 0.01093583
|  |  | 116592 | 1.000442 | 0.9994305 | 0.000548515 | 0.9999501 | 0.171387 | 0.9999457 | 0.1873539 |  |  | 340746 | 0.9937554 | 0.9866385 | 0.001299298 | 0.9949851 | 0.004659437 | 0.9949838 | 0.005489467 |  |  | 235860 | 0.9733469 | 0.9670213 | 0.002959326 | 0.9704011 | 0.003993199 | 0.9703998 | 0.008411115 |  |  | 383280 | 0.9733339 | 0.9150489 | 0.006792585 | 0.9773831 | 0.01256282 | 0.9773812 | 0.008186455 |  |  | 684060 | 0.9621788 | 0.8678712 | 0.0114164 | 0.9647112 | 0.002983703 | 0.9647118 | 0.01093456
|  |  | 116892 | 1.000442 | 0.9994305 | 0.000548515 | 0.9999501 | 0.171387 | 0.9999457 | 0.1873539 |  |  | 341046 | 0.9927949 | 0.9866385 | 0.001299298 | 0.9949899 | 0.004658816 | 0.9949886 | 0.005489189 |  |  | 236160 | 0.9722679 | 0.9670213 | 0.002959326 | 0.9704445 | 0.003992602 | 0.9704432 | 0.008411524 |  |  | 383580 | 0.9733339 | 0.9150489 | 0.006792585 | 0.9774 | 0.01256199 | 0.9773981 | 0.008185922 |  |  | 684360 | 0.9621788 | 0.8678712 | 0.0114164 | 0.9647384 | 0.002983905 | 0.9647389 | 0.01093329
|  |  | 117192 | 0.9995459 | 0.9994305 | 0.000548515 | 0.9999501 | 0.171387 | 0.9999457 | 0.1873539 |  |  | 341346 | 0.9937554 | 0.9866385 | 0.001299298 | 0.9949946 | 0.004658196 | 0.9949934 | 0.005488911 |  |  | 236460 | 0.9733469 | 0.9670213 | 0.002959326 | 0.9704879 | 0.003992003 | 0.9704866 | 0.00841193 |  |  | 383880 | 0.9716524 | 0.9150489 | 0.006792585 | 0.9774168 | 0.01256116 | 0.9774149 | 0.008185391 |  |  | 684660 | 0.9599408 | 0.8678712 | 0.0114164 | 0.9647655 | 0.002984107 | 0.964766 | 0.01093203
|  |  | 117492 | 1.000442 | 0.9994305 | 0.000548515 | 0.9999501 | 0.171387 | 0.9999457 | 0.1873539 |  |  | 341646 | 0.9937554 | 0.9866385 | 0.001299298 | 0.9949994 | 0.004657579 | 0.9949982 | 0.005488634 |  |  | 236760 | 0.9755049 | 0.9670213 | 0.002959326 | 0.9705312 | 0.003991401 | 0.9705299 | 0.008412331 |  |  | 384180 | 0.9733339 | 0.9150489 | 0.006792585 | 0.9774336 | 0.01256034 | 0.9774317 | 0.008184862 |  |  | 684960 | 0.9599408 | 0.8678712 | 0.0114164 | 0.9647926 | 0.002984308 | 0.9647931 | 0.01093076
|  |  | 117792 | 1.001338 | 0.9994305 | 0.000548515 | 0.9999501 | 0.171387 | 0.9999457 | 0.1873539 |  |  | 341946 | 0.9937554 | 0.9866385 | 0.001299298 | 0.9950041 | 0.004656963 | 0.9950029 | 0.005488359 |  |  | 237060 | 0.9733469 | 0.9670213 | 0.002959326 | 0.9705745 | 0.003990796 | 0.9705732 | 0.008412729 |  |  | 384480 | 0.9733339 | 0.9150489 | 0.006792585 | 0.9774504 | 0.01255951 | 0.9774484 | 0.008184335 |  |  | 685260 | 0.9621788 | 0.8678712 | 0.0114164 | 0.9648196 | 0.002984509 | 0.9648201 | 0.0109295
|  |  | 118092 | 0.9995459 | 0.9994305 | 0.000548515 | 0.9999501 | 0.171387 | 0.9999457 | 0.1873539 |  |  | 342246 | 0.9937554 | 0.9866385 | 0.001299298 | 0.9950089 | 0.004656349 | 0.9950077 | 0.005488084 |  |  | 237360 | 0.9755049 | 0.9670213 | 0.002959326 | 0.9706177 | 0.003990188 | 0.9706163 | 0.008413123 |  |  | 384780 | 0.9716524 | 0.9150489 | 0.006792585 | 0.9774671 | 0.01255869 | 0.9774651 | 0.00818381 |  |  | 685560 | 0.9554649 | 0.8678712 | 0.0114164 | 0.9648466 | 0.00298471 | 0.9648471 | 0.01092823
|  |  | 118392 | 1.001338 | 0.9994305 | 0.000548515 | 0.9999501 | 0.171387 | 0.9999457 | 0.1873539 |  |  | 342546 | 0.9937554 | 0.9866385 | 0.001299298 | 0.9950136 | 0.004655738 | 0.9950124 | 0.005487811 |  |  | 237660 | 0.9733469 | 0.9670213 | 0.002959326 | 0.9706608 | 0.003989577 | 0.9706595 | 0.008413514 |  |  | 385080 | 0.9750154 | 0.9150489 | 0.006792585 | 0.9774837 | 0.01255788 | 0.9774818 | 0.008183287 |  |  | 685860 | 0.9621788 | 0.8678712 | 0.0114164 | 0.9648736 | 0.00298491 | 0.9648741 | 0.01092697
|  |  | 118692 | 0.9995459 | 0.9994305 | 0.000548515 | 0.9999501 | 0.171387 | 0.9999457 | 0.1873539 |  |  | 342846 | 0.9937554 | 0.9866385 | 0.001299298 | 0.9950183 | 0.004655128 | 0.9950171 | 0.005487538 |  |  | 237960 | 0.9733469 | 0.9670213 | 0.002959326 | 0.9707038 | 0.003988963 | 0.9707025 | 0.008413901 |  |  | 385380 | 0.9733339 | 0.9150489 | 0.006792585 | 0.9775003 | 0.01255707 | 0.9774984 | 0.008182766 |  |  | 686160 | 0.953227 | 0.8678712 | 0.0114164 | 0.9649006 | 0.002985111 | 0.9649011 | 0.01092571
|  |  | 118992 | 1.001338 | 0.9994305 | 0.000548515 | 0.9999501 | 0.171387 | 0.9999457 | 0.1873539 |  |  | 343146 | 0.9947158 | 0.9866385 | 0.001299298 | 0.995023 | 0.00465452 | 0.9950218 | 0.005487267 |  |  | 238260 | 0.9733469 | 0.9670213 | 0.002959326 | 0.9707468 | 0.003988346 | 0.9707455 | 0.008414284 |  |  | 385680 | 0.9699709 | 0.9150489 | 0.006792585 | 0.9775169 | 0.01255626 | 0.9775149 | 0.008182247 |  |  | 686460 | 0.9644167 | 0.8678712 | 0.0114164 | 0.9649275 | 0.002985311 | 0.964928 | 0.01092445
|  |  | 119292 | 1.000442 | 0.9994305 | 0.000548515 | 0.9999501 | 0.171387 | 0.9999457 | 0.1873539 |  |  | 343446 | 0.9918345 | 0.9866385 | 0.001299298 | 0.9950276 | 0.004653914 | 0.9950265 | 0.005486996 |  |  | 238560 | 0.9744259 | 0.9670213 | 0.002959326 | 0.9707897 | 0.003987726 | 0.9707884 | 0.008414664 |  |  | 385980 | 0.9766969 | 0.9150489 | 0.006792585 | 0.9775334 | 0.01255545 | 0.9775314 | 0.008181731 |  |  | 686760 | 0.9599408 | 0.8678712 | 0.0114164 | 0.9649544 | 0.002985511 | 0.9649549 | 0.01092319
|  |  | 119592 | 0.9995459 | 0.9994305 | 0.000548515 | 0.9999501 | 0.171387 | 0.9999457 | 0.1873539 |  |  | 343746 | 0.9937554 | 0.9866385 | 0.001299298 | 0.9950323 | 0.00465331 | 0.9950312 | 0.005486727 |  |  | 238860 | 0.9733469 | 0.9670213 | 0.002959326 | 0.9708325 | 0.003987103 | 0.9708312 | 0.00841504 |  |  | 386280 | 0.9750154 | 0.9150489 | 0.006792585 | 0.9775498 | 0.01255465 | 0.9775479 | 0.008181216 |  |  | 687060 | 0.9599408 | 0.8678712 | 0.0114164 | 0.9649812 | 0.002985711 | 0.9649817 | 0.01092194
|  |  | 119892 | 1.001338 | 0.9994305 | 0.000548515 | 0.9999501 | 0.171387 | 0.9999457 | 0.1873539 |  |  | 344046 | 0.9918345 | 0.9866385 | 0.001299298 | 0.995037 | 0.004652708 | 0.9950358 | 0.005486458 |  |  | 239160 | 0.9733469 | 0.9670213 | 0.002959326 | 0.9708753 | 0.003986477 | 0.970874 | 0.008415413 |  |  | 386580 | 0.9750154 | 0.9150489 | 0.006792585 | 0.9775663 | 0.01255385 | 0.9775643 | 0.008180703 |  |  | 687360 | 0.9599408 | 0.8678712 | 0.0114164 | 0.9650081 | 0.00298591 | 0.9650085 | 0.01092068
|  |  | 120192 | 1.000442 | 0.9994305 | 0.000548515 | 0.9999501 | 0.171387 | 0.9999457 | 0.1873539 |  |  | 344346 | 0.9927949 | 0.9866385 | 0.001299298 | 0.9950416 | 0.004652107 | 0.9950405 | 0.005486191 |  |  | 239460 | 0.9722679 | 0.9670213 | 0.002959326 | 0.970918 | 0.003985848 | 0.9709166 | 0.008415782 |  |  | 386880 | 0.9750154 | 0.9150489 | 0.006792585 | 0.9775826 | 0.01255305 | 0.9775806 | 0.008180193 |  |  | 687660 | 0.9621788 | 0.8678712 | 0.0114164 | 0.9650349 | 0.002986109 | 0.9650353 | 0.01091943
|  |  | 120492 | 1.002234 | 0.9994305 | 0.000548515 | 0.9999501 | 0.171387 | 0.9999457 | 0.1873539 |  |  | 344646 | 0.9927949 | 0.9866385 | 0.001299298 | 0.9950462 | 0.004651509 | 0.9950451 | 0.005485924 |  |  | 239760 | 0.9722679 | 0.9670213 | 0.002959326 | 0.9709606 | 0.003985217 | 0.9709593 | 0.008416147 |  |  | 387180 | 0.9733339 | 0.9150489 | 0.006792585 | 0.977599 | 0.01255226 | 0.977597 | 0.008179684 |  |  | 687960 | 0.9577029 | 0.8678712 | 0.0114164 | 0.9650617 | 0.002986308 | 0.9650621 | 0.01091817
|  |  | 120792 | 0.9995459 | 0.9994305 | 0.000548515 | 0.9999501 | 0.171387 | 0.9999457 | 0.1873539 |  |  | 344946 | 0.9927949 | 0.9866385 | 0.001299298 | 0.9950508 | 0.004650913 | 0.9950498 | 0.005485659 |  |  | 240060 | 0.9733469 | 0.9670213 | 0.002959326 | 0.9710031 | 0.003984582 | 0.9710018 | 0.008416509 |  |  | 387480 | 0.9733339 | 0.9150489 | 0.006792585 | 0.9776152 | 0.01255147 | 0.9776132 | 0.008179178 |  |  | 688260 | 0.9577029 | 0.8678712 | 0.0114164 | 0.9650884 | 0.002986507 | 0.9650888 | 0.01091692
|  |  | 121092 | 1.001338 | 0.9994305 | 0.000548515 | 0.9999501 | 0.171387 | 0.9999457 | 0.1873539 |  |  | 345246 | 0.9937554 | 0.9866385 | 0.001299298 | 0.9950555 | 0.004650318 | 0.9950544 | 0.005485394 |  |  | 240360 | 0.9722679 | 0.9670213 | 0.002959326 | 0.9710456 | 0.003983945 | 0.9710443 | 0.008416868 |  |  | 387780 | 0.9766969 | 0.9150489 | 0.006792585 | 0.9776315 | 0.01255068 | 0.9776295 | 0.008178673 |  |  | 688560 | 0.9554649 | 0.8678712 | 0.0114164 | 0.9651151 | 0.002986706 | 0.9651155 | 0.01091567
|  |  | 121392 | 1.000442 | 0.9994305 | 0.000548515 | 0.9999501 | 0.171387 | 0.9999457 | 0.1873539 |  |  | 345546 | 0.9918345 | 0.9866385 | 0.001299298 | 0.99506 | 0.004649726 | 0.995059 | 0.005485131 |  |  | 240660 | 0.9733469 | 0.9670213 | 0.002959326 | 0.971088 | 0.003983305 | 0.9710867 | 0.008417223 |  |  | 388080 | 0.9750154 | 0.9150489 | 0.006792585 | 0.9776477 | 0.0125499 | 0.9776457 | 0.008178171 |  |  | 688860 | 0.9621788 | 0.8678712 | 0.0114164 | 0.9651418 | 0.002986904 | 0.9651422 | 0.01091442
|  |  | 121692 | 1.001338 | 0.9994305 | 0.000548515 | 0.9999501 | 0.171387 | 0.9999457 | 0.1873539 |  |  | 345846 | 0.9927949 | 0.9866385 | 0.001299298 | 0.9950646 | 0.004649135 | 0.9950636 | 0.005484868 |  |  | 240960 | 0.9733469 | 0.9670213 | 0.002959326 | 0.9711304 | 0.003982662 | 0.9711291 | 0.008417574 |  |  | 388380 | 0.9750154 | 0.9150489 | 0.006792585 | 0.9776638 | 0.01254911 | 0.9776618 | 0.00817767 |  |  | 689160 | 0.9577029 | 0.8678712 | 0.0114164 | 0.9651684 | 0.002987103 | 0.9651688 | 0.01091318
|  |  | 121992 | 1.000442 | 0.9994305 | 0.000548515 | 0.9999501 | 0.171387 | 0.9999457 | 0.1873539 |  |  | 346146 | 0.9937554 | 0.9866385 | 0.001299298 | 0.9950692 | 0.004648546 | 0.9950681 | 0.005484607 |  |  | 241260 | 0.9744259 | 0.9670213 | 0.002959326 | 0.9711727 | 0.003982016 | 0.9711713 | 0.008417922 |  |  | 388680 | 0.9766969 | 0.9150489 | 0.006792585 | 0.9776799 | 0.01254834 | 0.9776779 | 0.008177172 |  |  | 689460 | 0.9577029 | 0.8678712 | 0.0114164 | 0.965195 | 0.0029873 | 0.9651954 | 0.01091193
|  |  | 122292 | 1.001338 | 0.9994305 | 0.000548515 | 0.9999501 | 0.171387 | 0.9999457 | 0.1873539 |  |  | 346446 | 0.9927949 | 0.9866385 | 0.001299298 | 0.9950737 | 0.004647959 | 0.9950727 | 0.005484346 |  |  | 241560 | 0.9733469 | 0.9670213 | 0.002959326 | 0.9712149 | 0.003981367 | 0.9712136 | 0.008418267 |  |  | 388980 | 0.9750154 | 0.9150489 | 0.006792585 | 0.977696 | 0.01254756 | 0.977694 | 0.008176675 |  |  | 689760 | 0.953227 | 0.8678712 | 0.0114164 | 0.9652216 | 0.002987498 | 0.965222 | 0.01091069
|  |  | 122592 | 1.001338 | 0.9994305 | 0.000548515 | 0.9999501 | 0.171387 | 0.9999457 | 0.1873539 |  |  | 346746 | 0.9937554 | 0.9866385 | 0.001299298 | 0.9950783 | 0.004647374 | 0.9950773 | 0.005484087 |  |  | 241860 | 0.9733469 | 0.9670213 | 0.002959326 | 0.971257 | 0.003980716 | 0.9712557 | 0.008418608 |  |  | 389280 | 0.9733339 | 0.9150489 | 0.006792585 | 0.977712 | 0.01254679 | 0.97771 | 0.008176181 |  |  | 690060 | 0.953227 | 0.8678712 | 0.0114164 | 0.9652482 | 0.002987696 | 0.9652486 | 0.01090944
|  |  | 122892 | 0.9995459 | 0.9994305 | 0.000548515 | 0.9999501 | 0.171387 | 0.9999457 | 0.1873539 |  |  | 347046 | 0.9937554 | 0.9866385 | 0.001299298 | 0.9950828 | 0.004646791 | 0.9950818 | 0.005483828 |  |  | 242160 | 0.9722679 | 0.9670213 | 0.002959326 | 0.9712991 | 0.003980062 | 0.9712978 | 0.008418945 |  |  | 389580 | 0.9750154 | 0.9150489 | 0.006792585 | 0.977728 | 0.01254602 | 0.9777259 | 0.008175688 |  |  | 690360 | 0.9577029 | 0.8678712 | 0.0114164 | 0.9652747 | 0.002987893 | 0.9652751 | 0.0109082
|  |  | 123192 | 1.000442 | 0.9994305 | 0.000548515 | 0.9999501 | 0.171387 | 0.9999457 | 0.1873539 |  |  | 347346 | 0.9937554 | 0.9866385 | 0.001299298 | 0.9950873 | 0.00464621 | 0.9950863 | 0.00548357 |  |  | 242460 | 0.9744259 | 0.9670213 | 0.002959326 | 0.9713411 | 0.003979405 | 0.9713398 | 0.00841928 |  |  | 389880 | 0.9733339 | 0.9150489 | 0.006792585 | 0.9777439 | 0.01254525 | 0.9777419 | 0.008175197 |  |  | 690660 | 0.9599408 | 0.8678712 | 0.0114164 | 0.9653012 | 0.00298809 | 0.9653016 | 0.01090696
|  |  | 123492 | 1.002234 | 0.9994305 | 0.000548515 | 0.9999501 | 0.171387 | 0.9999457 | 0.1873539 |  |  | 347646 | 0.9937554 | 0.9866385 | 0.001299298 | 0.9950918 | 0.00464563 | 0.9950909 | 0.005483314 |  |  | 242760 | 0.9733469 | 0.9670213 | 0.002959326 | 0.971383 | 0.003978745 | 0.9713817 | 0.00841961 |  |  | 390180 | 0.9750154 | 0.9150489 | 0.006792585 | 0.9777598 | 0.01254449 | 0.9777578 | 0.008174709 |  |  | 690960 | 0.9644167 | 0.8678712 | 0.0114164 | 0.9653277 | 0.002988287 | 0.965328 | 0.01090572
|  |  | 123792 | 1.000442 | 0.9994305 | 0.000548515 | 0.9999501 | 0.171387 | 0.9999457 | 0.1873539 |  |  | 347946 | 0.9937554 | 0.9866385 | 0.001299298 | 0.9950963 | 0.004645053 | 0.9950954 | 0.005483058 |  |  | 243060 | 0.9733469 | 0.9670213 | 0.002959326 | 0.9714249 | 0.003978083 | 0.9714236 | 0.008419938 |  |  | 390480 | 0.9733339 | 0.9150489 | 0.006792585 | 0.9777757 | 0.01254373 | 0.9777736 | 0.008174222 |  |  | 691260 | 0.9599408 | 0.8678712 | 0.0114164 | 0.9653541 | 0.002988484 | 0.9653545 | 0.01090448
|  |  | 124092 | 0.9995459 | 0.9994305 | 0.000548515 | 0.9999501 | 0.171387 | 0.9999457 | 0.1873539 |  |  | 348246 | 0.9927949 | 0.9866385 | 0.001299298 | 0.9951008 | 0.004644477 | 0.9950999 | 0.005482803 |  |  | 243360 | 0.9744259 | 0.9670213 | 0.002959326 | 0.9714667 | 0.003977418 | 0.9714654 | 0.008420262 |  |  | 390780 | 0.9750154 | 0.9150489 | 0.006792585 | 0.9777915 | 0.01254297 | 0.9777894 | 0.008173737 |  |  | 691560 | 0.9577029 | 0.8678712 | 0.0114164 | 0.9653805 | 0.00298868 | 0.9653809 | 0.01090325
|  |  | 124392 | 1.000442 | 0.9994305 | 0.000548515 | 0.9999501 | 0.171387 | 0.9999457 | 0.1873539 |  |  | 348546 | 0.9918345 | 0.9866385 | 0.001299298 | 0.9951053 | 0.004643903 | 0.9951043 | 0.005482549 |  |  | 243660 | 0.9744259 | 0.9670213 | 0.002959326 | 0.9715084 | 0.00397675 | 0.9715071 | 0.008420582 |  |  | 391080 | 0.9766969 | 0.9150489 | 0.006792585 | 0.9778072 | 0.01254222 | 0.9778051 | 0.008173255 |  |  | 691860 | 0.9621788 | 0.8678712 | 0.0114164 | 0.9654069 | 0.002988876 | 0.9654072 | 0.01090201
|  |  | 124692 | 1.000442 | 0.9994305 | 0.000548515 | 0.9999501 | 0.171387 | 0.9999457 | 0.1873539 |  |  | 348846 | 0.990874 | 0.9866385 | 0.001299298 | 0.9951098 | 0.004643331 | 0.9951088 | 0.005482297 |  |  | 243960 | 0.9744259 | 0.9670213 | 0.002959326 | 0.9715501 | 0.00397608 | 0.9715488 | 0.0084209 |  |  | 391380 | 0.9750154 | 0.9150489 | 0.006792585 | 0.977823 | 0.01254147 | 0.9778208 | 0.008172774 |  |  | 692160 | 0.9599408 | 0.8678712 | 0.0114164 | 0.9654332 | 0.002989072 | 0.9654336 | 0.01090078
|  |  | 124992 | 0.9995459 | 0.9994305 | 0.000548515 | 0.9999501 | 0.171387 | 0.9999457 | 0.1873539 |  |  | 349146 | 0.9918345 | 0.9866385 | 0.001299298 | 0.9951142 | 0.004642761 | 0.9951133 | 0.005482045 |  |  | 244260 | 0.9744259 | 0.9670213 | 0.002959326 | 0.9715917 | 0.003975406 | 0.9715904 | 0.008421214 |  |  | 391680 | 0.9750154 | 0.9150489 | 0.006792585 | 0.9778386 | 0.01254072 | 0.9778365 | 0.008172295 |  |  | 692460 | 0.9554649 | 0.8678712 | 0.0114164 | 0.9654595 | 0.002989268 | 0.9654599 | 0.01089954
|  |  | 125292 | 1.001338 | 0.9994305 | 0.000548515 | 0.9999501 | 0.171387 | 0.9999457 | 0.1873539 |  |  | 349446 | 0.9918345 | 0.9866385 | 0.001299298 | 0.9951186 | 0.004642193 | 0.9951177 | 0.005481794 |  |  | 244560 | 0.9711889 | 0.9670213 | 0.002959326 | 0.9716333 | 0.00397473 | 0.9716319 | 0.008421524 |  |  | 391980 | 0.9783783 | 0.9150489 | 0.006792585 | 0.9778543 | 0.01253997 | 0.9778521 | 0.008171818 |  |  | 692760 | 0.9554649 | 0.8678712 | 0.0114164 | 0.9654858 | 0.002989464 | 0.9654861 | 0.01089831
|  |  | 125592 | 0.9995459 | 0.9994305 | 0.000548515 | 0.9999501 | 0.171387 | 0.9999457 | 0.1873539 |  |  | 349746 | 0.9918345 | 0.9866385 | 0.001299298 | 0.9951231 | 0.004641627 | 0.9951221 | 0.005481544 |  |  | 244860 | 0.9722679 | 0.9670213 | 0.002959326 | 0.9716747 | 0.003974052 | 0.9716734 | 0.008421832 |  |  | 392280 | 0.9783783 | 0.9150489 | 0.006792585 | 0.9778699 | 0.01253923 | 0.9778677 | 0.008171343 |  |  | 693060 | 0.9509891 | 0.8678712 | 0.0114164 | 0.9655121 | 0.002989659 | 0.9655124 | 0.01089708
|  |  | 125892 | 1.001338 | 0.9994305 | 0.000548515 | 0.9999501 | 0.171387 | 0.9999457 | 0.1873539 |  |  | 350046 | 0.9918345 | 0.9866385 | 0.001299298 | 0.9951275 | 0.004641062 | 0.9951266 | 0.005481295 |  |  | 245160 | 0.9722679 | 0.9670213 | 0.002959326 | 0.9717161 | 0.003973371 | 0.9717148 | 0.008422136 |  |  | 392580 | 0.9766969 | 0.9150489 | 0.006792585 | 0.9778854 | 0.01253849 | 0.9778833 | 0.00817087 |  |  | 693360 | 0.9554649 | 0.8678712 | 0.0114164 | 0.9655383 | 0.002989854 | 0.9655386 | 0.01089585
|  |  | 126192 | 1.000442 | 0.9994305 | 0.000548515 | 0.9999501 | 0.171387 | 0.9999457 | 0.1873539 |  |  | 350346 | 0.9927949 | 0.9866385 | 0.001299298 | 0.9951319 | 0.004640499 | 0.995131 | 0.005481047 |  |  | 245460 | 0.9744259 | 0.9670213 | 0.002959326 | 0.9717574 | 0.003972687 | 0.9717561 | 0.008422436 |  |  | 392880 | 0.9766969 | 0.9150489 | 0.006792585 | 0.9779009 | 0.01253776 | 0.9778988 | 0.008170398 |  |  | 693660 | 0.9577029 | 0.8678712 | 0.0114164 | 0.9655645 | 0.002990049 | 0.9655648 | 0.01089462
|  |  | 126492 | 1.000442 | 0.9994305 | 0.000548515 | 0.9999501 | 0.171387 | 0.9999457 | 0.1873539 |  |  | 350646 | 0.9927949 | 0.9866385 | 0.001299298 | 0.9951363 | 0.004639938 | 0.9951354 | 0.0054808 |  |  | 245760 | 0.9733469 | 0.9670213 | 0.002959326 | 0.9717987 | 0.003972 | 0.9717974 | 0.008422734 |  |  | 393180 | 0.9733339 | 0.9150489 | 0.006792585 | 0.9779164 | 0.01253702 | 0.9779142 | 0.008169929 |  |  | 693960 | 0.9644167 | 0.8678712 | 0.0114164 | 0.9655907 | 0.002990244 | 0.9655909 | 0.0108934
|  |  | 126792 | 1.000442 | 0.9994305 | 0.000548515 | 0.9999501 | 0.171387 | 0.9999457 | 0.1873539 |  |  | 350946 | 0.9937554 | 0.9866385 | 0.001299298 | 0.9951406 | 0.004639379 | 0.9951398 | 0.005480553 |  |  | 246060 | 0.9733469 | 0.9670213 | 0.002959326 | 0.9718399 | 0.003971311 | 0.9718386 | 0.008423028 |  |  | 393480 | 0.9733339 | 0.9150489 | 0.006792585 | 0.9779318 | 0.01253629 | 0.9779296 | 0.008169462 |  |  | 694260 | 0.9621788 | 0.8678712 | 0.0114164 | 0.9656168 | 0.002990439 | 0.9656171 | 0.01089217
|  |  | 127092 | 1.000442 | 0.9994305 | 0.000548515 | 0.9999501 | 0.171387 | 0.9999457 | 0.1873539 |  |  | 351246 | 0.9927949 | 0.9866385 | 0.001299298 | 0.995145 | 0.004638822 | 0.9951441 | 0.005480308 |  |  | 246360 | 0.9701099 | 0.9670213 | 0.002959326 | 0.971881 | 0.00397062 | 0.9718797 | 0.008423319 |  |  | 393780 | 0.9766969 | 0.9150489 | 0.006792585 | 0.9779472 | 0.01253556 | 0.977945 | 0.008168996 |  |  | 694560 | 0.9554649 | 0.8678712 | 0.0114164 | 0.9656429 | 0.002990633 | 0.9656432 | 0.01089095
|  |  | 127392 | 1.000442 | 0.9994305 | 0.000548515 | 0.9999501 | 0.171387 | 0.9999457 | 0.1873539 |  |  | 351546 | 0.9927949 | 0.9866385 | 0.001299298 | 0.9951494 | 0.004638267 | 0.9951485 | 0.005480064 |  |  | 246660 | 0.9701099 | 0.9670213 | 0.002959326 | 0.9719221 | 0.003969925 | 0.9719208 | 0.008423606 |  |  | 394080 | 0.9783783 | 0.9150489 | 0.006792585 | 0.9779625 | 0.01253484 | 0.9779603 | 0.008168533 |  |  | 694860 | 0.9599408 | 0.8678712 | 0.0114164 | 0.965669 | 0.002990827 | 0.9656692 | 0.01088973
|  |  | 127692 | 1.000442 | 0.9994305 | 0.000548515 | 0.9999501 | 0.171387 | 0.9999457 | 0.1873539 |  |  | 351846 | 0.9927949 | 0.9866385 | 0.001299298 | 0.9951537 | 0.004637713 | 0.9951529 | 0.005479821 |  |  | 246960 | 0.9711889 | 0.9670213 | 0.002959326 | 0.9719631 | 0.003969229 | 0.9719618 | 0.008423891 |  |  | 394380 | 0.9783783 | 0.9150489 | 0.006792585 | 0.9779778 | 0.01253412 | 0.9779756 | 0.008168071 |  |  | 695160 | 0.9644167 | 0.8678712 | 0.0114164 | 0.965695 | 0.002991021 | 0.9656953 | 0.0108885
|  |  | 127992 | 0.9995459 | 0.9994305 | 0.000548515 | 0.9999501 | 0.171387 | 0.9999457 | 0.1873539 |  |  | 352146 | 0.9937554 | 0.9866385 | 0.001299298 | 0.995158 | 0.004637161 | 0.9951572 | 0.005479578 |  |  | 247260 | 0.9711889 | 0.9670213 | 0.002959326 | 0.972004 | 0.003968529 | 0.9720027 | 0.008424172 |  |  | 394680 | 0.9750154 | 0.9150489 | 0.006792585 | 0.977993 | 0.0125334 | 0.9779908 | 0.008167611 |  |  | 695460 | 0.9599408 | 0.8678712 | 0.0114164 | 0.965721 | 0.002991214 | 0.9657213 | 0.01088728
|  |  | 128292 | 1.001338 | 0.9994305 | 0.000548515 | 0.9999501 | 0.171387 | 0.9999457 | 0.1873539 |  |  | 352446 | 0.9918345 | 0.9866385 | 0.001299298 | 0.9951624 | 0.004636611 | 0.9951615 | 0.005479337 |  |  | 247560 | 0.9701099 | 0.9670213 | 0.002959326 | 0.9720449 | 0.003967827 | 0.9720436 | 0.00842445 |  |  | 394980 | 0.9733339 | 0.9150489 | 0.006792585 | 0.9780083 | 0.01253268 | 0.978006 | 0.008167153 |  |  | 695760 | 0.9621788 | 0.8678712 | 0.0114164 | 0.965747 | 0.002991408 | 0.9657472 | 0.01088607
|  |  | 128592 | 1.000442 | 0.9994305 | 0.000548515 | 0.9999501 | 0.171387 | 0.9999457 | 0.1873539 |  |  | 352746 | 0.9927949 | 0.9866385 | 0.001299298 | 0.9951667 | 0.004636063 | 0.9951659 | 0.005479096 |  |  | 247860 | 0.9679518 | 0.9670213 | 0.002959326 | 0.9720857 | 0.003967123 | 0.9720844 | 0.008424725 |  |  | 395280 | 0.9766969 | 0.9150489 | 0.006792585 | 0.9780234 | 0.01253197 | 0.9780212 | 0.008166697 |  |  | 696060 | 0.9599408 | 0.8678712 | 0.0114164 | 0.965773 | 0.002991601 | 0.9657732 | 0.01088485
|  |  | 128892 | 1.000442 | 0.9994305 | 0.000548515 | 0.9999501 | 0.171387 | 0.9999457 | 0.1873539 |  |  | 353046 | 0.9927949 | 0.9866385 | 0.001299298 | 0.995171 | 0.004635517 | 0.9951702 | 0.005478857 |  |  | 248160 | 0.9668728 | 0.9670213 | 0.002959326 | 0.9721264 | 0.003966416 | 0.9721251 | 0.008424997 |  |  | 395580 | 0.9800598 | 0.9150489 | 0.006792585 | 0.9780386 | 0.01253126 | 0.9780363 | 0.008166242 |  |  | 696360 | 0.9554649 | 0.8678712 | 0.0114164 | 0.9657989 | 0.002991794 | 0.9657991 | 0.01088363
|  |  | 129192 | 1.000442 | 0.9994305 | 0.000548515 | 0.9999501 | 0.171387 | 0.9999457 | 0.1873539 |  |  | 353346 | 0.9937554 | 0.9866385 | 0.001299298 | 0.9951752 | 0.004634972 | 0.9951745 | 0.005478618 |  |  | 248460 | 0.9690308 | 0.9670213 | 0.002959326 | 0.9721671 | 0.003965707 | 0.9721658 | 0.008425265 |  |  | 395880 | 0.9766969 | 0.9150489 | 0.006792585 | 0.9780536 | 0.01253055 | 0.9780514 | 0.00816579 |  |  | 696660 | 0.953227 | 0.8678712 | 0.0114164 | 0.9658248 | 0.002991987 | 0.965825 | 0.01088242
|  |  | 129492 | 1.000442 | 0.9994305 | 0.000548515 | 0.9999501 | 0.171387 | 0.9999457 | 0.1873539 |  |  | 353646 | 0.9927949 | 0.9866385 | 0.001299298 | 0.9951795 | 0.004634429 | 0.9951787 | 0.00547838 |  |  | 248760 | 0.9701099 | 0.9670213 | 0.002959326 | 0.9722077 | 0.003964995 | 0.9722064 | 0.00842553 |  |  | 396180 | 0.9750154 | 0.9150489 | 0.006792585 | 0.9780687 | 0.01252984 | 0.9780664 | 0.008165339 |  |  | 696960 | 0.9599408 | 0.8678712 | 0.0114164 | 0.9658507 | 0.00299218 | 0.9658509 | 0.0108812
|  |  | 129792 | 1.001338 | 0.9994305 | 0.000548515 | 0.9999501 | 0.171387 | 0.9999457 | 0.1873539 |  |  | 353946 | 0.9918345 | 0.9866385 | 0.001299298 | 0.9951838 | 0.004633888 | 0.995183 | 0.005478143 |  |  | 249060 | 0.9711889 | 0.9670213 | 0.002959326 | 0.9722482 | 0.00396428 | 0.9722469 | 0.008425793 |  |  | 396480 | 0.9750154 | 0.9150489 | 0.006792585 | 0.9780837 | 0.01252914 | 0.9780814 | 0.00816489 |  |  | 697260 | 0.9621788 | 0.8678712 | 0.0114164 | 0.9658765 | 0.002992372 | 0.9658767 | 0.01087999
|  |  | 130092 | 1.001338 | 0.9994305 | 0.000548515 | 0.9999501 | 0.171387 | 0.9999457 | 0.1873539 |  |  | 354246 | 0.9927949 | 0.9866385 | 0.001299298 | 0.995188 | 0.004633349 | 0.9951873 | 0.005477907 |  |  | 249360 | 0.9690308 | 0.9670213 | 0.002959326 | 0.9722887 | 0.003963563 | 0.9722874 | 0.008426052 |  |  | 396780 | 0.9733339 | 0.9150489 | 0.006792585 | 0.9780986 | 0.01252844 | 0.9780964 | 0.008164443 |  |  | 697560 | 0.9577029 | 0.8678712 | 0.0114164 | 0.9659023 | 0.002992564 | 0.9659025 | 0.01087878
|  |  | 130392 | 1.001338 | 0.9994305 | 0.000548515 | 0.9999501 | 0.171387 | 0.9999457 | 0.1873539 |  |  | 354546 | 0.9937554 | 0.9866385 | 0.001299298 | 0.9951923 | 0.004632812 | 0.9951915 | 0.005477673 |  |  | 249660 | 0.9679518 | 0.9670213 | 0.002959326 | 0.9723291 | 0.003962844 | 0.9723278 | 0.008426308 |  |  | 397080 | 0.9783783 | 0.9150489 | 0.006792585 | 0.9781136 | 0.01252775 | 0.9781113 | 0.008163998 |  |  | 697860 | 0.9554649 | 0.8678712 | 0.0114164 | 0.9659281 | 0.002992756 | 0.9659283 | 0.01087757
|  |  | 130692 | 1.000442 | 0.9994305 | 0.000548515 | 0.9999501 | 0.171387 | 0.9999457 | 0.1873539 |  |  | 354846 | 0.9927949 | 0.9866385 | 0.001299298 | 0.9951965 | 0.004632276 | 0.9951958 | 0.005477438 |  |  | 249960 | 0.9679518 | 0.9670213 | 0.002959326 | 0.9723695 | 0.003962122 | 0.9723681 | 0.008426561 |  |  | 397380 | 0.9766969 | 0.9150489 | 0.006792585 | 0.9781285 | 0.01252705 | 0.9781262 | 0.008163555 |  |  | 698160 | 0.9599408 | 0.8678712 | 0.0114164 | 0.9659538 | 0.002992948 | 0.965954 | 0.01087636
|  |  | 130992 | 1.000442 | 0.9994305 | 0.000548515 | 0.9999501 | 0.171387 | 0.9999457 | 0.1873539 |  |  | 355146 | 0.9918345 | 0.9866385 | 0.001299298 | 0.9952007 | 0.004631742 | 0.9952 | 0.005477205 |  |  | 250260 | 0.9679518 | 0.9670213 | 0.002959326 | 0.9724097 | 0.003961398 | 0.9724084 | 0.00842681 |  |  | 397680 | 0.9766969 | 0.9150489 | 0.006792585 | 0.9781433 | 0.01252636 | 0.978141 | 0.008163114 |  |  | 698460 | 0.9666547 | 0.8678712 | 0.0114164 | 0.9659795 | 0.002993139 | 0.9659797 | 0.01087516
|  |  | 131292 | 1.001338 | 0.9994305 | 0.000548515 | 0.9999501 | 0.171387 | 0.9999457 | 0.1873539 |  |  | 355446 | 0.9918345 | 0.9866385 | 0.001299298 | 0.9952049 | 0.00463121 | 0.9952042 | 0.005476973 |  |  | 250560 | 0.9668728 | 0.9670213 | 0.002959326 | 0.9724499 | 0.003960671 | 0.9724486 | 0.008427057 |  |  | 397980 | 0.9766969 | 0.9150489 | 0.006792585 | 0.9781581 | 0.01252567 | 0.9781558 | 0.008162674 |  |  | 698760 | 0.9577029 | 0.8678712 | 0.0114164 | 0.9660052 | 0.002993331 | 0.9660054 | 0.01087395
|  |  | 131592 | 1.000442 | 0.9994305 | 0.000548515 | 0.9999501 | 0.171387 | 0.9999457 | 0.1873539 |  |  | 355746 | 0.9918345 | 0.9866385 | 0.001299298 | 0.9952091 | 0.004630679 | 0.9952084 | 0.005476742 |  |  | 250860 | 0.9679518 | 0.9670213 | 0.002959326 | 0.9724901 | 0.003959942 | 0.9724888 | 0.008427301 |  |  | 398280 | 0.9800598 | 0.9150489 | 0.006792585 | 0.9781729 | 0.01252499 | 0.9781706 | 0.008162236 |  |  | 699060 | 0.9577029 | 0.8678712 | 0.0114164 | 0.9660309 | 0.002993522 | 0.966031 | 0.01087275
|  |  | 131892 | 1.000442 | 0.9994305 | 0.000548515 | 0.9999501 | 0.171387 | 0.9999457 | 0.1873539 |  |  | 356046 | 0.9927949 | 0.9866385 | 0.001299298 | 0.9952133 | 0.004630151 | 0.9952126 | 0.005476511 |  |  | 251160 | 0.9657938 | 0.9670213 | 0.002959326 | 0.9725302 | 0.00395921 | 0.9725288 | 0.008427541 |  |  | 398580 | 0.9783783 | 0.9150489 | 0.006792585 | 0.9781876 | 0.01252431 | 0.9781853 | 0.0081618 |  |  | 699360 | 0.9554649 | 0.8678712 | 0.0114164 | 0.9660565 | 0.002993713 | 0.9660567 | 0.01087154
|  |  | 132192 | 1.000442 | 0.9994305 | 0.000548515 | 0.9999501 | 0.171387 | 0.9999457 | 0.1873539 |  |  | 356346 | 0.9918345 | 0.9866385 | 0.001299298 | 0.9952175 | 0.004629624 | 0.9952168 | 0.005476282 |  |  | 251460 | 0.9679518 | 0.9670213 | 0.002959326 | 0.9725702 | 0.003958476 | 0.9725689 | 0.008427779 |  |  | 398880 | 0.9766969 | 0.9150489 | 0.006792585 | 0.9782022 | 0.01252363 | 0.9781999 | 0.008161365 |  |  | 699660 | 0.953227 | 0.8678712 | 0.0114164 | 0.9660821 | 0.002993903 | 0.9660823 | 0.01087034
|  |  | 132492 | 1.001338 | 0.9994305 | 0.000548515 | 0.9999501 | 0.171387 | 0.9999457 | 0.1873539 |  |  | 356646 | 0.9927949 | 0.9866385 | 0.001299298 | 0.9952216 | 0.004629099 | 0.995221 | 0.005476053 |  |  | 251760 | 0.9679518 | 0.9670213 | 0.002959326 | 0.9726101 | 0.00395774 | 0.9726088 | 0.008428014 |  |  | 399180 | 0.9766969 | 0.9150489 | 0.006792585 | 0.9782169 | 0.01252295 | 0.9782146 | 0.008160933 |  |  | 699960 | 0.9621788 | 0.8678712 | 0.0114164 | 0.9661077 | 0.002994094 | 0.9661078 | 0.01086914
|  |  | 132792 | 1.000442 | 0.9994305 | 0.000548515 | 0.9999501 | 0.171387 | 0.9999457 | 0.1873539 |  |  | 356946 | 0.9918345 | 0.9866385 | 0.001299298 | 0.9952258 | 0.004628575 | 0.9952251 | 0.005475825 |  |  | 252060 | 0.9668728 | 0.9670213 | 0.002959326 | 0.97265 | 0.003957002 | 0.9726487 | 0.008428245 |  |  | 399480 | 0.9766969 | 0.9150489 | 0.006792585 | 0.9782315 | 0.01252227 | 0.9782292 | 0.008160502 |  |  | 700260 | 0.9621788 | 0.8678712 | 0.0114164 | 0.9661332 | 0.002994284 | 0.9661334 | 0.01086794
|  |  | 133092 | 1.000442 | 0.9994305 | 0.000548515 | 0.9999501 | 0.171387 | 0.9999457 | 0.1873539 |  |  | 357246 | 0.9918345 | 0.9866385 | 0.001299298 | 0.9952299 | 0.004628054 | 0.9952293 | 0.005475599 |  |  | 252360 | 0.9668728 | 0.9670213 | 0.002959326 | 0.9726898 | 0.003956261 | 0.9726885 | 0.008428474 |  |  | 399780 | 0.9766969 | 0.9150489 | 0.006792585 | 0.978246 | 0.0125216 | 0.9782437 | 0.008160073 |  |  | 700560 | 0.9577029 | 0.8678712 | 0.0114164 | 0.9661588 | 0.002994474 | 0.9661589 | 0.01086675
|  |  | 133392 | 1.001338 | 0.9994305 | 0.000548515 | 0.9999501 | 0.171387 | 0.9999457 | 0.1873539 |  |  | 357546 | 0.9918345 | 0.9866385 | 0.001299298 | 0.9952341 | 0.004627534 | 0.9952334 | 0.005475373 |  |  | 252660 | 0.9668728 | 0.9670213 | 0.002959326 | 0.9727296 | 0.003955517 | 0.9727283 | 0.008428699 |  |  | 400080 | 0.9766969 | 0.9150489 | 0.006792585 | 0.9782606 | 0.01252093 | 0.9782582 | 0.008159646 |  |  | 700860 | 0.9577029 | 0.8678712 | 0.0114164 | 0.9661842 | 0.002994664 | 0.9661843 | 0.01086555
|  |  | 133692 | 1.002234 | 0.9994305 | 0.000548515 | 0.9999501 | 0.171387 | 0.9999457 | 0.1873539 |  |  | 357846 | 0.9927949 | 0.9866385 | 0.001299298 | 0.9952382 | 0.004627016 | 0.9952376 | 0.005475148 |  |  | 252960 | 0.9668728 | 0.9670213 | 0.002959326 | 0.9727693 | 0.003954772 | 0.972768 | 0.008428922 |  |  | 400380 | 0.9783783 | 0.9150489 | 0.006792585 | 0.978275 | 0.01252027 | 0.9782727 | 0.00815922 |  |  | 701160 | 0.9577029 | 0.8678712 | 0.0114164 | 0.9662097 | 0.002994854 | 0.9662098 | 0.01086435
|  |  | 133992 | 1.001338 | 0.9994305 | 0.000548515 | 0.9999501 | 0.171387 | 0.9999457 | 0.1873539 |  |  | 358146 | 0.9918345 | 0.9866385 | 0.001299298 | 0.9952423 | 0.004626499 | 0.9952417 | 0.005474924 |  |  | 253260 | 0.9690308 | 0.9670213 | 0.002959326 | 0.9728089 | 0.003954024 | 0.9728076 | 0.008429141 |  |  | 400680 | 0.9783783 | 0.9150489 | 0.006792585 | 0.9782895 | 0.0125196 | 0.9782871 | 0.008158797 |  |  | 701460 | 0.9577029 | 0.8678712 | 0.0114164 | 0.9662351 | 0.002995043 | 0.9662352 | 0.01086316
|  |  | 134292 | 1.000442 | 0.9994305 | 0.000548515 | 0.9999501 | 0.171387 | 0.9999457 | 0.1873539 |  |  | 358446 | 0.9927949 | 0.9866385 | 0.001299298 | 0.9952464 | 0.004625985 | 0.9952458 | 0.0054747 |  |  | 253560 | 0.9657938 | 0.9670213 | 0.002959326 | 0.9728485 | 0.003953273 | 0.9728472 | 0.008429358 |  |  | 400980 | 0.9800598 | 0.9150489 | 0.006792585 | 0.9783039 | 0.01251894 | 0.9783015 | 0.008158375 |  |  | 701760 | 0.9577029 | 0.8678712 | 0.0114164 | 0.9662605 | 0.002995232 | 0.9662606 | 0.01086197
|  |  | 134592 | 1.000442 | 0.9994305 | 0.000548515 | 0.9999501 | 0.171387 | 0.9999457 | 0.1873539 |  |  | 358746 | 0.9927949 | 0.9866385 | 0.001299298 | 0.9952505 | 0.004625472 | 0.9952499 | 0.005474478 |  |  | 253860 | 0.9668728 | 0.9670213 | 0.002959326 | 0.972888 | 0.003952521 | 0.9728867 | 0.008429572 |  |  | 401280 | 0.9800598 | 0.9150489 | 0.006792585 | 0.9783182 | 0.01251828 | 0.9783159 | 0.008157955 |  |  | 702060 | 0.9554649 | 0.8678712 | 0.0114164 | 0.9662859 | 0.002995421 | 0.9662859 | 0.01086078
|  |  | 134892 | 1.001338 | 0.9994305 | 0.000548515 | 0.9999501 | 0.171387 | 0.9999457 | 0.1873539 |  |  | 359046 | 0.9927949 | 0.9866385 | 0.001299298 | 0.9952545 | 0.00462496 | 0.995254 | 0.005474256 |  |  | 254160 | 0.9657938 | 0.9670213 | 0.002959326 | 0.9729274 | 0.003951766 | 0.9729261 | 0.008429783 |  |  | 401580 | 0.9783783 | 0.9150489 | 0.006792585 | 0.9783326 | 0.01251763 | 0.9783302 | 0.008157536 |  |  | 702360 | 0.9577029 | 0.8678712 | 0.0114164 | 0.9663112 | 0.00299561 | 0.9663113 | 0.01085959
|  |  | 135192 | 1.001338 | 0.9994305 | 0.000548515 | 0.9999501 | 0.171387 | 0.9999457 | 0.1873539 |  |  | 359346 | 0.9927949 | 0.9866385 | 0.001299298 | 0.9952586 | 0.004624451 | 0.995258 | 0.005474036 |  |  | 254460 | 0.9636358 | 0.9670213 | 0.002959326 | 0.9729668 | 0.003951009 | 0.9729655 | 0.008429991 |  |  | 401880 | 0.9750154 | 0.9150489 | 0.006792585 | 0.9783469 | 0.01251697 | 0.9783445 | 0.008157119 |  |  | 702660 | 0.953227 | 0.8678712 | 0.0114164 | 0.9663365 | 0.002995799 | 0.9663366 | 0.0108584
|  |  | 135492 | 1.001338 | 0.9994305 | 0.000548515 | 0.9999501 | 0.171387 | 0.9999457 | 0.1873539 |  |  | 359646 | 0.9937554 | 0.9866385 | 0.001299298 | 0.9952626 | 0.004623943 | 0.9952621 | 0.005473816 |  |  | 254760 | 0.9657938 | 0.9670213 | 0.002959326 | 0.9730061 | 0.00395025 | 0.9730048 | 0.008430196 |  |  | 402180 | 0.9750154 | 0.9150489 | 0.006792585 | 0.9783611 | 0.01251632 | 0.9783587 | 0.008156704 |  |  | 702960 | 0.9554649 | 0.8678712 | 0.0114164 | 0.9663618 | 0.002995987 | 0.9663619 | 0.01085721
|  |  | 135792 | 1.000442 | 0.9994305 | 0.000548515 | 0.9999501 | 0.171387 | 0.9999457 | 0.1873539 |  |  | 359946 | 0.9918345 | 0.9866385 | 0.001299298 | 0.9952667 | 0.004623437 | 0.9952661 | 0.005473597 |  |  | 255060 | 0.9668728 | 0.9670213 | 0.002959326 | 0.9730453 | 0.003949488 | 0.973044 | 0.008430398 |  |  | 402480 | 0.9750154 | 0.9150489 | 0.006792585 | 0.9783753 | 0.01251568 | 0.9783729 | 0.008156291 |  |  | 703260 | 0.9644167 | 0.8678712 | 0.0114164 | 0.9663871 | 0.002996175 | 0.9663871 | 0.01085602
|  |  | 136092 | 1.001338 | 0.9994305 | 0.000548515 | 0.9999501 | 0.171387 | 0.9999457 | 0.1873539 |  |  | 360246 | 0.9927949 | 0.9866385 | 0.001299298 | 0.9952707 | 0.004622933 | 0.9952702 | 0.005473379 |  |  | 255360 | 0.9657938 | 0.9670213 | 0.002959326 | 0.9730845 | 0.003948724 | 0.9730832 | 0.008430597 |  |  | 402780 | 0.9750154 | 0.9150489 | 0.006792585 | 0.9783895 | 0.01251503 | 0.9783871 | 0.008155879 |  |  | 703560 | 0.9621788 | 0.8678712 | 0.0114164 | 0.9664123 | 0.002996363 | 0.9664123 | 0.01085484
|  |  | 136392 | 1.001338 | 0.9994305 | 0.000548515 | 0.9999501 | 0.171387 | 0.9999457 | 0.1873539 |  |  | 360546 | 0.9918345 | 0.9866385 | 0.001299298 | 0.9952747 | 0.00462243 | 0.9952742 | 0.005473162 |  |  | 255660 | 0.9668728 | 0.9670213 | 0.002959326 | 0.9731236 | 0.003947958 | 0.9731223 | 0.008430793 |  |  | 403080 | 0.9766969 | 0.9150489 | 0.006792585 | 0.9784036 | 0.01251439 | 0.9784012 | 0.008155469 |  |  | 703860 | 0.953227 | 0.8678712 | 0.0114164 | 0.9664375 | 0.002996551 | 0.9664375 | 0.01085366
|  |  | 136692 | 0.9995459 | 0.9994305 | 0.000548515 | 0.9999501 | 0.171387 | 0.9999457 | 0.1873539 |  |  | 360846 | 0.990874 | 0.9866385 | 0.001299298 | 0.9952787 | 0.004621929 | 0.9952782 | 0.005472946 |  |  | 255960 | 0.9668728 | 0.9670213 | 0.002959326 | 0.9731627 | 0.00394719 | 0.9731614 | 0.008430987 |  |  | 403380 | 0.9783783 | 0.9150489 | 0.006792585 | 0.9784177 | 0.01251375 | 0.9784153 | 0.008155061 |  |  | 704160 | 0.9577029 | 0.8678712 | 0.0114164 | 0.9664627 | 0.002996739 | 0.9664627 | 0.01085247
|  |  | 136992 | 1.002234 | 0.9994305 | 0.000548515 | 0.9999501 | 0.171387 | 0.9999457 | 0.1873539 |  |  | 361146 | 0.9927949 | 0.9866385 | 0.001299298 | 0.9952827 | 0.004621429 | 0.9952822 | 0.005472731 |  |  | 256260 | 0.9668728 | 0.9670213 | 0.002959326 | 0.9732017 | 0.003946419 | 0.9732004 | 0.008431178 |  |  | 403680 | 0.9817413 | 0.9150489 | 0.006792585 | 0.9784317 | 0.01251311 | 0.9784293 | 0.008154655 |  |  | 704460 | 0.9621788 | 0.8678712 | 0.0114164 | 0.9664878 | 0.002996926 | 0.9664878 | 0.01085129
|  |  | 137292 | 1.00313 | 0.9994305 | 0.000548515 | 0.9999501 | 0.171387 | 0.9999457 | 0.1873539 |  |  | 361446 | 0.9918345 | 0.9866385 | 0.001299298 | 0.9952867 | 0.004620932 | 0.9952862 | 0.005472516 |  |  | 256560 | 0.9647148 | 0.9670213 | 0.002959326 | 0.9732406 | 0.003945647 | 0.9732393 | 0.008431365 |  |  | 403980 | 0.9750154 | 0.9150489 | 0.006792585 | 0.9784457 | 0.01251248 | 0.9784433 | 0.00815425 |  |  | 704760 | 0.9577029 | 0.8678712 | 0.0114164 | 0.9665129 | 0.002997113 | 0.9665129 | 0.01085011
|  |  | 137592 | 1.001338 | 0.9994305 | 0.000548515 | 0.9999501 | 0.171387 | 0.9999457 | 0.1873539 |  |  | 361746 | 0.9927949 | 0.9866385 | 0.001299298 | 0.9952907 | 0.004620436 | 0.9952902 | 0.005472303 |  |  | 256860 | 0.9657938 | 0.9670213 | 0.002959326 | 0.9732795 | 0.003944872 | 0.9732782 | 0.00843155 |  |  | 404280 | 0.9766969 | 0.9150489 | 0.006792585 | 0.9784597 | 0.01251184 | 0.9784573 | 0.008153847 |  |  | 705060 | 0.9577029 | 0.8678712 | 0.0114164 | 0.966538 | 0.0029973 | 0.966538 | 0.01084894
|  |  | 137892 | 1.000442 | 0.9994305 | 0.000548515 | 0.9999501 | 0.171387 | 0.9999457 | 0.1873539 |  |  | 362046 | 0.9927949 | 0.9866385 | 0.001299298 | 0.9952947 | 0.004619941 | 0.9952942 | 0.00547209 |  |  | 257160 | 0.9657938 | 0.9670213 | 0.002959326 | 0.9733183 | 0.003944095 | 0.973317 | 0.008431733 |  |  | 404580 | 0.9783783 | 0.9150489 | 0.006792585 | 0.9784737 | 0.01251121 | 0.9784712 | 0.008153445 |  |  | 705360 | 0.9599408 | 0.8678712 | 0.0114164 | 0.966563 | 0.002997487 | 0.966563 | 0.01084776
|  |  | 138192 | 1.002234 | 0.9994305 | 0.000548515 | 0.9999501 | 0.171387 | 0.9999457 | 0.1873539 |  |  | 362346 | 0.9927949 | 0.9866385 | 0.001299298 | 0.9952986 | 0.004619449 | 0.9952982 | 0.005471878 |  |  | 257460 | 0.9668728 | 0.9670213 | 0.002959326 | 0.973357 | 0.003943316 | 0.9733557 | 0.008431912 |  |  | 404880 | 0.9783783 | 0.9150489 | 0.006792585 | 0.9784876 | 0.01251059 | 0.9784851 | 0.008153045 |  |  | 705660 | 0.9599408 | 0.8678712 | 0.0114164 | 0.9665881 | 0.002997674 | 0.966588 | 0.01084658
|  |  | 138492 | 1.000442 | 0.9994305 | 0.000548515 | 0.9999501 | 0.171387 | 0.9999457 | 0.1873539 |  |  | 362646 | 0.9918345 | 0.9866385 | 0.001299298 | 0.9953026 | 0.004618958 | 0.9953021 | 0.005471667 |  |  | 257760 | 0.9657938 | 0.9670213 | 0.002959326 | 0.9733957 | 0.003942535 | 0.9733944 | 0.008432089 |  |  | 405180 | 0.9766969 | 0.9150489 | 0.006792585 | 0.9785014 | 0.01250996 | 0.9784989 | 0.008152647 |  |  | 705960 | 0.9644167 | 0.8678712 | 0.0114164 | 0.966613 | 0.00299786 | 0.966613 | 0.01084541
|  |  | 138792 | 1.002234 | 0.9994305 | 0.000548515 | 0.9999501 | 0.171387 | 0.9999457 | 0.1873539 |  |  | 362946 | 0.9937554 | 0.9866385 | 0.001299298 | 0.9953065 | 0.004618469 | 0.9953061 | 0.005471457 |  |  | 258060 | 0.9657938 | 0.9670213 | 0.002959326 | 0.9734343 | 0.003941751 | 0.973433 | 0.008432263 |  |  | 405480 | 0.9783783 | 0.9150489 | 0.006792585 | 0.9785152 | 0.01250934 | 0.9785128 | 0.008152251 |  |  | 706260 | 0.9621788 | 0.8678712 | 0.0114164 | 0.966638 | 0.002998046 | 0.966638 | 0.01084424
|  |  | 139092 | 1.002234 | 0.9994305 | 0.000548515 | 0.9999501 | 0.171387 | 0.9999457 | 0.1873539 |  |  | 363246 | 0.9918345 | 0.9866385 | 0.001299298 | 0.9953104 | 0.004617981 | 0.99531 | 0.005471247 |  |  | 258360 | 0.9647148 | 0.9670213 | 0.002959326 | 0.9734729 | 0.003940966 | 0.9734716 | 0.008432434 |  |  | 405780 | 0.9783783 | 0.9150489 | 0.006792585 | 0.978529 | 0.01250872 | 0.9785265 | 0.008151856 |  |  | 706560 | 0.9554649 | 0.8678712 | 0.0114164 | 0.9666629 | 0.002998232 | 0.9666629 | 0.01084306
|  |  | 139392 | 1.000442 | 0.9994305 | 0.000548515 | 0.9999501 | 0.171387 | 0.9999457 | 0.1873539 |  |  | 363546 | 0.9927949 | 0.9866385 | 0.001299298 | 0.9953144 | 0.004617495 | 0.9953139 | 0.005471039 |  |  | 258660 | 0.9657938 | 0.9670213 | 0.002959326 | 0.9735114 | 0.003940178 | 0.97351 | 0.008432602 |  |  | 406080 | 0.9800598 | 0.9150489 | 0.006792585 | 0.9785428 | 0.0125081 | 0.9785403 | 0.008151463 |  |  | 706860 | 0.9554649 | 0.8678712 | 0.0114164 | 0.9666879 | 0.002998418 | 0.9666878 | 0.01084189
|  |  | 139692 | 1.001338 | 0.9994305 | 0.000548515 | 0.9999501 | 0.171387 | 0.9999457 | 0.1873539 |  |  | 363846 | 0.9927949 | 0.9866385 | 0.001299298 | 0.9953183 | 0.004617011 | 0.9953179 | 0.005470831 |  |  | 258960 | 0.9647148 | 0.9670213 | 0.002959326 | 0.9735498 | 0.003939389 | 0.9735485 | 0.008432768 |  |  | 406380 | 0.9783783 | 0.9150489 | 0.006792585 | 0.9785565 | 0.01250749 | 0.978554 | 0.008151071 |  |  | 707160 | 0.9577029 | 0.8678712 | 0.0114164 | 0.9667127 | 0.002998603 | 0.9667127 | 0.01084072
|  |  | 139992 | 1.002234 | 0.9994305 | 0.000548515 | 0.9999501 | 0.171387 | 0.9999457 | 0.1873539 |  |  | 364146 | 0.9899135 | 0.9866385 | 0.001299298 | 0.9953222 | 0.004616528 | 0.9953218 | 0.005470624 |  |  | 259260 | 0.9647148 | 0.9670213 | 0.002959326 | 0.9735882 | 0.003938597 | 0.9735868 | 0.008432931 |  |  | 406680 | 0.9800598 | 0.9150489 | 0.006792585 | 0.9785701 | 0.01250688 | 0.9785676 | 0.008150681 |  |  | 707460 | 0.9599408 | 0.8678712 | 0.0114164 | 0.9667376 | 0.002998789 | 0.9667375 | 0.01083956
|  |  | 140292 | 1.001338 | 0.9994305 | 0.000548515 | 0.9999501 | 0.171387 | 0.9999457 | 0.1873539 |  |  | 364446 | 0.9918345 | 0.9866385 | 0.001299298 | 0.995326 | 0.004616047 | 0.9953257 | 0.005470418 |  |  | 259560 | 0.9636358 | 0.9670213 | 0.002959326 | 0.9736265 | 0.003937803 | 0.9736251 | 0.008433091 |  |  | 406980 | 0.9766969 | 0.9150489 | 0.006792585 | 0.9785838 | 0.01250627 | 0.9785813 | 0.008150293 |  |  | 707760 | 0.9554649 | 0.8678712 | 0.0114164 | 0.9667624 | 0.002998974 | 0.9667623 | 0.01083839
|  |  | 140592 | 1.001338 | 0.9994305 | 0.000548515 | 0.9999501 | 0.171387 | 0.9999457 | 0.1873539 |  |  | 364746 | 0.9918345 | 0.9866385 | 0.001299298 | 0.9953299 | 0.004615568 | 0.9953295 | 0.005470213 |  |  | 259860 | 0.9625568 | 0.9670213 | 0.002959326 | 0.9736647 | 0.003937007 | 0.9736634 | 0.008433249 |  |  | 407280 | 0.9750154 | 0.9150489 | 0.006792585 | 0.9785974 | 0.01250566 | 0.9785948 | 0.008149907 |  |  | 708060 | 0.9644167 | 0.8678712 | 0.0114164 | 0.9667872 | 0.002999159 | 0.9667871 | 0.01083722
|  |  | 140892 | 1.002234 | 0.9994305 | 0.000548515 | 0.9999501 | 0.171387 | 0.9999457 | 0.1873539 |  |  | 365046 | 0.9927949 | 0.9866385 | 0.001299298 | 0.9953338 | 0.00461509 | 0.9953334 | 0.005470009 |  |  | 260160 | 0.9647148 | 0.9670213 | 0.002959326 | 0.9737029 | 0.003936209 | 0.9737016 | 0.008433403 |  |  | 407580 | 0.9766969 | 0.9150489 | 0.006792585 | 0.9786109 | 0.01250506 | 0.9786084 | 0.008149522 |  |  | 708360 | 0.9577029 | 0.8678712 | 0.0114164 | 0.966812 | 0.002999343 | 0.9668119 | 0.01083606
|  |  | 141192 | 1.001338 | 0.9994305 | 0.000548515 | 0.9999501 | 0.171387 | 0.9999457 | 0.1873539 |  |  | 365346 | 0.9927949 | 0.9866385 | 0.001299298 | 0.9953376 | 0.004614614 | 0.9953373 | 0.005469806 |  |  | 260460 | 0.9668728 | 0.9670213 | 0.002959326 | 0.973741 | 0.003935409 | 0.9737397 | 0.008433556 |  |  | 407880 | 0.9750154 | 0.9150489 | 0.006792585 | 0.9786245 | 0.01250445 | 0.9786219 | 0.008149138 |  |  | 708660 | 0.9621788 | 0.8678712 | 0.0114164 | 0.9668367 | 0.002999528 | 0.9668366 | 0.0108349
|  |  | 141492 | 1.001338 | 0.9994305 | 0.000548515 | 0.9999501 | 0.171387 | 0.9999457 | 0.1873539 |  |  | 365646 | 0.9937554 | 0.9866385 | 0.001299298 | 0.9953415 | 0.004614139 | 0.9953411 | 0.005469603 |  |  | 260760 | 0.9657938 | 0.9670213 | 0.002959326 | 0.9737791 | 0.003934607 | 0.9737777 | 0.008433705 |  |  | 408180 | 0.9766969 | 0.9150489 | 0.006792585 | 0.9786379 | 0.01250385 | 0.9786354 | 0.008148756 |  |  | 708960 | 0.9599408 | 0.8678712 | 0.0114164 | 0.9668614 | 0.002999712 | 0.9668613 | 0.01083374
|  |  | 141792 | 1.001338 | 0.9994305 | 0.000548515 | 0.9999501 | 0.171387 | 0.9999457 | 0.1873539 |  |  | 365946 | 0.9927949 | 0.9866385 | 0.001299298 | 0.9953453 | 0.004613666 | 0.995345 | 0.005469401 |  |  | 261060 | 0.9647148 | 0.9670213 | 0.002959326 | 0.9738171 | 0.003933803 | 0.9738157 | 0.008433852 |  |  | 408480 | 0.9766969 | 0.9150489 | 0.006792585 | 0.9786514 | 0.01250326 | 0.9786488 | 0.008148376 |  |  | 709260 | 0.9599408 | 0.8678712 | 0.0114164 | 0.9668861 | 0.002999896 | 0.966886 | 0.01083258
|  |  | 142092 | 1.002234 | 0.9994305 | 0.000548515 | 0.9999501 | 0.171387 | 0.9999457 | 0.1873539 |  |  | 366246 | 0.9918345 | 0.9866385 | 0.001299298 | 0.9953491 | 0.004613195 | 0.9953488 | 0.0054692 |  |  | 261360 | 0.9647148 | 0.9670213 | 0.002959326 | 0.973855 | 0.003932997 | 0.9738537 | 0.008433996 |  |  | 408780 | 0.9817413 | 0.9150489 | 0.006792585 | 0.9786648 | 0.01250266 | 0.9786622 | 0.008147998 |  |  | 709560 | 0.9621788 | 0.8678712 | 0.0114164 | 0.9669107 | 0.00300008 | 0.9669106 | 0.01083142
|  |  | 142392 | 1.002234 | 0.9994305 | 0.000548515 | 0.9999501 | 0.171387 | 0.9999457 | 0.1873539 |  |  | 366546 | 0.9927949 | 0.9866385 | 0.001299298 | 0.9953529 | 0.004612725 | 0.9953526 | 0.005469 |  |  | 261660 | 0.9657938 | 0.9670213 | 0.002959326 | 0.9738929 | 0.003932189 | 0.9738915 | 0.008434138 |  |  | 409080 | 0.9800598 | 0.9150489 | 0.006792585 | 0.9786782 | 0.01250207 | 0.9786756 | 0.008147621 |  |  | 709860 | 0.9577029 | 0.8678712 | 0.0114164 | 0.9669354 | 0.003000264 | 0.9669352 | 0.01083026
|  |  | 142692 | 1.001338 | 0.9994305 | 0.000548515 | 0.9999501 | 0.171387 | 0.9999457 | 0.1873539 |  |  | 366846 | 0.9927949 | 0.9866385 | 0.001299298 | 0.9953567 | 0.004612257 | 0.9953564 | 0.005468801 |  |  | 261960 | 0.9636358 | 0.9670213 | 0.002959326 | 0.9739307 | 0.003931379 | 0.9739294 | 0.008434277 |  |  | 409380 | 0.9783783 | 0.9150489 | 0.006792585 | 0.9786915 | 0.01250148 | 0.9786889 | 0.008147245 |  |  | 710160 | 0.9599408 | 0.8678712 | 0.0114164 | 0.96696 | 0.003000447 | 0.9669598 | 0.0108291
|  |  | 142992 | 1.002234 | 0.9994305 | 0.000548515 | 0.9999501 | 0.171387 | 0.9999457 | 0.1873539 |  |  | 367146 | 0.9947158 | 0.9866385 | 0.001299298 | 0.9953605 | 0.004611791 | 0.9953602 | 0.005468602 |  |  | 262260 | 0.9647148 | 0.9670213 | 0.002959326 | 0.9739684 | 0.003930567 | 0.9739671 | 0.008434413 |  |  | 409680 | 0.9733339 | 0.9150489 | 0.006792585 | 0.9787048 | 0.01250089 | 0.9787022 | 0.008146872 |  |  | 710460 | 0.9599408 | 0.8678712 | 0.0114164 | 0.9669845 | 0.003000631 | 0.9669844 | 0.01082795
|  |  | 143292 | 0.9995459 | 0.9994305 | 0.000548515 | 0.9999501 | 0.171387 | 0.9999457 | 0.1873539 |  |  | 367446 | 0.9918345 | 0.9866385 | 0.001299298 | 0.9953643 | 0.004611326 | 0.995364 | 0.005468405 |  |  | 262560 | 0.9636358 | 0.9670213 | 0.002959326 | 0.9740061 | 0.003929753 | 0.9740048 | 0.008434547 |  |  | 409980 | 0.9750154 | 0.9150489 | 0.006792585 | 0.9787181 | 0.01250031 | 0.9787155 | 0.008146499 |  |  | 710760 | 0.9599408 | 0.8678712 | 0.0114164 | 0.9670091 | 0.003000814 | 0.9670089 | 0.01082679
|  |  | 143592 | 1.001338 | 0.9994305 | 0.000548515 | 0.9999501 | 0.171387 | 0.9999457 | 0.1873539 |  |  | 367746 | 0.9927949 | 0.9866385 | 0.001299298 | 0.9953681 | 0.004610863 | 0.9953678 | 0.005468208 |  |  | 262860 | 0.9647148 | 0.9670213 | 0.002959326 | 0.9740437 | 0.003928937 | 0.9740424 | 0.008434678 |  |  | 410280 | 0.9783783 | 0.9150489 | 0.006792585 | 0.9787313 | 0.01249973 | 0.9787287 | 0.008146129 |  |  | 711060 | 0.9577029 | 0.8678712 | 0.0114164 | 0.9670336 | 0.003000997 | 0.9670334 | 0.01082564
|  |  | 143892 | 1.002234 | 0.9994305 | 0.000548515 | 0.9999501 | 0.171387 | 0.9999457 | 0.1873539 |  |  | 368046 | 0.9937554 | 0.9866385 | 0.001299298 | 0.9953718 | 0.004610401 | 0.9953716 | 0.005468012 |  |  | 263160 | 0.9636358 | 0.9670213 | 0.002959326 | 0.9740813 | 0.003928119 | 0.97408 | 0.008434807 |  |  | 410580 | 0.9783783 | 0.9150489 | 0.006792585 | 0.9787445 | 0.01249915 | 0.9787419 | 0.00814576 |  |  | 711360 | 0.9577029 | 0.8678712 | 0.0114164 | 0.9670581 | 0.003001179 | 0.9670579 | 0.01082449
|  |  | 144192 | 1.000442 | 0.9994305 | 0.000548515 | 0.9999501 | 0.171387 | 0.9999457 | 0.1873539 |  |  | 368346 | 0.9937554 | 0.9866385 | 0.001299298 | 0.9953756 | 0.004609941 | 0.9953754 | 0.005467817 |  |  | 263460 | 0.9625568 | 0.9670213 | 0.002959326 | 0.9741188 | 0.0039273 | 0.9741175 | 0.008434933 |  |  | 410880 | 0.9800598 | 0.9150489 | 0.006792585 | 0.9787577 | 0.01249857 | 0.9787551 | 0.008145392 |  |  | 711660 | 0.9599408 | 0.8678712 | 0.0114164 | 0.9670825 | 0.003001362 | 0.9670823 | 0.01082334
|  |  | 144492 | 1.002234 | 0.9994305 | 0.000548515 | 0.9999501 | 0.171387 | 0.9999457 | 0.1873539 |  |  | 368646 | 0.9927949 | 0.9866385 | 0.001299298 | 0.9953793 | 0.004609483 | 0.9953791 | 0.005467622 |  |  | 263760 | 0.9657938 | 0.9670213 | 0.002959326 | 0.9741563 | 0.003926478 | 0.9741549 | 0.008435056 |  |  | 411180 | 0.9783783 | 0.9150489 | 0.006792585 | 0.9787708 | 0.01249799 | 0.9787682 | 0.008145026 |  |  | 711960 | 0.953227 | 0.8678712 | 0.0114164 | 0.967107 | 0.003001544 | 0.9671068 | 0.01082219
|  |  | 144792 | 1.001338 | 0.9994305 | 0.000548515 | 0.9999501 | 0.171387 | 0.9999457 | 0.1873539 |  |  | 368946 | 0.9918345 | 0.9866385 | 0.001299298 | 0.9953831 | 0.004609026 | 0.9953828 | 0.005467429 |  |  | 264060 | 0.9636358 | 0.9670213 | 0.002959326 | 0.9741937 | 0.003925654 | 0.9741923 | 0.008435177 |  |  | 411480 | 0.9800598 | 0.9150489 | 0.006792585 | 0.9787839 | 0.01249742 | 0.9787813 | 0.008144662 |  |  | 712260 | 0.9621788 | 0.8678712 | 0.0114164 | 0.9671314 | 0.003001726 | 0.9671311 | 0.01082105
|  |  | 145092 | 1.001338 | 0.9994305 | 0.000548515 | 0.9999501 | 0.171387 | 0.9999457 | 0.1873539 |  |  | 369246 | 0.9918345 | 0.9866385 | 0.001299298 | 0.9953868 | 0.004608571 | 0.9953866 | 0.005467236 |  |  | 264360 | 0.9657938 | 0.9670213 | 0.002959326 | 0.974231 | 0.003924829 | 0.9742297 | 0.008435296 |  |  | 411780 | 0.9800598 | 0.9150489 | 0.006792585 | 0.9787969 | 0.01249685 | 0.9787943 | 0.008144299 |  |  | 712560 | 0.9644167 | 0.8678712 | 0.0114164 | 0.9671557 | 0.003001908 | 0.9671555 | 0.0108199
|  |  | 145392 | 1.000442 | 0.9994305 | 0.000548515 | 0.9999501 | 0.171387 | 0.9999457 | 0.1873539 |  |  | 369546 | 0.9918345 | 0.9866385 | 0.001299298 | 0.9953905 | 0.004608117 | 0.9953903 | 0.005467044 |  |  | 264660 | 0.9647148 | 0.9670213 | 0.002959326 | 0.9742682 | 0.003924002 | 0.9742669 | 0.008435412 |  |  | 412080 | 0.9783783 | 0.9150489 | 0.006792585 | 0.9788099 | 0.01249628 | 0.9788073 | 0.008143937 |  |  | 712860 | 0.9666547 | 0.8678712 | 0.0114164 | 0.9671801 | 0.00300209 | 0.9671798 | 0.01081875
|  |  | 145692 | 1.001338 | 0.9994305 | 0.000548515 | 0.9999501 | 0.171387 | 0.9999457 | 0.1873539 |  |  | 369846 | 0.9927949 | 0.9866385 | 0.001299298 | 0.9953942 | 0.004607665 | 0.995394 | 0.005466853 |  |  | 264960 | 0.9647148 | 0.9670213 | 0.002959326 | 0.9743054 | 0.003923172 | 0.9743041 | 0.008435525 |  |  | 412380 | 0.9766969 | 0.9150489 | 0.006792585 | 0.9788229 | 0.01249572 | 0.9788203 | 0.008143578 |  |  | 713160 | 0.9621788 | 0.8678712 | 0.0114164 | 0.9672044 | 0.003002271 | 0.9672042 | 0.01081761
|  |  | 145992 | 1.002234 | 0.9994305 | 0.000548515 | 0.9999501 | 0.171387 | 0.9999457 | 0.1873539 |  |  | 370146 | 0.9918345 | 0.9866385 | 0.001299298 | 0.9953979 | 0.004607214 | 0.9953977 | 0.005466662 |  |  | 265260 | 0.9657938 | 0.9670213 | 0.002959326 | 0.9743426 | 0.003922341 | 0.9743413 | 0.008435636 |  |  | 412680 | 0.9750154 | 0.9150489 | 0.006792585 | 0.9788359 | 0.01249515 | 0.9788332 | 0.008143219 |  |  | 713460 | 0.9644167 | 0.8678712 | 0.0114164 | 0.9672287 | 0.003002453 | 0.9672284 | 0.01081647
|  |  | 146292 | 1.002234 | 0.9994305 | 0.000548515 | 0.9999501 | 0.171387 | 0.9999457 | 0.1873539 |  |  | 370446 | 0.9918345 | 0.9866385 | 0.001299298 | 0.9954016 | 0.004606765 | 0.9954014 | 0.005466473 |  |  | 265560 | 0.9647148 | 0.9670213 | 0.002959326 | 0.9743797 | 0.003921509 | 0.9743784 | 0.008435744 |  |  | 412980 | 0.9783783 | 0.9150489 | 0.006792585 | 0.9788488 | 0.01249459 | 0.9788461 | 0.008142863 |  |  | 713760 | 0.9644167 | 0.8678712 | 0.0114164 | 0.9672529 | 0.003002634 | 0.9672527 | 0.01081533
|  |  | 146592 | 1.001338 | 0.9994305 | 0.000548515 | 0.9999501 | 0.171387 | 0.9999457 | 0.1873539 |  |  | 370746 | 0.9918345 | 0.9866385 | 0.001299298 | 0.9954053 | 0.004606318 | 0.9954051 | 0.005466284 |  |  | 265860 | 0.9657938 | 0.9670213 | 0.002959326 | 0.9744167 | 0.003920674 | 0.9744154 | 0.00843585 |  |  | 413280 | 0.9800598 | 0.9150489 | 0.006792585 | 0.9788617 | 0.01249403 | 0.978859 | 0.008142507 |  |  | 714060 | 0.9599408 | 0.8678712 | 0.0114164 | 0.9672772 | 0.003002815 | 0.9672769 | 0.01081419
|  |  | 146892 | 1.001338 | 0.9994305 | 0.000548515 | 0.9999501 | 0.171387 | 0.9999457 | 0.1873539 |  |  | 371046 | 0.9918345 | 0.9866385 | 0.001299298 | 0.9954089 | 0.004605872 | 0.9954088 | 0.005466096 |  |  | 266160 | 0.9657938 | 0.9670213 | 0.002959326 | 0.9744537 | 0.003919837 | 0.9744523 | 0.008435954 |  |  | 413580 | 0.9783783 | 0.9150489 | 0.006792585 | 0.9788745 | 0.01249348 | 0.9788718 | 0.008142154 |  |  | 714360 | 0.9621788 | 0.8678712 | 0.0114164 | 0.9673014 | 0.003002995 | 0.9673011 | 0.01081305
|  |  | 147192 | 1.000442 | 0.9994305 | 0.000548515 | 0.9999501 | 0.171387 | 0.9999457 | 0.1873539 |  |  | 371346 | 0.9918345 | 0.9866385 | 0.001299298 | 0.9954126 | 0.004605428 | 0.9954124 | 0.005465909 |  |  | 266460 | 0.9657938 | 0.9670213 | 0.002959326 | 0.9744906 | 0.003918999 | 0.9744892 | 0.008436055 |  |  | 413880 | 0.9783783 | 0.9150489 | 0.006792585 | 0.9788873 | 0.01249292 | 0.9788846 | 0.008141802 |  |  | 714660 | 0.9621788 | 0.8678712 | 0.0114164 | 0.9673255 | 0.003003176 | 0.9673253 | 0.01081191
|  |  | 147492 | 1.002234 | 0.9994305 | 0.000548515 | 0.9999501 | 0.171387 | 0.9999457 | 0.1873539 |  |  | 371646 | 0.9927949 | 0.9866385 | 0.001299298 | 0.9954162 | 0.004604985 | 0.9954161 | 0.005465722 |  |  | 266760 | 0.9679518 | 0.9670213 | 0.002959326 | 0.9745274 | 0.003918159 | 0.9745261 | 0.008436154 |  |  | 414180 | 0.9800598 | 0.9150489 | 0.006792585 | 0.9789001 | 0.01249237 | 0.9788974 | 0.008141451 |  |  | 714960 | 0.9621788 | 0.8678712 | 0.0114164 | 0.9673497 | 0.003003356 | 0.9673494 | 0.01081078
|  |  | 147792 | 1.000442 | 0.9994305 | 0.000548515 | 0.9999501 | 0.171387 | 0.9999457 | 0.1873539 |  |  | 371946 | 0.9927949 | 0.9866385 | 0.001299298 | 0.9954199 | 0.004604543 | 0.9954197 | 0.005465537 |  |  | 267060 | 0.9668728 | 0.9670213 | 0.002959326 | 0.9745642 | 0.003917317 | 0.9745629 | 0.00843625 |  |  | 414480 | 0.9783783 | 0.9150489 | 0.006792585 | 0.9789128 | 0.01249182 | 0.9789101 | 0.008141102 |  |  | 715260 | 0.9666547 | 0.8678712 | 0.0114164 | 0.9673738 | 0.003003536 | 0.9673735 | 0.01080964
|  |  | 148092 | 1.002234 | 0.9994305 | 0.000548515 | 0.9999501 | 0.171387 | 0.9999457 | 0.1873539 |  |  | 372246 | 0.9927949 | 0.9866385 | 0.001299298 | 0.9954235 | 0.004604104 | 0.9954234 | 0.005465352 |  |  | 267360 | 0.9668728 | 0.9670213 | 0.002959326 | 0.9746009 | 0.003916473 | 0.9745996 | 0.008436344 |  |  | 414780 | 0.9783783 | 0.9150489 | 0.006792585 | 0.9789255 | 0.01249127 | 0.9789228 | 0.008140754 |  |  | 715560 | 0.9621788 | 0.8678712 | 0.0114164 | 0.9673979 | 0.003003716 | 0.9673976 | 0.01080851
|  |  | 148392 | 1.001338 | 0.9994305 | 0.000548515 | 0.9999501 | 0.171387 | 0.9999457 | 0.1873539 |  |  | 372546 | 0.9927949 | 0.9866385 | 0.001299298 | 0.9954271 | 0.004603666 | 0.995427 | 0.005465168 |  |  | 267660 | 0.9679518 | 0.9670213 | 0.002959326 | 0.9746376 | 0.003915627 | 0.9746363 | 0.008436435 |  |  | 415080 | 0.9783783 | 0.9150489 | 0.006792585 | 0.9789382 | 0.01249073 | 0.9789354 | 0.008140408 |  |  | 715860 | 0.9599408 | 0.8678712 | 0.0114164 | 0.967422 | 0.003003896 | 0.9674217 | 0.01080738
|  |  | 148692 | 1.002234 | 0.9994305 | 0.000548515 | 0.9999501 | 0.171387 | 0.9999457 | 0.1873539 |  |  | 372846 | 0.9918345 | 0.9866385 | 0.001299298 | 0.9954307 | 0.004603229 | 0.9954306 | 0.005464984 |  |  | 267960 | 0.9690308 | 0.9670213 | 0.002959326 | 0.9746742 | 0.00391478 | 0.9746729 | 0.008436524 |  |  | 415380 | 0.9800598 | 0.9150489 | 0.006792585 | 0.9789508 | 0.01249019 | 0.9789481 | 0.008140063 |  |  | 716160 | 0.9599408 | 0.8678712 | 0.0114164 | 0.967446 | 0.003004075 | 0.9674457 | 0.01080625
|  |  | 148992 | 1.001338 | 0.9994305 | 0.000548515 | 0.9999501 | 0.171387 | 0.9999457 | 0.1873539 |  |  | 373146 | 0.9927949 | 0.9866385 | 0.001299298 | 0.9954343 | 0.004602794 | 0.9954342 | 0.005464802 |  |  | 268260 | 0.9690308 | 0.9670213 | 0.002959326 | 0.9747107 | 0.003913931 | 0.9747094 | 0.008436611 |  |  | 415680 | 0.9783783 | 0.9150489 | 0.006792585 | 0.9789634 | 0.01248965 | 0.9789607 | 0.00813972 |  |  | 716460 | 0.9599408 | 0.8678712 | 0.0114164 | 0.96747 | 0.003004255 | 0.9674697 | 0.01080512
|  |  | 149292 | 1.001338 | 0.9994305 | 0.000548515 | 0.9999501 | 0.171387 | 0.9999457 | 0.1873539 |  |  | 373446 | 0.9918345 | 0.9866385 | 0.001299298 | 0.9954379 | 0.00460236 | 0.9954378 | 0.00546462 |  |  | 268560 | 0.9668728 | 0.9670213 | 0.002959326 | 0.9747472 | 0.00391308 | 0.9747459 | 0.008436695 |  |  | 415980 | 0.9800598 | 0.9150489 | 0.006792585 | 0.9789759 | 0.01248911 | 0.9789732 | 0.008139378 |  |  | 716760 | 0.9621788 | 0.8678712 | 0.0114164 | 0.967494 | 0.003004434 | 0.9674937 | 0.01080399
|  |  | 149592 | 1.00313 | 0.9994305 | 0.000548515 | 0.9999501 | 0.171387 | 0.9999457 | 0.1873539 |  |  | 373746 | 0.9927949 | 0.9866385 | 0.001299298 | 0.9954415 | 0.004601928 | 0.9954414 | 0.005464439 |  |  | 268860 | 0.9701099 | 0.9670213 | 0.002959326 | 0.9747837 | 0.003912228 | 0.9747823 | 0.008436777 |  |  | 416280 | 0.9817413 | 0.9150489 | 0.006792585 | 0.9789885 | 0.01248857 | 0.9789857 | 0.008139037 |  |  | 717060 | 0.9621788 | 0.8678712 | 0.0114164 | 0.967518 | 0.003004613 | 0.9675176 | 0.01080286
|  |  | 149892 | 1.001338 | 0.9994305 | 0.000548515 | 0.9999501 | 0.171387 | 0.9999457 | 0.1873539 |  |  | 374046 | 0.9918345 | 0.9866385 | 0.001299298 | 0.995445 | 0.004601498 | 0.995445 | 0.005464259 |  |  | 269160 | 0.9690308 | 0.9670213 | 0.002959326 | 0.97482 | 0.003911373 | 0.9748187 | 0.008436856 |  |  | 416580 | 0.9783783 | 0.9150489 | 0.006792585 | 0.979001 | 0.01248804 | 0.9789982 | 0.008138699 |  |  | 717360 | 0.9644167 | 0.8678712 | 0.0114164 | 0.9675419 | 0.003004791 | 0.9675416 | 0.01080174
|  |  | 150192 | 1.002234 | 0.9994305 | 0.000548515 | 0.9999501 | 0.171387 | 0.9999457 | 0.1873539 |  |  | 374346 | 0.9937554 | 0.9866385 | 0.001299298 | 0.9954486 | 0.004601069 | 0.9954485 | 0.00546408 |  |  | 269460 | 0.9690308 | 0.9670213 | 0.002959326 | 0.9748563 | 0.003910517 | 0.974855 | 0.008436933 |  |  | 416880 | 0.9817413 | 0.9150489 | 0.006792585 | 0.9790134 | 0.01248751 | 0.9790107 | 0.008138361 |  |  | 717660 | 0.9621788 | 0.8678712 | 0.0114164 | 0.9675658 | 0.00300497 | 0.9675655 | 0.01080061
|  |  | 150492 | 1.000442 | 0.9994305 | 0.000548515 | 0.9999501 | 0.171387 | 0.9999457 | 0.1873539 |  |  | 374646 | 0.9927949 | 0.9866385 | 0.001299298 | 0.9954521 | 0.004600641 | 0.9954521 | 0.005463901 |  |  | 269760 | 0.9679518 | 0.9670213 | 0.002959326 | 0.9748926 | 0.00390966 | 0.9748913 | 0.008437008 |  |  | 417180 | 0.9800598 | 0.9150489 | 0.006792585 | 0.9790258 | 0.01248698 | 0.9790231 | 0.008138025 |  |  | 717960 | 0.9599408 | 0.8678712 | 0.0114164 | 0.9675897 | 0.003005148 | 0.9675893 | 0.01079949
|  |  | 150792 | 1.001338 | 0.9994305 | 0.000548515 | 0.9999501 | 0.171387 | 0.9999457 | 0.1873539 |  |  | 374946 | 0.9927949 | 0.9866385 | 0.001299298 | 0.9954557 | 0.004600215 | 0.9954556 | 0.005463723 |  |  | 270060 | 0.9690308 | 0.9670213 | 0.002959326 | 0.9749288 | 0.0039088 | 0.9749275 | 0.008437081 |  |  | 417480 | 0.9800598 | 0.9150489 | 0.006792585 | 0.9790382 | 0.01248645 | 0.9790355 | 0.008137691 |  |  | 718260 | 0.9621788 | 0.8678712 | 0.0114164 | 0.9676135 | 0.003005326 | 0.9676132 | 0.01079837
|  |  | 151092 | 1.001338 | 0.9994305 | 0.000548515 | 0.9999501 | 0.171387 | 0.9999457 | 0.1873539 |  |  | 375246 | 0.9927949 | 0.9866385 | 0.001299298 | 0.9954592 | 0.00459979 | 0.9954592 | 0.005463546 |  |  | 270360 | 0.9690308 | 0.9670213 | 0.002959326 | 0.9749649 | 0.003907939 | 0.9749636 | 0.008437151 |  |  | 417780 | 0.9783783 | 0.9150489 | 0.006792585 | 0.9790506 | 0.01248593 | 0.9790478 | 0.008137358 |  |  | 718560 | 0.9621788 | 0.8678712 | 0.0114164 | 0.9676374 | 0.003005504 | 0.967637 | 0.01079725
|  |  | 151392 | 1.001338 | 0.9994305 | 0.000548515 | 0.9999501 | 0.171387 | 0.9999457 | 0.1873539 |  |  | 375546 | 0.9937554 | 0.9866385 | 0.001299298 | 0.9954627 | 0.004599367 | 0.9954627 | 0.00546337 |  |  | 270660 | 0.9701099 | 0.9670213 | 0.002959326 | 0.975001 | 0.003907076 | 0.9749997 | 0.008437219 |  |  | 418080 | 0.9800598 | 0.9150489 | 0.006792585 | 0.9790629 | 0.0124854 | 0.9790601 | 0.008137026 |  |  | 718860 | 0.9554649 | 0.8678712 | 0.0114164 | 0.9676611 | 0.003005682 | 0.9676608 | 0.01079613
|  |  | 151692 | 1.00313 | 0.9994305 | 0.000548515 | 0.9999501 | 0.171387 | 0.9999457 | 0.1873539 |  |  | 375846 | 0.9918345 | 0.9866385 | 0.001299298 | 0.9954662 | 0.004598946 | 0.9954662 | 0.005463194 |  |  | 270960 | 0.9690308 | 0.9670213 | 0.002959326 | 0.975037 | 0.003906212 | 0.9750357 | 0.008437285 |  |  | 418380 | 0.9783783 | 0.9150489 | 0.006792585 | 0.9790752 | 0.01248488 | 0.9790724 | 0.008136696 |  |  | 719160 | 0.9621788 | 0.8678712 | 0.0114164 | 0.9676849 | 0.00300586 | 0.9676845 | 0.01079501
|  |  | 151992 | 1.002234 | 0.9994305 | 0.000548515 | 0.9999501 | 0.171387 | 0.9999457 | 0.1873539 |  |  | 376146 | 0.9937554 | 0.9866385 | 0.001299298 | 0.9954697 | 0.004598526 | 0.9954697 | 0.005463019 |  |  | 271260 | 0.9701099 | 0.9670213 | 0.002959326 | 0.975073 | 0.003905346 | 0.9750717 | 0.008437348 |  |  | 418680 | 0.9800598 | 0.9150489 | 0.006792585 | 0.9790875 | 0.01248436 | 0.9790847 | 0.008136367 |  |  | 719460 | 0.9644167 | 0.8678712 | 0.0114164 | 0.9677087 | 0.003006037 | 0.9677083 | 0.0107939
|  |  | 152292 | 1.002234 | 0.9994305 | 0.000548515 | 0.9999501 | 0.171387 | 0.9999457 | 0.1873539 |  |  | 376446 | 0.9937554 | 0.9866385 | 0.001299298 | 0.9954732 | 0.004598107 | 0.9954732 | 0.005462845 |  |  | 271560 | 0.9711889 | 0.9670213 | 0.002959326 | 0.9751089 | 0.003904478 | 0.9751076 | 0.008437409 |  |  | 418980 | 0.9800598 | 0.9150489 | 0.006792585 | 0.9790997 | 0.01248385 | 0.9790969 | 0.00813604 |  |  | 719760 | 0.9621788 | 0.8678712 | 0.0114164 | 0.9677324 | 0.003006214 | 0.967732 | 0.01079278
|  |  | 152592 | 1.002234 | 0.9994305 | 0.000548515 | 0.9999501 | 0.171387 | 0.9999457 | 0.1873539 |  |  | 376746 | 0.9927949 | 0.9866385 | 0.001299298 | 0.9954767 | 0.00459769 | 0.9954767 | 0.005462672 |  |  | 271860 | 0.9701099 | 0.9670213 | 0.002959326 | 0.9751447 | 0.003903609 | 0.9751434 | 0.008437468 |  |  | 419280 | 0.9800598 | 0.9150489 | 0.006792585 | 0.9791119 | 0.01248333 | 0.979109 | 0.008135714 |  |  | 720060 | 0.9688926 | 0.8678712 | 0.0114164 | 0.967756 | 0.003006391 | 0.9677556 | 0.01079167
|  |  | 152892 | 1.000442 | 0.9994305 | 0.000548515 | 0.9999501 | 0.171387 | 0.9999457 | 0.1873539 |  |  | 377046 | 0.9937554 | 0.9866385 | 0.001299298 | 0.9954802 | 0.004597274 | 0.9954802 | 0.005462499 |  |  | 272160 | 0.9711889 | 0.9670213 | 0.002959326 | 0.9751805 | 0.003902738 | 0.9751792 | 0.008437524 |  |  | 419580 | 0.9783783 | 0.9150489 | 0.006792585 | 0.979124 | 0.01248282 | 0.9791212 | 0.008135389 |  |  | 720360 | 0.9599408 | 0.8678712 | 0.0114164 | 0.9677797 | 0.003006568 | 0.9677793 | 0.01079055
|  |  | 153192 | 1.001338 | 0.9994305 | 0.000548515 | 0.9999501 | 0.171387 | 0.9999457 | 0.1873539 |  |  | 377346 | 0.9918345 | 0.9866385 | 0.001299298 | 0.9954836 | 0.00459686 | 0.9954837 | 0.005462327 |  |  | 272460 | 0.9711889 | 0.9670213 | 0.002959326 | 0.9752162 | 0.003901866 | 0.9752149 | 0.008437579 |  |  | 419880 | 0.9800598 | 0.9150489 | 0.006792585 | 0.9791361 | 0.01248231 | 0.9791333 | 0.008135066 |  |  | 720660 | 0.9621788 | 0.8678712 | 0.0114164 | 0.9678033 | 0.003006745 | 0.9678029 | 0.01078944
|  |  | 153492 | 1.001338 | 0.9994305 | 0.000548515 | 0.9999501 | 0.171387 | 0.9999457 | 0.1873539 |  |  | 377646 | 0.9918345 | 0.9866385 | 0.001299298 | 0.9954871 | 0.004596448 | 0.9954872 | 0.005462156 |  |  | 272760 | 0.9690308 | 0.9670213 | 0.002959326 | 0.9752519 | 0.003900991 | 0.9752506 | 0.008437631 |  |  | 420180 | 0.9817413 | 0.9150489 | 0.006792585 | 0.9791482 | 0.01248181 | 0.9791454 | 0.008134744 |  |  | 720960 | 0.9666547 | 0.8678712 | 0.0114164 | 0.9678269 | 0.003006921 | 0.9678265 | 0.01078833
|  |  | 153792 | 1.001338 | 0.9994305 | 0.000548515 | 0.9999501 | 0.171387 | 0.9999457 | 0.1873539 |  |  | 377946 | 0.9927949 | 0.9866385 | 0.001299298 | 0.9954905 | 0.004596036 | 0.9954906 | 0.005461986 |  |  | 273060 | 0.9711889 | 0.9670213 | 0.002959326 | 0.9752875 | 0.003900116 | 0.9752862 | 0.008437681 |  |  | 420480 | 0.9783783 | 0.9150489 | 0.006792585 | 0.9791603 | 0.0124813 | 0.9791574 | 0.008134424 |  |  | 721260 | 0.9644167 | 0.8678712 | 0.0114164 | 0.9678505 | 0.003007097 | 0.9678501 | 0.01078722
|  |  | 154092 | 1.002234 | 0.9994305 | 0.000548515 | 0.9999501 | 0.171387 | 0.9999457 | 0.1873539 |  |  | 378246 | 0.9918345 | 0.9866385 | 0.001299298 | 0.995494 | 0.004595627 | 0.9954941 | 0.005461816 |  |  | 273360 | 0.9701099 | 0.9670213 | 0.002959326 | 0.9753231 | 0.003899238 | 0.9753218 | 0.008437728 |  |  | 420780 | 0.9817413 | 0.9150489 | 0.006792585 | 0.9791723 | 0.0124808 | 0.9791695 | 0.008134105 |  |  | 721560 | 0.9599408 | 0.8678712 | 0.0114164 | 0.9678741 | 0.003007273 | 0.9678736 | 0.01078611
|  |  | 154392 | 1.001338 | 0.9994305 | 0.000548515 | 0.9999501 | 0.171387 | 0.9999457 | 0.1873539 |  |  | 378546 | 0.9937554 | 0.9866385 | 0.001299298 | 0.9954974 | 0.004595218 | 0.9954975 | 0.005461647 |  |  | 273660 | 0.9690308 | 0.9670213 | 0.002959326 | 0.9753586 | 0.00389836 | 0.9753573 | 0.008437774 |  |  | 421080 | 0.9800598 | 0.9150489 | 0.006792585 | 0.9791843 | 0.0124803 | 0.9791814 | 0.008133787 |  |  | 721860 | 0.9621788 | 0.8678712 | 0.0114164 | 0.9678976 | 0.003007449 | 0.9678971 | 0.01078501
|  |  | 154692 | 1.00313 | 0.9994305 | 0.000548515 | 0.9999501 | 0.171387 | 0.9999457 | 0.1873539 |  |  | 378846 | 0.9927949 | 0.9866385 | 0.001299298 | 0.9955008 | 0.004594811 | 0.9955009 | 0.005461479 |  |  | 273960 | 0.9711889 | 0.9670213 | 0.002959326 | 0.975394 | 0.003897479 | 0.9753927 | 0.008437817 |  |  | 421380 | 0.9800598 | 0.9150489 | 0.006792585 | 0.9791963 | 0.0124798 | 0.9791934 | 0.008133471 |  |  | 722160 | 0.9621788 | 0.8678712 | 0.0114164 | 0.9679211 | 0.003007625 | 0.9679206 | 0.0107839
|  |  | 154992 | 1.001338 | 0.9994305 | 0.000548515 | 0.9999501 | 0.171387 | 0.9999457 | 0.1873539 |  |  | 379146 | 0.9927949 | 0.9866385 | 0.001299298 | 0.9955042 | 0.004594406 | 0.9955043 | 0.005461312 |  |  | 274260 | 0.9701099 | 0.9670213 | 0.002959326 | 0.9754294 | 0.003896597 | 0.9754281 | 0.008437858 |  |  | 421680 | 0.9800598 | 0.9150489 | 0.006792585 | 0.9792082 | 0.0124793 | 0.9792053 | 0.008133156 |  |  | 722460 | 0.9666547 | 0.8678712 | 0.0114164 | 0.9679446 | 0.0030078 | 0.9679441 | 0.0107828
|  |  | 155292 | 1.002234 | 0.9994305 | 0.000548515 | 0.9999501 | 0.171387 | 0.9999457 | 0.1873539 |  |  | 379446 | 0.9918345 | 0.9866385 | 0.001299298 | 0.9955076 | 0.004594002 | 0.9955078 | 0.005461145 |  |  | 274560 | 0.9733469 | 0.9670213 | 0.002959326 | 0.9754647 | 0.003895714 | 0.9754634 | 0.008437897 |  |  | 421980 | 0.9783783 | 0.9150489 | 0.006792585 | 0.9792201 | 0.01247881 | 0.9792172 | 0.008132843 |  |  | 722760 | 0.9621788 | 0.8678712 | 0.0114164 | 0.967968 | 0.003007975 | 0.9679675 | 0.0107817
|  |  | 155592 | 1.001338 | 0.9994305 | 0.000548515 | 0.9999501 | 0.171387 | 0.9999457 | 0.1873539 |  |  | 379746 | 0.9927949 | 0.9866385 | 0.001299298 | 0.995511 | 0.004593599 | 0.9955112 | 0.005460979 |  |  | 274860 | 0.9701099 | 0.9670213 | 0.002959326 | 0.9755 | 0.003894829 | 0.9754987 | 0.008437934 |  |  | 422280 | 0.9834228 | 0.9150489 | 0.006792585 | 0.9792319 | 0.01247831 | 0.979229 | 0.008132531 |  |  | 723060 | 0.9577029 | 0.8678712 | 0.0114164 | 0.9679914 | 0.00300815 | 0.9679909 | 0.0107806
|  |  | 155892 | 1.001338 | 0.9994305 | 0.000548515 | 0.9999501 | 0.171387 | 0.9999457 | 0.1873539 |  |  | 380046 | 0.9927949 | 0.9866385 | 0.001299298 | 0.9955144 | 0.004593198 | 0.9955145 | 0.005460814 |  |  | 275160 | 0.9701099 | 0.9670213 | 0.002959326 | 0.9755352 | 0.003893942 | 0.9755339 | 0.008437969 |  |  | 422580 | 0.9800598 | 0.9150489 | 0.006792585 | 0.9792438 | 0.01247782 | 0.9792409 | 0.00813222 |  |  | 723360 | 0.9688926 | 0.8678712 | 0.0114164 | 0.9680148 | 0.003008325 | 0.9680143 | 0.0107795
|  |  | 156192 | 1.001338 | 0.9994305 | 0.000548515 | 0.9999501 | 0.171387 | 0.9999457 | 0.1873539 |  |  | 380346 | 0.9927949 | 0.9866385 | 0.001299298 | 0.9955178 | 0.004592799 | 0.9955179 | 0.005460649 |  |  | 275460 | 0.9722679 | 0.9670213 | 0.002959326 | 0.9755704 | 0.003893054 | 0.9755691 | 0.008438002 |  |  | 422880 | 0.9750154 | 0.9150489 | 0.006792585 | 0.9792556 | 0.01247733 | 0.9792527 | 0.008131911 |  |  | 723660 | 0.9621788 | 0.8678712 | 0.0114164 | 0.9680382 | 0.0030085 | 0.9680377 | 0.0107784
|  |  | 156492 | 1.000442 | 0.9994305 | 0.000548515 | 0.9999501 | 0.171387 | 0.9999457 | 0.1873539 |  |  | 380646 | 0.9937554 | 0.9866385 | 0.001299298 | 0.9955211 | 0.0045924 | 0.9955213 | 0.005460485 |  |  | 275760 | 0.9690308 | 0.9670213 | 0.002959326 | 0.9756055 | 0.003892164 | 0.9756042 | 0.008438032 |  |  | 423180 | 0.9817413 | 0.9150489 | 0.006792585 | 0.9792673 | 0.01247685 | 0.9792644 | 0.008131603 |  |  | 723960 | 0.9644167 | 0.8678712 | 0.0114164 | 0.9680615 | 0.003008674 | 0.968061 | 0.0107773
|  |  | 156792 | 1.00313 | 0.9994305 | 0.000548515 | 0.9999501 | 0.171387 | 0.9999457 | 0.1873539 |  |  | 380946 | 0.9937554 | 0.9866385 | 0.001299298 | 0.9955245 | 0.004592004 | 0.9955247 | 0.005460322 |  |  | 276060 | 0.9722679 | 0.9670213 | 0.002959326 | 0.9756405 | 0.003891273 | 0.9756392 | 0.00843806 |  |  | 423480 | 0.9800598 | 0.9150489 | 0.006792585 | 0.979279 | 0.01247636 | 0.9792761 | 0.008131296 |  |  | 724260 | 0.9644167 | 0.8678712 | 0.0114164 | 0.9680848 | 0.003008849 | 0.9680843 | 0.0107762
|  |  | 157092 | 1.001338 | 0.9994305 | 0.000548515 | 0.9999501 | 0.171387 | 0.9999457 | 0.1873539 |  |  | 381246 | 0.9937554 | 0.9866385 | 0.001299298 | 0.9955278 | 0.004591608 | 0.995528 | 0.00546016 |  |  | 276360 | 0.9701099 | 0.9670213 | 0.002959326 | 0.9756755 | 0.003890381 | 0.9756742 | 0.008438087 |  |  | 423780 | 0.9817413 | 0.9150489 | 0.006792585 | 0.9792907 | 0.01247588 | 0.9792878 | 0.008130991 |  |  | 724560 | 0.9599408 | 0.8678712 | 0.0114164 | 0.9681081 | 0.003009023 | 0.9681076 | 0.01077511
|  |  | 157392 | 1.000442 | 0.9994305 | 0.000548515 | 0.9999501 | 0.171387 | 0.9999457 | 0.1873539 |  |  | 381546 | 0.9947158 | 0.9866385 | 0.001299298 | 0.9955312 | 0.004591214 | 0.9955314 | 0.005459998 |  |  | 276660 | 0.9722679 | 0.9670213 | 0.002959326 | 0.9757104 | 0.003889487 | 0.9757091 | 0.008438111 |  |  | 424080 | 0.9800598 | 0.9150489 | 0.006792585 | 0.9793024 | 0.0124754 | 0.9792995 | 0.008130687 |  |  | 724860 | 0.9666547 | 0.8678712 | 0.0114164 | 0.9681313 | 0.003009197 | 0.9681308 | 0.01077401
|  |  | 157692 | 1.002234 | 0.9994305 | 0.000548515 | 0.9999501 | 0.171387 | 0.9999457 | 0.1873539 |  |  | 381846 | 0.9927949 | 0.9866385 | 0.001299298 | 0.9955345 | 0.004590822 | 0.9955347 | 0.005459837 |  |  | 276960 | 0.9701099 | 0.9670213 | 0.002959326 | 0.9757453 | 0.003888591 | 0.975744 | 0.008438133 |  |  | 424380 | 0.9817413 | 0.9150489 | 0.006792585 | 0.979314 | 0.01247492 | 0.9793111 | 0.008130384 |  |  | 725160 | 0.9666547 | 0.8678712 | 0.0114164 | 0.9681546 | 0.00300937 | 0.968154 | 0.01077292
|  |  | 157992 | 1.002234 | 0.9994305 | 0.000548515 | 0.9999501 | 0.171387 | 0.9999457 | 0.1873539 |  |  | 382146 | 0.9937554 | 0.9866385 | 0.001299298 | 0.9955378 | 0.00459043 | 0.995538 | 0.005459677 |  |  | 277260 | 0.9722679 | 0.9670213 | 0.002959326 | 0.9757801 | 0.003887694 | 0.9757788 | 0.008438153 |  |  | 424680 | 0.9800598 | 0.9150489 | 0.006792585 | 0.9793256 | 0.01247445 | 0.9793227 | 0.008130083 |  |  | 725460 | 0.9666547 | 0.8678712 | 0.0114164 | 0.9681778 | 0.003009544 | 0.9681772 | 0.01077183
|  |  | 158292 | 1.001338 | 0.9994305 | 0.000548515 | 0.9999501 | 0.171387 | 0.9999457 | 0.1873539 |  |  | 382446 | 0.9937554 | 0.9866385 | 0.001299298 | 0.9955411 | 0.004590041 | 0.9955414 | 0.005459517 |  |  | 277560 | 0.9711889 | 0.9670213 | 0.002959326 | 0.9758149 | 0.003886796 | 0.9758136 | 0.008438171 |  |  | 424980 | 0.9783783 | 0.9150489 | 0.006792585 | 0.9793372 | 0.01247397 | 0.9793343 | 0.008129783 |  |  | 725760 | 0.9644167 | 0.8678712 | 0.0114164 | 0.9682009 | 0.003009717 | 0.9682004 | 0.01077074
|  |  | 158592 | 1.001338 | 0.9994305 | 0.000548515 | 0.9999501 | 0.171387 | 0.9999457 | 0.1873539 |  |  | 382746 | 0.9927949 | 0.9866385 | 0.001299298 | 0.9955444 | 0.004589652 | 0.9955447 | 0.005459359 |  |  | 277860 | 0.9701099 | 0.9670213 | 0.002959326 | 0.9758496 | 0.003885896 | 0.9758483 | 0.008438186 |  |  | 425280 | 0.9817413 | 0.9150489 | 0.006792585 | 0.9793488 | 0.0124735 | 0.9793458 | 0.008129484 |  |  | 726060 | 0.9644167 | 0.8678712 | 0.0114164 | 0.9682241 | 0.00300989 | 0.9682235 | 0.01076965
|  |  | 158892 | 1.002234 | 0.9994305 | 0.000548515 | 0.9999501 | 0.171387 | 0.9999457 | 0.1873539 |  |  | 383046 | 0.9927949 | 0.9866385 | 0.001299298 | 0.9955477 | 0.004589265 | 0.995548 | 0.0054592 |  |  | 278160 | 0.9711889 | 0.9670213 | 0.002959326 | 0.9758842 | 0.003884995 | 0.9758829 | 0.0084382 |  |  | 425580 | 0.9817413 | 0.9150489 | 0.006792585 | 0.9793603 | 0.01247303 | 0.9793573 | 0.008129186 |  |  | 726360 | 0.9644167 | 0.8678712 | 0.0114164 | 0.9682472 | 0.003010063 | 0.9682466 | 0.01076856
|  |  | 159192 | 1.001338 | 0.9994305 | 0.000548515 | 0.9999501 | 0.171387 | 0.9999457 | 0.1873539 |  |  | 383346 | 0.9927949 | 0.9866385 | 0.001299298 | 0.995551 | 0.00458888 | 0.9955513 | 0.005459043 |  |  | 278460 | 0.9722679 | 0.9670213 | 0.002959326 | 0.9759188 | 0.003884092 | 0.9759175 | 0.008438212 |  |  | 425880 | 0.9817413 | 0.9150489 | 0.006792585 | 0.9793717 | 0.01247256 | 0.9793688 | 0.00812889 |  |  | 726660 | 0.9621788 | 0.8678712 | 0.0114164 | 0.9682703 | 0.003010236 | 0.9682697 | 0.01076748
|  |  | 159492 | 1.002234 | 0.9994305 | 0.000548515 | 0.9999501 | 0.171387 | 0.9999457 | 0.1873539 |  |  | 383646 | 0.9918345 | 0.9866385 | 0.001299298 | 0.9955543 | 0.004588496 | 0.9955546 | 0.005458886 |  |  | 278760 | 0.9733469 | 0.9670213 | 0.002959326 | 0.9759533 | 0.003883188 | 0.975952 | 0.008438222 |  |  | 426180 | 0.9783783 | 0.9150489 | 0.006792585 | 0.9793832 | 0.0124721 | 0.9793802 | 0.008128596 |  |  | 726960 | 0.9644167 | 0.8678712 | 0.0114164 | 0.9682934 | 0.003010409 | 0.9682928 | 0.01076639
|  |  | 159792 | 1.001338 | 0.9994305 | 0.000548515 | 0.9999501 | 0.171387 | 0.9999457 | 0.1873539 |  |  | 383946 | 0.9937554 | 0.9866385 | 0.001299298 | 0.9955576 | 0.004588113 | 0.9955578 | 0.00545873 |  |  | 279060 | 0.9722679 | 0.9670213 | 0.002959326 | 0.9759878 | 0.003882283 | 0.9759865 | 0.00843823 |  |  | 426480 | 0.9783783 | 0.9150489 | 0.006792585 | 0.9793946 | 0.01247163 | 0.9793916 | 0.008128302 |  |  | 727260 | 0.9644167 | 0.8678712 | 0.0114164 | 0.9683164 | 0.003010581 | 0.9683158 | 0.01076531
|  |  | 160092 | 1.00313 | 0.9994305 | 0.000548515 | 0.9999501 | 0.171387 | 0.9999457 | 0.1873539 |  |  | 384246 | 0.9927949 | 0.9866385 | 0.001299298 | 0.9955608 | 0.004587731 | 0.9955611 | 0.005458575 |  |  | 279360 | 0.9722679 | 0.9670213 | 0.002959326 | 0.9760222 | 0.003881376 | 0.9760209 | 0.008438235 |  |  | 426780 | 0.9817413 | 0.9150489 | 0.006792585 | 0.979406 | 0.01247117 | 0.979403 | 0.00812801 |  |  | 727560 | 0.9599408 | 0.8678712 | 0.0114164 | 0.9683394 | 0.003010753 | 0.9683388 | 0.01076423
|  |  | 160392 | 1.00313 | 0.9994305 | 0.000548515 | 0.9999501 | 0.171387 | 0.9999457 | 0.1873539 |  |  | 384546 | 0.9918345 | 0.9866385 | 0.001299298 | 0.9955641 | 0.004587351 | 0.9955644 | 0.00545842 |  |  | 279660 | 0.9711889 | 0.9670213 | 0.002959326 | 0.9760566 | 0.003880468 | 0.9760553 | 0.008438239 |  |  | 427080 | 0.9800598 | 0.9150489 | 0.006792585 | 0.9794173 | 0.01247071 | 0.9794143 | 0.008127719 |  |  | 727860 | 0.9666547 | 0.8678712 | 0.0114164 | 0.9683624 | 0.003010925 | 0.9683618 | 0.01076315
|  |  | 160692 | 1.001338 | 0.9994305 | 0.000548515 | 0.9999501 | 0.171387 | 0.9999457 | 0.1873539 |  |  | 384846 | 0.9927949 | 0.9866385 | 0.001299298 | 0.9955673 | 0.004586973 | 0.9955676 | 0.005458266 |  |  | 279960 | 0.9722679 | 0.9670213 | 0.002959326 | 0.9760909 | 0.003879558 | 0.9760896 | 0.008438241 |  |  | 427380 | 0.9817413 | 0.9150489 | 0.006792585 | 0.9794287 | 0.01247025 | 0.9794257 | 0.008127429 |  |  | 728160 | 0.9621788 | 0.8678712 | 0.0114164 | 0.9683854 | 0.003011097 | 0.9683848 | 0.01076207
|  |  | 160992 | 1.001338 | 0.9994305 | 0.000548515 | 0.9999501 | 0.171387 | 0.9999457 | 0.1873539 |  |  | 385146 | 0.9937554 | 0.9866385 | 0.001299298 | 0.9955705 | 0.004586595 | 0.9955709 | 0.005458113 |  |  | 280260 | 0.9733469 | 0.9670213 | 0.002959326 | 0.9761252 | 0.003878647 | 0.9761239 | 0.008438241 |  |  | 427680 | 0.9800598 | 0.9150489 | 0.006792585 | 0.97944 | 0.0124698 | 0.9794369 | 0.008127141 |  |  | 728460 | 0.9644167 | 0.8678712 | 0.0114164 | 0.9684083 | 0.003011269 | 0.9684077 | 0.01076099
|  |  | 161292 | 1.000442 | 0.9994305 | 0.000548515 | 0.9999501 | 0.171387 | 0.9999457 | 0.1873539 |  |  | 385446 | 0.9927949 | 0.9866385 | 0.001299298 | 0.9955738 | 0.004586219 | 0.9955741 | 0.005457961 |  |  | 280560 | 0.9733469 | 0.9670213 | 0.002959326 | 0.9761594 | 0.003877735 | 0.9761581 | 0.008438238 |  |  | 427980 | 0.9817413 | 0.9150489 | 0.006792585 | 0.9794512 | 0.01246934 | 0.9794482 | 0.008126854 |  |  | 728760 | 0.9688926 | 0.8678712 | 0.0114164 | 0.9684312 | 0.00301144 | 0.9684306 | 0.01075991
|  |  | 161592 | 1.001338 | 0.9994305 | 0.000548515 | 0.9999501 | 0.171387 | 0.9999457 | 0.1873539 |  |  | 385746 | 0.9927949 | 0.9866385 | 0.001299298 | 0.995577 | 0.004585845 | 0.9955773 | 0.005457809 |  |  | 280860 | 0.9711889 | 0.9670213 | 0.002959326 | 0.9761935 | 0.003876822 | 0.9761922 | 0.008438234 |  |  | 428280 | 0.9783783 | 0.9150489 | 0.006792585 | 0.9794624 | 0.01246889 | 0.9794594 | 0.008126568 |  |  | 729060 | 0.9644167 | 0.8678712 | 0.0114164 | 0.9684541 | 0.003011612 | 0.9684535 | 0.01075883
|  |  | 161892 | 1.001338 | 0.9994305 | 0.000548515 | 0.9999501 | 0.171387 | 0.9999457 | 0.1873539 |  |  | 386046 | 0.9927949 | 0.9866385 | 0.001299298 | 0.9955802 | 0.004585472 | 0.9955805 | 0.005457657 |  |  | 281160 | 0.9722679 | 0.9670213 | 0.002959326 | 0.9762276 | 0.003875907 | 0.9762263 | 0.008438228 |  |  | 428580 | 0.9800598 | 0.9150489 | 0.006792585 | 0.9794736 | 0.01246844 | 0.9794706 | 0.008126284 |  |  | 729360 | 0.9644167 | 0.8678712 | 0.0114164 | 0.968477 | 0.003011783 | 0.9684763 | 0.01075776
|  |  | 162192 | 1.002234 | 0.9994305 | 0.000548515 | 0.9999501 | 0.171387 | 0.9999457 | 0.1873539 |  |  | 386346 | 0.9927949 | 0.9866385 | 0.001299298 | 0.9955834 | 0.0045851 | 0.9955837 | 0.005457507 |  |  | 281460 | 0.9722679 | 0.9670213 | 0.002959326 | 0.9762616 | 0.00387499 | 0.9762604 | 0.00843822 |  |  | 428880 | 0.9834228 | 0.9150489 | 0.006792585 | 0.9794848 | 0.01246799 | 0.9794818 | 0.008126 |  |  | 729660 | 0.9621788 | 0.8678712 | 0.0114164 | 0.9684998 | 0.003011953 | 0.9684992 | 0.01075668
|  |  | 162492 | 1.001338 | 0.9994305 | 0.000548515 | 0.9999501 | 0.171387 | 0.9999457 | 0.1873539 |  |  | 386646 | 0.9927949 | 0.9866385 | 0.001299298 | 0.9955866 | 0.004584729 | 0.9955869 | 0.005457357 |  |  | 281760 | 0.9733469 | 0.9670213 | 0.002959326 | 0.9762956 | 0.003874073 | 0.9762943 | 0.00843821 |  |  | 429180 | 0.9750154 | 0.9150489 | 0.006792585 | 0.9794959 | 0.01246755 | 0.9794929 | 0.008125718 |  |  | 729960 | 0.9599408 | 0.8678712 | 0.0114164 | 0.9685226 | 0.003012124 | 0.968522 | 0.01075561
|  |  | 162792 | 1.002234 | 0.9994305 | 0.000548515 | 0.9999501 | 0.171387 | 0.9999457 | 0.1873539 |  |  | 386946 | 0.9927949 | 0.9866385 | 0.001299298 | 0.9955898 | 0.00458436 | 0.9955901 | 0.005457208 |  |  | 282060 | 0.9733469 | 0.9670213 | 0.002959326 | 0.9763296 | 0.003873154 | 0.9763283 | 0.008438198 |  |  | 429480 | 0.9800598 | 0.9150489 | 0.006792585 | 0.979507 | 0.0124671 | 0.979504 | 0.008125437 |  |  | 730260 | 0.9599408 | 0.8678712 | 0.0114164 | 0.9685454 | 0.003012295 | 0.9685447 | 0.01075454
|  |  | 163092 | 1.00313 | 0.9994305 | 0.000548515 | 0.9999501 | 0.171387 | 0.9999457 | 0.1873539 |  |  | 387246 | 0.9937554 | 0.9866385 | 0.001299298 | 0.9955929 | 0.004583992 | 0.9955933 | 0.005457059 |  |  | 282360 | 0.9722679 | 0.9670213 | 0.002959326 | 0.9763634 | 0.003872234 | 0.9763621 | 0.008438185 |  |  | 429780 | 0.9800598 | 0.9150489 | 0.006792585 | 0.9795181 | 0.01246666 | 0.9795151 | 0.008125158 |  |  | 730560 | 0.9644167 | 0.8678712 | 0.0114164 | 0.9685682 | 0.003012465 | 0.9685675 | 0.01075347
|  |  | 163392 | 1.002234 | 0.9994305 | 0.000548515 | 0.9999501 | 0.171387 | 0.9999457 | 0.1873539 |  |  | 387546 | 0.9927949 | 0.9866385 | 0.001299298 | 0.9955961 | 0.004583626 | 0.9955965 | 0.005456912 |  |  | 282660 | 0.9722679 | 0.9670213 | 0.002959326 | 0.9763972 | 0.003871312 | 0.9763959 | 0.008438169 |  |  | 430080 | 0.9817413 | 0.9150489 | 0.006792585 | 0.9795292 | 0.01246622 | 0.9795261 | 0.00812488 |  |  | 730860 | 0.9621788 | 0.8678712 | 0.0114164 | 0.9685909 | 0.003012635 | 0.9685902 | 0.0107524
|  |  | 163692 | 1.000442 | 0.9994305 | 0.000548515 | 0.9999501 | 0.171387 | 0.9999457 | 0.1873539 |  |  | 387846 | 0.9918345 | 0.9866385 | 0.001299298 | 0.9955993 | 0.004583261 | 0.9955997 | 0.005456764 |  |  | 282960 | 0.9722679 | 0.9670213 | 0.002959326 | 0.976431 | 0.00387039 | 0.9764297 | 0.008438151 |  |  | 430380 | 0.9817413 | 0.9150489 | 0.006792585 | 0.9795402 | 0.01246578 | 0.9795371 | 0.008124603 |  |  | 731160 | 0.9666547 | 0.8678712 | 0.0114164 | 0.9686136 | 0.003012805 | 0.9686129 | 0.01075134
|  |  | 163992 | 1.002234 | 0.9994305 | 0.000548515 | 0.9999501 | 0.171387 | 0.9999457 | 0.1873539 |  |  | 388146 | 0.9947158 | 0.9866385 | 0.001299298 | 0.9956024 | 0.004582897 | 0.9956028 | 0.005456618 |  |  | 283260 | 0.9722679 | 0.9670213 | 0.002959326 | 0.9764647 | 0.003869466 | 0.9764634 | 0.008438132 |  |  | 430680 | 0.9851043 | 0.9150489 | 0.006792585 | 0.9795512 | 0.01246534 | 0.9795481 | 0.008124327 |  |  | 731460 | 0.9666547 | 0.8678712 | 0.0114164 | 0.9686363 | 0.003012975 | 0.9686356 | 0.01075027
|  |  | 164292 | 1.001338 | 0.9994305 | 0.000548515 | 0.9999501 | 0.171387 | 0.9999457 | 0.1873539 |  |  | 388446 | 0.9937554 | 0.9866385 | 0.001299298 | 0.9956055 | 0.004582534 | 0.995606 | 0.005456472 |  |  | 283560 | 0.9744259 | 0.9670213 | 0.002959326 | 0.9764984 | 0.003868541 | 0.9764971 | 0.008438111 |  |  | 430980 | 0.9884672 | 0.9150489 | 0.006792585 | 0.9795621 | 0.01246491 | 0.979559 | 0.008124052 |  |  | 731760 | 0.9666547 | 0.8678712 | 0.0114164 | 0.9686589 | 0.003013144 | 0.9686582 | 0.0107492
|  |  | 164592 | 1.001338 | 0.9994305 | 0.000548515 | 0.9999501 | 0.171387 | 0.9999457 | 0.1873539 |  |  | 388746 | 0.9937554 | 0.9866385 | 0.001299298 | 0.9956087 | 0.004582173 | 0.9956091 | 0.005456327 |  |  | 283860 | 0.9722679 | 0.9670213 | 0.002959326 | 0.976532 | 0.003867614 | 0.9765307 | 0.008438087 |  |  | 431280 | 0.9817413 | 0.9150489 | 0.006792585 | 0.979573 | 0.01246447 | 0.97957 | 0.008123779 |  |  | 732060 | 0.9644167 | 0.8678712 | 0.0114164 | 0.9686816 | 0.003013314 | 0.9686808 | 0.01074814
|  |  | 164892 | 1.002234 | 0.9994305 | 0.000548515 | 0.9999501 | 0.171387 | 0.9999457 | 0.1873539 |  |  | 389046 | 0.9927949 | 0.9866385 | 0.001299298 | 0.9956118 | 0.004581813 | 0.9956122 | 0.005456182 |  |  | 284160 | 0.9744259 | 0.9670213 | 0.002959326 | 0.9765655 | 0.003866687 | 0.9765642 | 0.008438062 |  |  | 431580 | 0.9783783 | 0.9150489 | 0.006792585 | 0.9795839 | 0.01246404 | 0.9795808 | 0.008123507 |  |  | 732360 | 0.9666547 | 0.8678712 | 0.0114164 | 0.9687042 | 0.003013483 | 0.9687034 | 0.01074708
|  |  | 165192 | 1.00313 | 0.9994305 | 0.000548515 | 0.9999501 | 0.171387 | 0.9999457 | 0.1873539 |  |  | 389346 | 0.9937554 | 0.9866385 | 0.001299298 | 0.9956149 | 0.004581455 | 0.9956154 | 0.005456039 |  |  | 284460 | 0.9744259 | 0.9670213 | 0.002959326 | 0.976599 | 0.003865758 | 0.9765977 | 0.008438036 |  |  | 431880 | 0.9817413 | 0.9150489 | 0.006792585 | 0.9795948 | 0.01246361 | 0.9795917 | 0.008123236 |  |  | 732660 | 0.9688926 | 0.8678712 | 0.0114164 | 0.9687267 | 0.003013652 | 0.968726 | 0.01074602
|  |  | 165492 | 1.002234 | 0.9994305 | 0.000548515 | 0.9999501 | 0.171387 | 0.9999457 | 0.1873539 |  |  | 389646 | 0.9937554 | 0.9866385 | 0.001299298 | 0.995618 | 0.004581097 | 0.9956185 | 0.005455895 |  |  | 284760 | 0.9733469 | 0.9670213 | 0.002959326 | 0.9766324 | 0.003864828 | 0.9766311 | 0.008438007 |  |  | 432180 | 0.9867858 | 0.9150489 | 0.006792585 | 0.9796056 | 0.01246319 | 0.9796025 | 0.008122966 |  |  | 732960 | 0.9599408 | 0.8678712 | 0.0114164 | 0.9687493 | 0.003013821 | 0.9687485 | 0.01074496
|  |  | 165792 | 1.001338 | 0.9994305 | 0.000548515 | 0.9999501 | 0.171387 | 0.9999457 | 0.1873539 |  |  | 389946 | 0.9937554 | 0.9866385 | 0.001299298 | 0.9956211 | 0.004580742 | 0.9956216 | 0.005455753 |  |  | 285060 | 0.9744259 | 0.9670213 | 0.002959326 | 0.9766658 | 0.003863896 | 0.9766645 | 0.008437976 |  |  | 432480 | 0.9867858 | 0.9150489 | 0.006792585 | 0.9796165 | 0.01246276 | 0.9796133 | 0.008122697 |  |  | 733260 | 0.9621788 | 0.8678712 | 0.0114164 | 0.9687718 | 0.00301399 | 0.968771 | 0.0107439
|  |  | 166092 | 1.002234 | 0.9994305 | 0.000548515 | 0.9999501 | 0.171387 | 0.9999457 | 0.1873539 |  |  | 390246 | 0.9937554 | 0.9866385 | 0.001299298 | 0.9956242 | 0.004580387 | 0.9956247 | 0.005455611 |  |  | 285360 | 0.9711889 | 0.9670213 | 0.002959326 | 0.9766991 | 0.003862964 | 0.9766978 | 0.008437944 |  |  | 432780 | 0.9851043 | 0.9150489 | 0.006792585 | 0.9796272 | 0.01246234 | 0.9796241 | 0.00812243 |  |  | 733560 | 0.9621788 | 0.8678712 | 0.0114164 | 0.9687943 | 0.003014158 | 0.9687935 | 0.01074284
|  |  | 166392 | 1.004026 | 0.9994305 | 0.000548515 | 0.9999501 | 0.171387 | 0.9999457 | 0.1873539 |  |  | 390546 | 0.9937554 | 0.9866385 | 0.001299298 | 0.9956273 | 0.004580034 | 0.9956278 | 0.00545547 |  |  | 285660 | 0.9733469 | 0.9670213 | 0.002959326 | 0.9767324 | 0.00386203 | 0.9767311 | 0.00843791 |  |  | 433080 | 0.9817413 | 0.9150489 | 0.006792585 | 0.979638 | 0.01246192 | 0.9796348 | 0.008122164 |  |  | 733860 | 0.9666547 | 0.8678712 | 0.0114164 | 0.9688168 | 0.003014326 | 0.968816 | 0.01074178
|  |  | 166692 | 1.00313 | 0.9994305 | 0.000548515 | 0.9999501 | 0.171387 | 0.9999457 | 0.1873539 |  |  | 390846 | 0.9927949 | 0.9866385 | 0.001299298 | 0.9956304 | 0.004579682 | 0.9956309 | 0.005455329 |  |  | 285960 | 0.9733469 | 0.9670213 | 0.002959326 | 0.9767656 | 0.003861095 | 0.9767643 | 0.008437874 |  |  | 433380 | 0.9834228 | 0.9150489 | 0.006792585 | 0.9796487 | 0.0124615 | 0.9796456 | 0.008121899 |  |  | 734160 | 0.9666547 | 0.8678712 | 0.0114164 | 0.9688392 | 0.003014495 | 0.9688384 | 0.01074073
|  |  | 166992 | 1.001338 | 0.9994305 | 0.000548515 | 0.9999501 | 0.171387 | 0.9999457 | 0.1873539 |  |  | 391146 | 0.9927949 | 0.9866385 | 0.001299298 | 0.9956334 | 0.004579331 | 0.9956339 | 0.005455189 |  |  | 286260 | 0.9722679 | 0.9670213 | 0.002959326 | 0.9767988 | 0.003860159 | 0.9767975 | 0.008437836 |  |  | 433680 | 0.9800598 | 0.9150489 | 0.006792585 | 0.9796594 | 0.01246108 | 0.9796562 | 0.008121635 |  |  | 734460 | 0.9666547 | 0.8678712 | 0.0114164 | 0.9688616 | 0.003014662 | 0.9688608 | 0.01073968
|  |  | 167292 | 1.001338 | 0.9994305 | 0.000548515 | 0.9999501 | 0.171387 | 0.9999457 | 0.1873539 |  |  | 391446 | 0.9927949 | 0.9866385 | 0.001299298 | 0.9956365 | 0.004578981 | 0.995637 | 0.00545505 |  |  | 286560 | 0.9755049 | 0.9670213 | 0.002959326 | 0.9768319 | 0.003859222 | 0.9768306 | 0.008437797 |  |  | 433980 | 0.9834228 | 0.9150489 | 0.006792585 | 0.97967 | 0.01246066 | 0.9796669 | 0.008121373 |  |  | 734760 | 0.9688926 | 0.8678712 | 0.0114164 | 0.968884 | 0.00301483 | 0.9688832 | 0.01073862
|  |  | 167592 | 1.002234 | 0.9994305 | 0.000548515 | 0.9999501 | 0.171387 | 0.9999457 | 0.1873539 |  |  | 391746 | 0.9918345 | 0.9866385 | 0.001299298 | 0.9956395 | 0.004578633 | 0.9956401 | 0.005454911 |  |  | 286860 | 0.9733469 | 0.9670213 | 0.002959326 | 0.976865 | 0.003858283 | 0.9768637 | 0.008437755 |  |  | 434280 | 0.9867858 | 0.9150489 | 0.006792585 | 0.9796807 | 0.01246025 | 0.9796775 | 0.008121111 |  |  | 735060 | 0.9666547 | 0.8678712 | 0.0114164 | 0.9689064 | 0.003014998 | 0.9689056 | 0.01073757
|  |  | 167892 | 1.002234 | 0.9994305 | 0.000548515 | 0.9999501 | 0.171387 | 0.9999457 | 0.1873539 |  |  | 392046 | 0.9927949 | 0.9866385 | 0.001299298 | 0.9956426 | 0.004578286 | 0.9956431 | 0.005454773 |  |  | 287160 | 0.9722679 | 0.9670213 | 0.002959326 | 0.976898 | 0.003857344 | 0.9768967 | 0.008437712 |  |  | 434580 | 0.9834228 | 0.9150489 | 0.006792585 | 0.9796913 | 0.01245983 | 0.9796881 | 0.008120851 |  |  | 735360 | 0.9621788 | 0.8678712 | 0.0114164 | 0.9689287 | 0.003015165 | 0.9689279 | 0.01073652
|  |  | 168192 | 1.001338 | 0.9994305 | 0.000548515 | 0.9999501 | 0.171387 | 0.9999457 | 0.1873539 |  |  | 392346 | 0.9937554 | 0.9866385 | 0.001299298 | 0.9956456 | 0.004577941 | 0.9956461 | 0.005454636 |  |  | 287460 | 0.9722679 | 0.9670213 | 0.002959326 | 0.9769309 | 0.003856403 | 0.9769296 | 0.008437668 |  |  | 434880 | 0.9834228 | 0.9150489 | 0.006792585 | 0.9797019 | 0.01245942 | 0.9796987 | 0.008120592 |  |  | 735660 | 0.9621788 | 0.8678712 | 0.0114164 | 0.968951 | 0.003015332 | 0.9689502 | 0.01073547
|  |  | 168492 | 1.002234 | 0.9994305 | 0.000548515 | 0.9999501 | 0.171387 | 0.9999457 | 0.1873539 |  |  | 392646 | 0.9947158 | 0.9866385 | 0.001299298 | 0.9956486 | 0.004577596 | 0.9956492 | 0.005454499 |  |  | 287760 | 0.9733469 | 0.9670213 | 0.002959326 | 0.9769638 | 0.003855461 | 0.9769625 | 0.008437621 |  |  | 435180 | 0.9834228 | 0.9150489 | 0.006792585 | 0.9797124 | 0.01245901 | 0.9797092 | 0.008120334 |  |  | 735960 | 0.9644167 | 0.8678712 | 0.0114164 | 0.9689733 | 0.003015499 | 0.9689725 | 0.01073443
|  |  | 168792 | 0.9995459 | 0.9994305 | 0.000548515 | 0.9999501 | 0.171387 | 0.9999457 | 0.1873539 |  |  | 392946 | 0.9947158 | 0.9866385 | 0.001299298 | 0.9956516 | 0.004577253 | 0.9956522 | 0.005454363 |  |  | 288060 | 0.9722679 | 0.9670213 | 0.002959326 | 0.9769967 | 0.003854519 | 0.9769954 | 0.008437573 |  |  | 435480 | 0.9834228 | 0.9150489 | 0.006792585 | 0.9797229 | 0.01245861 | 0.9797197 | 0.008120078 |  |  | 736260 | 0.9644167 | 0.8678712 | 0.0114164 | 0.9689956 | 0.003015666 | 0.9689948 | 0.01073338
|  |  | 169092 | 1.00313 | 0.9994305 | 0.000548515 | 0.9999501 | 0.171387 | 0.9999457 | 0.1873539 |  |  | 393246 | 0.9937554 | 0.9866385 | 0.001299298 | 0.9956547 | 0.004576912 | 0.9956552 | 0.005454228 |  |  | 288360 | 0.9722679 | 0.9670213 | 0.002959326 | 0.9770294 | 0.003853575 | 0.9770282 | 0.008437523 |  |  | 435780 | 0.9851043 | 0.9150489 | 0.006792585 | 0.9797334 | 0.0124582 | 0.9797302 | 0.008119822 |  |  | 736560 | 0.9666547 | 0.8678712 | 0.0114164 | 0.9690178 | 0.003015833 | 0.969017 | 0.01073233
|  |  | 169392 | 1.00313 | 0.9994305 | 0.000548515 | 0.9999501 | 0.171387 | 0.9999457 | 0.1873539 |  |  | 393546 | 0.9927949 | 0.9866385 | 0.001299298 | 0.9956577 | 0.004576571 | 0.9956582 | 0.005454093 |  |  | 288660 | 0.9733469 | 0.9670213 | 0.002959326 | 0.9770622 | 0.003852629 | 0.9770609 | 0.008437471 |  |  | 436080 | 0.9800598 | 0.9150489 | 0.006792585 | 0.9797439 | 0.0124578 | 0.9797407 | 0.008119568 |  |  | 736860 | 0.9599408 | 0.8678712 | 0.0114164 | 0.9690401 | 0.003015999 | 0.9690392 | 0.01073129
|  |  | 169692 | 1.001338 | 0.9994305 | 0.000548515 | 0.9999501 | 0.171387 | 0.9999457 | 0.1873539 |  |  | 393846 | 0.9937554 | 0.9866385 | 0.001299298 | 0.9956606 | 0.004576232 | 0.9956612 | 0.005453959 |  |  | 288960 | 0.9733469 | 0.9670213 | 0.002959326 | 0.9770949 | 0.003851683 | 0.9770936 | 0.008437418 |  |  | 436380 | 0.9851043 | 0.9150489 | 0.006792585 | 0.9797543 | 0.01245739 | 0.9797511 | 0.008119314 |  |  | 737160 | 0.9644167 | 0.8678712 | 0.0114164 | 0.9690622 | 0.003016166 | 0.9690614 | 0.01073025
|  |  | 169992 | 1.00313 | 0.9994305 | 0.000548515 | 0.9999501 | 0.171387 | 0.9999457 | 0.1873539 |  |  | 394146 | 0.9927949 | 0.9866385 | 0.001299298 | 0.9956636 | 0.004575894 | 0.9956642 | 0.005453825 |  |  | 289260 | 0.9744259 | 0.9670213 | 0.002959326 | 0.9771275 | 0.003850736 | 0.9771262 | 0.008437363 |  |  | 436680 | 0.9884672 | 0.9150489 | 0.006792585 | 0.9797647 | 0.01245699 | 0.9797615 | 0.008119062 |  |  | 737460 | 0.9688926 | 0.8678712 | 0.0114164 | 0.9690844 | 0.003016332 | 0.9690835 | 0.01072921
|  |  | 170292 | 1.00313 | 0.9994305 | 0.000548515 | 0.9999501 | 0.171387 | 0.9999457 | 0.1873539 |  |  | 394446 | 0.9937554 | 0.9866385 | 0.001299298 | 0.9956666 | 0.004575557 | 0.9956672 | 0.005453692 |  |  | 289560 | 0.9733469 | 0.9670213 | 0.002959326 | 0.9771601 | 0.003849788 | 0.9771588 | 0.008437306 |  |  | 436980 | 0.9834228 | 0.9150489 | 0.006792585 | 0.9797751 | 0.0124566 | 0.9797718 | 0.008118811 |  |  | 737760 | 0.9711305 | 0.8678712 | 0.0114164 | 0.9691065 | 0.003016498 | 0.9691057 | 0.01072817
|  |  | 170592 | 1.002234 | 0.9994305 | 0.000548515 | 0.9999501 | 0.171387 | 0.9999457 | 0.1873539 |  |  | 394746 | 0.9937554 | 0.9866385 | 0.001299298 | 0.9956696 | 0.004575222 | 0.9956702 | 0.00545356 |  |  | 289860 | 0.9733469 | 0.9670213 | 0.002959326 | 0.9771926 | 0.003848838 | 0.9771913 | 0.008437247 |  |  | 437280 | 0.9851043 | 0.9150489 | 0.006792585 | 0.9797854 | 0.0124562 | 0.9797822 | 0.008118561 |  |  | 738060 | 0.9644167 | 0.8678712 | 0.0114164 | 0.9691287 | 0.003016663 | 0.9691278 | 0.01072713
|  |  | 170892 | 1.00313 | 0.9994305 | 0.000548515 | 0.9999501 | 0.171387 | 0.9999457 | 0.1873539 |  |  | 395046 | 0.9927949 | 0.9866385 | 0.001299298 | 0.9956725 | 0.004574887 | 0.9956732 | 0.005453428 |  |  | 290160 | 0.9755049 | 0.9670213 | 0.002959326 | 0.9772251 | 0.003847888 | 0.9772238 | 0.008437187 |  |  | 437580 | 0.9834228 | 0.9150489 | 0.006792585 | 0.9797957 | 0.0124558 | 0.9797925 | 0.008118313 |  |  | 738360 | 0.9688926 | 0.8678712 | 0.0114164 | 0.9691507 | 0.003016829 | 0.9691499 | 0.01072609
|  |  | 171192 | 1.002234 | 0.9994305 | 0.000548515 | 0.9999501 | 0.171387 | 0.9999457 | 0.1873539 |  |  | 395346 | 0.9937554 | 0.9866385 | 0.001299298 | 0.9956755 | 0.004574554 | 0.9956761 | 0.005453297 |  |  | 290460 | 0.9755049 | 0.9670213 | 0.002959326 | 0.9772575 | 0.003846936 | 0.9772562 | 0.008437125 |  |  | 437880 | 0.9851043 | 0.9150489 | 0.006792585 | 0.979806 | 0.01245541 | 0.9798028 | 0.008118065 |  |  | 738660 | 0.9666547 | 0.8678712 | 0.0114164 | 0.9691728 | 0.003016994 | 0.9691719 | 0.01072505
|  |  | 171492 | 1.002234 | 0.9994305 | 0.000548515 | 0.9999501 | 0.171387 | 0.9999457 | 0.1873539 |  |  | 395646 | 0.9927949 | 0.9866385 | 0.001299298 | 0.9956784 | 0.004574223 | 0.9956791 | 0.005453166 |  |  | 290760 | 0.9733469 | 0.9670213 | 0.002959326 | 0.9772899 | 0.003845983 | 0.9772886 | 0.008437062 |  |  | 438180 | 0.9851043 | 0.9150489 | 0.006792585 | 0.9798163 | 0.01245502 | 0.979813 | 0.008117819 |  |  | 738960 | 0.9666547 | 0.8678712 | 0.0114164 | 0.9691948 | 0.003017159 | 0.9691939 | 0.01072402
|  |  | 171792 | 1.002234 | 0.9994305 | 0.000548515 | 0.9999501 | 0.171387 | 0.9999457 | 0.1873539 |  |  | 395946 | 0.9937554 | 0.9866385 | 0.001299298 | 0.9956814 | 0.004573892 | 0.995682 | 0.005453036 |  |  | 291060 | 0.9744259 | 0.9670213 | 0.002959326 | 0.9773222 | 0.00384503 | 0.9773209 | 0.008436997 |  |  | 438480 | 0.9834228 | 0.9150489 | 0.006792585 | 0.9798265 | 0.01245463 | 0.9798233 | 0.008117573 |  |  | 739260 | 0.9688926 | 0.8678712 | 0.0114164 | 0.9692169 | 0.003017324 | 0.9692159 | 0.01072299
|  |  | 172092 | 1.002234 | 0.9994305 | 0.000548515 | 0.9999501 | 0.171387 | 0.9999457 | 0.1873539 |  |  | 396246 | 0.9927949 | 0.9866385 | 0.001299298 | 0.9956843 | 0.004573563 | 0.995685 | 0.005452907 |  |  | 291360 | 0.9722679 | 0.9670213 | 0.002959326 | 0.9773545 | 0.003844075 | 0.9773532 | 0.00843693 |  |  | 438780 | 0.9834228 | 0.9150489 | 0.006792585 | 0.9798367 | 0.01245424 | 0.9798334 | 0.008117329 |  |  | 739560 | 0.9688926 | 0.8678712 | 0.0114164 | 0.9692388 | 0.003017489 | 0.9692379 | 0.01072195
|  |  | 172392 | 1.001338 | 0.9994305 | 0.000548515 | 0.9999501 | 0.171387 | 0.9999457 | 0.1873539 |  |  | 396546 | 0.9937554 | 0.9866385 | 0.001299298 | 0.9956872 | 0.004573235 | 0.9956879 | 0.005452779 |  |  | 291660 | 0.9733469 | 0.9670213 | 0.002959326 | 0.9773867 | 0.00384312 | 0.9773854 | 0.008436862 |  |  | 439080 | 0.9834228 | 0.9150489 | 0.006792585 | 0.9798469 | 0.01245385 | 0.9798436 | 0.008117086 |  |  | 739860 | 0.9688926 | 0.8678712 | 0.0114164 | 0.9692608 | 0.003017654 | 0.9692599 | 0.01072092
|  |  | 172692 | 1.002234 | 0.9994305 | 0.000548515 | 0.9999501 | 0.171387 | 0.9999457 | 0.1873539 |  |  | 396846 | 0.9927949 | 0.9866385 | 0.001299298 | 0.9956901 | 0.004572908 | 0.9956908 | 0.00545265 |  |  | 291960 | 0.9744259 | 0.9670213 | 0.002959326 | 0.9774188 | 0.003842163 | 0.9774176 | 0.008436792 |  |  | 439380 | 0.9851043 | 0.9150489 | 0.006792585 | 0.979857 | 0.01245347 | 0.9798538 | 0.008116844 |  |  | 740160 | 0.9688926 | 0.8678712 | 0.0114164 | 0.9692827 | 0.003017818 | 0.9692818 | 0.01071989
|  |  | 172992 | 1.004026 | 0.9994305 | 0.000548515 | 0.9999501 | 0.171387 | 0.9999457 | 0.1873539 |  |  | 397146 | 0.9927949 | 0.9866385 | 0.001299298 | 0.9956931 | 0.004572582 | 0.9956937 | 0.005452523 |  |  | 292260 | 0.9733469 | 0.9670213 | 0.002959326 | 0.9774509 | 0.003841205 | 0.9774497 | 0.00843672 |  |  | 439680 | 0.9817413 | 0.9150489 | 0.006792585 | 0.9798671 | 0.01245309 | 0.9798639 | 0.008116603 |  |  | 740460 | 0.9688926 | 0.8678712 | 0.0114164 | 0.9693047 | 0.003017983 | 0.9693037 | 0.01071886
|  |  | 173292 | 1.000442 | 0.9994305 | 0.000548515 | 0.9999501 | 0.171387 | 0.9999457 | 0.1873539 |  |  | 397446 | 0.9947158 | 0.9866385 | 0.001299298 | 0.995696 | 0.004572258 | 0.9956966 | 0.005452396 |  |  | 292560 | 0.9744259 | 0.9670213 | 0.002959326 | 0.977483 | 0.003840247 | 0.9774817 | 0.008436647 |  |  | 439980 | 0.9834228 | 0.9150489 | 0.006792585 | 0.9798772 | 0.01245271 | 0.979874 | 0.008116363 |  |  | 740760 | 0.9644167 | 0.8678712 | 0.0114164 | 0.9693265 | 0.003018147 | 0.9693256 | 0.01071783
|  |  | 173592 | 1.002234 | 0.9994305 | 0.000548515 | 0.9999501 | 0.171387 | 0.9999457 | 0.1873539 |  |  | 397746 | 0.9937554 | 0.9866385 | 0.001299298 | 0.9956988 | 0.004571934 | 0.9956995 | 0.00545227 |  |  | 292860 | 0.9733469 | 0.9670213 | 0.002959326 | 0.977515 | 0.003839287 | 0.9775137 | 0.008436572 |  |  | 440280 | 0.9834228 | 0.9150489 | 0.006792585 | 0.9798873 | 0.01245233 | 0.979884 | 0.008116124 |  |  | 741060 | 0.9644167 | 0.8678712 | 0.0114164 | 0.9693484 | 0.003018311 | 0.9693474 | 0.01071681
|  |  | 173892 | 1.002234 | 0.9994305 | 0.000548515 | 0.9999501 | 0.171387 | 0.9999457 | 0.1873539 |  |  | 398046 | 0.9927949 | 0.9866385 | 0.001299298 | 0.9957017 | 0.004571612 | 0.9957024 | 0.005452144 |  |  | 293160 | 0.9733469 | 0.9670213 | 0.002959326 | 0.977547 | 0.003838326 | 0.9775457 | 0.008436496 |  |  | 440580 | 0.9884672 | 0.9150489 | 0.006792585 | 0.9798973 | 0.01245195 | 0.979894 | 0.008115887 |  |  | 741360 | 0.9621788 | 0.8678712 | 0.0114164 | 0.9693702 | 0.003018475 | 0.9693693 | 0.01071578
|  |  | 174192 | 1.002234 | 0.9994305 | 0.000548515 | 0.9999501 | 0.171387 | 0.9999457 | 0.1873539 |  |  | 398346 | 0.9937554 | 0.9866385 | 0.001299298 | 0.9957046 | 0.004571292 | 0.9957053 | 0.005452019 |  |  | 293460 | 0.9733469 | 0.9670213 | 0.002959326 | 0.9775789 | 0.003837365 | 0.9775776 | 0.008436418 |  |  | 440880 | 0.9867858 | 0.9150489 | 0.006792585 | 0.9799073 | 0.01245157 | 0.9799041 | 0.00811565 |  |  | 741660 | 0.9666547 | 0.8678712 | 0.0114164 | 0.9693921 | 0.003018638 | 0.9693911 | 0.01071476
|  |  | 174492 | 1.001338 | 0.9994305 | 0.000548515 | 0.9999501 | 0.171387 | 0.9999457 | 0.1873539 |  |  | 398646 | 0.9947158 | 0.9866385 | 0.001299298 | 0.9957075 | 0.004570972 | 0.9957082 | 0.005451895 |  |  | 293760 | 0.9733469 | 0.9670213 | 0.002959326 | 0.9776107 | 0.003836402 | 0.9776094 | 0.008436338 |  |  | 441180 | 0.9851043 | 0.9150489 | 0.006792585 | 0.9799173 | 0.0124512 | 0.979914 | 0.008115415 |  |  | 741960 | 0.9711305 | 0.8678712 | 0.0114164 | 0.9694138 | 0.003018802 | 0.9694129 | 0.01071374
|  |  | 174792 | 1.001338 | 0.9994305 | 0.000548515 | 0.9999501 | 0.171387 | 0.9999457 | 0.1873539 |  |  | 398946 | 0.9927949 | 0.9866385 | 0.001299298 | 0.9957103 | 0.004570654 | 0.9957111 | 0.005451771 |  |  | 294060 | 0.9755049 | 0.9670213 | 0.002959326 | 0.9776425 | 0.003835439 | 0.9776412 | 0.008436257 |  |  | 441480 | 0.9834228 | 0.9150489 | 0.006792585 | 0.9799273 | 0.01245082 | 0.979924 | 0.00811518 |  |  | 742260 | 0.9688926 | 0.8678712 | 0.0114164 | 0.9694356 | 0.003018965 | 0.9694346 | 0.01071271
|  |  | 175092 | 1.002234 | 0.9994305 | 0.000548515 | 0.9999501 | 0.171387 | 0.9999457 | 0.1873539 |  |  | 399246 | 0.9937554 | 0.9866385 | 0.001299298 | 0.9957132 | 0.004570336 | 0.9957139 | 0.005451648 |  |  | 294360 | 0.9755049 | 0.9670213 | 0.002959326 | 0.9776742 | 0.003834474 | 0.977673 | 0.008436174 |  |  | 441780 | 0.9851043 | 0.9150489 | 0.006792585 | 0.9799372 | 0.01245045 | 0.9799339 | 0.008114947 |  |  | 742560 | 0.9666547 | 0.8678712 | 0.0114164 | 0.9694573 | 0.003019128 | 0.9694563 | 0.01071169
|  |  | 175392 | 1.002234 | 0.9994305 | 0.000548515 | 0.9999501 | 0.171387 | 0.9999457 | 0.1873539 |  |  | 399546 | 0.9947158 | 0.9866385 | 0.001299298 | 0.995716 | 0.00457002 | 0.9957168 | 0.005451525 |  |  | 294660 | 0.9755049 | 0.9670213 | 0.002959326 | 0.9777059 | 0.003833509 | 0.9777047 | 0.00843609 |  |  | 442080 | 0.9834228 | 0.9150489 | 0.006792585 | 0.9799471 | 0.01245008 | 0.9799438 | 0.008114715 |  |  | 742860 | 0.9644167 | 0.8678712 | 0.0114164 | 0.9694791 | 0.003019291 | 0.969478 | 0.01071067
|  |  | 175692 | 1.002234 | 0.9994305 | 0.000548515 | 0.9999501 | 0.171387 | 0.9999457 | 0.1873539 |  |  | 399846 | 0.9937554 | 0.9866385 | 0.001299298 | 0.9957189 | 0.004569706 | 0.9957196 | 0.005451403 |  |  | 294960 | 0.9755049 | 0.9670213 | 0.002959326 | 0.9777376 | 0.003832543 | 0.9777363 | 0.008436005 |  |  | 442380 | 0.9867858 | 0.9150489 | 0.006792585 | 0.979957 | 0.01244971 | 0.9799537 | 0.008114484 |  |  | 743160 | 0.9666547 | 0.8678712 | 0.0114164 | 0.9695007 | 0.003019453 | 0.9694997278 | 0.01070966
|  |  | 175992 | 1.001338 | 0.9994305 | 0.000548515 | 0.9999501 | 0.171387 | 0.9999457 | 0.1873539 |  |  | 400146 | 0.9937554 | 0.9866385 | 0.001299298 | 0.9957217 | 0.004569392 | 0.9957225 | 0.005451281 |  |  | 295260 | 0.976584 | 0.9670213 | 0.002959326 | 0.9777692 | 0.003831576 | 0.9777679 | 0.008435917 |  |  | 442680 | 0.9867858 | 0.9150489 | 0.006792585 | 0.9799668 | 0.01244935 | 0.9799635 | 0.008114253 |  |  | 743460 | 0.9599408 | 0.8678712 | 0.0114164 | 0.9695224 | 0.003019616 | 0.9695214 | 0.01070864
|  |  | 176292 | 1.001338 | 0.9994305 | 0.000548515 | 0.9999501 | 0.171387 | 0.9999457 | 0.1873539 |  |  | 400446 | 0.9927949 | 0.9866385 | 0.001299298 | 0.9957245 | 0.004569079 | 0.9957253 | 0.00545116 |  |  | 295560 | 0.9744259 | 0.9670213 | 0.002959326 | 0.9778007 | 0.003830607 | 0.9777995 | 0.008435829 |  |  | 442980 | 0.9851043 | 0.9150489 | 0.006792585 | 0.9799767 | 0.01244898 | 0.9799733 | 0.008114024 |  |  | 743760 | 0.9621788 | 0.8678712 | 0.0114164 | 0.969544 | 0.003019778 | 0.969543 | 0.01070762
|  |  | 176592 | 1.002234 | 0.9994305 | 0.000548515 | 0.9999501 | 0.171387 | 0.9999457 | 0.1873539 |  |  | 400746 | 0.9937554 | 0.9866385 | 0.001299298 | 0.9957273 | 0.004568768 | 0.9957281 | 0.00545104 |  |  | 295860 | 0.9744259 | 0.9670213 | 0.002959326 | 0.9778322 | 0.003829638 | 0.977831 | 0.008435738 |  |  | 443280 | 0.9851043 | 0.9150489 | 0.006792585 | 0.9799865 | 0.01244862 | 0.9799831 | 0.008113796 |  |  | 744060 | 0.9644167 | 0.8678712 | 0.0114164 | 0.9695657 | 0.00301994 | 0.9695646 | 0.01070661
|  |  | 176892 | 1.001338 | 0.9994305 | 0.000548515 | 0.9999501 | 0.171387 | 0.9999457 | 0.1873539 |  |  | 401046 | 0.9937554 | 0.9866385 | 0.001299298 | 0.9957301 | 0.004568458 | 0.9957309 | 0.00545092 |  |  | 296160 | 0.9733469 | 0.9670213 | 0.002959326 | 0.9778637 | 0.003828669 | 0.9778624 | 0.008435646 |  |  | 443580 | 0.9851043 | 0.9150489 | 0.006792585 | 0.9799962 | 0.01244826 | 0.9799929 | 0.008113569 |  |  | 744360 | 0.9688926 | 0.8678712 | 0.0114164 | 0.9695872 | 0.003020102 | 0.9695862 | 0.0107056
|  |  | 177192 | 1.002234 | 0.9994305 | 0.000548515 | 0.9999501 | 0.171387 | 0.9999457 | 0.1873539 |  |  | 401346 | 0.9927949 | 0.9866385 | 0.001299298 | 0.9957329 | 0.004568149 | 0.9957338 | 0.005450801 |  |  | 296460 | 0.9744259 | 0.9670213 | 0.002959326 | 0.977895 | 0.003827698 | 0.9778938 | 0.008435553 |  |  | 443880 | 0.9851043 | 0.9150489 | 0.006792585 | 0.980006 | 0.0124479 | 0.9800026 | 0.008113343 |  |  | 744660 | 0.9599408 | 0.8678712 | 0.0114164 | 0.9696088 | 0.003020264 | 0.9696078 | 0.01070458
|  |  | 177492 | 1.00313 | 0.9994305 | 0.000548515 | 0.9999501 | 0.171387 | 0.9999457 | 0.1873539 |  |  | 401646 | 0.9937554 | 0.9866385 | 0.001299298 | 0.9957357 | 0.004567841 | 0.9957366 | 0.005450682 |  |  | 296760 | 0.9755049 | 0.9670213 | 0.002959326 | 0.9779264 | 0.003826726 | 0.9779251 | 0.008435458 |  |  | 444180 | 0.9884672 | 0.9150489 | 0.006792585 | 0.9800157 | 0.01244754 | 0.9800123 | 0.008113119 |  |  | 744960 | 0.9644167 | 0.8678712 | 0.0114164 | 0.9696303 | 0.003020426 | 0.9696293 | 0.01070357
|  |  | 177792 | 1.00313 | 0.9994305 | 0.000548515 | 0.9999501 | 0.171387 | 0.9999457 | 0.1873539 |  |  | 401946 | 0.9937554 | 0.9866385 | 0.001299298 | 0.9957385 | 0.004567535 | 0.9957393 | 0.005450564 |  |  | 297060 | 0.9755049 | 0.9670213 | 0.002959326 | 0.9779577 | 0.003825754 | 0.9779564 | 0.008435362 |  |  | 444480 | 0.9867858 | 0.9150489 | 0.006792585 | 0.9800254 | 0.01244718 | 0.980022 | 0.008112895 |  |  | 745260 | 0.9599408 | 0.8678712 | 0.0114164 | 0.9696519 | 0.003020587 | 0.9696508 | 0.01070256
|  |  | 178092 | 1.002234 | 0.9994305 | 0.000548515 | 0.9999501 | 0.171387 | 0.9999457 | 0.1873539 |  |  | 402246 | 0.9937554 | 0.9866385 | 0.001299298 | 0.9957413 | 0.004567229 | 0.9957421 | 0.005450447 |  |  | 297360 | 0.9722679 | 0.9670213 | 0.002959326 | 0.9779889 | 0.00382478 | 0.9779876 | 0.008435264 |  |  | 444780 | 0.9867858 | 0.9150489 | 0.006792585 | 0.980035 | 0.01244683 | 0.9800316 | 0.008112672 |  |  | 745560 | 0.9644167 | 0.8678712 | 0.0114164 | 0.9696733 | 0.003020749 | 0.9696723 | 0.01070156
|  |  | 178392 | 1.002234 | 0.9994305 | 0.000548515 | 0.9999501 | 0.171387 | 0.9999457 | 0.1873539 |  |  | 402546 | 0.9927949 | 0.9866385 | 0.001299298 | 0.9957441 | 0.004566925 | 0.9957449 | 0.00545033 |  |  | 297660 | 0.9755049 | 0.9670213 | 0.002959326 | 0.9780201 | 0.003823806 | 0.9780188 | 0.008435165 |  |  | 445080 | 0.9851043 | 0.9150489 | 0.006792585 | 0.9800447 | 0.01244647 | 0.9800413 | 0.00811245 |  |  | 745860 | 0.9733685 | 0.8678712 | 0.0114164 | 0.9696948 | 0.00302091 | 0.9696937 | 0.01070055
|  |  | 178692 | 1.002234 | 0.9994305 | 0.000548515 | 0.9999501 | 0.171387 | 0.9999457 | 0.1873539 |  |  | 402846 | 0.9947158 | 0.9866385 | 0.001299298 | 0.9957468 | 0.004566622 | 0.9957477 | 0.005450214 |  |  | 297960 | 0.9722679 | 0.9670213 | 0.002959326 | 0.9780512 | 0.003822831 | 0.97805 | 0.008435065 |  |  | 445380 | 0.9867858 | 0.9150489 | 0.006792585 | 0.9800543 | 0.01244612 | 0.9800509 | 0.008112229 |  |  | 746160 | 0.9711305 | 0.8678712 | 0.0114164 | 0.9697163 | 0.003021071 | 0.9697152 | 0.01069954
|  |  | 178992 | 1.001338 | 0.9994305 | 0.000548515 | 0.9999501 | 0.171387 | 0.9999457 | 0.1873539 |  |  | 403146 | 0.9937554 | 0.9866385 | 0.001299298 | 0.9957496 | 0.00456632 | 0.9957505 | 0.005450098 |  |  | 298260 | 0.9722679 | 0.9670213 | 0.002959326 | 0.9780823 | 0.003821855 | 0.9780811 | 0.008434963 |  |  | 445680 | 0.9817413 | 0.9150489 | 0.006792585 | 0.9800638 | 0.01244577 | 0.9800605 | 0.00811201 |  |  | 746460 | 0.9621788 | 0.8678712 | 0.0114164 | 0.9697377 | 0.003021231 | 0.9697366 | 0.01069854
|  |  | 179292 | 1.004026 | 0.9994305 | 0.000548515 | 0.9999501 | 0.171387 | 0.9999457 | 0.1873539 |  |  | 403446 | 0.9927949 | 0.9866385 | 0.001299298 | 0.9957523 | 0.004566019 | 0.9957532 | 0.005449983 |  |  | 298560 | 0.9755049 | 0.9670213 | 0.002959326 | 0.9781134 | 0.003820878 | 0.9781121 | 0.008434859 |  |  | 445980 | 0.9800598 | 0.9150489 | 0.006792585 | 0.9800734 | 0.01244542 | 0.98007 | 0.008111791 |  |  | 746760 | 0.9711305 | 0.8678712 | 0.0114164 | 0.9697591 | 0.003021392 | 0.969758 | 0.01069754
|  |  | 179592 | 1.00313 | 0.9994305 | 0.000548515 | 0.9999501 | 0.171387 | 0.9999457 | 0.1873539 |  |  | 403746 | 0.9947158 | 0.9866385 | 0.001299298 | 0.9957551 | 0.004565719 | 0.995756 | 0.005449868 |  |  | 298860 | 0.9755049 | 0.9670213 | 0.002959326 | 0.9781443 | 0.003819901 | 0.9781431 | 0.008434754 |  |  | 446280 | 0.9834228 | 0.9150489 | 0.006792585 | 0.9800829 | 0.01244508 | 0.9800795 | 0.008111573 |  |  | 747060 | 0.9688926 | 0.8678712 | 0.0114164 | 0.9697804 | 0.003021552 | 0.9697793 | 0.01069653
|  |  | 179892 | 1.001338 | 0.9994305 | 0.000548515 | 0.9999501 | 0.171387 | 0.9999457 | 0.1873539 |  |  | 404046 | 0.9937554 | 0.9866385 | 0.001299298 | 0.9957578 | 0.00456542 | 0.9957587 | 0.005449754 |  |  | 299160 | 0.9744259 | 0.9670213 | 0.002959326 | 0.9781753 | 0.003818923 | 0.978174 | 0.008434648 |  |  | 446580 | 0.9851043 | 0.9150489 | 0.006792585 | 0.9800924 | 0.01244473 | 0.980089 | 0.008111356 |  |  | 747360 | 0.9711305 | 0.8678712 | 0.0114164 | 0.9698018 | 0.003021713 | 0.9698007 | 0.01069553
|  |  | 180192 | 1.00313 | 0.9994305 | 0.000548515 | 0.9999501 | 0.171387 | 0.9999457 | 0.1873539 |  |  | 404346 | 0.9956763 | 0.9866385 | 0.001299298 | 0.9957605 | 0.004565123 | 0.9957614 | 0.00544964 |  |  | 299460 | 0.9744259 | 0.9670213 | 0.002959326 | 0.9782062 | 0.003817943 | 0.9782049 | 0.00843454 |  |  | 446880 | 0.9851043 | 0.9150489 | 0.006792585 | 0.9801019 | 0.01244439 | 0.9800985 | 0.008111141 |  |  | 747660 | 0.9666547 | 0.8678712 | 0.0114164 | 0.9698231 | 0.003021873 | 0.969822 | 0.01069453
|  |  | 180492 | 1.001338 | 0.9994305 | 0.000548515 | 0.9999501 | 0.171387 | 0.9999457 | 0.1873539 |  |  | 404646 | 0.9947158 | 0.9866385 | 0.001299298 | 0.9957633 | 0.004564827 | 0.9957642 | 0.005449527 |  |  | 299760 | 0.976584 | 0.9670213 | 0.002959326 | 0.978237 | 0.003816963 | 0.9782357 | 0.008434431 |  |  | 447180 | 0.9851043 | 0.9150489 | 0.006792585 | 0.9801114 | 0.01244404 | 0.9801079 | 0.008110926 |  |  | 747960 | 0.9711305 | 0.8678712 | 0.0114164 | 0.9698444 | 0.003022033 | 0.9698432 | 0.01069353
|  |  | 180792 | 1.002234 | 0.9994305 | 0.000548515 | 0.9999501 | 0.171387 | 0.9999457 | 0.1873539 |  |  | 404946 | 0.9937554 | 0.9866385 | 0.001299298 | 0.995766 | 0.004564531 | 0.9957669 | 0.005449415 |  |  | 300060 | 0.9755049 | 0.9670213 | 0.002959326 | 0.9782678 | 0.003815983 | 0.9782665 | 0.00843432 |  |  | 447480 | 0.9867858 | 0.9150489 | 0.006792585 | 0.9801208 | 0.0124437 | 0.9801174 | 0.008110712 |  |  | 748260 | 0.9711305 | 0.8678712 | 0.0114164 | 0.9698656 | 0.003022192 | 0.9698645 | 0.01069254
|  |  | 181092 | 1.002234 | 0.9994305 | 0.000548515 | 0.9999501 | 0.171387 | 0.9999457 | 0.1873539 |  |  | 405246 | 0.9937554 | 0.9866385 | 0.001299298 | 0.9957687 | 0.004564237 | 0.9957696 | 0.005449303 |  |  | 300360 | 0.9755049 | 0.9670213 | 0.002959326 | 0.9782985 | 0.003815001 | 0.9782973 | 0.008434208 |  |  | 447780 | 0.9867858 | 0.9150489 | 0.006792585 | 0.9801302 | 0.01244336 | 0.9801268 | 0.0081105 |  |  | 748560 | 0.9666547 | 0.8678712 | 0.0114164 | 0.9698869 | 0.003022352 | 0.9698857 | 0.01069154
|  |  | 181392 | 1.002234 | 0.9994305 | 0.000548515 | 0.9999501 | 0.171387 | 0.9999457 | 0.1873539 |  |  | 405546 | 0.9937554 | 0.9866385 | 0.001299298 | 0.9957714 | 0.004563944 | 0.9957723 | 0.005449192 |  |  | 300660 | 0.976584 | 0.9670213 | 0.002959326 | 0.9783292 | 0.003814019 | 0.978328 | 0.008434095 |  |  | 448080 | 0.9851043 | 0.9150489 | 0.006792585 | 0.9801396 | 0.01244302 | 0.9801361 | 0.008110288 |  |  | 748860 | 0.9733685 | 0.8678712 | 0.0114164 | 0.9699081 | 0.003022511 | 0.969907 | 0.01069055
|  |  | 181692 | 1.002234 | 0.9994305 | 0.000548515 | 0.9999501 | 0.171387 | 0.9999457 | 0.1873539 |  |  | 405846 | 0.9927949 | 0.9866385 | 0.001299298 | 0.9957741 | 0.004563652 | 0.995775 | 0.005449081 |  |  | 300960 | 0.9733469 | 0.9670213 | 0.002959326 | 0.9783598 | 0.003813036 | 0.9783586 | 0.00843398 |  |  | 448380 | 0.9851043 | 0.9150489 | 0.006792585 | 0.9801489 | 0.01244269 | 0.9801455 | 0.008110077 |  |  | 749160 | 0.9644167 | 0.8678712 | 0.0114164 | 0.9699293 | 0.00302267 | 0.9699281 | 0.01068955
|  |  | 181992 | 1.002234 | 0.9994305 | 0.000548515 | 0.9999501 | 0.171387 | 0.9999457 | 0.1873539 |  |  | 406146 | 0.9937554 | 0.9866385 | 0.001299298 | 0.9957768 | 0.004563362 | 0.9957777 | 0.005448971 |  |  | 301260 | 0.9733469 | 0.9670213 | 0.002959326 | 0.9783904 | 0.003812052 | 0.9783892 | 0.008433864 |  |  | 448680 | 0.9851043 | 0.9150489 | 0.006792585 | 0.9801582 | 0.01244235 | 0.9801548 | 0.008109867 |  |  | 749460 | 0.9688926 | 0.8678712 | 0.0114164 | 0.9699505 | 0.003022829 | 0.9699493 | 0.01068856
|  |  | 182292 | 1.001338 | 0.9994305 | 0.000548515 | 0.9999501 | 0.171387 | 0.9999457 | 0.1873539 |  |  | 406446 | 0.9918345 | 0.9866385 | 0.001299298 | 0.9957794 | 0.004563072 | 0.9957804 | 0.005448861 |  |  | 301560 | 0.9722679 | 0.9670213 | 0.002959326 | 0.978421 | 0.003811067 | 0.9784197 | 0.008433747 |  |  | 448980 | 0.9851043 | 0.9150489 | 0.006792585 | 0.9801675 | 0.01244202 | 0.9801641 | 0.008109658 |  |  | 749760 | 0.9621788 | 0.8678712 | 0.0114164 | 0.9699716 | 0.003022988 | 0.9699705 | 0.01068757
|  |  | 182592 | 1.001338 | 0.9994305 | 0.000548515 | 0.9999501 | 0.171387 | 0.9999457 | 0.1873539 |  |  | 406746 | 0.9927949 | 0.9866385 | 0.001299298 | 0.9957821 | 0.004562784 | 0.9957831 | 0.005448752 |  |  | 301860 | 0.9744259 | 0.9670213 | 0.002959326 | 0.9784514 | 0.003810082 | 0.9784502 | 0.008433628 |  |  | 449280 | 0.9851043 | 0.9150489 | 0.006792585 | 0.9801768 | 0.01244169 | 0.9801733 | 0.008109451 |  |  | 750060 | 0.9688926 | 0.8678712 | 0.0114164 | 0.9699928 | 0.003023147 | 0.9699916 | 0.01068658
|  |  | 182892 | 1.002234 | 0.9994305 | 0.000548515 | 0.9999501 | 0.171387 | 0.9999457 | 0.1873539 |  |  | 407046 | 0.9937554 | 0.9866385 | 0.001299298 | 0.9957848 | 0.004562496 | 0.9957857 | 0.005448643 |  |  | 302160 | 0.9755049 | 0.9670213 | 0.002959326 | 0.9784819 | 0.003809096 | 0.9784806 | 0.008433508 |  |  | 449580 | 0.9867858 | 0.9150489 | 0.006792585 | 0.9801861 | 0.01244136 | 0.9801826 | 0.008109244 |  |  | 750360 | 0.9666547 | 0.8678712 | 0.0114164 | 0.9700139 | 0.003023305 | 0.9700127 | 0.01068559
|  |  | 183192 | 1.002234 | 0.9994305 | 0.000548515 | 0.9999501 | 0.171387 | 0.9999457 | 0.1873539 |  |  | 407346 | 0.9937554 | 0.9866385 | 0.001299298 | 0.9957874 | 0.00456221 | 0.9957884 | 0.005448535 |  |  | 302460 | 0.9755049 | 0.9670213 | 0.002959326 | 0.9785123 | 0.003808109 | 0.978511 | 0.008433386 |  |  | 449880 | 0.9867858 | 0.9150489 | 0.006792585 | 0.9801953 | 0.01244103 | 0.9801918 | 0.008109038 |  |  | 750660 | 0.9666547 | 0.8678712 | 0.0114164 | 0.9700349 | 0.003023464 | 0.9700337 | 0.0106846
|  |  | 183492 | 1.002234 | 0.9994305 | 0.000548515 | 0.9999501 | 0.171387 | 0.9999457 | 0.1873539 |  |  | 407646 | 0.9927949 | 0.9866385 | 0.001299298 | 0.9957901 | 0.004561925 | 0.9957911 | 0.005448428 |  |  | 302760 | 0.9744259 | 0.9670213 | 0.002959326 | 0.9785426 | 0.003807122 | 0.9785414 | 0.008433264 |  |  | 450180 | 0.9851043 | 0.9150489 | 0.006792585 | 0.9802045 | 0.0124407 | 0.980201 | 0.008108833 |  |  | 750960 | 0.9733685 | 0.8678712 | 0.0114164 | 0.970056 | 0.003023622 | 0.9700548 | 0.01068362
|  |  | 183792 | 1.002234 | 0.9994305 | 0.000548515 | 0.9999501 | 0.171387 | 0.9999457 | 0.1873539 |  |  | 407946 | 0.9927949 | 0.9866385 | 0.001299298 | 0.9957927 | 0.00456164 | 0.9957937 | 0.005448321 |  |  | 303060 | 0.976584 | 0.9670213 | 0.002959326 | 0.9785729 | 0.003806134 | 0.9785717 | 0.008433139 |  |  | 450480 | 0.9867858 | 0.9150489 | 0.006792585 | 0.9802136 | 0.01244037 | 0.9802102 | 0.008108629 |  |  | 751260 | 0.9711305 | 0.8678712 | 0.0114164 | 0.970077 | 0.00302378 | 0.9700758 | 0.01068263
|  |  | 184092 | 1.002234 | 0.9994305 | 0.000548515 | 0.9999501 | 0.171387 | 0.9999457 | 0.1873539 |  |  | 408246 | 0.9937554 | 0.9866385 | 0.001299298 | 0.9957953 | 0.004561357 | 0.9957964 | 0.005448214 |  |  | 303360 | 0.9755049 | 0.9670213 | 0.002959326 | 0.9786031 | 0.003805145 | 0.9786019 | 0.008433014 |  |  | 450780 | 0.9884672 | 0.9150489 | 0.006792585 | 0.9802228 | 0.01244005 | 0.9802193 | 0.008108426 |  |  | 751560 | 0.9711305 | 0.8678712 | 0.0114164 | 0.970098 | 0.003023938 | 0.9700968 | 0.01068165
|  |  | 184392 | 1.002234 | 0.9994305 | 0.000548515 | 0.9999501 | 0.171387 | 0.9999457 | 0.1873539 |  |  | 408546 | 0.9937554 | 0.9866385 | 0.001299298 | 0.995798 | 0.004561075 | 0.995799 | 0.005448108 |  |  | 303660 | 0.9755049 | 0.9670213 | 0.002959326 | 0.9786333 | 0.003804155 | 0.9786321 | 0.008432887 |  |  | 451080 | 0.9884672 | 0.9150489 | 0.006792585 | 0.9802319 | 0.01243973 | 0.9802284 | 0.008108224 |  |  | 751860 | 0.9666547 | 0.8678712 | 0.0114164 | 0.970119 | 0.003024095 | 0.9701178 | 0.01068066
|  |  | 184692 | 1.00313 | 0.9994305 | 0.000548515 | 0.9999501 | 0.171387 | 0.9999457 | 0.1873539 |  |  | 408846 | 0.9947158 | 0.9866385 | 0.001299298 | 0.9958006 | 0.004560795 | 0.9958016 | 0.005448003 |  |  | 303960 | 0.9755049 | 0.9670213 | 0.002959326 | 0.9786635 | 0.003803165 | 0.9786622 | 0.008432759 |  |  | 451380 | 0.9851043 | 0.9150489 | 0.006792585 | 0.980241 | 0.0124394 | 0.9802375 | 0.008108023 |  |  | 752160 | 0.9688926 | 0.8678712 | 0.0114164 | 0.9701399 | 0.003024253 | 0.9701387 | 0.01067968
|  |  | 184992 | 1.002234 | 0.9994305 | 0.000548515 | 0.9999501 | 0.171387 | 0.9999457 | 0.1873539 |  |  | 409146 | 0.9947158 | 0.9866385 | 0.001299298 | 0.9958032 | 0.004560515 | 0.9958042 | 0.005447898 |  |  | 304260 | 0.9755049 | 0.9670213 | 0.002959326 | 0.9786936 | 0.003802174 | 0.9786923 | 0.00843263 |  |  | 451680 | 0.9851043 | 0.9150489 | 0.006792585 | 0.9802501 | 0.01243908 | 0.9802466 | 0.008107823 |  |  | 752460 | 0.9688926 | 0.8678712 | 0.0114164 | 0.9701609 | 0.00302441 | 0.9701596 | 0.0106787
|  |  | 185292 | 1.00313 | 0.9994305 | 0.000548515 | 0.9999501 | 0.171387 | 0.9999457 | 0.1873539 |  |  | 409446 | 0.9947158 | 0.9866385 | 0.001299298 | 0.9958058 | 0.004560236 | 0.9958069 | 0.005447794 |  |  | 304560 | 0.9755049 | 0.9670213 | 0.002959326 | 0.9787236 | 0.003801182 | 0.9787224 | 0.008432499 |  |  | 451980 | 0.9851043 | 0.9150489 | 0.006792585 | 0.9802591 | 0.01243877 | 0.9802556 | 0.008107623 |  |  | 752760 | 0.9644167 | 0.8678712 | 0.0114164 | 0.9701818 | 0.003024567 | 0.9701805 | 0.01067772
|  |  | 185592 | 1.00313 | 0.9994305 | 0.000548515 | 0.9999501 | 0.171387 | 0.9999457 | 0.1873539 |  |  | 409746 | 0.9947158 | 0.9866385 | 0.001299298 | 0.9958084 | 0.004559958 | 0.9958095 | 0.00544769 |  |  | 304860 | 0.976584 | 0.9670213 | 0.002959326 | 0.9787536 | 0.00380019 | 0.9787524 | 0.008432367 |  |  | 452280 | 0.9834228 | 0.9150489 | 0.006792585 | 0.9802681 | 0.01243845 | 0.9802646 | 0.008107425 |  |  | 753060 | 0.9756064 | 0.8678712 | 0.0114164 | 0.9702027 | 0.003024724 | 0.9702014 | 0.01067675
|  |  | 185892 | 1.002234 | 0.9994305 | 0.000548515 | 0.9999501 | 0.171387 | 0.9999457 | 0.1873539 |  |  | 410046 | 0.9937554 | 0.9866385 | 0.001299298 | 0.995811 | 0.004559682 | 0.9958121 | 0.005447586 |  |  | 305160 | 0.976584 | 0.9670213 | 0.002959326 | 0.9787836 | 0.003799197 | 0.9787823 | 0.008432234 |  |  | 452580 | 0.9851043 | 0.9150489 | 0.006792585 | 0.9802771 | 0.01243813 | 0.9802736 | 0.008107228 |  |  | 753360 | 0.9666547 | 0.8678712 | 0.0114164 | 0.9702235 | 0.003024881 | 0.9702223 | 0.01067577
|  |  | 186192 | 1.002234 | 0.9994305 | 0.000548515 | 0.9999501 | 0.171387 | 0.9999457 | 0.1873539 |  |  | 410346 | 0.9947158 | 0.9866385 | 0.001299298 | 0.9958136 | 0.004559406 | 0.9958147 | 0.005447484 |  |  | 305460 | 0.976584 | 0.9670213 | 0.002959326 | 0.9788135 | 0.003798204 | 0.9788122 | 0.0084321 |  |  | 452880 | 0.9884672 | 0.9150489 | 0.006792585 | 0.9802861 | 0.01243782 | 0.9802826 | 0.008107031 |  |  | 753660 | 0.9644167 | 0.8678712 | 0.0114164 | 0.9702444 | 0.003025037 | 0.9702431 | 0.01067479
|  |  | 186492 | 1.001338 | 0.9994305 | 0.000548515 | 0.9999501 | 0.171387 | 0.9999457 | 0.1873539 |  |  | 410646 | 0.9927949 | 0.9866385 | 0.001299298 | 0.9958162 | 0.004559132 | 0.9958172 | 0.005447381 |  |  | 305760 | 0.9744259 | 0.9670213 | 0.002959326 | 0.9788433 | 0.003797209 | 0.9788421 | 0.008431964 |  |  | 453180 | 0.9851043 | 0.9150489 | 0.006792585 | 0.9802951 | 0.01243751 | 0.9802915 | 0.008106836 |  |  | 753960 | 0.9666547 | 0.8678712 | 0.0114164 | 0.9702652 | 0.003025194 | 0.9702639 | 0.01067382
|  |  | 186792 | 1.00313 | 0.9994305 | 0.000548515 | 0.9999501 | 0.171387 | 0.9999457 | 0.1873539 |  |  | 410946 | 0.9937554 | 0.9866385 | 0.001299298 | 0.9958187 | 0.004558858 | 0.9958198 | 0.00544728 |  |  | 306060 | 0.9755049 | 0.9670213 | 0.002959326 | 0.9788731 | 0.003796214 | 0.9788719 | 0.008431827 |  |  | 453480 | 0.9867858 | 0.9150489 | 0.006792585 | 0.980304 | 0.01243719 | 0.9803004 | 0.008106641 |  |  | 754260 | 0.9711305 | 0.8678712 | 0.0114164 | 0.970286 | 0.00302535 | 0.9702847 | 0.01067285
|  |  | 187092 | 1.001338 | 0.9994305 | 0.000548515 | 0.9999501 | 0.171387 | 0.9999457 | 0.1873539 |  |  | 411246 | 0.9918345 | 0.9866385 | 0.001299298 | 0.9958213 | 0.004558586 | 0.9958224 | 0.005447178 |  |  | 306360 | 0.9744259 | 0.9670213 | 0.002959326 | 0.9789029 | 0.003795219 | 0.9789017 | 0.008431689 |  |  | 453780 | 0.9867858 | 0.9150489 | 0.006792585 | 0.9803129 | 0.01243688 | 0.9803093 | 0.008106448 |  |  | 754560 | 0.9688926 | 0.8678712 | 0.0114164 | 0.9703067 | 0.003025506 | 0.9703054 | 0.01067187
|  |  | 187392 | 1.002234 | 0.9994305 | 0.000548515 | 0.9999501 | 0.171387 | 0.9999457 | 0.1873539 |  |  | 411546 | 0.9918345 | 0.9866385 | 0.001299298 | 0.9958239 | 0.004558315 | 0.995825 | 0.005447078 |  |  | 306660 | 0.976584 | 0.9670213 | 0.002959326 | 0.9789326 | 0.003794223 | 0.9789314 | 0.00843155 |  |  | 454080 | 0.9867858 | 0.9150489 | 0.006792585 | 0.9803218 | 0.01243657 | 0.9803182 | 0.008106255 |  |  | 754860 | 0.9666547 | 0.8678712 | 0.0114164 | 0.9703275 | 0.003025662 | 0.9703262 | 0.0106709
|  |  | 187692 | 1.002234 | 0.9994305 | 0.000548515 | 0.9999501 | 0.171387 | 0.9999457 | 0.1873539 |  |  | 411846 | 0.9927949 | 0.9866385 | 0.001299298 | 0.9958264 | 0.004558044 | 0.9958275 | 0.005446977 |  |  | 306960 | 0.977663 | 0.9670213 | 0.002959326 | 0.9789623 | 0.003793226 | 0.978961 | 0.008431409 |  |  | 454380 | 0.9867858 | 0.9150489 | 0.006792585 | 0.9803306 | 0.01243627 | 0.9803271 | 0.008106063 |  |  | 755160 | 0.9688926 | 0.8678712 | 0.0114164 | 0.9703482 | 0.003025818 | 0.9703469 | 0.01066993
|  |  | 187992 | 1.002234 | 0.9994305 | 0.000548515 | 0.9999501 | 0.171387 | 0.9999457 | 0.1873539 |  |  | 412146 | 0.9937554 | 0.9866385 | 0.001299298 | 0.995829 | 0.004557775 | 0.9958301 | 0.005446878 |  |  | 307260 | 0.976584 | 0.9670213 | 0.002959326 | 0.9789919 | 0.003792229 | 0.9789906 | 0.008431268 |  |  | 454680 | 0.9867858 | 0.9150489 | 0.006792585 | 0.9803394 | 0.01243596 | 0.9803359 | 0.008105872 |  |  | 755460 | 0.9644167 | 0.8678712 | 0.0114164 | 0.9703689 | 0.003025973 | 0.9703676 | 0.01066896
|  |  | 188292 | 1.002234 | 0.9994305 | 0.000548515 | 0.9999501 | 0.171387 | 0.9999457 | 0.1873539 |  |  | 412446 | 0.9937554 | 0.9866385 | 0.001299298 | 0.9958315 | 0.004557507 | 0.9958326 | 0.005446778 |  |  | 307560 | 0.9744259 | 0.9670213 | 0.002959326 | 0.9790214 | 0.003791231 | 0.9790202 | 0.008431125 |  |  | 454980 | 0.9867858 | 0.9150489 | 0.006792585 | 0.9803482 | 0.01243566 | 0.9803447 | 0.008105682 |  |  | 755760 | 0.9666547 | 0.8678712 | 0.0114164 | 0.9703895 | 0.003026129 | 0.9703882 | 0.010668
|  |  | 188592 | 1.001338 | 0.9994305 | 0.000548515 | 0.9999501 | 0.171387 | 0.9999457 | 0.1873539 |  |  | 412746 | 0.9937554 | 0.9866385 | 0.001299298 | 0.995834 | 0.00455724 | 0.9958352 | 0.00544668 |  |  | 307860 | 0.976584 | 0.9670213 | 0.002959326 | 0.979051 | 0.003790232 | 0.9790497 | 0.00843098 |  |  | 455280 | 0.9867858 | 0.9150489 | 0.006792585 | 0.980357 | 0.01243535 | 0.9803534 | 0.008105493 |  |  | 756060 | 0.9688926 | 0.8678712 | 0.0114164 | 0.9704102 | 0.003026284 | 0.9704089 | 0.01066703
|  |  | 188892 | 1.002234 | 0.9994305 | 0.000548515 | 0.9999501 | 0.171387 | 0.9999457 | 0.1873539 |  |  | 413046 | 0.9947158 | 0.9866385 | 0.001299298 | 0.9958365 | 0.004556974 | 0.9958377 | 0.005446582 |  |  | 308160 | 0.9733469 | 0.9670213 | 0.002959326 | 0.9790804 | 0.003789233 | 0.9790792 | 0.008430835 |  |  | 455580 | 0.9867858 | 0.9150489 | 0.006792585 | 0.9803658 | 0.01243505 | 0.9803622 | 0.008105305 |  |  | 756360 | 0.9733685 | 0.8678712 | 0.0114164 | 0.9704308 | 0.003026439 | 0.9704295 | 0.01066607
|  |  | 189192 | 1.002234 | 0.9994305 | 0.000548515 | 0.9999501 | 0.171387 | 0.9999457 | 0.1873539 |  |  | 413346 | 0.9937554 | 0.9866385 | 0.001299298 | 0.9958391 | 0.004556709 | 0.9958402 | 0.005446484 |  |  | 308460 | 0.976584 | 0.9670213 | 0.002959326 | 0.9791098 | 0.003788233 | 0.9791086 | 0.008430688 |  |  | 455880 | 0.9851043 | 0.9150489 | 0.006792585 | 0.9803745 | 0.01243475 | 0.9803709 | 0.008105117 |  |  | 756660 | 0.9666547 | 0.8678712 | 0.0114164 | 0.9704514 | 0.003026594 | 0.9704501 | 0.0106651
|  |  | 189492 | 1.002234 | 0.9994305 | 0.000548515 | 0.9999501 | 0.171387 | 0.9999457 | 0.1873539 |  |  | 413646 | 0.9947158 | 0.9866385 | 0.001299298 | 0.9958416 | 0.004556445 | 0.9958427 | 0.005446387 |  |  | 308760 | 0.976584 | 0.9670213 | 0.002959326 | 0.9791392 | 0.003787233 | 0.979138 | 0.008430541 |  |  | 456180 | 0.9867858 | 0.9150489 | 0.006792585 | 0.9803832 | 0.01243445 | 0.9803796 | 0.008104931 |  |  | 756960 | 0.9621788 | 0.8678712 | 0.0114164 | 0.970472 | 0.003026749 | 0.9704706 | 0.01066414
|  |  | 189792 | 1.00313 | 0.9994305 | 0.000548515 | 0.9999501 | 0.171387 | 0.9999457 | 0.1873539 |  |  | 413946 | 0.9947158 | 0.9866385 | 0.001299298 | 0.9958441 | 0.004556182 | 0.9958453 | 0.00544629 |  |  | 309060 | 0.9744259 | 0.9670213 | 0.002959326 | 0.9791685 | 0.003786232 | 0.9791673 | 0.008430392 |  |  | 456480 | 0.9867858 | 0.9150489 | 0.006792585 | 0.9803919 | 0.01243415 | 0.9803883 | 0.008104745 |  |  | 757260 | 0.9621788 | 0.8678712 | 0.0114164 | 0.9704925 | 0.003026903 | 0.9704912 | 0.01066318
|  |  | 190092 | 1.001338 | 0.9994305 | 0.000548515 | 0.9999501 | 0.171387 | 0.9999457 | 0.1873539 |  |  | 414246 | 0.9937554 | 0.9866385 | 0.001299298 | 0.9958466 | 0.00455592 | 0.9958478 | 0.005446194 |  |  | 309360 | 0.9755049 | 0.9670213 | 0.002959326 | 0.9791978 | 0.003785231 | 0.9791966 | 0.008430241 |  |  | 456780 | 0.9884672 | 0.9150489 | 0.006792585 | 0.9804006 | 0.01243386 | 0.980397 | 0.008104561 |  |  | 757560 | 0.9666547 | 0.8678712 | 0.0114164 | 0.9705131 | 0.003027058 | 0.9705117 | 0.01066222
|  |  | 190392 | 1.00313 | 0.9994305 | 0.000548515 | 0.9999501 | 0.171387 | 0.9999457 | 0.1873539 |  |  | 414546 | 0.9937554 | 0.9866385 | 0.001299298 | 0.9958491 | 0.004555659 | 0.9958503 | 0.005446098 |  |  | 309660 | 0.976584 | 0.9670213 | 0.002959326 | 0.9792271 | 0.003784229 | 0.9792258 | 0.00843009 |  |  | 457080 | 0.9834228 | 0.9150489 | 0.006792585 | 0.9804092 | 0.01243356 | 0.9804056 | 0.008104377 |  |  | 757860 | 0.9688926 | 0.8678712 | 0.0114164 | 0.9705336 | 0.003027212 | 0.9705322 | 0.01066126
|  |  | 190692 | 1.004026 | 0.9994305 | 0.000548515 | 0.9999501 | 0.171387 | 0.9999457 | 0.1873539 |  |  | 414846 | 0.9937554 | 0.9866385 | 0.001299298 | 0.9958516 | 0.004555399 | 0.9958528 | 0.005446003 |  |  | 309960 | 0.9744259 | 0.9670213 | 0.002959326 | 0.9792562 | 0.003783226 | 0.979255 | 0.008429938 |  |  | 457380 | 0.9884672 | 0.9150489 | 0.006792585 | 0.9804178 | 0.01243327 | 0.9804142 | 0.008104194 |  |  | 758160 | 0.9644167 | 0.8678712 | 0.0114164 | 0.9705541 | 0.003027366 | 0.9705527 | 0.0106603
|  |  | 190992 | 1.00313 | 0.9994305 | 0.000548515 | 0.9999501 | 0.171387 | 0.9999457 | 0.1873539 |  |  | 415146 | 0.9937554 | 0.9866385 | 0.001299298 | 0.995854 | 0.00455514 | 0.9958552 | 0.005445908 |  |  | 310260 | 0.9755049 | 0.9670213 | 0.002959326 | 0.9792854 | 0.003782223 | 0.9792842 | 0.008429784 |  |  | 457680 | 0.9884672 | 0.9150489 | 0.006792585 | 0.9804264 | 0.01243298 | 0.9804228 | 0.008104012 |  |  | 758460 | 0.9599408 | 0.8678712 | 0.0114164 | 0.9705745 | 0.00302752 | 0.9705731 | 0.01065935
|  |  | 191292 | 1.002234 | 0.9994305 | 0.000548515 | 0.9999501 | 0.171387 | 0.9999457 | 0.1873539 |  |  | 415446 | 0.9937554 | 0.9866385 | 0.001299298 | 0.9958565 | 0.004554882 | 0.9958577 | 0.005445814 |  |  | 310560 | 0.9755049 | 0.9670213 | 0.002959326 | 0.9793145 | 0.00378122 | 0.9793132 | 0.00842963 |  |  | 457980 | 0.9867858 | 0.9150489 | 0.006792585 | 0.980435 | 0.01243269 | 0.9804313 | 0.008103831 |  |  | 758760 | 0.9666547 | 0.8678712 | 0.0114164 | 0.9705949 | 0.003027674 | 0.9705935 | 0.01065839
|  |  | 191592 | 1.001338 | 0.9994305 | 0.000548515 | 0.9999501 | 0.171387 | 0.9999457 | 0.1873539 |  |  | 415746 | 0.9937554 | 0.9866385 | 0.001299298 | 0.995859 | 0.004554625 | 0.9958602 | 0.00544572 |  |  | 310860 | 0.976584 | 0.9670213 | 0.002959326 | 0.9793435 | 0.003780216 | 0.9793423 | 0.008429474 |  |  | 458280 | 0.9901487 | 0.9150489 | 0.006792585 | 0.9804435 | 0.0124324 | 0.9804399 | 0.00810365 |  |  | 759060 | 0.9644167 | 0.8678712 | 0.0114164 | 0.9706154 | 0.003027827 | 0.9706139 | 0.01065744
|  |  | 191892 | 1.002234 | 0.9994305 | 0.000548515 | 0.9999501 | 0.171387 | 0.9999457 | 0.1873539 |  |  | 416046 | 0.9937554 | 0.9866385 | 0.001299298 | 0.9958614 | 0.004554369 | 0.9958627 | 0.005445627 |  |  | 311160 | 0.976584 | 0.9670213 | 0.002959326 | 0.9793725 | 0.003779211 | 0.9793713 | 0.008429317 |  |  | 458580 | 0.9884672 | 0.9150489 | 0.006792585 | 0.980452 | 0.01243211 | 0.9804484 | 0.008103471 |  |  | 759360 | 0.9644167 | 0.8678712 | 0.0114164 | 0.9706357 | 0.003027981 | 0.9706343 | 0.01065648
|  |  | 192192 | 1.002234 | 0.9994305 | 0.000548515 | 0.9999501 | 0.171387 | 0.9999457 | 0.1873539 |  |  | 416346 | 0.9927949 | 0.9866385 | 0.001299298 | 0.9958639 | 0.004554114 | 0.9958651 | 0.005445534 |  |  | 311460 | 0.976584 | 0.9670213 | 0.002959326 | 0.9794015 | 0.003778206 | 0.9794002 | 0.008429159 |  |  | 458880 | 0.9867858 | 0.9150489 | 0.006792585 | 0.9804605 | 0.01243182 | 0.9804569 | 0.008103292 |  |  | 759660 | 0.9666547 | 0.8678712 | 0.0114164 | 0.9706561 | 0.003028134 | 0.9706547 | 0.01065553
|  |  | 192492 | 1.002234 | 0.9994305 | 0.000548515 | 0.9999501 | 0.171387 | 0.9999457 | 0.1873539 |  |  | 416646 | 0.9927949 | 0.9866385 | 0.001299298 | 0.9958663 | 0.00455386 | 0.9958676 | 0.005445442 |  |  | 311760 | 0.976584 | 0.9670213 | 0.002959326 | 0.9794304 | 0.0037772 | 0.9794291 | 0.008429 |  |  | 459180 | 0.9867858 | 0.9150489 | 0.006792585 | 0.980469 | 0.01243154 | 0.9804653 | 0.008103115 |  |  | 759960 | 0.9688926 | 0.8678712 | 0.0114164 | 0.9706765 | 0.003028287 | 0.970675 | 0.01065458
|  |  | 192792 | 1.002234 | 0.9994305 | 0.000548515 | 0.9999501 | 0.171387 | 0.9999457 | 0.1873539 |  |  | 416946 | 0.9937554 | 0.9866385 | 0.001299298 | 0.9958688 | 0.004553607 | 0.99587 | 0.00544535 |  |  | 312060 | 0.977663 | 0.9670213 | 0.002959326 | 0.9794592 | 0.003776194 | 0.979458 | 0.008428839 |  |  | 459480 | 0.9834228 | 0.9150489 | 0.006792585 | 0.9804774 | 0.01243125 | 0.9804738 | 0.008102938 |  |  | 760260 | 0.9688926 | 0.8678712 | 0.0114164 | 0.9706968 | 0.00302844 | 0.9706953 | 0.01065363
|  |  | 193092 | 1.001338 | 0.9994305 | 0.000548515 | 0.9999501 | 0.171387 | 0.9999457 | 0.1873539 |  |  | 417246 | 0.9937554 | 0.9866385 | 0.001299298 | 0.9958712 | 0.004553355 | 0.9958725 | 0.005445258 |  |  | 312360 | 0.976584 | 0.9670213 | 0.002959326 | 0.979488 | 0.003775188 | 0.9794868 | 0.008428678 |  |  | 459780 | 0.9851043 | 0.9150489 | 0.006792585 | 0.9804859 | 0.01243097 | 0.9804822 | 0.008102762 |  |  | 760560 | 0.9666547 | 0.8678712 | 0.0114164 | 0.9707171 | 0.003028593 | 0.9707156 | 0.01065268
|  |  | 193392 | 1.002234 | 0.9994305 | 0.000548515 | 0.9999501 | 0.171387 | 0.9999457 | 0.1873539 |  |  | 417546 | 0.9937554 | 0.9866385 | 0.001299298 | 0.9958736 | 0.004553104 | 0.9958749 | 0.005445168 |  |  | 312660 | 0.9755049 | 0.9670213 | 0.002959326 | 0.9795168 | 0.003774181 | 0.9795156 | 0.008428515 |  |  | 460080 | 0.9867858 | 0.9150489 | 0.006792585 | 0.9804943 | 0.01243069 | 0.9804906 | 0.008102586 |  |  | 760860 | 0.9666547 | 0.8678712 | 0.0114164 | 0.9707373 | 0.003028745 | 0.9707359 | 0.01065174
|  |  | 193692 | 1.001338 | 0.9994305 | 0.000548515 | 0.9999501 | 0.171387 | 0.9999457 | 0.1873539 |  |  | 417846 | 0.9937554 | 0.9866385 | 0.001299298 | 0.995876 | 0.004552854 | 0.9958773 | 0.005445077 |  |  | 312960 | 0.9744259 | 0.9670213 | 0.002959326 | 0.9795455 | 0.003773173 | 0.9795443 | 0.008428352 |  |  | 460380 | 0.9867858 | 0.9150489 | 0.006792585 | 0.9805027 | 0.01243041 | 0.980499 | 0.008102412 |  |  | 761160 | 0.9666547 | 0.8678712 | 0.0114164 | 0.9707576 | 0.003028898 | 0.9707561 | 0.01065079
|  |  | 193992 | 1.002234 | 0.9994305 | 0.000548515 | 0.9999501 | 0.171387 | 0.9999457 | 0.1873539 |  |  | 418146 | 0.9947158 | 0.9866385 | 0.001299298 | 0.9958785 | 0.004552605 | 0.9958797 | 0.005444987 |  |  | 313260 | 0.9755049 | 0.9670213 | 0.002959326 | 0.9795742 | 0.003772165 | 0.979573 | 0.008428187 |  |  | 460680 | 0.9884672 | 0.9150489 | 0.006792585 | 0.980511 | 0.01243013 | 0.9805073 | 0.008102239 |  |  | 761460 | 0.9688926 | 0.8678712 | 0.0114164 | 0.9707778 | 0.00302905 | 0.9707763 | 0.01064984
|  |  | 194292 | 1.002234 | 0.9994305 | 0.000548515 | 0.9999501 | 0.171387 | 0.9999457 | 0.1873539 |  |  | 418446 | 0.9937554 | 0.9866385 | 0.001299298 | 0.9958809 | 0.004552357 | 0.9958822 | 0.005444898 |  |  | 313560 | 0.9755049 | 0.9670213 | 0.002959326 | 0.9796028 | 0.003771157 | 0.9796016 | 0.008428022 |  |  | 460980 | 0.9884672 | 0.9150489 | 0.006792585 | 0.9805193 | 0.01242985 | 0.9805157 | 0.008102066 |  |  | 761760 | 0.9666547 | 0.8678712 | 0.0114164 | 0.970798 | 0.003029202 | 0.9707965 | 0.0106489
|  |  | 194592 | 1.002234 | 0.9994305 | 0.000548515 | 0.9999501 | 0.171387 | 0.9999457 | 0.1873539 |  |  | 418746 | 0.9937554 | 0.9866385 | 0.001299298 | 0.9958833 | 0.00455211 | 0.9958846 | 0.005444809 |  |  | 313860 | 0.976584 | 0.9670213 | 0.002959326 | 0.9796314 | 0.003770148 | 0.9796302 | 0.008427855 |  |  | 461280 | 0.9884672 | 0.9150489 | 0.006792585 | 0.9805277 | 0.01242957 | 0.980524 | 0.008101894 |  |  | 762060 | 0.9666547 | 0.8678712 | 0.0114164 | 0.9708182 | 0.003029354 | 0.9708167 | 0.01064796
|  |  | 194892 | 1.001338 | 0.9994305 | 0.000548515 | 0.9999501 | 0.171387 | 0.9999457 | 0.1873539 |  |  | 419046 | 0.9937554 | 0.9866385 | 0.001299298 | 0.9958857 | 0.004551864 | 0.995887 | 0.00544472 |  |  | 314160 | 0.9755049 | 0.9670213 | 0.002959326 | 0.9796599 | 0.003769138 | 0.9796587 | 0.008427687 |  |  | 461580 | 0.9867858 | 0.9150489 | 0.006792585 | 0.9805359 | 0.0124293 | 0.9805322 | 0.008101723 |  |  | 762360 | 0.9666547 | 0.8678712 | 0.0114164 | 0.9708383 | 0.003029506 | 0.9708369 | 0.01064702
|  |  | 195192 | 1.002234 | 0.9994305 | 0.000548515 | 0.9999501 | 0.171387 | 0.9999457 | 0.1873539 |  |  | 419346 | 0.9947158 | 0.9866385 | 0.001299298 | 0.995888 | 0.004551619 | 0.9958894 | 0.005444632 |  |  | 314460 | 0.9755049 | 0.9670213 | 0.002959326 | 0.9796884 | 0.003768129 | 0.9796872 | 0.008427518 |  |  | 461880 | 0.9867858 | 0.9150489 | 0.006792585 | 0.9805442 | 0.01242903 | 0.9805405 | 0.008101553 |  |  | 762660 | 0.9666547 | 0.8678712 | 0.0114164 | 0.9708585 | 0.003029657 | 0.970857 | 0.01064608
|  |  | 195492 | 1.001338 | 0.9994305 | 0.000548515 | 0.9999501 | 0.171387 | 0.9999457 | 0.1873539 |  |  | 419646 | 0.9937554 | 0.9866385 | 0.001299298 | 0.9958904 | 0.004551375 | 0.9958918 | 0.005444545 |  |  | 314760 | 0.9744259 | 0.9670213 | 0.002959326 | 0.9797168 | 0.003767118 | 0.9797156 | 0.008427348 |  |  | 462180 | 0.9901487 | 0.9150489 | 0.006792585 | 0.9805525 | 0.01242875 | 0.9805487 | 0.008101383 |  |  | 762960 | 0.9644167 | 0.8678712 | 0.0114164 | 0.9708786 | 0.003029809 | 0.9708771 | 0.01064514
|  |  | 195792 | 1.00313 | 0.9994305 | 0.000548515 | 0.9999501 | 0.171387 | 0.9999457 | 0.1873539 |  |  | 419946 | 0.9937554 | 0.9866385 | 0.001299298 | 0.9958928 | 0.004551132 | 0.9958941 | 0.005444457 |  |  | 315060 | 0.9755049 | 0.9670213 | 0.002959326 | 0.9797452 | 0.003766108 | 0.979744 | 0.008427177 |  |  | 462480 | 0.9884672 | 0.9150489 | 0.006792585 | 0.9805607 | 0.01242848 | 0.980557 | 0.008101215 |  |  | 763260 | 0.9666547 | 0.8678712 | 0.0114164 | 0.9708987 | 0.00302996 | 0.9708972 | 0.0106442
|  |  | 196092 | 1.00313 | 0.9994305 | 0.000548515 | 0.9999501 | 0.171387 | 0.9999457 | 0.1873539 |  |  | 420246 | 0.9937554 | 0.9866385 | 0.001299298 | 0.9958952 | 0.00455089 | 0.9958965 | 0.005444371 |  |  | 315360 | 0.977663 | 0.9670213 | 0.002959326 | 0.9797736 | 0.003765097 | 0.9797724 | 0.008427006 |  |  | 462780 | 0.9867858 | 0.9150489 | 0.006792585 | 0.9805689 | 0.01242821 | 0.9805652 | 0.008101047 |  |  | 763560 | 0.9666547 | 0.8678712 | 0.0114164 | 0.9709187 | 0.003030111 | 0.9709172 | 0.01064326
|  |  | 196392 | 1.002234 | 0.9994305 | 0.000548515 | 0.9999501 | 0.171387 | 0.9999457 | 0.1873539 |  |  | 420546 | 0.9937554 | 0.9866385 | 0.001299298 | 0.9958975 | 0.004550648 | 0.9958989 | 0.005444285 |  |  | 315660 | 0.976584 | 0.9670213 | 0.002959326 | 0.9798019 | 0.003764085 | 0.9798007 | 0.008426833 |  |  | 463080 | 0.9884672 | 0.9150489 | 0.006792585 | 0.9805771 | 0.01242794 | 0.9805733 | 0.00810088 |  |  | 763860 | 0.9666547 | 0.8678712 | 0.0114164 | 0.9709388 | 0.003030262 | 0.9709373 | 0.01064233
|  |  | 196692 | 1.001338 | 0.9994305 | 0.000548515 | 0.9999501 | 0.171387 | 0.9999457 | 0.1873539 |  |  | 420846 | 0.9927949 | 0.9866385 | 0.001299298 | 0.9958999 | 0.004550408 | 0.9959012 | 0.005444199 |  |  | 315960 | 0.9755049 | 0.9670213 | 0.002959326 | 0.9798301 | 0.003763073 | 0.9798289 | 0.008426659 |  |  | 463380 | 0.9901487 | 0.9150489 | 0.006792585 | 0.9805852 | 0.01242768 | 0.9805815 | 0.008100714 |  |  | 764160 | 0.9666547 | 0.8678712 | 0.0114164 | 0.9709588 | 0.003030413 | 0.9709573 | 0.01064139
|  |  | 196992 | 1.001338 | 0.9994305 | 0.000548515 | 0.9999501 | 0.171387 | 0.9999457 | 0.1873539 |  |  | 421146 | 0.9947158 | 0.9866385 | 0.001299298 | 0.9959022 | 0.004550169 | 0.9959036 | 0.005444114 |  |  | 316260 | 0.977663 | 0.9670213 | 0.002959326 | 0.9798583 | 0.003762061 | 0.9798571 | 0.008426484 |  |  | 463680 | 0.9884672 | 0.9150489 | 0.006792585 | 0.9805933 | 0.01242741 | 0.9805896 | 0.008100549 |  |  | 764460 | 0.9644167 | 0.8678712 | 0.0114164 | 0.9709788 | 0.003030563 | 0.9709772 | 0.01064046
|  |  | 197292 | 1.00313 | 0.9994305 | 0.000548515 | 0.9999501 | 0.171387 | 0.9999457 | 0.1873539 |  |  | 421446 | 0.9937554 | 0.9866385 | 0.001299298 | 0.9959046 | 0.00454993 | 0.995906 | 0.005444029 |  |  | 316560 | 0.9744259 | 0.9670213 | 0.002959326 | 0.9798865 | 0.003761048 | 0.9798853 | 0.008426308 |  |  | 463980 | 0.9834228 | 0.9150489 | 0.006792585 | 0.9806014 | 0.01242714 | 0.9805977 | 0.008100384 |  |  | 764760 | 0.9711305 | 0.8678712 | 0.0114164 | 0.9709988 | 0.003030714 | 0.9709972 | 0.01063953
|  |  | 197592 | 1.001338 | 0.9994305 | 0.000548515 | 0.9999501 | 0.171387 | 0.9999457 | 0.1873539 |  |  | 421746 | 0.9937554 | 0.9866385 | 0.001299298 | 0.9959069 | 0.004549693 | 0.9959083 | 0.005443944 |  |  | 316860 | 0.9755049 | 0.9670213 | 0.002959326 | 0.9799146 | 0.003760035 | 0.9799134 | 0.008426131 |  |  | 464280 | 0.9867858 | 0.9150489 | 0.006792585 | 0.9806095 | 0.01242688 | 0.9806058 | 0.00810022 |  |  | 765060 | 0.9666547 | 0.8678712 | 0.0114164 | 0.9710187 | 0.003030864 | 0.9710172 | 0.0106386
|  |  | 197892 | 1.001338 | 0.9994305 | 0.000548515 | 0.9999501 | 0.171387 | 0.9999457 | 0.1873539 |  |  | 422046 | 0.9947158 | 0.9866385 | 0.001299298 | 0.9959092 | 0.004549456 | 0.9959106 | 0.00544386 |  |  | 317160 | 0.976584 | 0.9670213 | 0.002959326 | 0.9799427 | 0.003759022 | 0.9799415 | 0.008425953 |  |  | 464580 | 0.9851043 | 0.9150489 | 0.006792585 | 0.9806176 | 0.01242662 | 0.9806138 | 0.008100057 |  |  | 765360 | 0.9666547 | 0.8678712 | 0.0114164 | 0.9710386 | 0.003031014 | 0.9710371 | 0.01063767
|  |  | 198192 | 1.00313 | 0.9994305 | 0.000548515 | 0.9999501 | 0.171387 | 0.9999457 | 0.1873539 |  |  | 422346 | 0.9927949 | 0.9866385 | 0.001299298 | 0.9959116 | 0.004549221 | 0.995913 | 0.005443777 |  |  | 317460 | 0.976584 | 0.9670213 | 0.002959326 | 0.9799707 | 0.003758008 | 0.9799695 | 0.008425774 |  |  | 464880 | 0.9884672 | 0.9150489 | 0.006792585 | 0.9806256 | 0.01242636 | 0.9806219 | 0.008099895 |  |  | 765660 | 0.9711305 | 0.8678712 | 0.0114164 | 0.9710585 | 0.003031164 | 0.971057 | 0.01063674
|  |  | 198492 | 1.002234 | 0.9994305 | 0.000548515 | 0.9999501 | 0.171387 | 0.9999457 | 0.1873539 |  |  | 422646 | 0.9937554 | 0.9866385 | 0.001299298 | 0.9959139 | 0.004548986 | 0.9959153 | 0.005443694 |  |  | 317760 | 0.976584 | 0.9670213 | 0.002959326 | 0.9799987 | 0.003756994 | 0.9799975 | 0.008425594 |  |  | 465180 | 0.9867858 | 0.9150489 | 0.006792585 | 0.9806337 | 0.0124261 | 0.9806299 | 0.008099734 |  |  | 765960 | 0.9711305 | 0.8678712 | 0.0114164 | 0.9710784 | 0.003031314 | 0.9710768 | 0.01063581
|  |  | 198792 | 1.002234 | 0.9994305 | 0.000548515 | 0.9999501 | 0.171387 | 0.9999457 | 0.1873539 |  |  | 422946 | 0.9937554 | 0.9866385 | 0.001299298 | 0.9959162 | 0.004548752 | 0.9959176 | 0.005443611 |  |  | 318060 | 0.976584 | 0.9670213 | 0.002959326 | 0.9800266 | 0.003755979 | 0.9800254 | 0.008425413 |  |  | 465480 | 0.9901487 | 0.9150489 | 0.006792585 | 0.9806417 | 0.01242584 | 0.9806379 | 0.008099573 |  |  | 766260 | 0.9688926 | 0.8678712 | 0.0114164 | 0.9710983 | 0.003031463 | 0.9710967 | 0.01063489
|  |  | 199092 | 1.00313 | 0.9994305 | 0.000548515 | 0.9999501 | 0.171387 | 0.9999457 | 0.1873539 |  |  | 423246 | 0.9947158 | 0.9866385 | 0.001299298 | 0.9959185 | 0.004548519 | 0.9959199 | 0.005443529 |  |  | 318360 | 0.976584 | 0.9670213 | 0.002959326 | 0.9800545 | 0.003754964 | 0.9800533 | 0.008425231 |  |  | 465780 | 0.9867858 | 0.9150489 | 0.006792585 | 0.9806496 | 0.01242558 | 0.9806459 | 0.008099413 |  |  | 766560 | 0.9644167 | 0.8678712 | 0.0114164 | 0.9711181 | 0.003031613 | 0.9711165 | 0.01063396
|  |  | 199392 | 1.002234 | 0.9994305 | 0.000548515 | 0.9999501 | 0.171387 | 0.9999457 | 0.1873539 |  |  | 423546 | 0.9947158 | 0.9866385 | 0.001299298 | 0.9959208 | 0.004548287 | 0.9959222 | 0.005443447 |  |  | 318660 | 0.9755049 | 0.9670213 | 0.002959326 | 0.9800824 | 0.003753949 | 0.9800812 | 0.008425048 |  |  | 466080 | 0.9851043 | 0.9150489 | 0.006792585 | 0.9806576 | 0.01242532 | 0.9806538 | 0.008099254 |  |  | 766860 | 0.9621788 | 0.8678712 | 0.0114164 | 0.9711379 | 0.003031762 | 0.9711363 | 0.01063304
|  |  | 199692 | 1.00313 | 0.9994305 | 0.000548515 | 0.9999501 | 0.171387 | 0.9999457 | 0.1873539 |  |  | 423846 | 0.9937554 | 0.9866385 | 0.001299298 | 0.9959231 | 0.004548056 | 0.9959245 | 0.005443366 |  |  | 318960 | 0.977663 | 0.9670213 | 0.002959326 | 0.9801102 | 0.003752933 | 0.980109 | 0.008424865 |  |  | 466380 | 0.9851043 | 0.9150489 | 0.006792585 | 0.9806655 | 0.01242507 | 0.9806617 | 0.008099096 |  |  | 767160 | 0.9666547 | 0.8678712 | 0.0114164 | 0.9711577 | 0.003031911 | 0.9711561 | 0.01063212
|  |  | 199992 | 1.002234 | 0.9994305 | 0.000548515 | 0.9999501 | 0.171387 | 0.9999457 | 0.1873539 |  |  | 424146 | 0.9927949 | 0.9866385 | 0.001299298 | 0.9959254 | 0.004547826 | 0.9959268 | 0.005443285 |  |  | 319260 | 0.976584 | 0.9670213 | 0.002959326 | 0.9801379 | 0.003751917 | 0.9801367 | 0.00842468 |  |  | 466680 | 0.9851043 | 0.9150489 | 0.006792585 | 0.9806734 | 0.01242481 | 0.9806697 | 0.008098939 |  |  | 767460 | 0.9666547 | 0.8678712 | 0.0114164 | 0.9711775 | 0.00303206 | 0.9711759 | 0.0106312
|  |  | 200292 | 1.00313 | 0.9994305 | 0.000548515 | 0.9999501 | 0.171387 | 0.9999457 | 0.1873539 |  |  | 424446 | 0.9927949 | 0.9866385 | 0.001299298 | 0.9959277 | 0.004547597 | 0.9959291 | 0.005443205 |  |  | 319560 | 0.976584 | 0.9670213 | 0.002959326 | 0.9801656 | 0.003750901 | 0.9801644 | 0.008424494 |  |  | 466980 | 0.9851043 | 0.9150489 | 0.006792585 | 0.9806813 | 0.01242456 | 0.9806775 | 0.008098782 |  |  | 767760 | 0.9688926 | 0.8678712 | 0.0114164 | 0.9711972 | 0.003032209 | 0.9711956 | 0.01063028
|  |  | 200592 | 1.00313 | 0.9994305 | 0.000548515 | 0.9999501 | 0.171387 | 0.9999457 | 0.1873539 |  |  | 424746 | 0.9927949 | 0.9866385 | 0.001299298 | 0.99593 | 0.004547369 | 0.9959314 | 0.005443125 |  |  | 319860 | 0.976584 | 0.9670213 | 0.002959326 | 0.9801933 | 0.003749884 | 0.9801921 | 0.008424308 |  |  | 467280 | 0.9834228 | 0.9150489 | 0.006792585 | 0.9806892 | 0.01242431 | 0.9806854 | 0.008098626 |  |  | 768060 | 0.9666547 | 0.8678712 | 0.0114164 | 0.971217 | 0.003032357 | 0.9712153 | 0.01062936
|  |  | 200892 | 1.002234 | 0.9994305 | 0.000548515 | 0.9999501 | 0.171387 | 0.9999457 | 0.1873539 |  |  | 425046 | 0.9937554 | 0.9866385 | 0.001299298 | 0.9959322 | 0.004547142 | 0.9959337 | 0.005443045 |  |  | 320160 | 0.977663 | 0.9670213 | 0.002959326 | 0.9802209 | 0.003748867 | 0.9802197 | 0.00842412 |  |  | 467580 | 0.9884672 | 0.9150489 | 0.006792585 | 0.9806971 | 0.01242406 | 0.9806932 | 0.008098471 |  |  | 768360 | 0.9621788 | 0.8678712 | 0.0114164 | 0.9712367 | 0.003032506 | 0.971235 | 0.01062844
|  |  | 201192 | 1.002234 | 0.9994305 | 0.000548515 | 0.9999501 | 0.171387 | 0.9999457 | 0.1873539 |  |  | 425346 | 0.9956763 | 0.9866385 | 0.001299298 | 0.9959345 | 0.004546915 | 0.995936 | 0.005442966 |  |  | 320460 | 0.977663 | 0.9670213 | 0.002959326 | 0.9802485 | 0.00374785 | 0.9802473 | 0.008423932 |  |  | 467880 | 0.9867858 | 0.9150489 | 0.006792585 | 0.9807049 | 0.01242381 | 0.9807011 | 0.008098317 |  |  | 768660 | 0.9666547 | 0.8678712 | 0.0114164 | 0.9712563 | 0.003032654 | 0.9712547 | 0.01062752
|  |  | 201492 | 1.000442 | 0.9994305 | 0.000548515 | 0.9999501 | 0.171387 | 0.9999457 | 0.1873539 |  |  | 425646 | 0.9937554 | 0.9866385 | 0.001299298 | 0.9959367 | 0.00454669 | 0.9959382 | 0.005442887 |  |  | 320760 | 0.978742 | 0.9670213 | 0.002959326 | 0.980276 | 0.003746833 | 0.9802748 | 0.008423742 |  |  | 468180 | 0.9884672 | 0.9150489 | 0.006792585 | 0.9807127 | 0.01242356 | 0.9807089 | 0.008098163 |  |  | 768960 | 0.9666547 | 0.8678712 | 0.0114164 | 0.971276 | 0.003032802 | 0.9712743 | 0.01062661
|  |  | 201792 | 1.002234 | 0.9994305 | 0.000548515 | 0.9999501 | 0.171387 | 0.9999457 | 0.1873539 |  |  | 425946 | 0.9937554 | 0.9866385 | 0.001299298 | 0.995939 | 0.004546465 | 0.9959405 | 0.005442809 |  |  | 321060 | 0.977663 | 0.9670213 | 0.002959326 | 0.9803035 | 0.003745815 | 0.9803023 | 0.008423552 |  |  | 468480 | 0.9867858 | 0.9150489 | 0.006792585 | 0.9807205 | 0.01242331 | 0.9807166 | 0.00809801 |  |  | 769260 | 0.9733685 | 0.8678712 | 0.0114164 | 0.9712956 | 0.00303295 | 0.971294 | 0.01062569
|  |  | 202092 | 1.002234 | 0.9994305 | 0.000548515 | 0.9999501 | 0.171387 | 0.9999457 | 0.1873539 |  |  | 426246 | 0.9927949 | 0.9866385 | 0.001299298 | 0.9959412 | 0.004546241 | 0.9959427 | 0.005442731 |  |  | 321360 | 0.977663 | 0.9670213 | 0.002959326 | 0.9803309 | 0.003744797 | 0.9803298 | 0.008423361 |  |  | 468780 | 0.9884672 | 0.9150489 | 0.006792585 | 0.9807282 | 0.01242307 | 0.9807244 | 0.008097858 |  |  | 769560 | 0.9666547 | 0.8678712 | 0.0114164 | 0.9713152 | 0.003033098 | 0.9713136 | 0.01062478
|  |  | 202392 | 1.001338 | 0.9994305 | 0.000548515 | 0.9999501 | 0.171387 | 0.9999457 | 0.1873539 |  |  | 426546 | 0.9937554 | 0.9866385 | 0.001299298 | 0.9959435 | 0.004546018 | 0.995945 | 0.005442654 |  |  | 321660 | 0.976584 | 0.9670213 | 0.002959326 | 0.9803583 | 0.003743778 | 0.9803572 | 0.008423169 |  |  | 469080 | 0.9901487 | 0.9150489 | 0.006792585 | 0.980736 | 0.01242282 | 0.9807321 | 0.008097706 |  |  | 769860 | 0.9621788 | 0.8678712 | 0.0114164 | 0.9713348 | 0.003033246 | 0.9713331 | 0.01062387
|  |  | 202692 | 1.00313 | 0.9994305 | 0.000548515 | 0.9999501 | 0.171387 | 0.9999457 | 0.1873539 |  |  | 426846 | 0.9927949 | 0.9866385 | 0.001299298 | 0.9959457 | 0.004545797 | 0.9959472 | 0.005442577 |  |  | 321960 | 0.9755049 | 0.9670213 | 0.002959326 | 0.9803857 | 0.00374276 | 0.9803845 | 0.008422976 |  |  | 469380 | 0.9867858 | 0.9150489 | 0.006792585 | 0.9807437 | 0.01242258 | 0.9807399 | 0.008097556 |  |  | 770160 | 0.9644167 | 0.8678712 | 0.0114164 | 0.9713544 | 0.003033393 | 0.9713527 | 0.01062296
|  |  | 202992 | 1.000442 | 0.9994305 | 0.000548515 | 0.9999501 | 0.171387 | 0.9999457 | 0.1873539 |  |  | 427146 | 0.9937554 | 0.9866385 | 0.001299298 | 0.9959479 | 0.004545575 | 0.9959495 | 0.0054425 |  |  | 322260 | 0.976584 | 0.9670213 | 0.002959326 | 0.980413 | 0.003741741 | 0.9804118 | 0.008422782 |  |  | 469680 | 0.9867858 | 0.9150489 | 0.006792585 | 0.9807514 | 0.01242234 | 0.9807475 | 0.008097406 |  |  | 770460 | 0.9644167 | 0.8678712 | 0.0114164 | 0.9713739 | 0.003033541 | 0.9713722 | 0.01062205
|  |  | 203292 | 1.002234 | 0.9994305 | 0.000548515 | 0.9999501 | 0.171387 | 0.9999457 | 0.1873539 |  |  | 427446 | 0.9937554 | 0.9866385 | 0.001299298 | 0.9959502 | 0.004545355 | 0.9959517 | 0.005442424 |  |  | 322560 | 0.976584 | 0.9670213 | 0.002959326 | 0.9804403 | 0.003740722 | 0.9804391 | 0.008422588 |  |  | 469980 | 0.9851043 | 0.9150489 | 0.006792585 | 0.9807591 | 0.0124221 | 0.9807552 | 0.008097257 |  |  | 770760 | 0.9688926 | 0.8678712 | 0.0114164 | 0.9713934 | 0.003033688 | 0.9713917 | 0.01062114
|  |  | 203592 | 1.002234 | 0.9994305 | 0.000548515 | 0.9999501 | 0.171387 | 0.9999457 | 0.1873539 |  |  | 427746 | 0.9937554 | 0.9866385 | 0.001299298 | 0.9959524 | 0.004545136 | 0.9959539 | 0.005442349 |  |  | 322860 | 0.976584 | 0.9670213 | 0.002959326 | 0.9804675 | 0.003739702 | 0.9804663 | 0.008422392 |  |  | 470280 | 0.9867858 | 0.9150489 | 0.006792585 | 0.9807667 | 0.01242185 | 0.9807629 | 0.008097108 |  |  | 771060 | 0.9666547 | 0.8678712 | 0.0114164 | 0.9714129 | 0.003033835 | 0.9714112 | 0.01062023
|  |  | 203892 | 1.002234 | 0.9994305 | 0.000548515 | 0.9999501 | 0.171387 | 0.9999457 | 0.1873539 |  |  | 428046 | 0.9937554 | 0.9866385 | 0.001299298 | 0.9959546 | 0.004544918 | 0.9959561 | 0.005442273 |  |  | 323160 | 0.976584 | 0.9670213 | 0.002959326 | 0.9804947 | 0.003738682 | 0.9804935 | 0.008422196 |  |  | 470580 | 0.9884672 | 0.9150489 | 0.006792585 | 0.9807744 | 0.01242162 | 0.9807705 | 0.008096961 |  |  | 771360 | 0.9666547 | 0.8678712 | 0.0114164 | 0.9714324 | 0.003033982 | 0.9714307 | 0.01061932
|  |  | 204192 | 1.002234 | 0.9994305 | 0.000548515 | 0.9999501 | 0.171387 | 0.9999457 | 0.1873539 |  |  | 428346 | 0.9947158 | 0.9866385 | 0.001299298 | 0.9959568 | 0.0045447 | 0.9959584 | 0.005442198 |  |  | 323460 | 0.976584 | 0.9670213 | 0.002959326 | 0.9805218 | 0.003737662 | 0.9805206 | 0.008421999 |  |  | 470880 | 0.9867858 | 0.9150489 | 0.006792585 | 0.980782 | 0.01242138 | 0.9807781 | 0.008096814 |  |  | 771660 | 0.9666547 | 0.8678712 | 0.0114164 | 0.9714519 | 0.003034129 | 0.9714501 | 0.01061842
|  |  | 204492 | 1.001338 | 0.9994305 | 0.000548515 | 0.9999501 | 0.171387 | 0.9999457 | 0.1873539 |  |  | 428646 | 0.9937554 | 0.9866385 | 0.001299298 | 0.995959 | 0.004544483 | 0.9959606 | 0.005442124 |  |  | 323760 | 0.977663 | 0.9670213 | 0.002959326 | 0.9805489 | 0.003736642 | 0.9805477 | 0.008421801 |  |  | 471180 | 0.9867858 | 0.9150489 | 0.006792585 | 0.9807896 | 0.01242114 | 0.9807857 | 0.008096667 |  |  | 771960 | 0.9621788 | 0.8678712 | 0.0114164 | 0.9714713 | 0.003034275 | 0.9714696 | 0.01061751
|  |  | 204792 | 1.00313 | 0.9994305 | 0.000548515 | 0.9999501 | 0.171387 | 0.9999457 | 0.1873539 |  |  | 428946 | 0.9918345 | 0.9866385 | 0.001299298 | 0.9959612 | 0.004544268 | 0.9959628 | 0.00544205 |  |  | 324060 | 0.977663 | 0.9670213 | 0.002959326 | 0.9805759 | 0.003735622 | 0.9805748 | 0.008421602 |  |  | 471480 | 0.9867858 | 0.9150489 | 0.006792585 | 0.9807971 | 0.01242091 | 0.9807933 | 0.008096522 |  |  | 772260 | 0.9599408 | 0.8678712 | 0.0114164 | 0.9714907 | 0.003034422 | 0.971489 | 0.01061661
|  |  | 205092 | 1.002234 | 0.9994305 | 0.000548515 | 0.9999501 | 0.171387 | 0.9999457 | 0.1873539 |  |  | 429246 | 0.9927949 | 0.9866385 | 0.001299298 | 0.9959634 | 0.004544053 | 0.995965 | 0.005441976 |  |  | 324360 | 0.976584 | 0.9670213 | 0.002959326 | 0.980603 | 0.003734601 | 0.9806018 | 0.008421402 |  |  | 471780 | 0.9867858 | 0.9150489 | 0.006792585 | 0.9808047 | 0.01242067 | 0.9808008 | 0.008096377 |  |  | 772560 | 0.9644167 | 0.8678712 | 0.0114164 | 0.9715101 | 0.003034568 | 0.9715084 | 0.01061571
|  |  | 205392 | 1.002234 | 0.9994305 | 0.000548515 | 0.9999501 | 0.171387 | 0.9999457 | 0.1873539 |  |  | 429546 | 0.9937554 | 0.9866385 | 0.001299298 | 0.9959656 | 0.004543839 | 0.9959671 | 0.005441903 |  |  | 324660 | 0.978742 | 0.9670213 | 0.002959326 | 0.9806299 | 0.00373358 | 0.9806287 | 0.008421201 |  |  | 472080 | 0.9884672 | 0.9150489 | 0.006792585 | 0.9808122 | 0.01242044 | 0.9808083 | 0.008096233 |  |  | 772860 | 0.9688926 | 0.8678712 | 0.0114164 | 0.9715295 | 0.003034714 | 0.9715277 | 0.01061481
|  |  | 205692 | 1.001338 | 0.9994305 | 0.000548515 | 0.9999501 | 0.171387 | 0.9999457 | 0.1873539 |  |  | 429846 | 0.9937554 | 0.9866385 | 0.001299298 | 0.9959677 | 0.004543625 | 0.9959693 | 0.00544183 |  |  | 324960 | 0.977663 | 0.9670213 | 0.002959326 | 0.9806568 | 0.003732559 | 0.9806557 | 0.008421 |  |  | 472380 | 0.9867858 | 0.9150489 | 0.006792585 | 0.9808197 | 0.01242021 | 0.9808159 | 0.00809609 |  |  | 773160 | 0.9688926 | 0.8678712 | 0.0114164 | 0.9715488 | 0.00303486 | 0.971547 | 0.01061391
|  |  | 205992 | 1.001338 | 0.9994305 | 0.000548515 | 0.9999501 | 0.171387 | 0.9999457 | 0.1873539 |  |  | 430146 | 0.9927949 | 0.9866385 | 0.001299298 | 0.9959699 | 0.004543413 | 0.9959715 | 0.005441758 |  |  | 325260 | 0.976584 | 0.9670213 | 0.002959326 | 0.9806837 | 0.003731538 | 0.9806825 | 0.008420798 |  |  | 472680 | 0.9867858 | 0.9150489 | 0.006792585 | 0.9808272 | 0.01241997 | 0.9808233 | 0.008095947 |  |  | 773460 | 0.9688926 | 0.8678712 | 0.0114164 | 0.9715681 | 0.003035006 | 0.9715664 | 0.01061301
|  |  | 206292 | 1.002234 | 0.9994305 | 0.000548515 | 0.9999501 | 0.171387 | 0.9999457 | 0.1873539 |  |  | 430446 | 0.9937554 | 0.9866385 | 0.001299298 | 0.9959721 | 0.004543202 | 0.9959737 | 0.005441686 |  |  | 325560 | 0.978742 | 0.9670213 | 0.002959326 | 0.9807105 | 0.003730516 | 0.9807094 | 0.008420595 |  |  | 472980 | 0.9867858 | 0.9150489 | 0.006792585 | 0.9808347 | 0.01241974 | 0.9808308 | 0.008095805 |  |  | 773760 | 0.9599408 | 0.8678712 | 0.0114164 | 0.9715874 | 0.003035151 | 0.9715856 | 0.01061211
|  |  | 206592 | 1.001338 | 0.9994305 | 0.000548515 | 0.9999501 | 0.171387 | 0.9999457 | 0.1873539 |  |  | 430746 | 0.9927949 | 0.9866385 | 0.001299298 | 0.9959742 | 0.004542991 | 0.9959758 | 0.005441614 |  |  | 325860 | 0.977663 | 0.9670213 | 0.002959326 | 0.9807373 | 0.003729494 | 0.9807361 | 0.008420391 |  |  | 473280 | 0.9851043 | 0.9150489 | 0.006792585 | 0.9808422 | 0.01241952 | 0.9808382 | 0.008095664 |  |  | 774060 | 0.9621788 | 0.8678712 | 0.0114164 | 0.9716067 | 0.003035297 | 0.9716049 | 0.01061122
|  |  | 206892 | 1.002234 | 0.9994305 | 0.000548515 | 0.9999501 | 0.171387 | 0.9999457 | 0.1873539 |  |  | 431046 | 0.9937554 | 0.9866385 | 0.001299298 | 0.9959764 | 0.004542781 | 0.995978 | 0.005441543 |  |  | 326160 | 0.977663 | 0.9670213 | 0.002959326 | 0.9807641 | 0.003728472 | 0.9807629 | 0.008420186 |  |  | 473580 | 0.9867858 | 0.9150489 | 0.006792585 | 0.9808496 | 0.01241929 | 0.9808457 | 0.008095523 |  |  | 774360 | 0.9666547 | 0.8678712 | 0.0114164 | 0.971626 | 0.003035442 | 0.9716242 | 0.01061032
|  |  | 207192 | 1.001338 | 0.9994305 | 0.000548515 | 0.9999501 | 0.171387 | 0.9999457 | 0.1873539 |  |  | 431346 | 0.9937554 | 0.9866385 | 0.001299298 | 0.9959785 | 0.004542572 | 0.9959802 | 0.005441472 |  |  | 326460 | 0.978742 | 0.9670213 | 0.002959326 | 0.9807907 | 0.00372745 | 0.9807896 | 0.008419981 |  |  | 473880 | 0.9884672 | 0.9150489 | 0.006792585 | 0.980857 | 0.01241906 | 0.9808531 | 0.008095383 |  |  | 774660 | 0.9688926 | 0.8678712 | 0.0114164 | 0.9716452 | 0.003035587 | 0.9716434 | 0.01060943
|  |  | 207492 | 1.002234 | 0.9994305 | 0.000548515 | 0.9999501 | 0.171387 | 0.9999457 | 0.1873539 |  |  | 431646 | 0.9937554 | 0.9866385 | 0.001299298 | 0.9959807 | 0.004542364 | 0.9959823 | 0.005441402 |  |  | 326760 | 0.977663 | 0.9670213 | 0.002959326 | 0.9808174 | 0.003726428 | 0.9808162 | 0.008419774 |  |  | 474180 | 0.9884672 | 0.9150489 | 0.006792585 | 0.9808644 | 0.01241883 | 0.9808605 | 0.008095244 |  |  | 774960 | 0.9621788 | 0.8678712 | 0.0114164 | 0.9716644 | 0.003035732 | 0.9716626 | 0.01060854
|  |  | 207792 | 1.000442 | 0.9994305 | 0.000548515 | 0.9999501 | 0.171387 | 0.9999457 | 0.1873539 |  |  | 431946 | 0.9937554 | 0.9866385 | 0.001299298 | 0.9959828 | 0.004542157 | 0.9959844 | 0.005441332 |  |  | 327060 | 0.978742 | 0.9670213 | 0.002959326 | 0.980844 | 0.003725406 | 0.9808429 | 0.008419567 |  |  | 474480 | 0.9867858 | 0.9150489 | 0.006792585 | 0.9808718 | 0.01241861 | 0.9808678 | 0.008095106 |  |  | 775260 | 0.9621788 | 0.8678712 | 0.0114164 | 0.9716836 | 0.003035877 | 0.9716818 | 0.01060764
|  |  | 208092 | 1.001338 | 0.9994305 | 0.000548515 | 0.9999501 | 0.171387 | 0.9999457 | 0.1873539 |  |  | 432246 | 0.9937554 | 0.9866385 | 0.001299298 | 0.9959849 | 0.004541951 | 0.9959866 | 0.005441262 |  |  | 327360 | 0.979821 | 0.9670213 | 0.002959326 | 0.9808706 | 0.003724383 | 0.9808694 | 0.008419359 |  |  | 474780 | 0.9884672 | 0.9150489 | 0.006792585 | 0.9808791 | 0.01241839 | 0.9808752 | 0.008094968 |  |  | 775560 | 0.9621788 | 0.8678712 | 0.0114164 | 0.9717027 | 0.003036021 | 0.9717009 | 0.01060675
|  |  | 208392 | 1.002234 | 0.9994305 | 0.000548515 | 0.9999501 | 0.171387 | 0.9999457 | 0.1873539 |  |  | 432546 | 0.9947158 | 0.9866385 | 0.001299298 | 0.9959871 | 0.004541745 | 0.9959887 | 0.005441193 |  |  | 327660 | 0.978742 | 0.9670213 | 0.002959326 | 0.9808971 | 0.00372336 | 0.9808959 | 0.008419151 |  |  | 475080 | 0.9884672 | 0.9150489 | 0.006792585 | 0.9808864 | 0.01241816 | 0.9808825 | 0.008094831 |  |  | 775860 | 0.9644167 | 0.8678712 | 0.0114164 | 0.9717219 | 0.003036166 | 0.9717201 | 0.01060587
|  |  | 208692 | 1.002234 | 0.9994305 | 0.000548515 | 0.9999501 | 0.171387 | 0.9999457 | 0.1873539 |  |  | 432846 | 0.9937554 | 0.9866385 | 0.001299298 | 0.9959892 | 0.00454154 | 0.9959908 | 0.005441124 |  |  | 327960 | 0.977663 | 0.9670213 | 0.002959326 | 0.9809236 | 0.003722337 | 0.9809224 | 0.008418942 |  |  | 475380 | 0.9884672 | 0.9150489 | 0.006792585 | 0.9808937 | 0.01241794 | 0.9808898 | 0.008094694 |  |  | 776160 | 0.9644167 | 0.8678712 | 0.0114164 | 0.971741 | 0.00303631 | 0.9717392 | 0.01060498
|  |  | 208992 | 1.002234 | 0.9994305 | 0.000548515 | 0.9999501 | 0.171387 | 0.9999457 | 0.1873539 |  |  | 433146 | 0.9937554 | 0.9866385 | 0.001299298 | 0.9959913 | 0.004541336 | 0.995993 | 0.005441056 |  |  | 328260 | 0.976584 | 0.9670213 | 0.002959326 | 0.98095 | 0.003721314 | 0.9809489 | 0.008418731 |  |  | 475680 | 0.9884672 | 0.9150489 | 0.006792585 | 0.980901 | 0.01241772 | 0.9808971 | 0.008094559 |  |  | 776460 | 0.9621788 | 0.8678712 | 0.0114164 | 0.9717601 | 0.003036454 | 0.9717583 | 0.01060409
|  |  | 209292 | 1.002234 | 0.9994305 | 0.000548515 | 0.9999501 | 0.171387 | 0.9999457 | 0.1873539 |  |  | 433446 | 0.9937554 | 0.9866385 | 0.001299298 | 0.9959934 | 0.004541133 | 0.9959951 | 0.005440987 |  |  | 328560 | 0.977663 | 0.9670213 | 0.002959326 | 0.9809764 | 0.003720291 | 0.9809753 | 0.008418521 |  |  | 475980 | 0.9884672 | 0.9150489 | 0.006792585 | 0.9809083 | 0.0124175 | 0.9809043 | 0.008094424 |  |  | 776760 | 0.9599408 | 0.8678712 | 0.0114164 | 0.9717792 | 0.003036598 | 0.9717773 | 0.0106032
|  |  | 209592 | 1.002234 | 0.9994305 | 0.000548515 | 0.9999501 | 0.171387 | 0.9999457 | 0.1873539 |  |  | 433746 | 0.9937554 | 0.9866385 | 0.001299298 | 0.9959955 | 0.004540931 | 0.9959972 | 0.00544092 |  |  | 328860 | 0.976584 | 0.9670213 | 0.002959326 | 0.9810028 | 0.003719267 | 0.9810016 | 0.008418309 |  |  | 476280 | 0.9867858 | 0.9150489 | 0.006792585 | 0.9809156 | 0.01241728 | 0.9809116 | 0.008094289 |  |  | 777060 | 0.9599408 | 0.8678712 | 0.0114164 | 0.9717982 | 0.003036742 | 0.9717964 | 0.01060232
|  |  | 209892 | 1.001338 | 0.9994305 | 0.000548515 | 0.9999501 | 0.171387 | 0.9999457 | 0.1873539 |  |  | 434046 | 0.9937554 | 0.9866385 | 0.001299298 | 0.9959976 | 0.004540729 | 0.9959993 | 0.005440852 |  |  | 329160 | 0.976584 | 0.9670213 | 0.002959326 | 0.9810291 | 0.003718244 | 0.9810279 | 0.008418097 |  |  | 476580 | 0.9851043 | 0.9150489 | 0.006792585 | 0.9809228 | 0.01241707 | 0.9809188 | 0.008094156 |  |  | 777360 | 0.9644167 | 0.8678712 | 0.0114164 | 0.9718173 | 0.003036886 | 0.9718154 | 0.01060144
|  |  | 210192 | 1.001338 | 0.9994305 | 0.000548515 | 0.9999501 | 0.171387 | 0.9999457 | 0.1873539 |  |  | 434346 | 0.9937554 | 0.9866385 | 0.001299298 | 0.9959997 | 0.004540529 | 0.9960014 | 0.005440786 |  |  | 329460 | 0.978742 | 0.9670213 | 0.002959326 | 0.9810554 | 0.00371722 | 0.9810542 | 0.008417883 |  |  | 476880 | 0.9884672 | 0.9150489 | 0.006792585 | 0.98093 | 0.01241685 | 0.980926 | 0.008094023 |  |  | 777660 | 0.9644167 | 0.8678712 | 0.0114164 | 0.9718363 | 0.00303703 | 0.9718344 | 0.01060055
|  |  | 210492 | 1.001338 | 0.9994305 | 0.000548515 | 0.9999501 | 0.171387 | 0.9999457 | 0.1873539 |  |  | 434646 | 0.9937554 | 0.9866385 | 0.001299298 | 0.9960018 | 0.004540329 | 0.9960035 | 0.005440719 |  |  | 329760 | 0.977663 | 0.9670213 | 0.002959326 | 0.9810816 | 0.003716196 | 0.9810804 | 0.00841767 |  |  | 477180 | 0.9867858 | 0.9150489 | 0.006792585 | 0.9809372 | 0.01241664 | 0.9809332 | 0.00809389 |  |  | 777960 | 0.9644167 | 0.8678712 | 0.0114164 | 0.9718553 | 0.003037173 | 0.9718534 | 0.01059967
|  |  | 210792 | 1.002234 | 0.9994305 | 0.000548515 | 0.9999501 | 0.171387 | 0.9999457 | 0.1873539 |  |  | 434946 | 0.9927949 | 0.9866385 | 0.001299298 | 0.9960038 | 0.00454013 | 0.9960056 | 0.005440653 |  |  | 330060 | 0.977663 | 0.9670213 | 0.002959326 | 0.9811078 | 0.003715172 | 0.9811066 | 0.008417455 |  |  | 477480 | 0.9884672 | 0.9150489 | 0.006792585 | 0.9809444 | 0.01241642 | 0.9809404 | 0.008093759 |  |  | 778260 | 0.9711305 | 0.8678712 | 0.0114164 | 0.9718743 | 0.003037316 | 0.9718724 | 0.01059879
|  |  | 211092 | 1.002234 | 0.9994305 | 0.000548515 | 0.9999501 | 0.171387 | 0.9999457 | 0.1873539 |  |  | 435246 | 0.9937554 | 0.9866385 | 0.001299298 | 0.9960059 | 0.004539932 | 0.9960076 | 0.005440587 |  |  | 330360 | 0.976584 | 0.9670213 | 0.002959326 | 0.9811339 | 0.003714148 | 0.9811328 | 0.00841724 |  |  | 477780 | 0.9867858 | 0.9150489 | 0.006792585 | 0.9809515 | 0.01241621 | 0.9809475 | 0.008093628 |  |  | 778560 | 0.9644167 | 0.8678712 | 0.0114164 | 0.9718932 | 0.003037459 | 0.9718913 | 0.01059791
|  |  | 211392 | 1.001338 | 0.9994305 | 0.000548515 | 0.9999501 | 0.171387 | 0.9999457 | 0.1873539 |  |  | 435546 | 0.9927949 | 0.9866385 | 0.001299298 | 0.996008 | 0.004539734 | 0.9960097 | 0.005440522 |  |  | 330660 | 0.976584 | 0.9670213 | 0.002959326 | 0.98116 | 0.003713124 | 0.9811589 | 0.008417024 |  |  | 478080 | 0.9867858 | 0.9150489 | 0.006792585 | 0.9809586 | 0.012416 | 0.9809546 | 0.008093497 |  |  | 778860 | 0.9644167 | 0.8678712 | 0.0114164 | 0.9719121 | 0.003037602 | 0.9719102 | 0.01059704
|  |  | 211692 | 1.001338 | 0.9994305 | 0.000548515 | 0.9999501 | 0.171387 | 0.9999457 | 0.1873539 |  |  | 435846 | 0.9937554 | 0.9866385 | 0.001299298 | 0.99601 | 0.004539538 | 0.9960118 | 0.005440457 |  |  | 330960 | 0.976584 | 0.9670213 | 0.002959326 | 0.9811861 | 0.0037121 | 0.9811849 | 0.008416807 |  |  | 478380 | 0.9884672 | 0.9150489 | 0.006792585 | 0.9809657 | 0.01241579 | 0.9809618 | 0.008093368 |  |  | 779160 | 0.9621788 | 0.8678712 | 0.0114164 | 0.971931 | 0.003037745 | 0.9719291 | 0.01059616
|  |  | 211992 | 1.001338 | 0.9994305 | 0.000548515 | 0.9999501 | 0.171387 | 0.9999457 | 0.1873539 |  |  | 436146 | 0.9947158 | 0.9866385 | 0.001299298 | 0.9960121 | 0.004539342 | 0.9960139 | 0.005440392 |  |  | 331260 | 0.977663 | 0.9670213 | 0.002959326 | 0.9812121 | 0.003711076 | 0.9812109 | 0.00841659 |  |  | 478680 | 0.9884672 | 0.9150489 | 0.006792585 | 0.9809728 | 0.01241558 | 0.9809688 | 0.008093239 |  |  | 779460 | 0.9688926 | 0.8678712 | 0.0114164 | 0.9719499 | 0.003037888 | 0.971948 | 0.01059528
|  |  | 212292 | 1.001338 | 0.9994305 | 0.000548515 | 0.9999501 | 0.171387 | 0.9999457 | 0.1873539 |  |  | 436446 | 0.9956763 | 0.9866385 | 0.001299298 | 0.9960142 | 0.004539147 | 0.9960159 | 0.005440328 |  |  | 331560 | 0.978742 | 0.9670213 | 0.002959326 | 0.9812381 | 0.003710051 | 0.9812369 | 0.008416371 |  |  | 478980 | 0.9884672 | 0.9150489 | 0.006792585 | 0.9809799 | 0.01241537 | 0.9809759 | 0.00809311 |  |  | 779760 | 0.9621788 | 0.8678712 | 0.0114164 | 0.9719688 | 0.00303803 | 0.9719669 | 0.01059441
|  |  | 212592 | 1.002234 | 0.9994305 | 0.000548515 | 0.9999501 | 0.171387 | 0.9999457 | 0.1873539 |  |  | 436746 | 0.9937554 | 0.9866385 | 0.001299298 | 0.9960162 | 0.004538953 | 0.996018 | 0.005440264 |  |  | 331860 | 0.976584 | 0.9670213 | 0.002959326 | 0.981264 | 0.003709027 | 0.9812629 | 0.008416153 |  |  | 479280 | 0.9867858 | 0.9150489 | 0.006792585 | 0.980987 | 0.01241516 | 0.980983 | 0.008092982 |  |  | 780060 | 0.9644167 | 0.8678712 | 0.0114164 | 0.9719876 | 0.003038173 | 0.9719857 | 0.01059354
|  |  | 212892 | 1.002234 | 0.9994305 | 0.000548515 | 0.9999501 | 0.171387 | 0.9999457 | 0.1873539 |  |  | 437046 | 0.9927949 | 0.9866385 | 0.001299298 | 0.9960182 | 0.00453876 | 0.99602 | 0.0054402 |  |  | 332160 | 0.977663 | 0.9670213 | 0.002959326 | 0.9812899 | 0.003708002 | 0.9812887 | 0.008415933 |  |  | 479580 | 0.9867858 | 0.9150489 | 0.006792585 | 0.980994 | 0.01241495 | 0.98099 | 0.008092855 |  |  | 780360 | 0.9688926 | 0.8678712 | 0.0114164 | 0.9720064 | 0.003038315 | 0.9720045 | 0.01059266
|  |  | 213192 | 1.002234 | 0.9994305 | 0.000548515 | 0.9999501 | 0.171387 | 0.9999457 | 0.1873539 |  |  | 437346 | 0.9927949 | 0.9866385 | 0.001299298 | 0.9960203 | 0.004538567 | 0.9960221 | 0.005440137 |  |  | 332460 | 0.978742 | 0.9670213 | 0.002959326 | 0.9813157 | 0.003706977 | 0.9813146 | 0.008415713 |  |  | 479880 | 0.9884672 | 0.9150489 | 0.006792585 | 0.981001 | 0.01241475 | 0.980997 | 0.008092729 |  |  | 780660 | 0.9688926 | 0.8678712 | 0.0114164 | 0.9720252 | 0.003038457 | 0.9720233 | 0.01059179
|  |  | 213492 | 1.002234 | 0.9994305 | 0.000548515 | 0.9999501 | 0.171387 | 0.9999457 | 0.1873539 |  |  | 437646 | 0.9937554 | 0.9866385 | 0.001299298 | 0.9960223 | 0.004538375 | 0.9960241 | 0.005440075 |  |  | 332760 | 0.977663 | 0.9670213 | 0.002959326 | 0.9813415 | 0.003705953 | 0.9813404 | 0.008415492 |  |  | 480180 | 0.9884672 | 0.9150489 | 0.006792585 | 0.981008 | 0.01241454 | 0.981004 | 0.008092603 |  |  | 780960 | 0.9666547 | 0.8678712 | 0.0114164 | 0.972044 | 0.003038599 | 0.9720421 | 0.01059092
|  |  | 213792 | 1.002234 | 0.9994305 | 0.000548515 | 0.9999501 | 0.171387 | 0.9999457 | 0.1873539 |  |  | 437946 | 0.9937554 | 0.9866385 | 0.001299298 | 0.9960243 | 0.004538184 | 0.9960261 | 0.005440012 |  |  | 333060 | 0.976584 | 0.9670213 | 0.002959326 | 0.9813673 | 0.003704928 | 0.9813662 | 0.008415271 |  |  | 480480 | 0.9851043 | 0.9150489 | 0.006792585 | 0.981015 | 0.01241434 | 0.981011 | 0.008092478 |  |  | 781260 | 0.9621788 | 0.8678712 | 0.0114164 | 0.9720628 | 0.00303874 | 0.9720608 | 0.01059005
|  |  | 214092 | 1.002234 | 0.9994305 | 0.000548515 | 0.9999501 | 0.171387 | 0.9999457 | 0.1873539 |  |  | 438246 | 0.9937554 | 0.9866385 | 0.001299298 | 0.9960264 | 0.004537994 | 0.9960282 | 0.00543995 |  |  | 333360 | 0.976584 | 0.9670213 | 0.002959326 | 0.981393 | 0.003703903 | 0.9813919 | 0.008415048 |  |  | 480780 | 0.9901487 | 0.9150489 | 0.006792585 | 0.9810219 | 0.01241413 | 0.9810179 | 0.008092353 |  |  | 781560 | 0.9599408 | 0.8678712 | 0.0114164 | 0.9720815 | 0.003038882 | 0.9720795 | 0.01058919
|  |  | 214392 | 1.001338 | 0.9994305 | 0.000548515 | 0.9999501 | 0.171387 | 0.9999457 | 0.1873539 |  |  | 438546 | 0.9927949 | 0.9866385 | 0.001299298 | 0.9960284 | 0.004537804 | 0.9960302 | 0.005439888 |  |  | 333660 | 0.978742 | 0.9670213 | 0.002959326 | 0.9814187 | 0.003702878 | 0.9814176 | 0.008414825 |  |  | 481080 | 0.9918302 | 0.9150489 | 0.006792585 | 0.9810289 | 0.01241393 | 0.9810249 | 0.008092229 |  |  | 781860 | 0.9644167 | 0.8678712 | 0.0114164 | 0.9721002 | 0.003039023 | 0.9720982 | 0.01058832
|  |  | 214692 | 1.002234 | 0.9994305 | 0.000548515 | 0.9999501 | 0.171387 | 0.9999457 | 0.1873539 |  |  | 438846 | 0.9937554 | 0.9866385 | 0.001299298 | 0.9960304 | 0.004537615684 | 0.9960322 | 0.005439827 |  |  | 333960 | 0.978742 | 0.9670213 | 0.002959326 | 0.9814444 | 0.003701853 | 0.9814432 | 0.008414602 |  |  | 481380 | 0.9901487 | 0.9150489 | 0.006792585 | 0.9810358 | 0.01241373 | 0.9810318 | 0.008092106 |  |  | 782160 | 0.9666547 | 0.8678712 | 0.0114164 | 0.9721189 | 0.003039164 | 0.9721169 | 0.01058745
|  |  | 214992 | 1.00313 | 0.9994305 | 0.000548515 | 0.9999501 | 0.171387 | 0.9999457 | 0.1873539 |  |  | 439146 | 0.9937554 | 0.9866385 | 0.001299298 | 0.9960324 | 0.004537428 | 0.9960342 | 0.005439766 |  |  | 334260 | 0.977663 | 0.9670213 | 0.002959326 | 0.98147 | 0.003700828 | 0.9814688 | 0.008414378 |  |  | 481680 | 0.9851043 | 0.9150489 | 0.006792585 | 0.9810427 | 0.01241353 | 0.9810387 | 0.008091984 |  |  | 782460 | 0.9621788 | 0.8678712 | 0.0114164 | 0.9721376 | 0.003039306 | 0.9721356 | 0.01058659
|  |  | 215292 | 1.00313 | 0.9994305 | 0.000548515 | 0.9999501 | 0.171387 | 0.9999457 | 0.1873539 |  |  | 439446 | 0.9927949 | 0.9866385 | 0.001299298 | 0.9960344 | 0.004537241 | 0.9960362 | 0.005439706 |  |  | 334560 | 0.977663 | 0.9670213 | 0.002959326 | 0.9814955 | 0.003699803 | 0.9814944 | 0.008414153 |  |  | 481980 | 0.9884672 | 0.9150489 | 0.006792585 | 0.9810496 | 0.01241333 | 0.9810455 | 0.008091862 |  |  | 782760 | 0.953227 | 0.8678712 | 0.0114164 | 0.9721562 | 0.003039447 | 0.9721542 | 0.01058573
|  |  | 215592 | 1.002234 | 0.9994305 | 0.000548515 | 0.9999501 | 0.171387 | 0.9999457 | 0.1873539 |  |  | 439746 | 0.9937554 | 0.9866385 | 0.001299298 | 0.9960364 | 0.004537054 | 0.9960382 | 0.005439645 |  |  | 334860 | 0.977663 | 0.9670213 | 0.002959326 | 0.981521 | 0.003698778 | 0.9815199 | 0.008413927 |  |  | 482280 | 0.9901487 | 0.9150489 | 0.006792585 | 0.9810565 | 0.01241313 | 0.9810524 | 0.00809174 |  |  | 783060 | 0.9621788 | 0.8678712 | 0.0114164 | 0.9721748 | 0.003039587 | 0.9721728 | 0.01058486
|  |  | 215892 | 1.002234 | 0.9994305 | 0.000548515 | 0.9999501 | 0.171387 | 0.9999457 | 0.1873539 |  |  | 440046 | 0.9947158 | 0.9866385 | 0.001299298 | 0.9960384 | 0.004536869 | 0.9960402 | 0.005439585 |  |  | 335160 | 0.978742 | 0.9670213 | 0.002959326 | 0.9815465 | 0.003697753 | 0.9815454 | 0.008413701 |  |  | 482580 | 0.9901487 | 0.9150489 | 0.006792585 | 0.9810633 | 0.01241294 | 0.9810592 | 0.008091619 |  |  | 783360 | 0.9621788 | 0.8678712 | 0.0114164 | 0.9721934 | 0.003039728 | 0.9721914 | 0.010584
|  |  | 216192 | 1.002234 | 0.9994305 | 0.000548515 | 0.9999501 | 0.171387 | 0.9999457 | 0.1873539 |  |  | 440346 | 0.9937554 | 0.9866385 | 0.001299298 | 0.9960403 | 0.004536684 | 0.9960422 | 0.005439526 |  |  | 335460 | 0.978742 | 0.9670213 | 0.002959326 | 0.9815719 | 0.003696728 | 0.9815708 | 0.008413475 |  |  | 482880 | 0.9867858 | 0.9150489 | 0.006792585 | 0.9810701 | 0.01241274 | 0.9810661 | 0.008091499 |  |  | 783660 | 0.9666547 | 0.8678712 | 0.0114164 | 0.972212 | 0.003039868 | 0.97221 | 0.01058314
|  |  | 216492 | 1.000442 | 0.9994305 | 0.000548515 | 0.9999501 | 0.171387 | 0.9999457 | 0.1873539 |  |  | 440646 | 0.9927949 | 0.9866385 | 0.001299298 | 0.9960423 | 0.0045365 | 0.9960442 | 0.005439467 |  |  | 335760 | 0.977663 | 0.9670213 | 0.002959326 | 0.9815973 | 0.003695703 | 0.9815962 | 0.008413247 |  |  | 483180 | 0.9884672 | 0.9150489 | 0.006792585 | 0.9810769 | 0.01241255 | 0.9810729 | 0.00809138 |  |  | 783960 | 0.9666547 | 0.8678712 | 0.0114164 | 0.9722306 | 0.003040009 | 0.9722286 | 0.01058228
|  |  | 216792 | 1.002234 | 0.9994305 | 0.000548515 | 0.9999501 | 0.171387 | 0.9999457 | 0.1873539 |  |  | 440946 | 0.9937554 | 0.9866385 | 0.001299298 | 0.9960443 | 0.004536316 | 0.9960462 | 0.005439408 |  |  | 336060 | 0.977663 | 0.9670213 | 0.002959326 | 0.9816227 | 0.003694678 | 0.9816215 | 0.008413019 |  |  | 483480 | 0.9918302 | 0.9150489 | 0.006792585 | 0.9810837 | 0.01241235 | 0.9810796 | 0.008091261 |  |  | 784260 | 0.9644167 | 0.8678712 | 0.0114164 | 0.9722491 | 0.003040149 | 0.9722471 | 0.01058143
|  |  | 217092 | 1.002234 | 0.9994305 | 0.000548515 | 0.9999501 | 0.171387 | 0.9999457 | 0.1873539 |  |  | 441246 | 0.9947158 | 0.9866385 | 0.001299298 | 0.9960463 | 0.004536134 | 0.9960481 | 0.005439349 |  |  | 336360 | 0.977663 | 0.9670213 | 0.002959326 | 0.981648 | 0.003693652 | 0.9816469 | 0.008412791 |  |  | 483780 | 0.9901487 | 0.9150489 | 0.006792585 | 0.9810905 | 0.01241216 | 0.9810864 | 0.008091142 |  |  | 784560 | 0.9577029 | 0.8678712 | 0.0114164 | 0.9722676 | 0.003040289 | 0.9722656 | 0.01058057
|  |  | 217392 | 1.002234 | 0.9994305 | 0.000548515 | 0.9999501 | 0.171387 | 0.9999457 | 0.1873539 |  |  | 441546 | 0.9947158 | 0.9866385 | 0.001299298 | 0.9960482 | 0.004535952 | 0.9960501 | 0.005439291 |  |  | 336660 | 0.978742 | 0.9670213 | 0.002959326 | 0.9816733 | 0.003692627 | 0.9816721 | 0.008412561 |  |  | 484080 | 0.9884672 | 0.9150489 | 0.006792585 | 0.9810972 | 0.01241197 | 0.9810932 | 0.008091025 |  |  | 784860 | 0.9577029 | 0.8678712 | 0.0114164 | 0.9722861 | 0.003040429 | 0.9722841 | 0.01057971
|  |  | 217692 | 1.002234 | 0.9994305 | 0.000548515 | 0.9999501 | 0.171387 | 0.9999457 | 0.1873539 |  |  | 441846 | 0.9947158 | 0.9866385 | 0.001299298 | 0.9960502 | 0.004535771 | 0.9960521 | 0.005439233 |  |  | 336960 | 0.978742 | 0.9670213 | 0.002959326 | 0.9816985 | 0.003691602 | 0.9816974 | 0.008412332 |  |  | 484380 | 0.9935117 | 0.9150489 | 0.006792585 | 0.981104 | 0.01241177 | 0.9810999 | 0.008090908 |  |  | 785160 | 0.9666547 | 0.8678712 | 0.0114164 | 0.9723046 | 0.003040569 | 0.9723026 | 0.01057886
|  |  | 217992 | 1.004026 | 0.9994305 | 0.000548515 | 0.9999501 | 0.171387 | 0.9999457 | 0.1873539 |  |  | 442146 | 0.9956763 | 0.9866385 | 0.001299298 | 0.9960521 | 0.004535591 | 0.996054 | 0.005439176 |  |  | 337260 | 0.978742 | 0.9670213 | 0.002959326 | 0.9817237 | 0.003690577 | 0.9817225 | 0.008412101 |  |  | 484680 | 0.9935117 | 0.9150489 | 0.006792585 | 0.9811107 | 0.01241158 | 0.9811066 | 0.008090791 |  |  | 785460 | 0.9666547 | 0.8678712 | 0.0114164 | 0.9723231 | 0.003040708 | 0.972321 | 0.01057801
|  |  | 218292 | 1.002234 | 0.9994305 | 0.000548515 | 0.9999501 | 0.171387 | 0.9999457 | 0.1873539 |  |  | 442446 | 0.9937554 | 0.9866385 | 0.001299298 | 0.9960541 | 0.004535411 | 0.996056 | 0.005439119 |  |  | 337560 | 0.979821 | 0.9670213 | 0.002959326 | 0.9817488 | 0.003689552 | 0.9817477 | 0.00841187 |  |  | 484980 | 0.9884672 | 0.9150489 | 0.006792585 | 0.9811174 | 0.01241139 | 0.9811133 | 0.008090675 |  |  | 785760 | 0.9688926 | 0.8678712 | 0.0114164 | 0.9723415 | 0.003040848 | 0.9723395 | 0.01057715
|  |  | 218592 | 1.002234 | 0.9994305 | 0.000548515 | 0.9999501 | 0.171387 | 0.9999457 | 0.1873539 |  |  | 442746 | 0.9937554 | 0.9866385 | 0.001299298 | 0.996056 | 0.004535232 | 0.9960579 | 0.005439062 |  |  | 337860 | 0.977663 | 0.9670213 | 0.002959326 | 0.9817739 | 0.003688527 | 0.9817728 | 0.008411639 |  |  | 485280 | 0.9918302 | 0.9150489 | 0.006792585 | 0.9811241 | 0.01241121 | 0.98112 | 0.00809056 |  |  | 786060 | 0.9599408 | 0.8678712 | 0.0114164 | 0.9723599 | 0.003040987 | 0.9723579 | 0.0105763
|  |  | 218892 | 1.001338 | 0.9994305 | 0.000548515 | 0.9999501 | 0.171387 | 0.9999457 | 0.1873539 |  |  | 443046 | 0.9947158 | 0.9866385 | 0.001299298 | 0.9960579 | 0.004535054 | 0.9960599 | 0.005439006 |  |  | 338160 | 0.978742 | 0.9670213 | 0.002959326 | 0.981799 | 0.003687502 | 0.9817979 | 0.008411406 |  |  | 485580 | 0.9918302 | 0.9150489 | 0.006792585 | 0.9811307 | 0.01241102 | 0.9811266 | 0.008090445 |  |  | 786360 | 0.9621788 | 0.8678712 | 0.0114164 | 0.9723783 | 0.003041126 | 0.9723762 | 0.01057545
|  |  | 219192 | 1.00313 | 0.9994305 | 0.000548515 | 0.9999501 | 0.171387 | 0.9999457 | 0.1873539 |  |  | 443346 | 0.9927949 | 0.9866385 | 0.001299298 | 0.9960599 | 0.004534877 | 0.9960618 | 0.00543895 |  |  | 338460 | 0.977663 | 0.9670213 | 0.002959326 | 0.981824 | 0.003686477 | 0.9818229 | 0.008411174 |  |  | 485880 | 0.9935117 | 0.9150489 | 0.006792585 | 0.9811374 | 0.01241083 | 0.9811333 | 0.008090331 |  |  | 786660 | 0.9621788 | 0.8678712 | 0.0114164 | 0.9723967 | 0.003041265 | 0.9723946 | 0.0105746
|  |  | 219492 | 1.002234 | 0.9994305 | 0.000548515 | 0.9999501 | 0.171387 | 0.9999457 | 0.1873539 |  |  | 443646 | 0.9927949 | 0.9866385 | 0.001299298 | 0.9960618 | 0.0045347 | 0.9960637 | 0.005438894 |  |  | 338760 | 0.979821 | 0.9670213 | 0.002959326 | 0.981849 | 0.003685452 | 0.9818479 | 0.00841094 |  |  | 486180 | 0.9918302 | 0.9150489 | 0.006792585 | 0.981144 | 0.01241065 | 0.9811399 | 0.008090218 |  |  | 786960 | 0.9644167 | 0.8678712 | 0.0114164 | 0.972415 | 0.003041404 | 0.972413 | 0.01057376
|  |  | 219792 | 1.001338 | 0.9994305 | 0.000548515 | 0.9999501 | 0.171387 | 0.9999457 | 0.1873539 |  |  | 443946 | 0.9937554 | 0.9866385 | 0.001299298 | 0.9960637 | 0.004534524 | 0.9960657 | 0.005438839 |  |  | 339060 | 0.979821 | 0.9670213 | 0.002959326 | 0.9818739 | 0.003684427 | 0.9818728 | 0.008410706 |  |  | 486480 | 0.9918302 | 0.9150489 | 0.006792585 | 0.9811506 | 0.01241046 | 0.9811465 | 0.008090105 |  |  | 787260 | 0.9644167 | 0.8678712 | 0.0114164 | 0.9724334 | 0.003041542 | 0.9724313 | 0.01057291
|  |  | 220092 | 1.001338 | 0.9994305 | 0.000548515 | 0.9999501 | 0.171387 | 0.9999457 | 0.1873539 |  |  | 444246 | 0.9937554 | 0.9866385 | 0.001299298 | 0.9960656 | 0.004534349 | 0.9960676 | 0.005438784 |  |  | 339360 | 0.978742 | 0.9670213 | 0.002959326 | 0.9818988 | 0.003683402 | 0.9818977 | 0.008410472 |  |  | 486780 | 0.9918302 | 0.9150489 | 0.006792585 | 0.9811572 | 0.01241028 | 0.9811531 | 0.008089992 |  |  | 787560 | 0.9621788 | 0.8678712 | 0.0114164 | 0.9724517 | 0.003041681 | 0.9724496 | 0.01057206
|  |  | 220392 | 1.001338 | 0.9994305 | 0.000548515 | 0.9999501 | 0.171387 | 0.9999457 | 0.1873539 |  |  | 444546 | 0.9937554 | 0.9866385 | 0.001299298 | 0.9960675 | 0.004534175 | 0.9960695 | 0.005438729 |  |  | 339660 | 0.977663 | 0.9670213 | 0.002959326 | 0.9819237 | 0.003682377 | 0.9819226 | 0.008410237 |  |  | 487080 | 0.9935117 | 0.9150489 | 0.006792585 | 0.9811638 | 0.01241009 | 0.9811596 | 0.00808988 |  |  | 787860 | 0.9644167 | 0.8678712 | 0.0114164 | 0.97247 | 0.003041819 | 0.9724679 | 0.01057122
|  |  | 220692 | 1.002234 | 0.9994305 | 0.000548515 | 0.9999501 | 0.171387 | 0.9999457 | 0.1873539 |  |  | 444846 | 0.9927949 | 0.9866385 | 0.001299298 | 0.9960694 | 0.004534001 | 0.9960714 | 0.005438674 |  |  | 339960 | 0.978742 | 0.9670213 | 0.002959326 | 0.9819485 | 0.003681352 | 0.9819474 | 0.008410001 |  |  | 487380 | 0.9935117 | 0.9150489 | 0.006792585 | 0.9811703 | 0.01240991 | 0.9811662 | 0.008089769 |  |  | 788160 | 0.9621788 | 0.8678712 | 0.0114164 | 0.9724882 | 0.003041957 | 0.9724861 | 0.01057038
|  |  | 220992 | 1.00313 | 0.9994305 | 0.000548515 | 0.9999501 | 0.171387 | 0.9999457 | 0.1873539 |  |  | 445146 | 0.9937554 | 0.9866385 | 0.001299298 | 0.9960713 | 0.004533828 | 0.9960733 | 0.00543862 |  |  | 340260 | 0.978742 | 0.9670213 | 0.002959326 | 0.9819733 | 0.003680328 | 0.9819722 | 0.008409765 |  |  | 487680 | 0.9918302 | 0.9150489 | 0.006792585 | 0.9811768 | 0.01240973 | 0.9811727 | 0.008089659 |  |  | 788460 | 0.9621788 | 0.8678712 | 0.0114164 | 0.9725065 | 0.003042096 | 0.9725044 | 0.01056953
|  |  | 221292 | 1.002234 | 0.9994305 | 0.000548515 | 0.9999501 | 0.171387 | 0.9999457 | 0.1873539 |  |  | 445446 | 0.9937554 | 0.9866385 | 0.001299298 | 0.9960732 | 0.004533656 | 0.9960752 | 0.005438567 |  |  | 340560 | 0.977663 | 0.9670213 | 0.002959326 | 0.9819981 | 0.003679303 | 0.9819969 | 0.008409529 |  |  | 487980 | 0.9918302 | 0.9150489 | 0.006792585 | 0.9811834 | 0.01240955 | 0.9811792 | 0.008089549 |  |  | 788760 | 0.9599408 | 0.8678712 | 0.0114164 | 0.9725247 | 0.003042233 | 0.9725226 | 0.01056869
|  |  | 221592 | 1.001338 | 0.9994305 | 0.000548515 | 0.9999501 | 0.171387 | 0.9999457 | 0.1873539 |  |  | 445746 | 0.9927949 | 0.9866385 | 0.001299298 | 0.9960751 | 0.004533484 | 0.9960771 | 0.005438513 |  |  | 340860 | 0.977663 | 0.9670213 | 0.002959326 | 0.9820228 | 0.003678278 | 0.9820216 | 0.008409291 |  |  | 488280 | 0.9918302 | 0.9150489 | 0.006792585 | 0.9811899 | 0.01240937 | 0.9811857 | 0.008089439 |  |  | 789060 | 0.9621788 | 0.8678712 | 0.0114164 | 0.9725429 | 0.003042371 | 0.9725408 | 0.01056785
|  |  | 221892 | 1.00313 | 0.9994305 | 0.000548515 | 0.9999501 | 0.171387 | 0.9999457 | 0.1873539 |  |  | 446046 | 0.9927949 | 0.9866385 | 0.001299298 | 0.996077 | 0.004533313 | 0.996079 | 0.00543846 |  |  | 341160 | 0.978742 | 0.9670213 | 0.002959326 | 0.9820474 | 0.003677254 | 0.9820463 | 0.008409054 |  |  | 488580 | 0.9918302 | 0.9150489 | 0.006792585 | 0.9811963 | 0.01240919 | 0.9811922 | 0.00808933 |  |  | 789360 | 0.9644167 | 0.8678712 | 0.0114164 | 0.9725611 | 0.003042509 | 0.9725589 | 0.01056701
|  |  | 222192 | 1.002234 | 0.9994305 | 0.000548515 | 0.9999501 | 0.171387 | 0.9999457 | 0.1873539 |  |  | 446346 | 0.9937554 | 0.9866385 | 0.001299298 | 0.9960789 | 0.004533143 | 0.9960809 | 0.005438408 |  |  | 341460 | 0.978742 | 0.9670213 | 0.002959326 | 0.982072 | 0.003676229 | 0.9820709 | 0.008408815 |  |  | 488880 | 0.9918302 | 0.9150489 | 0.006792585 | 0.9812028 | 0.01240901 | 0.9811986 | 0.008089222 |  |  | 789660 | 0.9644167 | 0.8678712 | 0.0114164 | 0.9725793 | 0.003042646 | 0.9725771 | 0.01056618
|  |  | 222492 | 1.00313 | 0.9994305 | 0.000548515 | 0.9999501 | 0.171387 | 0.9999457 | 0.1873539 |  |  | 446646 | 0.9937554 | 0.9866385 | 0.001299298 | 0.9960808 | 0.004532974 | 0.9960828 | 0.005438355 |  |  | 341760 | 0.978742 | 0.9670213 | 0.002959326 | 0.9820966 | 0.003675205 | 0.9820955 | 0.008408577 |  |  | 489180 | 0.9918302 | 0.9150489 | 0.006792585 | 0.9812093 | 0.01240884 | 0.9812051 | 0.008089114 |  |  | 789960 | 0.9599408 | 0.8678712 | 0.0114164 | 0.9725974 | 0.003042784 | 0.9725952 | 0.01056534
|  |  | 222792 | 1.00313 | 0.9994305 | 0.000548515 | 0.9999501 | 0.171387 | 0.9999457 | 0.1873539 |  |  | 446946 | 0.9947158 | 0.9866385 | 0.001299298 | 0.9960826 | 0.004532805 | 0.9960847 | 0.005438303 |  |  | 342060 | 0.979821 | 0.9670213 | 0.002959326 | 0.9821212 | 0.003674181 | 0.9821201 | 0.008408337 |  |  | 489480 | 0.9918302 | 0.9150489 | 0.006792585 | 0.9812157 | 0.01240866 | 0.9812115 | 0.008089007 |  |  | 790260 | 0.9621788 | 0.8678712 | 0.0114164 | 0.9726155 | 0.003042921 | 0.9726133 | 0.0105645
|  |  | 223092 | 1.00313 | 0.9994305 | 0.000548515 | 0.9999501 | 0.171387 | 0.9999457 | 0.1873539 |  |  | 447246 | 0.9937554 | 0.9866385 | 0.001299298 | 0.9960845 | 0.004532637 | 0.9960865 | 0.005438251 |  |  | 342360 | 0.977663 | 0.9670213 | 0.002959326 | 0.9821457 | 0.003673157 | 0.9821446 | 0.008408097 |  |  | 489780 | 0.9884672 | 0.9150489 | 0.006792585 | 0.9812221 | 0.01240848 | 0.9812179 | 0.0080889 |  |  | 790560 | 0.9577029 | 0.8678712 | 0.0114164 | 0.9726336 | 0.003043058 | 0.9726314 | 0.01056367
|  |  | 223392 | 1.002234 | 0.9994305 | 0.000548515 | 0.9999501 | 0.171387 | 0.9999457 | 0.1873539 |  |  | 447546 | 0.9947158 | 0.9866385 | 0.001299298 | 0.9960864 | 0.00453247 | 0.9960884 | 0.0054382 |  |  | 342660 | 0.979821 | 0.9670213 | 0.002959326 | 0.9821701 | 0.003672133 | 0.982169 | 0.008407857 |  |  | 490080 | 0.9935117 | 0.9150489 | 0.006792585 | 0.9812285 | 0.01240831 | 0.9812243 | 0.008088794 |  |  | 790860 | 0.9644167 | 0.8678712 | 0.0114164 | 0.9726517 | 0.003043195 | 0.9726495 | 0.01056284
|  |  | 223692 | 1.00313 | 0.9994305 | 0.000548515 | 0.9999501 | 0.171387 | 0.9999457 | 0.1873539 |  |  | 447846 | 0.9937554 | 0.9866385 | 0.001299298 | 0.9960882 | 0.004532303 | 0.9960903 | 0.005438149 |  |  | 342960 | 0.978742 | 0.9670213 | 0.002959326 | 0.9821946 | 0.003671109 | 0.9821935 | 0.008407616 |  |  | 490380 | 0.9935117 | 0.9150489 | 0.006792585 | 0.9812349 | 0.01240814 | 0.9812307 | 0.008088688 |  |  | 791160 | 0.9666547 | 0.8678712 | 0.0114164 | 0.9726698 | 0.003043331 | 0.9726676 | 0.010562
|  |  | 223992 | 1.00313 | 0.9994305 | 0.000548515 | 0.9999501 | 0.171387 | 0.9999457 | 0.1873539 |  |  | 448146 | 0.9937554 | 0.9866385 | 0.001299298 | 0.9960901 | 0.004532137 | 0.9960921 | 0.005438098 |  |  | 343260 | 0.977663 | 0.9670213 | 0.002959326 | 0.9822189 | 0.003670085 | 0.9822178 | 0.008407375 |  |  | 490680 | 0.9935117 | 0.9150489 | 0.006792585 | 0.9812412 | 0.01240796 | 0.981237 | 0.008088583 |  |  | 791460 | 0.9666547 | 0.8678712 | 0.0114164 | 0.9726878 | 0.003043468 | 0.9726856 | 0.01056117
|  |  | 224292 | 1.002234 | 0.9994305 | 0.000548515 | 0.9999501 | 0.171387 | 0.9999457 | 0.1873539 |  |  | 448446 | 0.9947158 | 0.9866385 | 0.001299298 | 0.9960919 | 0.004531972 | 0.996094 | 0.005438047 |  |  | 343560 | 0.979821 | 0.9670213 | 0.002959326 | 0.9822433 | 0.003669061 | 0.9822422 | 0.008407133 |  |  | 490980 | 0.9935117 | 0.9150489 | 0.006792585 | 0.9812476 | 0.01240779 | 0.9812434 | 0.008088479 |  |  | 791760 | 0.9621788 | 0.8678712 | 0.0114164 | 0.9727058 | 0.003043604 | 0.9727036 | 0.01056034
|  |  | 224592 | 1.002234 | 0.9994305 | 0.000548515 | 0.9999501 | 0.171387 | 0.9999457 | 0.1873539 |  |  | 448746 | 0.9947158 | 0.9866385 | 0.001299298 | 0.9960938 | 0.004531808 | 0.9960958 | 0.005437997 |  |  | 343860 | 0.979821 | 0.9670213 | 0.002959326 | 0.9822676 | 0.003668038 | 0.9822665 | 0.008406891 |  |  | 491280 | 0.9918302 | 0.9150489 | 0.006792585 | 0.9812539 | 0.01240762 | 0.9812497 | 0.008088375 |  |  | 792060 | 0.9644167 | 0.8678712 | 0.0114164 | 0.9727238 | 0.003043741 | 0.9727216 | 0.01055951
|  |  | 224892 | 1.002234 | 0.9994305 | 0.000548515 | 0.9999501 | 0.171387 | 0.9999457 | 0.1873539 |  |  | 449046 | 0.9947158 | 0.9866385 | 0.001299298 | 0.9960956 | 0.004531644 | 0.9960977 | 0.005437947 |  |  | 344160 | 0.976584 | 0.9670213 | 0.002959326 | 0.9822919 | 0.003667014 | 0.9822908 | 0.008406648 |  |  | 491580 | 0.9935117 | 0.9150489 | 0.006792585 | 0.9812602 | 0.01240745 | 0.981256 | 0.008088272 |  |  | 792360 | 0.9599408 | 0.8678712 | 0.0114164 | 0.9727418 | 0.003043877 | 0.9727396 | 0.01055869
|  |  | 225192 | 1.002234 | 0.9994305 | 0.000548515 | 0.9999501 | 0.171387 | 0.9999457 | 0.1873539 |  |  | 449346 | 0.9947158 | 0.9866385 | 0.001299298 | 0.9960974 | 0.004531481 | 0.9960995 | 0.005437898 |  |  | 344460 | 0.978742 | 0.9670213 | 0.002959326 | 0.9823161 | 0.003665991 | 0.982315 | 0.008406405 |  |  | 491880 | 0.9935117 | 0.9150489 | 0.006792585 | 0.9812665 | 0.01240728 | 0.9812623 | 0.008088169 |  |  | 792660 | 0.9644167 | 0.8678712 | 0.0114164 | 0.9727597 | 0.003044013 | 0.9727575 | 0.01055786
|  |  | 225492 | 1.00313 | 0.9994305 | 0.000548515 | 0.9999501 | 0.171387 | 0.9999457 | 0.1873539 |  |  | 449646 | 0.9937554 | 0.9866385 | 0.001299298 | 0.9960992 | 0.004531318 | 0.9961013 | 0.005437849 |  |  | 344760 | 0.978742 | 0.9670213 | 0.002959326 | 0.9823403 | 0.003664968 | 0.9823392 | 0.008406161 |  |  | 492180 | 0.9918302 | 0.9150489 | 0.006792585 | 0.9812727 | 0.01240711 | 0.9812685 | 0.008088067 |  |  | 792960 | 0.9577029 | 0.8678712 | 0.0114164 | 0.9727777 | 0.003044149 | 0.9727754 | 0.01055703
|  |  | 225792 | 1.00313 | 0.9994305 | 0.000548515 | 0.9999501 | 0.171387 | 0.9999457 | 0.1873539 |  |  | 449946 | 0.9937554 | 0.9866385 | 0.001299298 | 0.9961011 | 0.004531156 | 0.9961031 | 0.0054378 |  |  | 345060 | 0.978742 | 0.9670213 | 0.002959326 | 0.9823644 | 0.003663944 | 0.9823633 | 0.008405917 |  |  | 492480 | 0.9918302 | 0.9150489 | 0.006792585 | 0.981279 | 0.01240695 | 0.9812748 | 0.008087965 |  |  | 793260 | 0.9666547 | 0.8678712 | 0.0114164 | 0.9727956 | 0.003044284 | 0.9727934 | 0.01055621
|  |  | 226092 | 1.002234 | 0.9994305 | 0.000548515 | 0.9999501 | 0.171387 | 0.9999457 | 0.1873539 |  |  | 450246 | 0.9956763 | 0.9866385 | 0.001299298 | 0.9961029 | 0.004530995 | 0.996105 | 0.005437751 |  |  | 345360 | 0.9809 | 0.9670213 | 0.002959326 | 0.9823885 | 0.003662922 | 0.9823874 | 0.008405672 |  |  | 492780 | 0.9935117 | 0.9150489 | 0.006792585 | 0.9812852 | 0.01240678 | 0.981281 | 0.008087864 |  |  | 793560 | 0.9688926 | 0.8678712 | 0.0114164 | 0.9728135 | 0.00304442 | 0.9728112 | 0.01055538
|  |  | 226392 | 1.002234 | 0.9994305 | 0.000548515 | 0.9999501 | 0.171387 | 0.9999457 | 0.1873539 |  |  | 450546 | 0.9937554 | 0.9866385 | 0.001299298 | 0.9961047 | 0.004530835 | 0.9961068 | 0.005437703 |  |  | 345660 | 0.977663 | 0.9670213 | 0.002959326 | 0.9824126 | 0.003661899 | 0.9824115 | 0.008405427 |  |  | 493080 | 0.9951932 | 0.9150489 | 0.006792585 | 0.9812915 | 0.01240661 | 0.9812872 | 0.008087763 |  |  | 793860 | 0.9688926 | 0.8678712 | 0.0114164 | 0.9728314 | 0.003044555 | 0.9728291 | 0.01055456
|  |  | 226692 | 1.00313 | 0.9994305 | 0.000548515 | 0.9999501 | 0.171387 | 0.9999457 | 0.1873539 |  |  | 450846 | 0.9937554 | 0.9866385 | 0.001299298 | 0.9961065 | 0.004530675 | 0.9961086 | 0.005437655 |  |  | 345960 | 0.978742 | 0.9670213 | 0.002959326 | 0.9824366 | 0.003660876 | 0.9824355 | 0.008405181 |  |  | 493380 | 0.9935117 | 0.9150489 | 0.006792585 | 0.9812977 | 0.01240645 | 0.9812934 | 0.008087663 |  |  | 794160 | 0.9644167 | 0.8678712 | 0.0114164 | 0.9728492 | 0.003044691 | 0.972847 | 0.01055374
|  |  | 226992 | 1.001338 | 0.9994305 | 0.000548515 | 0.9999501 | 0.171387 | 0.9999457 | 0.1873539 |  |  | 451146 | 0.9937554 | 0.9866385 | 0.001299298 | 0.9961083 | 0.004530516 | 0.9961104 | 0.005437607 |  |  | 346260 | 0.979821 | 0.9670213 | 0.002959326 | 0.9824606 | 0.003659854 | 0.9824595 | 0.008404935 |  |  | 493680 | 0.9935117 | 0.9150489 | 0.006792585 | 0.9813038 | 0.01240629 | 0.9812996 | 0.008087563 |  |  | 794460 | 0.9644167 | 0.8678712 | 0.0114164 | 0.972867 | 0.003044826 | 0.9728648 | 0.01055292
|  |  | 227292 | 1.00313 | 0.9994305 | 0.000548515 | 0.9999501 | 0.171387 | 0.9999457 | 0.1873539 |  |  | 451446 | 0.9947158 | 0.9866385 | 0.001299298 | 0.9961101 | 0.004530358 | 0.9961122 | 0.00543756 |  |  | 346560 | 0.979821 | 0.9670213 | 0.002959326 | 0.9824846 | 0.003658831 | 0.9824835 | 0.008404688 |  |  | 493980 | 0.9918302 | 0.9150489 | 0.006792585 | 0.98131 | 0.01240612 | 0.9813058 | 0.008087464 |  |  | 794760 | 0.9688926 | 0.8678712 | 0.0114164 | 0.9728849 | 0.003044961 | 0.9728826 | 0.0105521
|  |  | 227592 | 1.00313 | 0.9994305 | 0.000548515 | 0.9999501 | 0.171387 | 0.9999457 | 0.1873539 |  |  | 451746 | 0.9927949 | 0.9866385 | 0.001299298 | 0.9961119 | 0.0045302 | 0.996114 | 0.005437513 |  |  | 346860 | 0.978742 | 0.9670213 | 0.002959326 | 0.9825085 | 0.003657809 | 0.9825074 | 0.008404441 |  |  | 494280 | 0.9935117 | 0.9150489 | 0.006792585 | 0.9813162 | 0.01240596 | 0.9813119 | 0.008087366 |  |  | 795060 | 0.9688926 | 0.8678712 | 0.0114164 | 0.9729026 | 0.003045095 | 0.9729004 | 0.01055128
|  |  | 227892 | 1.00313 | 0.9994305 | 0.000548515 | 0.9999501 | 0.171387 | 0.9999457 | 0.1873539 |  |  | 452046 | 0.9947158 | 0.9866385 | 0.001299298 | 0.9961137 | 0.004530043 | 0.9961158 | 0.005437466 |  |  | 347160 | 0.979821 | 0.9670213 | 0.002959326 | 0.9825324 | 0.003656787 | 0.9825313 | 0.008404194 |  |  | 494580 | 0.9935117 | 0.9150489 | 0.006792585 | 0.9813223 | 0.0124058 | 0.9813181 | 0.008087268 |  |  | 795360 | 0.9666547 | 0.8678712 | 0.0114164 | 0.9729204 | 0.00304523 | 0.9729181 | 0.01055047
|  |  | 228192 | 1.002234 | 0.9994305 | 0.000548515 | 0.9999501 | 0.171387 | 0.9999457 | 0.1873539 |  |  | 452346 | 0.9937554 | 0.9866385 | 0.001299298 | 0.9961155 | 0.004529886 | 0.9961176 | 0.005437419 |  |  | 347460 | 0.977663 | 0.9670213 | 0.002959326 | 0.9825562 | 0.003655766 | 0.9825551 | 0.008403946 |  |  | 494880 | 0.9935117 | 0.9150489 | 0.006792585 | 0.9813284 | 0.01240564 | 0.9813242 | 0.00808717 |  |  | 795660 | 0.9644167 | 0.8678712 | 0.0114164 | 0.9729382 | 0.003045365 | 0.9729359 | 0.01054965
|  |  | 228492 | 1.002234 | 0.9994305 | 0.000548515 | 0.9999501 | 0.171387 | 0.9999457 | 0.1873539 |  |  | 452646 | 0.9927949 | 0.9866385 | 0.001299298 | 0.9961172 | 0.004529731 | 0.9961194 | 0.005437373 |  |  | 347760 | 0.978742 | 0.9670213 | 0.002959326 | 0.98258 | 0.003654744 | 0.9825789 | 0.008403698 |  |  | 495180 | 0.9935117 | 0.9150489 | 0.006792585 | 0.9813345 | 0.01240548 | 0.9813303 | 0.008087073 |  |  | 795960 | 0.9666547 | 0.8678712 | 0.0114164 | 0.9729559 | 0.003045499 | 0.9729536 | 0.01054883
|  |  | 228792 | 1.002234 | 0.9994305 | 0.000548515 | 0.9999501 | 0.171387 | 0.9999457 | 0.1873539 |  |  | 452946 | 0.9937554 | 0.9866385 | 0.001299298 | 0.996119 | 0.004529576 | 0.9961212 | 0.005437327 |  |  | 348060 | 0.977663 | 0.9670213 | 0.002959326 | 0.9826038 | 0.003653723 | 0.9826027 | 0.008403449 |  |  | 495480 | 0.9951932 | 0.9150489 | 0.006792585 | 0.9813406 | 0.01240532 | 0.9813364 | 0.008086977 |  |  | 796260 | 0.9644167 | 0.8678712 | 0.0114164 | 0.9729736 | 0.003045633 | 0.9729713 | 0.01054802
|  |  | 229092 | 1.00313 | 0.9994305 | 0.000548515 | 0.9999501 | 0.171387 | 0.9999457 | 0.1873539 |  |  | 453246 | 0.9937554 | 0.9866385 | 0.001299298 | 0.9961208 | 0.004529421 | 0.9961229 | 0.005437282 |  |  | 348360 | 0.977663 | 0.9670213 | 0.002959326 | 0.9826275 | 0.003652701 | 0.9826264 | 0.0084032 |  |  | 495780 | 0.9935117 | 0.9150489 | 0.006792585 | 0.9813467 | 0.01240516 | 0.9813424 | 0.008086881 |  |  | 796560 | 0.9688926 | 0.8678712 | 0.0114164 | 0.9729913 | 0.003045767 | 0.972989 | 0.01054721
|  |  | 229392 | 1.00313 | 0.9994305 | 0.000548515 | 0.9999501 | 0.171387 | 0.9999457 | 0.1873539 |  |  | 453546 | 0.9947158 | 0.9866385 | 0.001299298 | 0.9961225 | 0.004529267 | 0.9961247 | 0.005437236 |  |  | 348660 | 0.978742 | 0.9670213 | 0.002959326 | 0.9826512 | 0.00365168 | 0.9826501 | 0.00840295 |  |  | 496080 | 0.9918302 | 0.9150489 | 0.006792585 | 0.9813527 | 0.012405 | 0.9813485 | 0.008086785 |  |  | 796860 | 0.9666547 | 0.8678712 | 0.0114164 | 0.973009 | 0.003045901 | 0.9730067 | 0.0105464
|  |  | 229692 | 1.002234 | 0.9994305 | 0.000548515 | 0.9999501 | 0.171387 | 0.9999457 | 0.1873539 |  |  | 453846 | 0.9947158 | 0.9866385 | 0.001299298 | 0.9961243 | 0.004529114 | 0.9961265 | 0.005437191 |  |  | 348960 | 0.978742 | 0.9670213 | 0.002959326 | 0.9826748 | 0.00365066 | 0.9826737 | 0.0084027 |  |  | 496380 | 0.9951932 | 0.9150489 | 0.006792585 | 0.9813588 | 0.01240485 | 0.9813545 | 0.00808669 |  |  | 797160 | 0.9666547 | 0.8678712 | 0.0114164 | 0.9730266 | 0.003046035 | 0.9730243 | 0.01054559
|  |  | 229992 | 1.002234 | 0.9994305 | 0.000548515 | 0.9999501 | 0.171387 | 0.9999457 | 0.1873539 |  |  | 454146 | 0.9927949 | 0.9866385 | 0.001299298 | 0.996126 | 0.004528962 | 0.9961282 | 0.005437147 |  |  | 349260 | 0.979821 | 0.9670213 | 0.002959326 | 0.9826984 | 0.003649639 | 0.9826974 | 0.00840245 |  |  | 496680 | 0.9918302 | 0.9150489 | 0.006792585 | 0.9813648 | 0.01240469 | 0.9813605 | 0.008086596 |  |  | 797460 | 0.9644167 | 0.8678712 | 0.0114164 | 0.9730443 | 0.003046169 | 0.9730419 | 0.01054478
|  |  | 230292 | 1.002234 | 0.9994305 | 0.000548515 | 0.9999501 | 0.171387 | 0.9999457 | 0.1873539 |  |  | 454446 | 0.9947158 | 0.9866385 | 0.001299298 | 0.9961278 | 0.00452881 | 0.99613 | 0.005437102 |  |  | 349560 | 0.977663 | 0.9670213 | 0.002959326 | 0.982722 | 0.003648619 | 0.9827209 | 0.008402199 |  |  | 496980 | 0.9918302 | 0.9150489 | 0.006792585 | 0.9813708 | 0.01240453 | 0.9813665 | 0.008086502 |  |  | 797760 | 0.9644167 | 0.8678712 | 0.0114164 | 0.9730619 | 0.003046302 | 0.9730595 | 0.01054397
|  |  | 230592 | 1.004026 | 0.9994305 | 0.000548515 | 0.9999501 | 0.171387 | 0.9999457 | 0.1873539 |  |  | 454746 | 0.9947158 | 0.9866385 | 0.001299298 | 0.9961295 | 0.004528659 | 0.9961317 | 0.005437058 |  |  | 349860 | 0.977663 | 0.9670213 | 0.002959326 | 0.9827455 | 0.003647598 | 0.9827445 | 0.008401948 |  |  | 497280 | 0.9935117 | 0.9150489 | 0.006792585 | 0.9813768 | 0.01240438 | 0.9813725 | 0.008086408 |  |  | 798060 | 0.9666547 | 0.8678712 | 0.0114164 | 0.9730795 | 0.003046436 | 0.9730771 | 0.01054316
|  |  | 230892 | 1.00313 | 0.9994305 | 0.000548515 | 0.9999501 | 0.171387 | 0.9999457 | 0.1873539 |  |  | 455046 | 0.9937554 | 0.9866385 | 0.001299298 | 0.9961313 | 0.004528508 | 0.9961335 | 0.005437014 |  |  | 350160 | 0.977663 | 0.9670213 | 0.002959326 | 0.982769 | 0.003646578 | 0.982768 | 0.008401696 |  |  | 497580 | 0.9951932 | 0.9150489 | 0.006792585 | 0.9813828 | 0.01240423 | 0.9813785 | 0.008086316 |  |  | 798360 | 0.9688926 | 0.8678712 | 0.0114164 | 0.973097 | 0.003046569 | 0.9730947 | 0.01054235
|  |  | 231192 | 1.00313 | 0.9994305 | 0.000548515 | 0.9999501 | 0.171387 | 0.9999457 | 0.1873539 |  |  | 455346 | 0.9947158 | 0.9866385 | 0.001299298 | 0.996133 | 0.004528358 | 0.9961352 | 0.005436971 |  |  | 350460 | 0.977663 | 0.9670213 | 0.002959326 | 0.9827925 | 0.003645559 | 0.9827914 | 0.008401444 |  |  | 497880 | 0.9935117 | 0.9150489 | 0.006792585 | 0.9813887 | 0.01240407 | 0.9813844 | 0.008086223 |  |  | 798660 | 0.9644167 | 0.8678712 | 0.0114164 | 0.9731146 | 0.003046702 | 0.9731122 | 0.01054155
|  |  | 231492 | 1.002234 | 0.9994305 | 0.000548515 | 0.9999501 | 0.171387 | 0.9999457 | 0.1873539 |  |  | 455646 | 0.9937554 | 0.9866385 | 0.001299298 | 0.9961347 | 0.004528209 | 0.996137 | 0.005436928 |  |  | 350760 | 0.979821 | 0.9670213 | 0.002959326 | 0.9828159 | 0.003644539 | 0.9828148 | 0.008401192 |  |  | 498180 | 0.9935117 | 0.9150489 | 0.006792585 | 0.9813946 | 0.01240392 | 0.9813903 | 0.008086131 |  |  | 798960 | 0.9621788 | 0.8678712 | 0.0114164 | 0.9731321 | 0.003046835 | 0.9731297 | 0.01054074
|  |  | 231792 | 1.00313 | 0.9994305 | 0.000548515 | 0.9999501 | 0.171387 | 0.9999457 | 0.1873539 |  |  | 455946 | 0.9947158 | 0.9866385 | 0.001299298 | 0.9961365 | 0.00452806 | 0.9961387 | 0.005436885 |  |  | 351060 | 0.9809 | 0.9670213 | 0.002959326 | 0.9828393 | 0.00364352 | 0.9828382 | 0.008400939 |  |  | 498480 | 0.9935117 | 0.9150489 | 0.006792585 | 0.9814006 | 0.01240377 | 0.9813963 | 0.00808604 |  |  | 799260 | 0.9733685 | 0.8678712 | 0.0114164 | 0.9731496 | 0.003046968 | 0.9731472 | 0.01053994
|  |  | 232092 | 1.002234 | 0.9994305 | 0.000548515 | 0.9999501 | 0.171387 | 0.9999457 | 0.1873539 |  |  | 456246 | 0.9937554 | 0.9866385 | 0.001299298 | 0.9961382 | 0.004527912 | 0.9961404 | 0.005436842 |  |  | 351360 | 0.979821 | 0.9670213 | 0.002959326 | 0.9828626 | 0.003642501 | 0.9828616 | 0.008400686 |  |  | 498780 | 0.9951932 | 0.9150489 | 0.006792585 | 0.9814065 | 0.01240362 | 0.9814022 | 0.008085949 |  |  | 799560 | 0.9644167 | 0.8678712 | 0.0114164 | 0.9731671 | 0.0030471 | 0.9731647 | 0.01053914
|  |  | 232392 | 1.00313 | 0.9994305 | 0.000548515 | 0.9999501 | 0.171387 | 0.9999457 | 0.1873539 |  |  | 456546 | 0.9937554 | 0.9866385 | 0.001299298 | 0.9961399 | 0.004527765 | 0.9961421 | 0.005436799 |  |  | 351660 | 0.9809 | 0.9670213 | 0.002959326 | 0.9828859 | 0.003641482 | 0.9828849 | 0.008400432 |  |  | 499080 | 0.9985561 | 0.9150489 | 0.006792585 | 0.9814124 | 0.01240347 | 0.981408 | 0.008085858 |  |  | 799860 | 0.9621788 | 0.8678712 | 0.0114164 | 0.9731846 | 0.003047233 | 0.9731822 | 0.01053834
|  |  | 232692 | 1.00313 | 0.9994305 | 0.000548515 | 0.9999501 | 0.171387 | 0.9999457 | 0.1873539 |  |  | 456846 | 0.9937554 | 0.9866385 | 0.001299298 | 0.9961416 | 0.004527618 | 0.9961439 | 0.005436757 |  |  | 351960 | 0.979821 | 0.9670213 | 0.002959326 | 0.9829092 | 0.003640463 | 0.9829081 | 0.008400178 |  |  | 499380 | 0.9985561 | 0.9150489 | 0.006792585 | 0.9814182 | 0.01240332 | 0.9814139 | 0.008085768 |  |  | 800160 | 0.9644167 | 0.8678712 | 0.0114164 | 0.973202 | 0.003047365 | 0.9731996 | 0.01053754
|  |  | 232992 | 1.00313 | 0.9994305 | 0.000548515 | 0.9999501 | 0.171387 | 0.9999457 | 0.1873539 |  |  | 457146 | 0.9927949 | 0.9866385 | 0.001299298 | 0.9961433 | 0.004527472 | 0.9961456 | 0.005436715 |  |  | 352260 | 0.979821 | 0.9670213 | 0.002959326 | 0.9829324 | 0.003639445 | 0.9829314 | 0.008399924 |  |  | 499680 | 0.9951932 | 0.9150489 | 0.006792585 | 0.9814241 | 0.01240317 | 0.9814198 | 0.008085679 |  |  | 800460 | 0.9711305 | 0.8678712 | 0.0114164 | 0.9732195 | 0.003047497 | 0.973217 | 0.01053674
|  |  | 233292 | 1.004026 | 0.9994305 | 0.000548515 | 0.9999501 | 0.171387 | 0.9999457 | 0.1873539 |  |  | 457446 | 0.9937554 | 0.9866385 | 0.001299298 | 0.996145 | 0.004527327 | 0.9961473 | 0.005436674 |  |  | 352560 | 0.978742 | 0.9670213 | 0.002959326 | 0.9829556 | 0.003638427 | 0.9829546 | 0.008399669 |  |  | 499980 | 0.9918302 | 0.9150489 | 0.006792585 | 0.9814299 | 0.01240302 | 0.9814256 | 0.00808559 |  |  | 800760 | 0.9688926 | 0.8678712 | 0.0114164 | 0.9732369 | 0.003047629 | 0.9732344 | 0.01053594
|  |  | 233592 | 1.002234 | 0.9994305 | 0.000548515 | 0.9999501 | 0.171387 | 0.9999457 | 0.1873539 |  |  | 457746 | 0.9927949 | 0.9866385 | 0.001299298 | 0.9961467 | 0.004527182 | 0.996149 | 0.005436633 |  |  | 352860 | 0.977663 | 0.9670213 | 0.002959326 | 0.9829788 | 0.003637409 | 0.9829777 | 0.008399414 |  |  | 500280 | 0.9918302 | 0.9150489 | 0.006792585 | 0.9814358 | 0.01240288 | 0.9814314 | 0.008085501 |  |  | 801060 | 0.9666547 | 0.8678712 | 0.0114164 | 0.9732542 | 0.003047761 | 0.9732518 | 0.01053514
|  |  | 233892 | 1.00313 | 0.9994305 | 0.000548515 | 0.9999501 | 0.171387 | 0.9999457 | 0.1873539 |  |  | 458046 | 0.9937554 | 0.9866385 | 0.001299298 | 0.9961484 | 0.004527038 | 0.9961507 | 0.005436592 |  |  | 353160 | 0.979821 | 0.9670213 | 0.002959326 | 0.9830019 | 0.003636392 | 0.9830008 | 0.008399159 |  |  | 500580 | 0.9901487 | 0.9150489 | 0.006792585 | 0.9814416 | 0.01240273 | 0.9814372 | 0.008085413 |  |  | 801360 | 0.9666547 | 0.8678712 | 0.0114164 | 0.9732716 | 0.003047893 | 0.9732692 | 0.01053435
|  |  | 234192 | 1.002234 | 0.9994305 | 0.000548515 | 0.9999501 | 0.171387 | 0.9999457 | 0.1873539 |  |  | 458346 | 0.9947158 | 0.9866385 | 0.001299298 | 0.9961501 | 0.004526894 | 0.9961524 | 0.005436551 |  |  | 353460 | 0.978742 | 0.9670213 | 0.002959326 | 0.983025 | 0.003635374 | 0.9830239 | 0.008398903 |  |  | 500880 | 0.9951932 | 0.9150489 | 0.006792585 | 0.9814474 | 0.01240259 | 0.981443 | 0.008085326 |  |  | 801660 | 0.9711305 | 0.8678712 | 0.0114164 | 0.973289 | 0.003048025 | 0.9732865 | 0.01053355
|  |  | 234492 | 1.00313 | 0.9994305 | 0.000548515 | 0.9999501 | 0.171387 | 0.9999457 | 0.1873539 |  |  | 458646 | 0.9937554 | 0.9866385 | 0.001299298 | 0.9961518 | 0.004526751 | 0.9961541 | 0.00543651 |  |  | 353760 | 0.979821 | 0.9670213 | 0.002959326 | 0.983048 | 0.003634357 | 0.9830469 | 0.008398647 |  |  | 501180 | 0.9951932 | 0.9150489 | 0.006792585 | 0.9814531 | 0.01240244 | 0.9814488 | 0.008085238 |  |  | 801960 | 0.9711305 | 0.8678712 | 0.0114164 | 0.9733063 | 0.003048156 | 0.9733039 | 0.01053276
|  |  | 234792 | 1.002234 | 0.9994305 | 0.000548515 | 0.9999501 | 0.171387 | 0.9999457 | 0.1873539 |  |  | 458946 | 0.9927949 | 0.9866385 | 0.001299298 | 0.9961535 | 0.004526608 | 0.9961558 | 0.00543647 |  |  | 354060 | 0.978742 | 0.9670213 | 0.002959326 | 0.983071 | 0.003633341 | 0.98307 | 0.008398391 |  |  | 501480 | 0.9935117 | 0.9150489 | 0.006792585 | 0.9814589 | 0.0124023 | 0.9814545 | 0.008085152 |  |  | 802260 | 0.9599408 | 0.8678712 | 0.0114164 | 0.9733236 | 0.003048288 | 0.9733212 | 0.01053197
|  |  | 235092 | 1.00313 | 0.9994305 | 0.000548515 | 0.9999501 | 0.171387 | 0.9999457 | 0.1873539 |  |  | 459246 | 0.9947158 | 0.9866385 | 0.001299298 | 0.9961552 | 0.004526467 | 0.9961575 | 0.00543643 |  |  | 354360 | 0.977663 | 0.9670213 | 0.002959326 | 0.983094 | 0.003632324 | 0.9830929 | 0.008398134 |  |  | 501780 | 0.9918302 | 0.9150489 | 0.006792585 | 0.9814646 | 0.01240215 | 0.9814603 | 0.008085066 |  |  | 802560 | 0.9688926 | 0.8678712 | 0.0114164 | 0.9733409 | 0.003048419 | 0.9733384 | 0.01053118
|  |  | 235392 | 1.00313 | 0.9994305 | 0.000548515 | 0.9999501 | 0.171387 | 0.9999457 | 0.1873539 |  |  | 459546 | 0.9947158 | 0.9866385 | 0.001299298 | 0.9961568 | 0.004526325 | 0.9961591 | 0.005436391 |  |  | 354660 | 0.977663 | 0.9670213 | 0.002959326 | 0.9831169 | 0.003631308 | 0.9831159 | 0.008397877 |  |  | 502080 | 0.9935117 | 0.9150489 | 0.006792585 | 0.9814704 | 0.01240201 | 0.981466 | 0.00808498 |  |  | 802860 | 0.9666547 | 0.8678712 | 0.0114164 | 0.9733582 | 0.00304855 | 0.9733557 | 0.01053039
|  |  | 235692 | 1.004026 | 0.9994305 | 0.000548515 | 0.9999501 | 0.171387 | 0.9999457 | 0.1873539 |  |  | 459846 | 0.9937554 | 0.9866385 | 0.001299298 | 0.9961585 | 0.004526185 | 0.9961608 | 0.005436351 |  |  | 354960 | 0.978742 | 0.9670213 | 0.002959326 | 0.9831398 | 0.003630292 | 0.9831387 | 0.00839762 |  |  | 502380 | 0.9935117 | 0.9150489 | 0.006792585 | 0.9814761 | 0.01240187 | 0.9814717 | 0.008084895 |  |  | 803160 | 0.9644167 | 0.8678712 | 0.0114164 | 0.9733754 | 0.003048681 | 0.973373 | 0.0105296
|  |  | 235992 | 1.002234 | 0.9994305 | 0.000548515 | 0.9999501 | 0.171387 | 0.9999457 | 0.1873539 |  |  | 460146 | 0.9947158 | 0.9866385 | 0.001299298 | 0.9961602 | 0.004526045 | 0.9961625 | 0.005436312 |  |  | 355260 | 0.979821 | 0.9670213 | 0.002959326 | 0.9831627 | 0.003629276 | 0.9831616 | 0.008397362 |  |  | 502680 | 0.9951932 | 0.9150489 | 0.006792585 | 0.9814818 | 0.01240173 | 0.9814774 | 0.00808481 |  |  | 803460 | 0.9688926 | 0.8678712 | 0.0114164 | 0.9733927 | 0.003048812 | 0.9733902 | 0.01052881
|  |  | 236292 | 1.002234 | 0.9994305 | 0.000548515 | 0.9999501 | 0.171387 | 0.9999457 | 0.1873539 |  |  | 460446 | 0.9937554 | 0.9866385 | 0.001299298 | 0.9961618 | 0.004525905 | 0.9961641 | 0.005436273 |  |  | 355560 | 0.978742 | 0.9670213 | 0.002959326 | 0.9831855 | 0.003628261 | 0.9831844 | 0.008397104 |  |  | 502980 | 0.9918302 | 0.9150489 | 0.006792585 | 0.9814875 | 0.01240159 | 0.9814831 | 0.008084726 |  |  | 803760 | 0.9666547 | 0.8678712 | 0.0114164 | 0.9734099 | 0.003048942 | 0.9734074 | 0.01052802
|  |  | 236592 | 1.002234 | 0.9994305 | 0.000548515 | 0.9999501 | 0.171387 | 0.9999457 | 0.1873539 |  |  | 460746 | 0.9927949 | 0.9866385 | 0.001299298 | 0.9961635 | 0.004525767 | 0.9961658 | 0.005436235 |  |  | 355860 | 0.978742 | 0.9670213 | 0.002959326 | 0.9832083 | 0.003627246 | 0.9832072 | 0.008396846 |  |  | 503280 | 0.9935117 | 0.9150489 | 0.006792585 | 0.9814931 | 0.01240145 | 0.9814888 | 0.008084642 |  |  | 804060 | 0.9621788 | 0.8678712 | 0.0114164 | 0.9734271 | 0.003049073 | 0.9734246 | 0.01052724
|  |  | 236892 | 1.002234 | 0.9994305 | 0.000548515 | 0.9999501 | 0.171387 | 0.9999457 | 0.1873539 |  |  | 461046 | 0.9937554 | 0.9866385 | 0.001299298 | 0.9961651 | 0.004525628 | 0.9961675 | 0.005436196 |  |  | 356160 | 0.978742 | 0.9670213 | 0.002959326 | 0.983231 | 0.003626231 | 0.98323 | 0.008396587 |  |  | 503580 | 0.9918302 | 0.9150489 | 0.006792585 | 0.9814988 | 0.01240131 | 0.9814944 | 0.008084558 |  |  | 804360 | 0.9711305 | 0.8678712 | 0.0114164 | 0.9734442 | 0.003049203 | 0.9734417 | 0.01052645
|  |  | 237192 | 1.00313 | 0.9994305 | 0.000548515 | 0.9999501 | 0.171387 | 0.9999457 | 0.1873539 |  |  | 461346 | 0.9937554 | 0.9866385 | 0.001299298 | 0.9961668 | 0.004525491 | 0.9961691 | 0.005436158 |  |  | 356460 | 0.978742 | 0.9670213 | 0.002959326 | 0.9832537 | 0.003625217 | 0.9832527 | 0.008396328 |  |  | 503880 | 0.9951932 | 0.9150489 | 0.006792585 | 0.9815044 | 0.01240117 | 0.9815 | 0.008084475 |  |  | 804660 | 0.9733685 | 0.8678712 | 0.0114164 | 0.9734614 | 0.003049333 | 0.9734589 | 0.01052567
|  |  | 237492 | 1.002234 | 0.9994305 | 0.000548515 | 0.9999501 | 0.171387 | 0.9999457 | 0.1873539 |  |  | 461646 | 0.9927949 | 0.9866385 | 0.001299298 | 0.9961684 | 0.004525354 | 0.9961708 | 0.005436121 |  |  | 356760 | 0.978742 | 0.9670213 | 0.002959326 | 0.9832764 | 0.003624203 | 0.9832753 | 0.008396069 |  |  | 504180 | 0.9935117 | 0.9150489 | 0.006792585 | 0.9815101 | 0.01240104 | 0.9815057 | 0.008084393 |  |  | 804960 | 0.9688926 | 0.8678712 | 0.0114164 | 0.9734785 | 0.003049463 | 0.973476 | 0.01052488
|  |  | 237792 | 1.004026 | 0.9994305 | 0.000548515 | 0.9999501 | 0.171387 | 0.9999457 | 0.1873539 |  |  | 461946 | 0.9956763 | 0.9866385 | 0.001299298 | 0.9961701 | 0.004525217 | 0.9961724 | 0.005436083 |  |  | 357060 | 0.976584 | 0.9670213 | 0.002959326 | 0.983299 | 0.003623189 | 0.983298 | 0.008395809 |  |  | 504480 | 0.9901487 | 0.9150489 | 0.006792585 | 0.9815157 | 0.0124009 | 0.9815113 | 0.008084311 |  |  | 805260 | 0.9666547 | 0.8678712 | 0.0114164 | 0.9734956 | 0.003049593 | 0.9734931 | 0.0105241
|  |  | 238092 | 1.002234 | 0.9994305 | 0.000548515 | 0.9999501 | 0.171387 | 0.9999457 | 0.1873539 |  |  | 462246 | 0.9927949 | 0.9866385 | 0.001299298 | 0.9961717 | 0.004525082 | 0.996174 | 0.005436046 |  |  | 357360 | 0.977663 | 0.9670213 | 0.002959326 | 0.9833216 | 0.003622176 | 0.9833206 | 0.008395549 |  |  | 504780 | 0.9901487 | 0.9150489 | 0.006792585 | 0.9815213 | 0.01240076 | 0.9815169 | 0.008084229 |  |  | 805560 | 0.9666547 | 0.8678712 | 0.0114164 | 0.9735127 | 0.003049723 | 0.9735102 | 0.01052332
|  |  | 238392 | 1.00313 | 0.9994305 | 0.000548515 | 0.9999501 | 0.171387 | 0.9999457 | 0.1873539 |  |  | 462546 | 0.9927949 | 0.9866385 | 0.001299298 | 0.9961733 | 0.004524946 | 0.9961757 | 0.005436009 |  |  | 357660 | 0.979821 | 0.9670213 | 0.002959326 | 0.9833442 | 0.003621162 | 0.9833431 | 0.008395289 |  |  | 505080 | 0.9935117 | 0.9150489 | 0.006792585 | 0.9815268 | 0.01240063 | 0.9815224 | 0.008084148 |  |  | 805860 | 0.9688926 | 0.8678712 | 0.0114164 | 0.9735298 | 0.003049853 | 0.9735273 | 0.01052254
|  |  | 238692 | 1.002234 | 0.9994305 | 0.000548515 | 0.9999501 | 0.171387 | 0.9999457 | 0.1873539 |  |  | 462846 | 0.9918345 | 0.9866385 | 0.001299298 | 0.9961749 | 0.004524812 | 0.9961773 | 0.005435972 |  |  | 357960 | 0.979821 | 0.9670213 | 0.002959326 | 0.9833667 | 0.00362015 | 0.9833657 | 0.008395028 |  |  | 505380 | 0.9935117 | 0.9150489 | 0.006792585 | 0.9815324 | 0.01240049 | 0.981528 | 0.008084068 |  |  | 806160 | 0.9666547 | 0.8678712 | 0.0114164 | 0.9735468 | 0.003049982 | 0.9735443 | 0.01052176
|  |  | 238992 | 1.00313 | 0.9994305 | 0.000548515 | 0.9999501 | 0.171387 | 0.9999457 | 0.1873539 |  |  | 463146 | 0.9918345 | 0.9866385 | 0.001299298 | 0.9961766 | 0.004524678 | 0.9961789 | 0.005435936 |  |  | 358260 | 0.978742 | 0.9670213 | 0.002959326 | 0.9833892 | 0.003619137 | 0.9833882 | 0.008394768 |  |  | 505680 | 0.9918302 | 0.9150489 | 0.006792585 | 0.9815379 | 0.01240036 | 0.9815335 | 0.008083987 |  |  | 806460 | 0.9733685 | 0.8678712 | 0.0114164 | 0.9735639 | 0.003050112 | 0.9735613 | 0.01052098
|  |  | 239292 | 1.002234 | 0.9994305 | 0.000548515 | 0.9999501 | 0.171387 | 0.9999457 | 0.1873539 |  |  | 463446 | 0.9927949 | 0.9866385 | 0.001299298 | 0.9961782 | 0.004524544 | 0.9961806 | 0.005435899 |  |  | 358560 | 0.979821 | 0.9670213 | 0.002959326 | 0.9834116 | 0.003618125 | 0.9834106 | 0.008394507 |  |  | 505980 | 0.9935117 | 0.9150489 | 0.006792585 | 0.9815435 | 0.01240023 | 0.981539 | 0.008083908 |  |  | 806760 | 0.9778444 | 0.8678712 | 0.0114164 | 0.9735809 | 0.003050241 | 0.9735783 | 0.01052021
|  |  | 239592 | 1.002234 | 0.9994305 | 0.000548515 | 0.9999501 | 0.171387 | 0.9999457 | 0.1873539 |  |  | 463746 | 0.9937554 | 0.9866385 | 0.001299298 | 0.9961798 | 0.004524411 | 0.9961822 | 0.005435863 |  |  | 358860 | 0.978742 | 0.9670213 | 0.002959326 | 0.9834341 | 0.003617113 | 0.983433 | 0.008394245 |  |  | 506280 | 0.9935117 | 0.9150489 | 0.006792585 | 0.981549 | 0.01240009 | 0.9815446 | 0.008083828 |  |  | 807060 | 0.9688926 | 0.8678712 | 0.0114164 | 0.9735979 | 0.00305037 | 0.9735953 | 0.01051943
|  |  | 239892 | 1.00313 | 0.9994305 | 0.000548515 | 0.9999501 | 0.171387 | 0.9999457 | 0.1873539 |  |  | 464046 | 0.9927949 | 0.9866385 | 0.001299298 | 0.9961814 | 0.004524279 | 0.9961838 | 0.005435828 |  |  | 359160 | 0.978742 | 0.9670213 | 0.002959326 | 0.9834564 | 0.003616102 | 0.9834554 | 0.008393984 |  |  | 506580 | 0.9935117 | 0.9150489 | 0.006792585 | 0.9815545 | 0.01239996 | 0.9815501 | 0.008083749 |  |  | 807360 | 0.9711305 | 0.8678712 | 0.0114164 | 0.9736149 | 0.003050499 | 0.9736123 | 0.01051866
|  |  | 240192 | 1.002234 | 0.9994305 | 0.000548515 | 0.9999501 | 0.171387 | 0.9999457 | 0.1873539 |  |  | 464346 | 0.9927949 | 0.9866385 | 0.001299298 | 0.996183 | 0.004524147 | 0.9961854 | 0.005435792 |  |  | 359460 | 0.977663 | 0.9670213 | 0.002959326 | 0.9834788 | 0.003615091 | 0.9834778 | 0.008393722 |  |  | 506880 | 0.9951932 | 0.9150489 | 0.006792585 | 0.98156 | 0.01239983 | 0.9815555 | 0.008083671 |  |  | 807660 | 0.9688926 | 0.8678712 | 0.0114164 | 0.9736318 | 0.003050628 | 0.9736293 | 0.01051788
|  |  | 240492 | 1.00313 | 0.9994305 | 0.000548515 | 0.9999501 | 0.171387 | 0.9999457 | 0.1873539 |  |  | 464646 | 0.9937554 | 0.9866385 | 0.001299298 | 0.9961846 | 0.004524016 | 0.996187 | 0.005435757 |  |  | 359760 | 0.978742 | 0.9670213 | 0.002959326 | 0.9835011 | 0.00361408 | 0.9835001 | 0.00839346 |  |  | 507180 | 0.9935117 | 0.9150489 | 0.006792585 | 0.9815654 | 0.0123997 | 0.981561 | 0.008083593 |  |  | 807960 | 0.9644167 | 0.8678712 | 0.0114164 | 0.9736488 | 0.003050757 | 0.9736462 | 0.01051711
|  |  | 240792 | 1.00313 | 0.9994305 | 0.000548515 | 0.9999501 | 0.171387 | 0.9999457 | 0.1873539 |  |  | 464946 | 0.9937554 | 0.9866385 | 0.001299298 | 0.9961862 | 0.004523885 | 0.9961886 | 0.005435722 |  |  | 360060 | 0.978742 | 0.9670213 | 0.002959326 | 0.9835234 | 0.003613069 | 0.9835223 | 0.008393197 |  |  | 507480 | 0.9918302 | 0.9150489 | 0.006792585 | 0.9815709 | 0.01239957 | 0.9815665 | 0.008083515 |  |  | 808260 | 0.9644167 | 0.8678712 | 0.0114164 | 0.9736657 | 0.003050885 | 0.9736631 | 0.01051634
|  |  | 241092 | 1.00313 | 0.9994305 | 0.000548515 | 0.9999501 | 0.171387 | 0.9999457 | 0.1873539 |  |  | 465246 | 0.9937554 | 0.9866385 | 0.001299298 | 0.9961878 | 0.004523755 | 0.9961902 | 0.005435687 |  |  | 360360 | 0.977663 | 0.9670213 | 0.002959326 | 0.9835456 | 0.003612059 | 0.9835446 | 0.008392934 |  |  | 507780 | 0.9918302 | 0.9150489 | 0.006792585 | 0.9815763 | 0.01239944 | 0.9815719 | 0.008083438 |  |  | 808560 | 0.9666547 | 0.8678712 | 0.0114164 | 0.9736826 | 0.003051014 | 0.97368 | 0.01051557
|  |  | 241392 | 1.004026 | 0.9994305 | 0.000548515 | 0.9999501 | 0.171387 | 0.9999457 | 0.1873539 |  |  | 465546 | 0.9937554 | 0.9866385 | 0.001299298 | 0.9961894 | 0.004523626 | 0.9961918 | 0.005435653 |  |  | 360660 | 0.978742 | 0.9670213 | 0.002959326 | 0.9835678 | 0.00361105 | 0.9835668 | 0.008392671 |  |  | 508080 | 0.9918302 | 0.9150489 | 0.006792585 | 0.9815818 | 0.01239931 | 0.9815773 | 0.008083361 |  |  | 808860 | 0.9733685 | 0.8678712 | 0.0114164 | 0.9736995 | 0.003051142 | 0.9736969 | 0.0105148
|  |  | 241692 | 1.002234 | 0.9994305 | 0.000548515 | 0.9999501 | 0.171387 | 0.9999457 | 0.1873539 |  |  | 465846 | 0.9947158 | 0.9866385 | 0.001299298 | 0.9961909 | 0.004523497 | 0.9961934 | 0.005435619 |  |  | 360960 | 0.978742 | 0.9670213 | 0.002959326 | 0.98359 | 0.00361004 | 0.9835889 | 0.008392408 |  |  | 508380 | 0.9918302 | 0.9150489 | 0.006792585 | 0.9815872 | 0.01239919 | 0.9815827 | 0.008083285 |  |  | 809160 | 0.9688926 | 0.8678712 | 0.0114164 | 0.9737163 | 0.00305127 | 0.9737137 | 0.01051403
|  |  | 241992 | 1.00313 | 0.9994305 | 0.000548515 | 0.9999501 | 0.171387 | 0.9999457 | 0.1873539 |  |  | 466146 | 0.9927949 | 0.9866385 | 0.001299298 | 0.9961925 | 0.004523368 | 0.996195 | 0.005435585 |  |  | 361260 | 0.977663 | 0.9670213 | 0.002959326 | 0.9836121 | 0.003609031 | 0.9836111 | 0.008392145 |  |  | 508680 | 0.9935117 | 0.9150489 | 0.006792585 | 0.9815926 | 0.01239906 | 0.9815881 | 0.008083209 |  |  | 809460 | 0.9733685 | 0.8678712 | 0.0114164 | 0.9737332 | 0.003051398 | 0.9737306 | 0.01051326
|  |  | 242292 | 1.00313 | 0.9994305 | 0.000548515 | 0.9999501 | 0.171387 | 0.9999457 | 0.1873539 |  |  | 466446 | 0.9927949 | 0.9866385 | 0.001299298 | 0.9961941 | 0.00452324 | 0.9961965 | 0.005435551 |  |  | 361560 | 0.978742 | 0.9670213 | 0.002959326 | 0.9836342 | 0.003608023 | 0.9836332 | 0.008391881 |  |  | 508980 | 0.9935117 | 0.9150489 | 0.006792585 | 0.9815979 | 0.01239893 | 0.9815935 | 0.008083133 |  |  | 809760 | 0.9644167 | 0.8678712 | 0.0114164 | 0.97375 | 0.003051526 | 0.9737474 | 0.0105125
|  |  | 242592 | 1.00313 | 0.9994305 | 0.000548515 | 0.9999501 | 0.171387 | 0.9999457 | 0.1873539 |  |  | 466746 | 0.9937554 | 0.9866385 | 0.001299298 | 0.9961957 | 0.004523113 | 0.9961981 | 0.005435517 |  |  | 361860 | 0.978742 | 0.9670213 | 0.002959326 | 0.9836562 | 0.003607015 | 0.9836552 | 0.008391617 |  |  | 509280 | 0.9935117 | 0.9150489 | 0.006792585 | 0.9816033 | 0.01239881 | 0.9815988 | 0.008083058 |  |  | 810060 | 0.9577029 | 0.8678712 | 0.0114164 | 0.9737668 | 0.003051654 | 0.9737642 | 0.01051173
|  |  | 242892 | 1.002234 | 0.9994305 | 0.000548515 | 0.9999501 | 0.171387 | 0.9999457 | 0.1873539 |  |  | 467046 | 0.9947158 | 0.9866385 | 0.001299298 | 0.9961972 | 0.004522986 | 0.9961997 | 0.005435484 |  |  | 362160 | 0.978742 | 0.9670213 | 0.002959326 | 0.9836783 | 0.003606007 | 0.9836772 | 0.008391353 |  |  | 509580 | 0.9918302 | 0.9150489 | 0.006792585 | 0.9816087 | 0.01239868 | 0.9816042 | 0.008082984 |  |  | 810360 | 0.9577029 | 0.8678712 | 0.0114164 | 0.9737836 | 0.003051781 | 0.9737809 | 0.01051097
|  |  | 243192 | 1.002234 | 0.9994305 | 0.000548515 | 0.9999501 | 0.171387 | 0.9999457 | 0.1873539 |  |  | 467346 | 0.9947158 | 0.9866385 | 0.001299298 | 0.9961988 | 0.00452286 | 0.9962012 | 0.005435451 |  |  | 362460 | 0.977663 | 0.9670213 | 0.002959326 | 0.9837003 | 0.003604999 | 0.9836992 | 0.008391089 |  |  | 509880 | 0.9935117 | 0.9150489 | 0.006792585 | 0.981614 | 0.01239856 | 0.9816095 | 0.008082909 |  |  | 810660 | 0.9666547 | 0.8678712 | 0.0114164 | 0.9738003 | 0.003051909 | 0.9737977 | 0.0105102
|  |  | 243492 | 1.00313 | 0.9994305 | 0.000548515 | 0.9999501 | 0.171387 | 0.9999457 | 0.1873539 |  |  | 467646 | 0.9947158 | 0.9866385 | 0.001299298 | 0.9962003 | 0.004522735 | 0.9962028 | 0.005435418 |  |  | 362760 | 0.979821 | 0.9670213 | 0.002959326 | 0.9837222 | 0.003603992 | 0.9837212 | 0.008390824 |  |  | 510180 | 0.9935117 | 0.9150489 | 0.006792585 | 0.9816193 | 0.01239843 | 0.9816148 | 0.008082836 |  |  | 810960 | 0.9733685 | 0.8678712 | 0.0114164 | 0.9738171 | 0.003052036 | 0.9738144 | 0.01050944
|  |  | 243792 | 1.002234 | 0.9994305 | 0.000548515 | 0.9999501 | 0.171387 | 0.9999457 | 0.1873539 |  |  | 467946 | 0.9947158 | 0.9866385 | 0.001299298 | 0.9962019 | 0.004522609 | 0.9962044 | 0.005435386 |  |  | 363060 | 0.977663 | 0.9670213 | 0.002959326 | 0.9837441 | 0.003602986 | 0.9837431 | 0.008390559 |  |  | 510480 | 0.9935117 | 0.9150489 | 0.006792585 | 0.9816246 | 0.01239831 | 0.9816202 | 0.008082762 |  |  | 811260 | 0.9733685 | 0.8678712 | 0.0114164 | 0.9738338 | 0.003052163 | 0.9738312 | 0.01050868
|  |  | 244092 | 1.004026 | 0.9994305 | 0.000548515 | 0.9999501 | 0.171387 | 0.9999457 | 0.1873539 |  |  | 468246 | 0.9956763 | 0.9866385 | 0.001299298 | 0.9962034 | 0.004522485 | 0.9962059 | 0.005435354 |  |  | 363360 | 0.978742 | 0.9670213 | 0.002959326 | 0.983766 | 0.003601979 | 0.983765 | 0.008390294 |  |  | 510780 | 0.9918302 | 0.9150489 | 0.006792585 | 0.9816299 | 0.01239819 | 0.9816254 | 0.008082689 |  |  | 811560 | 0.9666547 | 0.8678712 | 0.0114164 | 0.9738505 | 0.00305229 | 0.9738479 | 0.01050792
|  |  | 244392 | 1.00313 | 0.9994305 | 0.000548515 | 0.9999501 | 0.171387 | 0.9999457 | 0.1873539 |  |  | 468546 | 0.9947158 | 0.9866385 | 0.001299298 | 0.996205 | 0.004522361 | 0.9962075 | 0.005435322 |  |  | 363660 | 0.978742 | 0.9670213 | 0.002959326 | 0.9837878 | 0.003600974 | 0.9837868 | 0.008390029 |  |  | 511080 | 0.9918302 | 0.9150489 | 0.006792585 | 0.9816352 | 0.01239807 | 0.9816307 | 0.008082617 |  |  | 811860 | 0.9688926 | 0.8678712 | 0.0114164 | 0.9738672 | 0.003052417 | 0.9738645 | 0.01050716
|  |  | 244692 | 1.00313 | 0.9994305 | 0.000548515 | 0.9999501 | 0.171387 | 0.9999457 | 0.1873539 |  |  | 468846 | 0.9956763 | 0.9866385 | 0.001299298 | 0.9962065 | 0.004522237 | 0.996209 | 0.00543529 |  |  | 363960 | 0.9809 | 0.9670213 | 0.002959326 | 0.9838096 | 0.003599968 | 0.9838086 | 0.008389763 |  |  | 511380 | 0.9951932 | 0.9150489 | 0.006792585 | 0.9816405 | 0.01239794 | 0.981636 | 0.008082544 |  |  | 812160 | 0.9666547 | 0.8678712 | 0.0114164 | 0.9738839 | 0.003052544 | 0.9738812 | 0.0105064
|  |  | 244992 | 1.002234 | 0.9994305 | 0.000548515 | 0.9999501 | 0.171387 | 0.9999457 | 0.1873539 |  |  | 469146 | 0.9956763 | 0.9866385 | 0.001299298 | 0.9962081 | 0.004522115 | 0.9962106 | 0.005435258 |  |  | 364260 | 0.978742 | 0.9670213 | 0.002959326 | 0.9838314 | 0.003598963 | 0.9838304 | 0.008389498 |  |  | 511680 | 0.9968746 | 0.9150489 | 0.006792585 | 0.9816457 | 0.01239782 | 0.9816412 | 0.008082473 |  |  | 812460 | 0.9688926 | 0.8678712 | 0.0114164 | 0.9739005 | 0.00305267 | 0.9738978 | 0.01050565
|  |  | 245292 | 1.004026 | 0.9994305 | 0.000548515 | 0.9999501 | 0.171387 | 0.9999457 | 0.1873539 |  |  | 469446 | 0.9937554 | 0.9866385 | 0.001299298 | 0.9962096 | 0.004521992 | 0.9962121 | 0.005435227 |  |  | 364560 | 0.978742 | 0.9670213 | 0.002959326 | 0.9838532 | 0.003597958 | 0.9838521 | 0.008389232 |  |  | 511980 | 0.9935117 | 0.9150489 | 0.006792585 | 0.981651 | 0.0123977 | 0.9816465 | 0.008082401 |  |  | 812760 | 0.9733685 | 0.8678712 | 0.0114164 | 0.9739172 | 0.003052797 | 0.9739145 | 0.01050489
|  |  | 245592 | 1.002234 | 0.9994305 | 0.000548515 | 0.9999501 | 0.171387 | 0.9999457 | 0.1873539 |  |  | 469746 | 0.9947158 | 0.9866385 | 0.001299298 | 0.9962111 | 0.00452187 | 0.9962136 | 0.005435196 |  |  | 364860 | 0.978742 | 0.9670213 | 0.002959326 | 0.9838749 | 0.003596954 | 0.9838738 | 0.008388965 |  |  | 512280 | 0.9951932 | 0.9150489 | 0.006792585 | 0.9816562 | 0.01239758 | 0.9816517 | 0.00808233 |  |  | 813060 | 0.9688926 | 0.8678712 | 0.0114164 | 0.9739338 | 0.003052923 | 0.9739311 | 0.01050414
|  |  | 245892 | 1.002234 | 0.9994305 | 0.000548515 | 0.9999501 | 0.171387 | 0.9999457 | 0.1873539 |  |  | 470046 | 0.9947158 | 0.9866385 | 0.001299298 | 0.9962126 | 0.004521749 | 0.9962152 | 0.005435165 |  |  | 365160 | 0.977663 | 0.9670213 | 0.002959326 | 0.9838965 | 0.00359595 | 0.9838955 | 0.008388699 |  |  | 512580 | 0.9935117 | 0.9150489 | 0.006792585 | 0.9816614 | 0.01239747 | 0.9816569 | 0.00808226 |  |  | 813360 | 0.9733685 | 0.8678712 | 0.0114164 | 0.9739504 | 0.003053049 | 0.9739477 | 0.01050338
|  |  | 246192 | 1.00313 | 0.9994305 | 0.000548515 | 0.9999501 | 0.171387 | 0.9999457 | 0.1873539 |  |  | 470346 | 0.9947158 | 0.9866385 | 0.001299298 | 0.9962142 | 0.004521628 | 0.9962167 | 0.005435134 |  |  | 365460 | 0.979821 | 0.9670213 | 0.002959326 | 0.9839182 | 0.003594947 | 0.9839171 | 0.008388433 |  |  | 512880 | 0.9951932 | 0.9150489 | 0.006792585 | 0.9816666 | 0.01239735 | 0.9816621 | 0.008082189 |  |  | 813660 | 0.9711305 | 0.8678712 | 0.0114164 | 0.9739669 | 0.003053175 | 0.9739642 | 0.01050263
|  |  | 246492 | 1.00313 | 0.9994305 | 0.000548515 | 0.9999501 | 0.171387 | 0.9999457 | 0.1873539 |  |  | 470646 | 0.9956763 | 0.9866385 | 0.001299298 | 0.9962157 | 0.004521508 | 0.9962182 | 0.005435104 |  |  | 365760 | 0.978742 | 0.9670213 | 0.002959326 | 0.9839398 | 0.003593944 | 0.9839387 | 0.008388166 |  |  | 513180 | 0.9935117 | 0.9150489 | 0.006792585 | 0.9816718 | 0.01239723 | 0.9816672 | 0.00808212 |  |  | 813960 | 0.9711305 | 0.8678712 | 0.0114164 | 0.9739835 | 0.003053301 | 0.9739808 | 0.01050188
|  |  | 246792 | 1.002234 | 0.9994305 | 0.000548515 | 0.9999501 | 0.171387 | 0.9999457 | 0.1873539 |  |  | 470946 | 0.9947158 | 0.9866385 | 0.001299298 | 0.9962172 | 0.004521388 | 0.9962197 | 0.005435074 |  |  | 366060 | 0.981979 | 0.9670213 | 0.002959326 | 0.9839613 | 0.003592942 | 0.9839603 | 0.008387899 |  |  | 513480 | 0.9918302 | 0.9150489 | 0.006792585 | 0.9816769 | 0.01239711 | 0.9816724 | 0.00808205 |  |  | 814260 | 0.9711305 | 0.8678712 | 0.0114164 | 0.974 | 0.003053427 | 0.9739973 | 0.01050113
|  |  | 247092 | 1.004026 | 0.9994305 | 0.000548515 | 0.9999501 | 0.171387 | 0.9999457 | 0.1873539 |  |  | 471246 | 0.9937554 | 0.9866385 | 0.001299298 | 0.9962187 | 0.004521269 | 0.9962212 | 0.005435044 |  |  | 366360 | 0.9809 | 0.9670213 | 0.002959326 | 0.9839828 | 0.003591939 | 0.9839818 | 0.008387632 |  |  | 513780 | 0.9918302 | 0.9150489 | 0.006792585 | 0.9816821 | 0.012397 | 0.9816775 | 0.008081981 |  |  | 814560 | 0.9688926 | 0.8678712 | 0.0114164 | 0.9740165 | 0.003053553 | 0.9740138 | 0.01050038
|  |  | 247392 | 1.00313 | 0.9994305 | 0.000548515 | 0.9999501 | 0.171387 | 0.9999457 | 0.1873539 |  |  | 471546 | 0.9937554 | 0.9866385 | 0.001299298 | 0.9962202 | 0.00452115 | 0.9962227 | 0.005435014 |  |  | 366660 | 0.977663 | 0.9670213 | 0.002959326 | 0.9840043 | 0.003590938 | 0.9840033 | 0.008387364 |  |  | 514080 | 0.9901487 | 0.9150489 | 0.006792585 | 0.9816872 | 0.01239688 | 0.9816827 | 0.008081913 |  |  | 814860 | 0.9644167 | 0.8678712 | 0.0114164 | 0.974033 | 0.003053678 | 0.9740303 | 0.01049963
|  |  | 247692 | 1.001338 | 0.9994305 | 0.000548515 | 0.9999501 | 0.171387 | 0.9999457 | 0.1873539 |  |  | 471846 | 0.9937554 | 0.9866385 | 0.001299298 | 0.9962217 | 0.004521032 | 0.9962243 | 0.005434984 |  |  | 366960 | 0.978742 | 0.9670213 | 0.002959326 | 0.9840258 | 0.003589937 | 0.9840248 | 0.008387097 |  |  | 514380 | 0.9918302 | 0.9150489 | 0.006792585 | 0.9816923 | 0.01239677 | 0.9816878 | 0.008081844 |  |  | 815160 | 0.9778444 | 0.8678712 | 0.0114164 | 0.9740495 | 0.003053804 | 0.9740468 | 0.01049888
|  |  | 247992 | 1.002234 | 0.9994305 | 0.000548515 | 0.9999501 | 0.171387 | 0.9999457 | 0.1873539 |  |  | 472146 | 0.9947158 | 0.9866385 | 0.001299298 | 0.9962232 | 0.004520915 | 0.9962258 | 0.005434955 |  |  | 367260 | 0.979821 | 0.9670213 | 0.002959326 | 0.9840472 | 0.003588936 | 0.9840462 | 0.008386829 |  |  | 514680 | 0.9935117 | 0.9150489 | 0.006792585 | 0.9816974 | 0.01239665 | 0.9816929 | 0.008081777 |  |  | 815460 | 0.9711305 | 0.8678712 | 0.0114164 | 0.974066 | 0.003053929 | 0.9740632 | 0.01049813
|  |  | 248292 | 1.00313 | 0.9994305 | 0.000548515 | 0.9999501 | 0.171387 | 0.9999457 | 0.1873539 |  |  | 472446 | 0.9947158 | 0.9866385 | 0.001299298 | 0.9962247 | 0.004520798 | 0.9962273 | 0.005434926 |  |  | 367560 | 0.978742 | 0.9670213 | 0.002959326 | 0.9840686 | 0.003587935 | 0.9840676 | 0.008386561 |  |  | 514980 | 0.9935117 | 0.9150489 | 0.006792585 | 0.9817025 | 0.01239654 | 0.981698 | 0.008081709 |  |  | 815760 | 0.9756064 | 0.8678712 | 0.0114164 | 0.9740824 | 0.003054054 | 0.9740797 | 0.01049739
|  |  | 248592 | 1.002234 | 0.9994305 | 0.000548515 | 0.9999501 | 0.171387 | 0.9999457 | 0.1873539 |  |  | 472746 | 0.9947158 | 0.9866385 | 0.001299298 | 0.9962262 | 0.004520681 | 0.9962287 | 0.005434897 |  |  | 367860 | 0.978742 | 0.9670213 | 0.002959326 | 0.98409 | 0.003586936 | 0.984089 | 0.008386293 |  |  | 515280 | 0.9951932 | 0.9150489 | 0.006792585 | 0.9817076 | 0.01239643 | 0.9817031 | 0.008081642 |  |  | 816060 | 0.9733685 | 0.8678712 | 0.0114164 | 0.9740988 | 0.003054179 | 0.9740961 | 0.01049664
|  |  | 248892 | 1.004922 | 0.9994305 | 0.000548515 | 0.9999501 | 0.171387 | 0.9999457 | 0.1873539 |  |  | 473046 | 0.9947158 | 0.9866385 | 0.001299298 | 0.9962277 | 0.004520565 | 0.9962302 | 0.005434869 |  |  | 368160 | 0.978742 | 0.9670213 | 0.002959326 | 0.9841113 | 0.003585936 | 0.9841103 | 0.008386025 |  |  | 515580 | 0.9901487 | 0.9150489 | 0.006792585 | 0.9817127 | 0.01239631 | 0.9817081 | 0.008081575 |  |  | 816360 | 0.9711305 | 0.8678712 | 0.0114164 | 0.9741152 | 0.003054304 | 0.9741125 | 0.0104959
|  |  | 249192 | 1.002234 | 0.9994305 | 0.000548515 | 0.9999501 | 0.171387 | 0.9999457 | 0.1873539 |  |  | 473346 | 0.9947158 | 0.9866385 | 0.001299298 | 0.9962291 | 0.004520449 | 0.9962317 | 0.00543484 |  |  | 368460 | 0.979821 | 0.9670213 | 0.002959326 | 0.9841326 | 0.003584937 | 0.9841316 | 0.008385757 |  |  | 515880 | 0.9901487 | 0.9150489 | 0.006792585 | 0.9817177 | 0.0123962 | 0.9817132 | 0.008081509 |  |  | 816660 | 0.9711305 | 0.8678712 | 0.0114164 | 0.9741316 | 0.003054429 | 0.9741289 | 0.01049516
|  |  | 249492 | 1.00313 | 0.9994305 | 0.000548515 | 0.9999501 | 0.171387 | 0.9999457 | 0.1873539 |  |  | 473646 | 0.9947158 | 0.9866385 | 0.001299298 | 0.9962306 | 0.004520334 | 0.9962332 | 0.005434812 |  |  | 368760 | 0.9809 | 0.9670213 | 0.002959326 | 0.9841538 | 0.003583939 | 0.9841528 | 0.008385488 |  |  | 516180 | 0.9918302 | 0.9150489 | 0.006792585 | 0.9817228 | 0.01239609 | 0.9817182 | 0.008081443 |  |  | 816960 | 0.9711305 | 0.8678712 | 0.0114164 | 0.974148 | 0.003054553 | 0.9741452 | 0.01049441
|  |  | 249792 | 1.00313 | 0.9994305 | 0.000548515 | 0.9999501 | 0.171387 | 0.9999457 | 0.1873539 |  |  | 473946 | 0.9947158 | 0.9866385 | 0.001299298 | 0.9962321 | 0.00452022 | 0.9962347 | 0.005434784 |  |  | 369060 | 0.981979 | 0.9670213 | 0.002959326 | 0.984175 | 0.003582941 | 0.984174 | 0.00838522 |  |  | 516480 | 0.9918302 | 0.9150489 | 0.006792585 | 0.9817278 | 0.01239598 | 0.9817232 | 0.008081378 |  |  | 817260 | 0.9756064 | 0.8678712 | 0.0114164 | 0.9741643 | 0.003054678 | 0.9741616 | 0.01049367
|  |  | 250092 | 1.00313 | 0.9994305 | 0.000548515 | 0.9999501 | 0.171387 | 0.9999457 | 0.1873539 |  |  | 474246 | 0.9947158 | 0.9866385 | 0.001299298 | 0.9962335 | 0.004520106 | 0.9962362 | 0.005434756 |  |  | 369360 | 0.977663 | 0.9670213 | 0.002959326 | 0.9841962 | 0.003581943 | 0.9841952 | 0.008384951 |  |  | 516780 | 0.9951932 | 0.9150489 | 0.006792585 | 0.9817328 | 0.01239587 | 0.9817283 | 0.008081313 |  |  | 817560 | 0.9756064 | 0.8678712 | 0.0114164 | 0.9741807 | 0.003054802 | 0.9741779 | 0.01049293
|  |  | 250392 | 1.002234 | 0.9994305 | 0.000548515 | 0.9999501 | 0.171387 | 0.9999457 | 0.1873539 |  |  | 474546 | 0.9947158 | 0.9866385 | 0.001299298 | 0.996235 | 0.004519992 | 0.9962376 | 0.005434729 |  |  | 369660 | 0.978742 | 0.9670213 | 0.002959326 | 0.9842174 | 0.003580946 | 0.9842164 | 0.008384682 |  |  | 517080 | 0.9935117 | 0.9150489 | 0.006792585 | 0.9817378 | 0.01239576 | 0.9817332 | 0.008081248 |  |  | 817860 | 0.9688926 | 0.8678712 | 0.0114164 | 0.974197 | 0.003054926 | 0.9741942 | 0.0104922
|  |  | 250692 | 1.00313 | 0.9994305 | 0.000548515 | 0.9999501 | 0.171387 | 0.9999457 | 0.1873539 |  |  | 474846 | 0.9956763 | 0.9866385 | 0.001299298 | 0.9962365 | 0.004519879 | 0.9962391 | 0.005434702 |  |  | 369960 | 0.978742 | 0.9670213 | 0.002959326 | 0.9842385 | 0.003579949 | 0.9842375 | 0.008384413 |  |  | 517380 | 0.9935117 | 0.9150489 | 0.006792585 | 0.9817428 | 0.01239565 | 0.9817382 | 0.008081183 |  |  | 818160 | 0.9711305 | 0.8678712 | 0.0114164 | 0.9742133 | 0.00305505 | 0.9742105 | 0.01049146
|  |  | 250992 | 1.00313 | 0.9994305 | 0.000548515 | 0.9999501 | 0.171387 | 0.9999457 | 0.1873539 |  |  | 475146 | 0.9956763 | 0.9866385 | 0.001299298 | 0.9962379 | 0.004519767 | 0.9962406 | 0.005434674 |  |  | 370260 | 0.978742 | 0.9670213 | 0.002959326 | 0.9842596 | 0.003578953 | 0.9842586 | 0.008384143 |  |  | 517680 | 0.9918302 | 0.9150489 | 0.006792585 | 0.9817478 | 0.01239554 | 0.9817432 | 0.008081119 |  |  | 818460 | 0.9666547 | 0.8678712 | 0.0114164 | 0.9742295 | 0.003055174 | 0.9742267 | 0.01049072
|  |  | 251292 | 1.00313 | 0.9994305 | 0.000548515 | 0.9999501 | 0.171387 | 0.9999457 | 0.1873539 |  |  | 475446 | 0.9947158 | 0.9866385 | 0.001299298 | 0.9962394 | 0.004519655 | 0.996242 | 0.005434648 |  |  | 370560 | 0.979821 | 0.9670213 | 0.002959326 | 0.9842806 | 0.003577958 | 0.9842796 | 0.008383874 |  |  | 517980 | 0.9935117 | 0.9150489 | 0.006792585 | 0.9817527 | 0.01239544 | 0.9817481 | 0.008081056 |  |  | 818760 | 0.9733685 | 0.8678712 | 0.0114164 | 0.9742458 | 0.003055298 | 0.974243 | 0.01048999
|  |  | 251592 | 1.00313 | 0.9994305 | 0.000548515 | 0.9999501 | 0.171387 | 0.9999457 | 0.1873539 |  |  | 475746 | 0.9947158 | 0.9866385 | 0.001299298 | 0.9962408 | 0.004519543 | 0.9962435 | 0.005434621 |  |  | 370860 | 0.979821 | 0.9670213 | 0.002959326 | 0.9843016 | 0.003576962 | 0.9843006 | 0.008383604 |  |  | 518280 | 0.9901487 | 0.9150489 | 0.006792585 | 0.9817577 | 0.01239533 | 0.9817531 | 0.008080992 |  |  | 819060 | 0.9644167 | 0.8678712 | 0.0114164 | 0.974262 | 0.003055421 | 0.9742592 | 0.01048925
|  |  | 251892 | 1.00313 | 0.9994305 | 0.000548515 | 0.9999501 | 0.171387 | 0.9999457 | 0.1873539 |  |  | 476046 | 0.9947158 | 0.9866385 | 0.001299298 | 0.9962423 | 0.004519432 | 0.9962449 | 0.005434594 |  |  | 371160 | 0.981979 | 0.9670213 | 0.002959326 | 0.9843226 | 0.003575968 | 0.9843216 | 0.008383335 |  |  | 518580 | 0.9918302 | 0.9150489 | 0.006792585 | 0.9817626 | 0.01239522 | 0.981758 | 0.008080929 |  |  | 819360 | 0.9756064 | 0.8678712 | 0.0114164 | 0.9742783 | 0.003055545 | 0.9742754 | 0.01048852
|  |  | 252192 | 1.00313 | 0.9994305 | 0.000548515 | 0.9999501 | 0.171387 | 0.9999457 | 0.1873539 |  |  | 476346 | 0.9937554 | 0.9866385 | 0.001299298 | 0.9962437 | 0.004519321 | 0.9962464 | 0.005434568 |  |  | 371460 | 0.981979 | 0.9670213 | 0.002959326 | 0.9843435 | 0.003574973 | 0.9843425 | 0.008383065 |  |  | 518880 | 0.9935117 | 0.9150489 | 0.006792585 | 0.9817675 | 0.01239512 | 0.9817629 | 0.008080867 |  |  | 819660 | 0.9666547 | 0.8678712 | 0.0114164 | 0.9742945 | 0.003055668 | 0.9742916 | 0.01048778
|  |  | 252492 | 1.00313 | 0.9994305 | 0.000548515 | 0.9999501 | 0.171387 | 0.9999457 | 0.1873539 |  |  | 476646 | 0.9937554 | 0.9866385 | 0.001299298 | 0.9962451 | 0.004519211 | 0.9962478 | 0.005434542 |  |  | 371760 | 0.979821 | 0.9670213 | 0.002959326 | 0.9843644 | 0.00357398 | 0.9843635 | 0.008382795 |  |  | 519180 | 0.9935117 | 0.9150489 | 0.006792585 | 0.9817724 | 0.01239501 | 0.9817678 | 0.008080805 |  |  | 819960 | 0.9688926 | 0.8678712 | 0.0114164 | 0.9743106 | 0.003055792 | 0.9743078 | 0.01048705
|  |  | 252792 | 1.004026 | 0.9994305 | 0.000548515 | 0.9999501 | 0.171387 | 0.9999457 | 0.1873539 |  |  | 476946 | 0.9956763 | 0.9866385 | 0.001299298 | 0.9962466 | 0.004519102 | 0.9962492 | 0.005434516 |  |  | 372060 | 0.979821 | 0.9670213 | 0.002959326 | 0.9843853 | 0.003572987 | 0.9843843 | 0.008382525 |  |  | 519480 | 0.9918302 | 0.9150489 | 0.006792585 | 0.9817773 | 0.0123949 | 0.9817727 | 0.008080743 |  |  | 820260 | 0.9688926 | 0.8678712 | 0.0114164 | 0.9743268 | 0.003055915 | 0.9743239 | 0.01048632
|  |  | 253092 | 1.004026 | 0.9994305 | 0.000548515 | 0.9999501 | 0.171387 | 0.9999457 | 0.1873539 |  |  | 477246 | 0.9937554 | 0.9866385 | 0.001299298 | 0.996248 | 0.004518993 | 0.9962507 | 0.005434491 |  |  | 372360 | 0.978742 | 0.9670213 | 0.002959326 | 0.9844062 | 0.003571994 | 0.9844052 | 0.008382254 |  |  | 519780 | 0.9918302 | 0.9150489 | 0.006792585 | 0.9817822 | 0.0123948 | 0.9817776 | 0.008080681 |  |  | 820560 | 0.9666547 | 0.8678712 | 0.0114164 | 0.9743429 | 0.003056038 | 0.9743401 | 0.01048559
|  |  | 253392 | 1.00313 | 0.9994305 | 0.000548515 | 0.9999501 | 0.171387 | 0.9999457 | 0.1873539 |  |  | 477546 | 0.9937554 | 0.9866385 | 0.001299298 | 0.9962494 | 0.004518884 | 0.9962521 | 0.005434465 |  |  | 372660 | 0.979821 | 0.9670213 | 0.002959326 | 0.984427 | 0.003571002 | 0.984426 | 0.008381984 |  |  | 520080 | 0.9951932 | 0.9150489 | 0.006792585 | 0.981787 | 0.0123947 | 0.9817824 | 0.00808062 |  |  | 820860 | 0.9711305 | 0.8678712 | 0.0114164 | 0.9743591 | 0.003056161 | 0.9743562 | 0.01048486
|  |  | 253692 | 1.002234 | 0.9994305 | 0.000548515 | 0.9999501 | 0.171387 | 0.9999457 | 0.1873539 |  |  | 477846 | 0.9937554 | 0.9866385 | 0.001299298 | 0.9962509 | 0.004518776 | 0.9962535 | 0.00543444 |  |  | 372960 | 0.979821 | 0.9670213 | 0.002959326 | 0.9844477 | 0.00357001 | 0.9844468 | 0.008381714 |  |  | 520380 | 0.9918302 | 0.9150489 | 0.006792585 | 0.9817919 | 0.01239459 | 0.9817873 | 0.008080559 |  |  | 821160 | 0.9733685 | 0.8678712 | 0.0114164 | 0.9743752 | 0.003056283 | 0.9743723 | 0.01048414
|  |  | 253992 | 1.004026 | 0.9994305 | 0.000548515 | 0.9999501 | 0.171387 | 0.9999457 | 0.1873539 |  |  | 478146 | 0.9947158 | 0.9866385 | 0.001299298 | 0.9962523 | 0.004518668 | 0.996255 | 0.005434415 |  |  | 373260 | 0.9809 | 0.9670213 | 0.002959326 | 0.9844685 | 0.003569019 | 0.9844675 | 0.008381443 |  |  | 520680 | 0.9918302 | 0.9150489 | 0.006792585 | 0.9817967 | 0.01239449 | 0.9817921 | 0.008080499 |  |  | 821460 | 0.9733685 | 0.8678712 | 0.0114164 | 0.9743913 | 0.003056406 | 0.9743884 | 0.01048341
|  |  | 254292 | 1.002234 | 0.9994305 | 0.000548515 | 0.9999501 | 0.171387 | 0.9999457 | 0.1873539 |  |  | 478446 | 0.9937554 | 0.9866385 | 0.001299298 | 0.9962537 | 0.004518561 | 0.9962564 | 0.00543439 |  |  | 373560 | 0.979821 | 0.9670213 | 0.002959326 | 0.9844892 | 0.003568028 | 0.9844882 | 0.008381172 |  |  | 520980 | 0.9935117 | 0.9150489 | 0.006792585 | 0.9818016 | 0.01239439 | 0.9817969 | 0.008080439 |  |  | 821760 | 0.9733685 | 0.8678712 | 0.0114164 | 0.9744073 | 0.003056528 | 0.9744044 | 0.01048268
|  |  | 254592 | 1.002234 | 0.9994305 | 0.000548515 | 0.9999501 | 0.171387 | 0.9999457 | 0.1873539 |  |  | 478746 | 0.9947158 | 0.9866385 | 0.001299298 | 0.9962551 | 0.004518454 | 0.9962578 | 0.005434366 |  |  | 373860 | 0.9809 | 0.9670213 | 0.002959326 | 0.9845099 | 0.003567038 | 0.9845089 | 0.008380902 |  |  | 521280 | 0.9935117 | 0.9150489 | 0.006792585 | 0.9818064 | 0.01239429 | 0.9818017 | 0.008080379 |  |  | 822060 | 0.9733685 | 0.8678712 | 0.0114164 | 0.9744234 | 0.003056651 | 0.9744205 | 0.01048196
|  |  | 254892 | 1.002234 | 0.9994305 | 0.000548515 | 0.9999501 | 0.171387 | 0.9999457 | 0.1873539 |  |  | 479046 | 0.9927949 | 0.9866385 | 0.001299298 | 0.9962565 | 0.004518348 | 0.9962592 | 0.005434341 |  |  | 374160 | 0.978742 | 0.9670213 | 0.002959326 | 0.9845305 | 0.003566048 | 0.9845295 | 0.008380631 |  |  | 521580 | 0.9935117 | 0.9150489 | 0.006792585 | 0.9818112 | 0.01239419 | 0.9818065 | 0.00808032 |  |  | 822360 | 0.9711305 | 0.8678712 | 0.0114164 | 0.9744394 | 0.003056773 | 0.9744365 | 0.01048124
|  |  | 255192 | 1.004026 | 0.9994305 | 0.000548515 | 0.9999501 | 0.171387 | 0.9999457 | 0.1873539 |  |  | 479346 | 0.9947158 | 0.9866385 | 0.001299298 | 0.9962579 | 0.004518242 | 0.9962606 | 0.005434317 |  |  | 374460 | 0.979821 | 0.9670213 | 0.002959326 | 0.9845511 | 0.003565059 | 0.9845501 | 0.00838036 |  |  | 521880 | 0.9951932 | 0.9150489 | 0.006792585 | 0.9818159 | 0.01239409 | 0.9818113 | 0.00808026 |  |  | 822660 | 0.9733685 | 0.8678712 | 0.0114164 | 0.9744554 | 0.003056895 | 0.9744525 | 0.01048051
|  |  | 255492 | 1.004922 | 0.9994305 | 0.000548515 | 0.9999501 | 0.171387 | 0.9999457 | 0.1873539 |  |  | 479646 | 0.9937554 | 0.9866385 | 0.001299298 | 0.9962593 | 0.004518137 | 0.996262 | 0.005434293 |  |  | 374760 | 0.979821 | 0.9670213 | 0.002959326 | 0.9845717 | 0.00356407 | 0.9845707 | 0.008380089 |  |  | 522180 | 0.9951932 | 0.9150489 | 0.006792585 | 0.9818207 | 0.01239399 | 0.9818161 | 0.008080202 |  |  | 822960 | 0.9733685 | 0.8678712 | 0.0114164 | 0.9744714 | 0.003057017 | 0.9744685 | 0.01047979
|  |  | 255792 | 1.004026 | 0.9994305 | 0.000548515 | 0.9999501 | 0.171387 | 0.9999457 | 0.1873539 |  |  | 479946 | 0.9947158 | 0.9866385 | 0.001299298 | 0.9962607 | 0.004518032 | 0.9962634 | 0.005434269 |  |  | 375060 | 0.979821 | 0.9670213 | 0.002959326 | 0.9845922 | 0.003563082 | 0.9845912 | 0.008379817 |  |  | 522480 | 0.9918302 | 0.9150489 | 0.006792585 | 0.9818255 | 0.01239389 | 0.9818208 | 0.008080143 |  |  | 823260 | 0.9733685 | 0.8678712 | 0.0114164 | 0.9744874 | 0.003057139 | 0.9744845 | 0.01047907
|  |  | 256092 | 1.00313 | 0.9994305 | 0.000548515 | 0.9999501 | 0.171387 | 0.9999457 | 0.1873539 |  |  | 480246 | 0.9966367 | 0.9866385 | 0.001299298 | 0.9962621 | 0.004517928 | 0.9962648 | 0.005434246 |  |  | 375360 | 0.9809 | 0.9670213 | 0.002959326 | 0.9846127 | 0.003562095 | 0.9846118 | 0.008379546 |  |  | 522780 | 0.9935117 | 0.9150489 | 0.006792585 | 0.9818302 | 0.01239379 | 0.9818256 | 0.008080085 |  |  | 823560 | 0.9733685 | 0.8678712 | 0.0114164 | 0.9745034 | 0.00305726 | 0.9745004 | 0.01047835
|  |  | 256392 | 1.00313 | 0.9994305 | 0.000548515 | 0.9999501 | 0.171387 | 0.9999457 | 0.1873539 |  |  | 480546 | 0.9937554 | 0.9866385 | 0.001299298 | 0.9962635 | 0.004517824 | 0.9962662 | 0.005434222 |  |  | 375660 | 0.981979 | 0.9670213 | 0.002959326 | 0.9846332 | 0.003561108 | 0.9846322 | 0.008379275 |  |  | 523080 | 0.9935117 | 0.9150489 | 0.006792585 | 0.981835 | 0.01239369 | 0.9818303 | 0.008080028 |  |  | 823860 | 0.9688926 | 0.8678712 | 0.0114164 | 0.9745193 | 0.003057382 | 0.9745164 | 0.01047763
|  |  | 256692 | 1.002234 | 0.9994305 | 0.000548515 | 0.9999501 | 0.171387 | 0.9999457 | 0.1873539 |  |  | 480846 | 0.9956763 | 0.9866385 | 0.001299298 | 0.9962649 | 0.004517721 | 0.9962676 | 0.005434199 |  |  | 375960 | 0.9809 | 0.9670213 | 0.002959326 | 0.9846536 | 0.003560121 | 0.9846527 | 0.008379003 |  |  | 523380 | 0.9918302 | 0.9150489 | 0.006792585 | 0.9818397 | 0.01239359 | 0.981835 | 0.00807997 |  |  | 824160 | 0.9688926 | 0.8678712 | 0.0114164 | 0.9745352 | 0.003057503 | 0.9745323 | 0.01047692
|  |  | 256992 | 1.004026 | 0.9994305 | 0.000548515 | 0.9999501 | 0.171387 | 0.9999457 | 0.1873539 |  |  | 481146 | 0.9947158 | 0.9866385 | 0.001299298 | 0.9962663 | 0.004517618 | 0.996269 | 0.005434176 |  |  | 376260 | 0.979821 | 0.9670213 | 0.002959326 | 0.984674 | 0.003559136 | 0.9846731 | 0.008378732 |  |  | 523680 | 0.9918302 | 0.9150489 | 0.006792585 | 0.9818444 | 0.01239349 | 0.9818397 | 0.008079913 |  |  | 824460 | 0.9733685 | 0.8678712 | 0.0114164 | 0.9745511 | 0.003057624 | 0.9745482 | 0.0104762
|  |  | 257292 | 1.00313 | 0.9994305 | 0.000548515 | 0.9999501 | 0.171387 | 0.9999457 | 0.1873539 |  |  | 481446 | 0.9937554 | 0.9866385 | 0.001299298 | 0.9962676 | 0.004517515 | 0.9962704 | 0.005434153 |  |  | 376560 | 0.979821 | 0.9670213 | 0.002959326 | 0.9846944 | 0.00355815 | 0.9846935 | 0.00837846 |  |  | 523980 | 0.9918302 | 0.9150489 | 0.006792585 | 0.9818491 | 0.0123934 | 0.9818444 | 0.008079857 |  |  | 824760 | 0.9756064 | 0.8678712 | 0.0114164 | 0.974567 | 0.003057745 | 0.9745641 | 0.01047548
|  |  | 257592 | 1.002234 | 0.9994305 | 0.000548515 | 0.9999501 | 0.171387 | 0.9999457 | 0.1873539 |  |  | 481746 | 0.9937554 | 0.9866385 | 0.001299298 | 0.996269 | 0.004517413 | 0.9962718 | 0.005434131 |  |  | 376860 | 0.979821 | 0.9670213 | 0.002959326 | 0.9847148 | 0.003557165 | 0.9847138 | 0.008378188 |  |  | 524280 | 0.9951932 | 0.9150489 | 0.006792585 | 0.9818538 | 0.0123933 | 0.9818491 | 0.0080798 |  |  | 825060 | 0.9733685 | 0.8678712 | 0.0114164 | 0.9745829 | 0.003057866 | 0.9745799 | 0.01047477
|  |  | 257892 | 1.001338 | 0.9994305 | 0.000548515 | 0.9999501 | 0.171387 | 0.9999457 | 0.1873539 |  |  | 482046 | 0.9937554 | 0.9866385 | 0.001299298 | 0.9962704 | 0.004517312 | 0.9962731 | 0.005434108 |  |  | 377160 | 0.9809 | 0.9670213 | 0.002959326 | 0.9847351 | 0.003556181 | 0.9847341 | 0.008377917 |  |  | 524580 | 0.9918302 | 0.9150489 | 0.006792585 | 0.9818584 | 0.01239321 | 0.9818538 | 0.008079744 |  |  | 825360 | 0.9778444 | 0.8678712 | 0.0114164 | 0.9745987 | 0.003057987 | 0.9745958 | 0.01047405
|  |  | 258192 | 1.00313 | 0.9994305 | 0.000548515 | 0.9999501 | 0.171387 | 0.9999457 | 0.1873539 |  |  | 482346 | 0.9947158 | 0.9866385 | 0.001299298 | 0.9962717 | 0.004517211 | 0.9962745 | 0.005434086 |  |  | 377460 | 0.979821 | 0.9670213 | 0.002959326 | 0.9847553 | 0.003555197 | 0.9847544 | 0.008377645 |  |  | 524880 | 0.9951932 | 0.9150489 | 0.006792585 | 0.9818631 | 0.01239311 | 0.9818584 | 0.008079689 |  |  | 825660 | 0.9733685 | 0.8678712 | 0.0114164 | 0.9746146 | 0.003058108 | 0.9746116 | 0.01047334
|  |  | 258492 | 1.004026 | 0.9994305 | 0.000548515 | 0.9999501 | 0.171387 | 0.9999457 | 0.1873539 |  |  | 482646 | 0.9937554 | 0.9866385 | 0.001299298 | 0.9962731 | 0.00451711 | 0.9962759 | 0.005434064 |  |  | 377760 | 0.978742 | 0.9670213 | 0.002959326 | 0.9847756 | 0.003554214 | 0.9847746 | 0.008377373 |  |  | 525180 | 0.9918302 | 0.9150489 | 0.006792585 | 0.9818677 | 0.01239302 | 0.9818631 | 0.008079633 |  |  | 825960 | 0.9756064 | 0.8678712 | 0.0114164 | 0.9746304 | 0.003058229 | 0.9746274 | 0.01047263
|  |  | 258792 | 1.002234 | 0.9994305 | 0.000548515 | 0.9999501 | 0.171387 | 0.9999457 | 0.1873539 |  |  | 482946 | 0.9947158 | 0.9866385 | 0.001299298 | 0.9962745 | 0.00451701 | 0.9962772 | 0.005434042 |  |  | 378060 | 0.977663 | 0.9670213 | 0.002959326 | 0.9847958 | 0.003553232 | 0.9847948 | 0.008377101 |  |  | 525480 | 0.9935117 | 0.9150489 | 0.006792585 | 0.9818724 | 0.01239292 | 0.9818677 | 0.008079578 |  |  | 826260 | 0.9733685 | 0.8678712 | 0.0114164 | 0.9746462 | 0.003058349 | 0.9746432 | 0.01047192
|  |  | 259092 | 1.00313 | 0.9994305 | 0.000548515 | 0.9999501 | 0.171387 | 0.9999457 | 0.1873539 |  |  | 483246 | 0.9937554 | 0.9866385 | 0.001299298 | 0.9962758 | 0.00451691 | 0.9962786 | 0.00543402 |  |  | 378360 | 0.979821 | 0.9670213 | 0.002959326 | 0.984816 | 0.00355225 | 0.984815 | 0.008376829 |  |  | 525780 | 0.9935117 | 0.9150489 | 0.006792585 | 0.981877 | 0.01239283 | 0.9818723 | 0.008079524 |  |  | 826560 | 0.9733685 | 0.8678712 | 0.0114164 | 0.974662 | 0.00305847 | 0.974659 | 0.01047121
|  |  | 259392 | 1.00313 | 0.9994305 | 0.000548515 | 0.9999501 | 0.171387 | 0.9999457 | 0.1873539 |  |  | 483546 | 0.9947158 | 0.9866385 | 0.001299298 | 0.9962772 | 0.004516811 | 0.99628 | 0.005433999 |  |  | 378660 | 0.9809 | 0.9670213 | 0.002959326 | 0.9848361 | 0.003551268 | 0.9848352 | 0.008376557 |  |  | 526080 | 0.9935117 | 0.9150489 | 0.006792585 | 0.9818816 | 0.01239274 | 0.9818769 | 0.008079469 |  |  | 826860 | 0.9778444 | 0.8678712 | 0.0114164 | 0.9746777 | 0.00305859 | 0.9746747 | 0.0104705
|  |  | 259692 | 1.004922 | 0.9994305 | 0.000548515 | 0.9999501 | 0.171387 | 0.9999457 | 0.1873539 |  |  | 483846 | 0.9947158 | 0.9866385 | 0.001299298 | 0.9962785 | 0.004516712 | 0.9962813 | 0.005433978 |  |  | 378960 | 0.9809 | 0.9670213 | 0.002959326 | 0.9848562 | 0.003550287 | 0.9848553 | 0.008376285 |  |  | 526380 | 0.9935117 | 0.9150489 | 0.006792585 | 0.9818862 | 0.01239264 | 0.9818815 | 0.008079415 |  |  | 827160 | 0.9711305 | 0.8678712 | 0.0114164 | 0.9746935 | 0.00305871 | 0.9746904 | 0.01046979
|  |  | 259992 | 1.004026 | 0.9994305 | 0.000548515 | 0.9999501 | 0.171387 | 0.9999457 | 0.1873539 |  |  | 484146 | 0.9937554 | 0.9866385 | 0.001299298 | 0.9962799 | 0.004516614 | 0.9962827 | 0.005433957 |  |  | 379260 | 0.979821 | 0.9670213 | 0.002959326 | 0.9848763 | 0.003549307 | 0.9848754 | 0.008376012 |  |  | 526680 | 0.9935117 | 0.9150489 | 0.006792585 | 0.9818907 | 0.01239255 | 0.9818861 | 0.008079362 |  |  | 827460 | 0.9778444 | 0.8678712 | 0.0114164 | 0.9747092 | 0.00305883 | 0.9747062 | 0.01046909
|  |  | 260292 | 1.00313 | 0.9994305 | 0.000548515 | 0.9999501 | 0.171387 | 0.9999457 | 0.1873539 |  |  | 484446 | 0.9937554 | 0.9866385 | 0.001299298 | 0.9962812 | 0.004516516 | 0.996284 | 0.005433936 |  |  | 379560 | 0.979821 | 0.9670213 | 0.002959326 | 0.9848964 | 0.003548327 | 0.9848954 | 0.00837574 |  |  | 526980 | 0.9918302 | 0.9150489 | 0.006792585 | 0.9818953 | 0.01239246 | 0.9818906 | 0.008079308 |  |  | 827760 | 0.9733685 | 0.8678712 | 0.0114164 | 0.9747249 | 0.00305895 | 0.9747219 | 0.01046838
|  |  | 260592 | 1.004026 | 0.9994305 | 0.000548515 | 0.9999501 | 0.171387 | 0.9999457 | 0.1873539 |  |  | 484746 | 0.9927949 | 0.9866385 | 0.001299298 | 0.9962825 | 0.004516418 | 0.9962853 | 0.005433915 |  |  | 379860 | 0.979821 | 0.9670213 | 0.002959326 | 0.9849164 | 0.003547348 | 0.9849154 | 0.008375468 |  |  | 527280 | 0.9918302 | 0.9150489 | 0.006792585 | 0.9818999 | 0.01239237 | 0.9818952 | 0.008079255 |  |  | 828060 | 0.9756064 | 0.8678712 | 0.0114164 | 0.9747406 | 0.003059069 | 0.9747375 | 0.01046768
|  |  | 260892 | 1.002234 | 0.9994305 | 0.000548515 | 0.9999501 | 0.171387 | 0.9999457 | 0.1873539 |  |  | 485046 | 0.9937554 | 0.9866385 | 0.001299298 | 0.9962839 | 0.004516321 | 0.9962867 | 0.005433894 |  |  | 380160 | 0.981979 | 0.9670213 | 0.002959326 | 0.9849364 | 0.003546369 | 0.9849354 | 0.008375195 |  |  | 527580 | 0.9935117 | 0.9150489 | 0.006792585 | 0.9819044 | 0.01239228 | 0.9818997 | 0.008079202 |  |  | 828360 | 0.9778444 | 0.8678712 | 0.0114164 | 0.9747562 | 0.003059189 | 0.9747532 | 0.01046697
|  |  | 261192 | 1.002234 | 0.9994305 | 0.000548515 | 0.9999501 | 0.171387 | 0.9999457 | 0.1873539 |  |  | 485346 | 0.9947158 | 0.9866385 | 0.001299298 | 0.9962852 | 0.004516225 | 0.996288 | 0.005433874 |  |  | 380460 | 0.979821 | 0.9670213 | 0.002959326 | 0.9849563 | 0.003545391 | 0.9849554 | 0.008374923 |  |  | 527880 | 0.9935117 | 0.9150489 | 0.006792585 | 0.9819089 | 0.01239219 | 0.9819042 | 0.00807915 |  |  | 828660 | 0.9756064 | 0.8678712 | 0.0114164 | 0.9747719 | 0.003059308 | 0.9747689 | 0.01046627
|  |  | 261492 | 1.002234 | 0.9994305 | 0.000548515 | 0.9999501 | 0.171387 | 0.9999457 | 0.1873539 |  |  | 485646 | 0.9937554 | 0.9866385 | 0.001299298 | 0.9962865 | 0.004516128 | 0.9962894 | 0.005433854 |  |  | 380760 | 0.9809 | 0.9670213 | 0.002959326 | 0.9849762 | 0.003544414 | 0.9849753 | 0.008374651 |  |  | 528180 | 0.9918302 | 0.9150489 | 0.006792585 | 0.9819135 | 0.0123921 | 0.9819088 | 0.008079098 |  |  | 828960 | 0.9756064 | 0.8678712 | 0.0114164 | 0.9747875 | 0.003059428 | 0.9747845 | 0.01046557
|  |  | 261792 | 1.004026 | 0.9994305 | 0.000548515 | 0.9999501 | 0.171387 | 0.9999457 | 0.1873539 |  |  | 485946 | 0.9937554 | 0.9866385 | 0.001299298 | 0.9962879 | 0.004516033 | 0.9962907 | 0.005433834 |  |  | 381060 | 0.9809 | 0.9670213 | 0.002959326 | 0.9849961 | 0.003543437 | 0.9849952 | 0.008374378 |  |  | 528480 | 0.9918302 | 0.9150489 | 0.006792585 | 0.981918 | 0.01239201 | 0.9819133 | 0.008079046 |  |  | 829260 | 0.9733685 | 0.8678712 | 0.0114164 | 0.9748031 | 0.003059547 | 0.9748001 | 0.01046487
|  |  | 262092 | 1.00313 | 0.9994305 | 0.000548515 | 0.9999501 | 0.171387 | 0.9999457 | 0.1873539 |  |  | 486246 | 0.9937554 | 0.9866385 | 0.001299298 | 0.9962892 | 0.004515937 | 0.996292 | 0.005433814 |  |  | 381360 | 0.979821 | 0.9670213 | 0.002959326 | 0.985016 | 0.003542461 | 0.985015 | 0.008374106 |  |  | 528780 | 0.9935117 | 0.9150489 | 0.006792585 | 0.9819225 | 0.01239192 | 0.9819177 | 0.008078995 |  |  | 829560 | 0.9800823 | 0.8678712 | 0.0114164 | 0.9748187 | 0.003059666 | 0.9748157 | 0.01046417
|  |  | 262392 | 1.002234 | 0.9994305 | 0.000548515 | 0.9999501 | 0.171387 | 0.9999457 | 0.1873539 |  |  | 486546 | 0.9937554 | 0.9866385 | 0.001299298 | 0.9962905 | 0.004515842 | 0.9962933 | 0.005433794 |  |  | 381660 | 0.9809 | 0.9670213 | 0.002959326 | 0.9850358 | 0.003541485 | 0.9850349 | 0.008373833 |  |  | 529080 | 0.9935117 | 0.9150489 | 0.006792585 | 0.9819269 | 0.01239183 | 0.9819222 | 0.008078943 |  |  | 829860 | 0.9845582 | 0.8678712 | 0.0114164 | 0.9748343 | 0.003059785 | 0.9748313 | 0.01046347
|  |  | 262692 | 1.00313 | 0.9994305 | 0.000548515 | 0.9999501 | 0.171387 | 0.9999457 | 0.1873539 |  |  | 486846 | 0.9956763 | 0.9866385 | 0.001299298 | 0.9962918 | 0.004515748 | 0.9962946 | 0.005433775 |  |  | 381960 | 0.9809 | 0.9670213 | 0.002959326 | 0.9850556 | 0.00354051 | 0.9850546 | 0.00837356 |  |  | 529380 | 0.9918302 | 0.9150489 | 0.006792585 | 0.9819314 | 0.01239174 | 0.9819267 | 0.008078893 |  |  | 830160 | 0.9778444 | 0.8678712 | 0.0114164 | 0.9748499 | 0.003059904 | 0.9748468 | 0.01046277
|  |  | 262992 | 1.002234 | 0.9994305 | 0.000548515 | 0.9999501 | 0.171387 | 0.9999457 | 0.1873539 |  |  | 487146 | 0.9956763 | 0.9866385 | 0.001299298 | 0.9962931 | 0.004515654 | 0.996296 | 0.005433756 |  |  | 382260 | 0.981979 | 0.9670213 | 0.002959326 | 0.9850753 | 0.003539536 | 0.9850744 | 0.008373288 |  |  | 529680 | 0.9918302 | 0.9150489 | 0.006792585 | 0.9819359 | 0.01239166 | 0.9819311 | 0.008078842 |  |  | 830460 | 0.9778444 | 0.8678712 | 0.0114164 | 0.9748654 | 0.003060022 | 0.9748623 | 0.01046207
|  |  | 263292 | 1.00313 | 0.9994305 | 0.000548515 | 0.9999501 | 0.171387 | 0.9999457 | 0.1873539 |  |  | 487446 | 0.9947158 | 0.9866385 | 0.001299298 | 0.9962944 | 0.00451556 | 0.9962973 | 0.005433736 |  |  | 382560 | 0.9809 | 0.9670213 | 0.002959326 | 0.9850951 | 0.003538562 | 0.9850941 | 0.008373015 |  |  | 529980 | 0.9918302 | 0.9150489 | 0.006792585 | 0.9819403 | 0.01239157 | 0.9819356 | 0.008078792 |  |  | 830760 | 0.9823203 | 0.8678712 | 0.0114164 | 0.974881 | 0.003060141 | 0.9748779 | 0.01046138
|  |  | 263592 | 1.002234 | 0.9994305 | 0.000548515 | 0.9999501 | 0.171387 | 0.9999457 | 0.1873539 |  |  | 487746 | 0.9927949 | 0.9866385 | 0.001299298 | 0.9962957 | 0.004515467 | 0.9962986 | 0.005433717 |  |  | 382860 | 0.9809 | 0.9670213 | 0.002959326 | 0.9851148 | 0.003537589 | 0.9851138 | 0.008372742 |  |  | 530280 | 0.9935117 | 0.9150489 | 0.006792585 | 0.9819447 | 0.01239149 | 0.98194 | 0.008078742 |  |  | 831060 | 0.9733685 | 0.8678712 | 0.0114164 | 0.9748965 | 0.003060259 | 0.9748934 | 0.01046068
|  |  | 263892 | 1.002234 | 0.9994305 | 0.000548515 | 0.9999501 | 0.171387 | 0.9999457 | 0.1873539 |  |  | 488046 | 0.9937554 | 0.9866385 | 0.001299298 | 0.996297 | 0.004515374 | 0.9962999 | 0.005433699 |  |  | 383160 | 0.981979 | 0.9670213 | 0.002959326 | 0.9851344 | 0.003536616 | 0.9851335 | 0.00837247 |  |  | 530580 | 0.9935117 | 0.9150489 | 0.006792585 | 0.9819492 | 0.0123914 | 0.9819444 | 0.008078692 |  |  | 831360 | 0.9756064 | 0.8678712 | 0.0114164 | 0.974912 | 0.003060378 | 0.9749089 | 0.01045999
|  |  | 264192 | 1.00313 | 0.9994305 | 0.000548515 | 0.9999501 | 0.171387 | 0.9999457 | 0.1873539 |  |  | 488346 | 0.9937554 | 0.9866385 | 0.001299298 | 0.9962983 | 0.004515282 | 0.9963012 | 0.00543368 |  |  | 383460 | 0.9809 | 0.9670213 | 0.002959326 | 0.985154 | 0.003535644 | 0.9851531 | 0.008372197 |  |  | 530880 | 0.9935117 | 0.9150489 | 0.006792585 | 0.9819536 | 0.01239131 | 0.9819488 | 0.008078643 |  |  | 831660 | 0.9733685 | 0.8678712 | 0.0114164 | 0.9749274 | 0.003060496 | 0.9749243 | 0.01045929
|  |  | 264492 | 1.00313 | 0.9994305 | 0.000548515 | 0.9999501 | 0.171387 | 0.9999457 | 0.1873539 |  |  | 488646 | 0.9937554 | 0.9866385 | 0.001299298 | 0.9962996 | 0.00451519 | 0.9963025 | 0.005433662 |  |  | 383760 | 0.9809 | 0.9670213 | 0.002959326 | 0.9851736 | 0.003534672 | 0.9851727 | 0.008371924 |  |  | 531180 | 0.9918302 | 0.9150489 | 0.006792585 | 0.981958 | 0.01239123 | 0.9819532 | 0.008078594 |  |  | 831960 | 0.9778444 | 0.8678712 | 0.0114164 | 0.9749429 | 0.003060614 | 0.9749398 | 0.0104586
|  |  | 264792 | 1.004026 | 0.9994305 | 0.000548515 | 0.9999501 | 0.171387 | 0.9999457 | 0.1873539 |  |  | 488946 | 0.9947158 | 0.9866385 | 0.001299298 | 0.9963009 | 0.004515099 | 0.9963038 | 0.005433643 |  |  | 384060 | 0.978742 | 0.9670213 | 0.002959326 | 0.9851932 | 0.003533702 | 0.9851923 | 0.008371652 |  |  | 531480 | 0.9935117 | 0.9150489 | 0.006792585 | 0.9819623 | 0.01239115 | 0.9819576 | 0.008078545 |  |  | 832260 | 0.9800823 | 0.8678712 | 0.0114164 | 0.9749583 | 0.003060732 | 0.9749552 | 0.01045791
|  |  | 265092 | 1.004026 | 0.9994305 | 0.000548515 | 0.9999501 | 0.171387 | 0.9999457 | 0.1873539 |  |  | 489246 | 0.9947158 | 0.9866385 | 0.001299298 | 0.9963022 | 0.004515007 | 0.9963051 | 0.005433625 |  |  | 384360 | 0.977663 | 0.9670213 | 0.002959326 | 0.9852127 | 0.003532731 | 0.9852118 | 0.008371379 |  |  | 531780 | 0.9951932 | 0.9150489 | 0.006792585 | 0.9819667 | 0.01239106 | 0.981962 | 0.008078496 |  |  | 832560 | 0.9711305 | 0.8678712 | 0.0114164 | 0.9749738 | 0.003060849 | 0.9749706 | 0.01045722
|  |  | 265392 | 1.004026 | 0.9994305 | 0.000548515 | 0.9999501 | 0.171387 | 0.9999457 | 0.1873539 |  |  | 489546 | 0.9956763 | 0.9866385 | 0.001299298 | 0.9963035 | 0.004514917 | 0.9963064 | 0.005433607 |  |  | 384660 | 0.9809 | 0.9670213 | 0.002959326 | 0.9852323 | 0.003531762 | 0.9852313 | 0.008371106 |  |  | 532080 | 0.9918302 | 0.9150489 | 0.006792585 | 0.9819711 | 0.01239098 | 0.9819663 | 0.008078448 |  |  | 832860 | 0.9800823 | 0.8678712 | 0.0114164 | 0.9749892 | 0.003060967 | 0.974986 | 0.01045653
|  |  | 265692 | 1.004026 | 0.9994305 | 0.000548515 | 0.9999501 | 0.171387 | 0.9999457 | 0.1873539 |  |  | 489846 | 0.9966367 | 0.9866385 | 0.001299298 | 0.9963047 | 0.004514827 | 0.9963076 | 0.00543359 |  |  | 384960 | 0.978742 | 0.9670213 | 0.002959326 | 0.9852517 | 0.003530793 | 0.9852508 | 0.008370833 |  |  | 532380 | 0.9935117 | 0.9150489 | 0.006792585 | 0.9819754 | 0.0123909 | 0.9819707 | 0.0080784 |  |  | 833160 | 0.9733685 | 0.8678712 | 0.0114164 | 0.9750045 | 0.003061085 | 0.9750014 | 0.01045584
|  |  | 265992 | 1.00313 | 0.9994305 | 0.000548515 | 0.9999501 | 0.171387 | 0.9999457 | 0.1873539 |  |  | 490146 | 0.9947158 | 0.9866385 | 0.001299298 | 0.996306 | 0.004514737 | 0.9963089 | 0.005433572 |  |  | 385260 | 0.9809 | 0.9670213 | 0.002959326 | 0.9852712 | 0.003529825 | 0.9852702 | 0.008370561 |  |  | 532680 | 0.9935117 | 0.9150489 | 0.006792585 | 0.9819798 | 0.01239081 | 0.981975 | 0.008078353 |  |  | 833460 | 0.9733685 | 0.8678712 | 0.0114164 | 0.9750199 | 0.003061202 | 0.9750168 | 0.01045516
|  |  | 266292 | 1.002234 | 0.9994305 | 0.000548515 | 0.9999501 | 0.171387 | 0.9999457 | 0.1873539 |  |  | 490446 | 0.9947158 | 0.9866385 | 0.001299298 | 0.9963073 | 0.004514647 | 0.9963102 | 0.005433555 |  |  | 385560 | 0.981979 | 0.9670213 | 0.002959326 | 0.9852906 | 0.003528857 | 0.9852897 | 0.008370288 |  |  | 532980 | 0.9951932 | 0.9150489 | 0.006792585 | 0.9819841 | 0.01239073 | 0.9819793 | 0.008078306 |  |  | 833760 | 0.9800823 | 0.8678712 | 0.0114164 | 0.9750353 | 0.003061319 | 0.9750321 | 0.01045447
|  |  | 266592 | 1.00313 | 0.9994305 | 0.000548515 | 0.9999501 | 0.171387 | 0.9999457 | 0.1873539 |  |  | 490746 | 0.9947158 | 0.9866385 | 0.001299298 | 0.9963086 | 0.004514558 | 0.9963115 | 0.005433538 |  |  | 385860 | 0.9809 | 0.9670213 | 0.002959326 | 0.98531 | 0.00352789 | 0.985309 | 0.008370015 |  |  | 533280 | 0.9935117 | 0.9150489 | 0.006792585 | 0.9819884 | 0.01239065 | 0.9819836 | 0.008078259 |  |  | 834060 | 0.9778444 | 0.8678712 | 0.0114164 | 0.9750506 | 0.003061436 | 0.9750474 | 0.01045378
|  |  | 266892 | 1.002234 | 0.9994305 | 0.000548515 | 0.9999501 | 0.171387 | 0.9999457 | 0.1873539 |  |  | 491046 | 0.9927949 | 0.9866385 | 0.001299298 | 0.9963098 | 0.00451447 | 0.9963127 | 0.00543352 |  |  | 386160 | 0.9809 | 0.9670213 | 0.002959326 | 0.9853293 | 0.003526924 | 0.9853284 | 0.008369742 |  |  | 533580 | 0.9901487 | 0.9150489 | 0.006792585 | 0.9819927 | 0.01239057 | 0.9819879 | 0.008078212 |  |  | 834360 | 0.9756064 | 0.8678712 | 0.0114164 | 0.9750659 | 0.003061553 | 0.9750627 | 0.0104531
|  |  | 267192 | 1.00313 | 0.9994305 | 0.000548515 | 0.9999501 | 0.171387 | 0.9999457 | 0.1873539 |  |  | 491346 | 0.9947158 | 0.9866385 | 0.001299298 | 0.9963111 | 0.004514381 | 0.996314 | 0.005433504 |  |  | 386460 | 0.981979 | 0.9670213 | 0.002959326 | 0.9853486 | 0.003525958 | 0.9853477 | 0.00836947 |  |  | 533880 | 0.9935117 | 0.9150489 | 0.006792585 | 0.981997 | 0.01239049 | 0.9819922 | 0.008078165 |  |  | 834660 | 0.9733685 | 0.8678712 | 0.0114164 | 0.9750812 | 0.00306167 | 0.975078 | 0.01045242
|  |  | 267492 | 1.004026 | 0.9994305 | 0.000548515 | 0.9999501 | 0.171387 | 0.9999457 | 0.1873539 |  |  | 491646 | 0.9956763 | 0.9866385 | 0.001299298 | 0.9963123 | 0.004514294 | 0.9963153 | 0.005433487 |  |  | 386760 | 0.981979 | 0.9670213 | 0.002959326 | 0.9853679 | 0.003524993 | 0.985367 | 0.008369197 |  |  | 534180 | 0.9901487 | 0.9150489 | 0.006792585 | 0.9820013 | 0.01239041 | 0.9819965 | 0.008078119 |  |  | 834960 | 0.9800823 | 0.8678712 | 0.0114164 | 0.9750965 | 0.003061787 | 0.9750933 | 0.01045173
|  |  | 267792 | 1.004026 | 0.9994305 | 0.000548515 | 0.9999501 | 0.171387 | 0.9999457 | 0.1873539 |  |  | 491946 | 0.9947158 | 0.9866385 | 0.001299298 | 0.9963136 | 0.004514206 | 0.9963165 | 0.00543347 |  |  | 387060 | 0.9830581 | 0.9670213 | 0.002959326 | 0.9853871 | 0.003524028 | 0.9853862 | 0.008368924 |  |  | 534480 | 0.9935117 | 0.9150489 | 0.006792585 | 0.9820055 | 0.01239033 | 0.9820007 | 0.008078074 |  |  | 835260 | 0.9800823 | 0.8678712 | 0.0114164 | 0.9751117 | 0.003061904 | 0.9751086 | 0.01045105
|  |  | 268092 | 1.004026 | 0.9994305 | 0.000548515 | 0.9999501 | 0.171387 | 0.9999457 | 0.1873539 |  |  | 492246 | 0.9966367 | 0.9866385 | 0.001299298 | 0.9963148 | 0.004514119 | 0.9963178 | 0.005433454 |  |  | 387360 | 0.9830581 | 0.9670213 | 0.002959326 | 0.9854064 | 0.003523064 | 0.9854055 | 0.008368651 |  |  | 534780 | 0.9935117 | 0.9150489 | 0.006792585 | 0.9820098 | 0.01239025 | 0.982005 | 0.008078028 |  |  | 835560 | 0.9778444 | 0.8678712 | 0.0114164 | 0.975127 | 0.00306202 | 0.9751238 | 0.01045037
|  |  | 268392 | 1.002234 | 0.9994305 | 0.000548515 | 0.9999501 | 0.171387 | 0.9999457 | 0.1873539 |  |  | 492546 | 0.9956763 | 0.9866385 | 0.001299298 | 0.9963161 | 0.004514033 | 0.996319 | 0.005433438 |  |  | 387660 | 0.981979 | 0.9670213 | 0.002959326 | 0.9854256 | 0.003522101 | 0.9854246 | 0.008368379 |  |  | 535080 | 0.9951932 | 0.9150489 | 0.006792585 | 0.982014 | 0.01239017 | 0.9820092 | 0.008077983 |  |  | 835860 | 0.9756064 | 0.8678712 | 0.0114164 | 0.9751422 | 0.003062137 | 0.975139 | 0.01044969
|  |  | 268692 | 1.00313 | 0.9994305 | 0.000548515 | 0.9999501 | 0.171387 | 0.9999457 | 0.1873539 |  |  | 492846 | 0.9937554 | 0.9866385 | 0.001299298 | 0.9963173 | 0.004513946 | 0.9963203 | 0.005433421 |  |  | 387960 | 0.981979 | 0.9670213 | 0.002959326 | 0.9854447 | 0.003521139 | 0.9854438 | 0.008368106 |  |  | 535380 | 0.9918302 | 0.9150489 | 0.006792585 | 0.9820182 | 0.01239009 | 0.9820135 | 0.008077938 |  |  | 836160 | 0.9778444 | 0.8678712 | 0.0114164 | 0.9751574 | 0.003062253 | 0.9751542 | 0.01044901
|  |  | 268992 | 1.004026 | 0.9994305 | 0.000548515 | 0.9999501 | 0.171387 | 0.9999457 | 0.1873539 |  |  | 493146 | 0.9947158 | 0.9866385 | 0.001299298 | 0.9963186 | 0.004513861 | 0.9963215 | 0.005433406 |  |  | 388260 | 0.981979 | 0.9670213 | 0.002959326 | 0.9854638 | 0.003520177 | 0.9854629 | 0.008367833 |  |  | 535680 | 0.9951932 | 0.9150489 | 0.006792585 | 0.9820225 | 0.01239002 | 0.9820177 | 0.008077893 |  |  | 836460 | 0.9756064 | 0.8678712 | 0.0114164 | 0.9751726 | 0.003062369 | 0.9751694 | 0.01044834
|  |  | 269292 | 1.002234 | 0.9994305 | 0.000548515 | 0.9999501 | 0.171387 | 0.9999457 | 0.1873539 |  |  | 493446 | 0.9947158 | 0.9866385 | 0.001299298 | 0.9963198 | 0.004513775 | 0.9963228 | 0.00543339 |  |  | 388560 | 0.981979 | 0.9670213 | 0.002959326 | 0.9854829 | 0.003519216 | 0.985482 | 0.008367561 |  |  | 535980 | 0.9968746 | 0.9150489 | 0.006792585 | 0.9820267 | 0.01238994 | 0.9820219 | 0.008077848 |  |  | 836760 | 0.9823203 | 0.8678712 | 0.0114164 | 0.9751878 | 0.003062485 | 0.9751846 | 0.01044766
|  |  | 269592 | 1.00313 | 0.9994305 | 0.000548515 | 0.9999501 | 0.171387 | 0.9999457 | 0.1873539 |  |  | 493746 | 0.9937554 | 0.9866385 | 0.001299298 | 0.996321 | 0.00451369 | 0.996324 | 0.005433374 |  |  | 388860 | 0.9809 | 0.9670213 | 0.002959326 | 0.985502 | 0.003518255 | 0.9855011 | 0.008367288 |  |  | 536280 | 0.9951932 | 0.9150489 | 0.006792585 | 0.9820309 | 0.01238986 | 0.9820261 | 0.008077804 |  |  | 837060 | 0.9823203 | 0.8678712 | 0.0114164 | 0.975203 | 0.003062601 | 0.9751997 | 0.01044698
|  |  | 269892 | 1.00313 | 0.9994305 | 0.000548515 | 0.9999501 | 0.171387 | 0.9999457 | 0.1873539 |  |  | 494046 | 0.9947158 | 0.9866385 | 0.001299298 | 0.9963223 | 0.004513606 | 0.9963253 | 0.005433359 |  |  | 389160 | 0.981979 | 0.9670213 | 0.002959326 | 0.985521 | 0.003517295 | 0.9855201 | 0.008367016 |  |  | 536580 | 0.9935117 | 0.9150489 | 0.006792585 | 0.9820351 | 0.01238978 | 0.9820302 | 0.00807776 |  |  | 837360 | 0.9823203 | 0.8678712 | 0.0114164 | 0.9752181 | 0.003062717 | 0.9752149 | 0.01044631
|  |  | 270192 | 1.00313 | 0.9994305 | 0.000548515 | 0.9999501 | 0.171387 | 0.9999457 | 0.1873539 |  |  | 494346 | 0.9956763 | 0.9866385 | 0.001299298 | 0.9963235 | 0.004513521 | 0.9963265 | 0.005433343 |  |  | 389460 | 0.9830581 | 0.9670213 | 0.002959326 | 0.9855401 | 0.003516336 | 0.9855391 | 0.008366743 |  |  | 536880 | 0.9951932 | 0.9150489 | 0.006792585 | 0.9820392 | 0.01238971 | 0.9820344 | 0.008077717 |  |  | 837660 | 0.9733685 | 0.8678712 | 0.0114164 | 0.9752332 | 0.003062832 | 0.97523 | 0.01044563
|  |  | 270492 | 1.004922 | 0.9994305 | 0.000548515 | 0.9999501 | 0.171387 | 0.9999457 | 0.1873539 |  |  | 494646 | 0.9947158 | 0.9866385 | 0.001299298 | 0.9963247 | 0.004513437 | 0.9963277 | 0.005433328 |  |  | 389760 | 0.979821 | 0.9670213 | 0.002959326 | 0.985559 | 0.003515377 | 0.9855581 | 0.008366471 |  |  | 537180 | 0.9951932 | 0.9150489 | 0.006792585 | 0.9820434 | 0.01238963 | 0.9820386 | 0.008077673 |  |  | 837960 | 0.9756064 | 0.8678712 | 0.0114164 | 0.9752483 | 0.003062948 | 0.9752451 | 0.01044496
|  |  | 270792 | 1.004026 | 0.9994305 | 0.000548515 | 0.9999501 | 0.171387 | 0.9999457 | 0.1873539 |  |  | 494946 | 0.9947158 | 0.9866385 | 0.001299298 | 0.996326 | 0.004513354 | 0.9963289 | 0.005433313 |  |  | 390060 | 0.977663 | 0.9670213 | 0.002959326 | 0.985578 | 0.003514419 | 0.9855771 | 0.008366198 |  |  | 537480 | 0.9935117 | 0.9150489 | 0.006792585 | 0.9820475 | 0.01238956 | 0.9820427 | 0.00807763 |  |  | 838260 | 0.9778444 | 0.8678712 | 0.0114164 | 0.9752634 | 0.003063063 | 0.9752602 | 0.01044429
|  |  | 271092 | 1.00313 | 0.9994305 | 0.000548515 | 0.9999501 | 0.171387 | 0.9999457 | 0.1873539 |  |  | 495246 | 0.9956763 | 0.9866385 | 0.001299298 | 0.9963272 | 0.004513271 | 0.9963302 | 0.005433299 |  |  | 390360 | 0.979821 | 0.9670213 | 0.002959326 | 0.9855969 | 0.003513462 | 0.985596 | 0.008365926 |  |  | 537780 | 0.9935117 | 0.9150489 | 0.006792585 | 0.9820517 | 0.01238948 | 0.9820469 | 0.008077588 |  |  | 838560 | 0.9867961 | 0.8678712 | 0.0114164 | 0.9752785 | 0.003063178 | 0.9752752 | 0.01044362
|  |  | 271392 | 1.00313 | 0.9994305 | 0.000548515 | 0.9999501 | 0.171387 | 0.9999457 | 0.1873539 |  |  | 495546 | 0.9956763 | 0.9866385 | 0.001299298 | 0.9963284 | 0.004513188 | 0.9963314 | 0.005433284 |  |  | 390660 | 0.981979 | 0.9670213 | 0.002959326 | 0.9856158 | 0.003512506 | 0.9856149 | 0.008365653 |  |  | 538080 | 0.9968746 | 0.9150489 | 0.006792585 | 0.9820558 | 0.01238941 | 0.982051 | 0.008077545 |  |  | 838860 | 0.9845582 | 0.8678712 | 0.0114164 | 0.9752935 | 0.003063294 | 0.9752903 | 0.01044295
|  |  | 271692 | 1.004026 | 0.9994305 | 0.000548515 | 0.9999501 | 0.171387 | 0.9999457 | 0.1873539 |  |  | 495846 | 0.9947158 | 0.9866385 | 0.001299298 | 0.9963296 | 0.004513106 | 0.9963326 | 0.005433269 |  |  | 390960 | 0.9809 | 0.9670213 | 0.002959326 | 0.9856346 | 0.00351155 | 0.9856337 | 0.008365381 |  |  | 538380 | 0.9951932 | 0.9150489 | 0.006792585 | 0.9820599 | 0.01238934 | 0.9820551 | 0.008077503 |  |  | 839160 | 0.9756064 | 0.8678712 | 0.0114164 | 0.9753086 | 0.003063409 | 0.9753053 | 0.01044228
|  |  | 271992 | 1.00313 | 0.9994305 | 0.000548515 | 0.9999501 | 0.171387 | 0.9999457 | 0.1873539 |  |  | 496146 | 0.9947158 | 0.9866385 | 0.001299298 | 0.9963308 | 0.004513024 | 0.9963338 | 0.005433255 |  |  | 391260 | 0.981979 | 0.9670213 | 0.002959326 | 0.9856534 | 0.003510595 | 0.9856525 | 0.008365109 |  |  | 538680 | 0.9935117 | 0.9150489 | 0.006792585 | 0.982064 | 0.01238926 | 0.9820592 | 0.008077461 |  |  | 839460 | 0.9800823 | 0.8678712 | 0.0114164 | 0.9753236 | 0.003063524 | 0.9753203 | 0.01044161
|  |  | 272292 | 1.001338 | 0.9994305 | 0.000548515 | 0.9999501 | 0.171387 | 0.9999457 | 0.1873539 |  |  | 496446 | 0.9947158 | 0.9866385 | 0.001299298 | 0.996332 | 0.004512942 | 0.996335 | 0.005433241 |  |  | 391560 | 0.981979 | 0.9670213 | 0.002959326 | 0.9856722 | 0.00350964 | 0.9856713 | 0.008364837 |  |  | 538980 | 0.9918302 | 0.9150489 | 0.006792585 | 0.9820681 | 0.01238919 | 0.9820633 | 0.008077419 |  |  | 839760 | 0.9800823 | 0.8678712 | 0.0114164 | 0.9753386 | 0.003063638 | 0.9753353 | 0.01044094
|  |  | 272592 | 1.004026 | 0.9994305 | 0.000548515 | 0.9999501 | 0.171387 | 0.9999457 | 0.1873539 |  |  | 496746 | 0.9947158 | 0.9866385 | 0.001299298 | 0.9963332 | 0.004512861 | 0.9963362 | 0.005433227 |  |  | 391860 | 0.9841371 | 0.9670213 | 0.002959326 | 0.985691 | 0.003508686 | 0.9856901 | 0.008364565 |  |  | 539280 | 0.9918302 | 0.9150489 | 0.006792585 | 0.9820722 | 0.01238912 | 0.9820674 | 0.008077378 |  |  | 840060 | 0.9800823 | 0.8678712 | 0.0114164 | 0.9753536 | 0.003063753 | 0.9753503 | 0.01044028
|  |  | 272892 | 1.00313 | 0.9994305 | 0.000548515 | 0.9999501 | 0.171387 | 0.9999457 | 0.1873539 |  |  | 497046 | 0.9947158 | 0.9866385 | 0.001299298 | 0.9963344 | 0.00451278 | 0.9963374 | 0.005433213 |  |  | 392160 | 0.9830581 | 0.9670213 | 0.002959326 | 0.9857097 | 0.003507733 | 0.9857088 | 0.008364292 |  |  | 539580 | 0.9951932 | 0.9150489 | 0.006792585 | 0.9820763 | 0.01238904 | 0.9820714 | 0.008077336 |  |  | 840360 | 0.9800823 | 0.8678712 | 0.0114164 | 0.9753686 | 0.003063867 | 0.9753653 | 0.01043961
|  |  | 273192 | 1.004026 | 0.9994305 | 0.000548515 | 0.9999501 | 0.171387 | 0.9999457 | 0.1873539 |  |  | 497346 | 0.9956763 | 0.9866385 | 0.001299298 | 0.9963356 | 0.0045127 | 0.9963386 | 0.005433199 |  |  | 392460 | 0.981979 | 0.9670213 | 0.002959326 | 0.9857284 | 0.003506781 | 0.9857275 | 0.00836402 |  |  | 539880 | 0.9985561 | 0.9150489 | 0.006792585 | 0.9820803 | 0.01238897 | 0.9820755 | 0.008077295 |  |  | 840660 | 0.9823203 | 0.8678712 | 0.0114164 | 0.9753835 | 0.003063982 | 0.9753802 | 0.01043895
|  |  | 273492 | 1.002234 | 0.9994305 | 0.000548515 | 0.9999501 | 0.171387 | 0.9999457 | 0.1873539 |  |  | 497646 | 0.9966367 | 0.9866385 | 0.001299298 | 0.9963368 | 0.00451262 | 0.9963398 | 0.005433185 |  |  | 392760 | 0.9841371 | 0.9670213 | 0.002959326 | 0.9857471 | 0.003505829 | 0.9857462 | 0.008363748 |  |  | 540180 | 0.9951932 | 0.9150489 | 0.006792585 | 0.9820844 | 0.0123889 | 0.9820795 | 0.008077255 |  |  | 840960 | 0.9823203 | 0.8678712 | 0.0114164 | 0.9753984 | 0.003064096 | 0.9753951 | 0.01043828
|  |  | 273792 | 1.00313 | 0.9994305 | 0.000548515 | 0.9999501 | 0.171387 | 0.9999457 | 0.1873539 |  |  | 497946 | 0.9956763 | 0.9866385 | 0.001299298 | 0.996338 | 0.00451254 | 0.996341 | 0.005433172 |  |  | 393060 | 0.9809 | 0.9670213 | 0.002959326 | 0.9857657 | 0.003504878 | 0.9857648 | 0.008363476 |  |  | 540480 | 0.9968746 | 0.9150489 | 0.006792585 | 0.9820884 | 0.01238883 | 0.9820836 | 0.008077214 |  |  | 841260 | 0.9778444 | 0.8678712 | 0.0114164 | 0.9754134 | 0.00306421 | 0.97541 | 0.01043762
|  |  | 274092 | 1.00313 | 0.9994305 | 0.000548515 | 0.9999501 | 0.171387 | 0.9999457 | 0.1873539 |  |  | 498246 | 0.9947158 | 0.9866385 | 0.001299298 | 0.9963392 | 0.004512461 | 0.9963422 | 0.005433159 |  |  | 393360 | 0.9809 | 0.9670213 | 0.002959326 | 0.9857843 | 0.003503927 | 0.9857834 | 0.008363205 |  |  | 540780 | 0.9968746 | 0.9150489 | 0.006792585 | 0.9820924 | 0.01238876 | 0.9820876 | 0.008077174 |  |  | 841560 | 0.9778444 | 0.8678712 | 0.0114164 | 0.9754283 | 0.003064324 | 0.9754249 | 0.01043696
|  |  | 274392 | 1.004922 | 0.9994305 | 0.000548515 | 0.9999501 | 0.171387 | 0.9999457 | 0.1873539 |  |  | 498546 | 0.9947158 | 0.9866385 | 0.001299298 | 0.9963404 | 0.004512382 | 0.9963434 | 0.005433146 |  |  | 393660 | 0.9809 | 0.9670213 | 0.002959326 | 0.9858029 | 0.003502978 | 0.985802 | 0.008362933 |  |  | 541080 | 0.9951932 | 0.9150489 | 0.006792585 | 0.9820965 | 0.01238869 | 0.9820916 | 0.008077134 |  |  | 841860 | 0.9800823 | 0.8678712 | 0.0114164 | 0.9754432 | 0.003064438 | 0.9754398 | 0.0104363
|  |  | 274692 | 1.00313 | 0.9994305 | 0.000548515 | 0.9999501 | 0.171387 | 0.9999457 | 0.1873539 |  |  | 498846 | 0.9956763 | 0.9866385 | 0.001299298 | 0.9963415 | 0.004512303 | 0.9963446 | 0.005433133 |  |  | 393960 | 0.9809 | 0.9670213 | 0.002959326 | 0.9858215 | 0.003502029 | 0.9858206 | 0.008362661 |  |  | 541380 | 0.9951932 | 0.9150489 | 0.006792585 | 0.9821005 | 0.01238862 | 0.9820956 | 0.008077095 |  |  | 842160 | 0.9845582 | 0.8678712 | 0.0114164 | 0.975458 | 0.003064552 | 0.9754547 | 0.01043564
|  |  | 274992 | 1.001338 | 0.9994305 | 0.000548515 | 0.9999501 | 0.171387 | 0.9999457 | 0.1873539 |  |  | 499146 | 0.9966367 | 0.9866385 | 0.001299298 | 0.9963427 | 0.004512225 | 0.9963458 | 0.00543312 |  |  | 394260 | 0.9809 | 0.9670213 | 0.002959326 | 0.98584 | 0.00350108 | 0.9858391 | 0.008362389 |  |  | 541680 | 0.9935117 | 0.9150489 | 0.006792585 | 0.9821045 | 0.01238855 | 0.9820996 | 0.008077055 |  |  | 842460 | 0.9800823 | 0.8678712 | 0.0114164 | 0.9754729 | 0.003064666 | 0.9754695 | 0.01043498
|  |  | 275292 | 1.004026 | 0.9994305 | 0.000548515 | 0.9999501 | 0.171387 | 0.9999457 | 0.1873539 |  |  | 499446 | 0.9947158 | 0.9866385 | 0.001299298 | 0.9963439 | 0.004512147 | 0.996347 | 0.005433107 |  |  | 394560 | 0.9809 | 0.9670213 | 0.002959326 | 0.9858585 | 0.003500133 | 0.9858576 | 0.008362118 |  |  | 541980 | 0.9918302 | 0.9150489 | 0.006792585 | 0.9821084 | 0.01238848 | 0.9821036 | 0.008077016 |  |  | 842760 | 0.9823203 | 0.8678712 | 0.0114164 | 0.9754877 | 0.003064779 | 0.9754843 | 0.01043432
|  |  | 275592 | 1.00313 | 0.9994305 | 0.000548515 | 0.9999501 | 0.171387 | 0.9999457 | 0.1873539 |  |  | 499746 | 0.9956763 | 0.9866385 | 0.001299298 | 0.9963451 | 0.00451207 | 0.9963481 | 0.005433094 |  |  | 394860 | 0.979821 | 0.9670213 | 0.002959326 | 0.9858769 | 0.003499186 | 0.985876 | 0.008361846 |  |  | 542280 | 0.9935117 | 0.9150489 | 0.006792585 | 0.9821124 | 0.01238841 | 0.9821076 | 0.008076977 |  |  | 843060 | 0.9823203 | 0.8678712 | 0.0114164 | 0.9755025 | 0.003064893 | 0.9754992 | 0.01043366
|  |  | 275892 | 1.002234 | 0.9994305 | 0.000548515 | 0.9999501 | 0.171387 | 0.9999457 | 0.1873539 |  |  | 500046 | 0.9956763 | 0.9866385 | 0.001299298 | 0.9963462 | 0.004511993 | 0.9963493 | 0.005433082 |  |  | 395160 | 0.981979 | 0.9670213 | 0.002959326 | 0.9858954 | 0.00349824 | 0.9858945 | 0.008361575 |  |  | 542580 | 0.9951932 | 0.9150489 | 0.006792585 | 0.9821164 | 0.01238834 | 0.9821115 | 0.008076938 |  |  | 843360 | 0.9867961 | 0.8678712 | 0.0114164 | 0.9755173 | 0.003065006 | 0.9755139 | 0.01043301
|  |  | 276192 | 1.00313 | 0.9994305 | 0.000548515 | 0.9999501 | 0.171387 | 0.9999457 | 0.1873539 |  |  | 500346 | 0.9937554 | 0.9866385 | 0.001299298 | 0.9963474 | 0.004511916 | 0.9963505 | 0.00543307 |  |  | 395460 | 0.9830581 | 0.9670213 | 0.002959326 | 0.9859138 | 0.003497294 | 0.9859129 | 0.008361303 |  |  | 542880 | 0.9951932 | 0.9150489 | 0.006792585 | 0.9821203 | 0.01238828 | 0.9821155 | 0.0080769 |  |  | 843660 | 0.9800823 | 0.8678712 | 0.0114164 | 0.9755321 | 0.003065119 | 0.9755287 | 0.01043235
|  |  | 276492 | 1.00313 | 0.9994305 | 0.000548515 | 0.9999501 | 0.171387 | 0.9999457 | 0.1873539 |  |  | 500646 | 0.9947158 | 0.9866385 | 0.001299298 | 0.9963486 | 0.00451184 | 0.9963517 | 0.005433057 |  |  | 395760 | 0.981979 | 0.9670213 | 0.002959326 | 0.9859321 | 0.003496349 | 0.9859313 | 0.008361032 |  |  | 543180 | 0.9968746 | 0.9150489 | 0.006792585 | 0.9821243 | 0.01238821 | 0.9821194 | 0.008076862 |  |  | 843960 | 0.9867961 | 0.8678712 | 0.0114164 | 0.9755469 | 0.003065232 | 0.9755435 | 0.0104317
|  |  | 276792 | 1.002234 | 0.9994305 | 0.000548515 | 0.9999501 | 0.171387 | 0.9999457 | 0.1873539 |  |  | 500946 | 0.9947158 | 0.9866385 | 0.001299298 | 0.9963497 | 0.004511764 | 0.9963528 | 0.005433045 |  |  | 396060 | 0.981979 | 0.9670213 | 0.002959326 | 0.9859505 | 0.003495405 | 0.9859496 | 0.008360761 |  |  | 543480 | 0.9951932 | 0.9150489 | 0.006792585 | 0.9821282 | 0.01238814 | 0.9821233 | 0.008076824 |  |  | 844260 | 0.9867961 | 0.8678712 | 0.0114164 | 0.9755616 | 0.003065345 | 0.9755582 | 0.01043104
|  |  | 277092 | 1.004026 | 0.9994305 | 0.000548515 | 0.9999501 | 0.171387 | 0.9999457 | 0.1873539 |  |  | 501246 | 0.9937554 | 0.9866385 | 0.001299298 | 0.9963509 | 0.004511688 | 0.996354 | 0.005433034 |  |  | 396360 | 0.9809 | 0.9670213 | 0.002959326 | 0.9859688 | 0.003494462 | 0.9859679 | 0.00836049 |  |  | 543780 | 0.9935117 | 0.9150489 | 0.006792585 | 0.9821321 | 0.01238808 | 0.9821272 | 0.008076786 |  |  | 844560 | 0.9778444 | 0.8678712 | 0.0114164 | 0.9755763 | 0.003065458 | 0.9755729 | 0.01043039
|  |  | 277392 | 1.00313 | 0.9994305 | 0.000548515 | 0.9999501 | 0.171387 | 0.9999457 | 0.1873539 |  |  | 501546 | 0.9956763 | 0.9866385 | 0.001299298 | 0.996352 | 0.004511613 | 0.9963551 | 0.005433022 |  |  | 396660 | 0.981979 | 0.9670213 | 0.002959326 | 0.9859871 | 0.00349352 | 0.9859862 | 0.008360219 |  |  | 544080 | 0.9951932 | 0.9150489 | 0.006792585 | 0.982136 | 0.01238801 | 0.9821311 | 0.008076749 |  |  | 844860 | 0.9778444 | 0.8678712 | 0.0114164 | 0.9755911 | 0.003065571 | 0.9755877 | 0.01042974
|  |  | 277692 | 1.002234 | 0.9994305 | 0.000548515 | 0.9999501 | 0.171387 | 0.9999457 | 0.1873539 |  |  | 501846 | 0.9956763 | 0.9866385 | 0.001299298 | 0.9963532 | 0.004511538 | 0.9963563 | 0.00543301 |  |  | 396960 | 0.981979 | 0.9670213 | 0.002959326 | 0.9860053 | 0.003492578 | 0.9860044 | 0.008359948 |  |  | 544380 | 0.9951932 | 0.9150489 | 0.006792585 | 0.9821399 | 0.01238794 | 0.982135 | 0.008076712 |  |  | 845160 | 0.9756064 | 0.8678712 | 0.0114164 | 0.9756058 | 0.003065683 | 0.9756023 | 0.01042909
|  |  | 277992 | 1.00313 | 0.9994305 | 0.000548515 | 0.9999501 | 0.171387 | 0.9999457 | 0.1873539 |  |  | 502146 | 0.9966367 | 0.9866385 | 0.001299298 | 0.9963543 | 0.004511463 | 0.9963574 | 0.005432999 |  |  | 397260 | 0.981979 | 0.9670213 | 0.002959326 | 0.9860235 | 0.003491637 | 0.9860227 | 0.008359677 |  |  | 544680 | 0.9968746 | 0.9150489 | 0.006792585 | 0.9821438 | 0.01238788 | 0.9821389 | 0.008076675 |  |  | 845460 | 0.9800823 | 0.8678712 | 0.0114164 | 0.9756204 | 0.003065796 | 0.975617 | 0.01042844
|  |  | 278292 | 1.004026 | 0.9994305 | 0.000548515 | 0.9999501 | 0.171387 | 0.9999457 | 0.1873539 |  |  | 502446 | 0.9956763 | 0.9866385 | 0.001299298 | 0.9963555 | 0.004511389 | 0.9963586 | 0.005432987 |  |  | 397560 | 0.979821 | 0.9670213 | 0.002959326 | 0.9860417 | 0.003490696 | 0.9860409 | 0.008359406 |  |  | 544980 | 0.9968746 | 0.9150489 | 0.006792585 | 0.9821477 | 0.01238781 | 0.9821428 | 0.008076638 |  |  | 845760 | 0.9800823 | 0.8678712 | 0.0114164 | 0.9756351 | 0.003065908 | 0.9756317 | 0.01042779
|  |  | 278592 | 1.002234 | 0.9994305 | 0.000548515 | 0.9999501 | 0.171387 | 0.9999457 | 0.1873539 |  |  | 502746 | 0.9947158 | 0.9866385 | 0.001299298 | 0.9963566 | 0.004511315 | 0.9963597 | 0.005432976 |  |  | 397860 | 0.9809 | 0.9670213 | 0.002959326 | 0.9860599 | 0.003489756 | 0.986059 | 0.008359135 |  |  | 545280 | 0.9951932 | 0.9150489 | 0.006792585 | 0.9821515 | 0.01238775 | 0.9821467 | 0.008076602 |  |  | 846060 | 0.9800823 | 0.8678712 | 0.0114164 | 0.9756497 | 0.00306602 | 0.9756463 | 0.01042714
|  |  | 278892 | 1.002234 | 0.9994305 | 0.000548515 | 0.9999501 | 0.171387 | 0.9999457 | 0.1873539 |  |  | 503046 | 0.9966367 | 0.9866385 | 0.001299298 | 0.9963577 | 0.004511241 | 0.9963609 | 0.005432965 |  |  | 398160 | 0.9809 | 0.9670213 | 0.002959326 | 0.986078 | 0.003488817 | 0.9860772 | 0.008358865 |  |  | 545580 | 0.9951932 | 0.9150489 | 0.006792585 | 0.9821554 | 0.01238769 | 0.9821505 | 0.008076565 |  |  | 846360 | 0.9867961 | 0.8678712 | 0.0114164 | 0.9756644 | 0.003066132 | 0.9756609 | 0.0104265
|  |  | 279192 | 1.004026 | 0.9994305 | 0.000548515 | 0.9999501 | 0.171387 | 0.9999457 | 0.1873539 |  |  | 503346 | 0.9956763 | 0.9866385 | 0.001299298 | 0.9963588778 | 0.004511168 | 0.996362 | 0.005432954 |  |  | 398460 | 0.9809 | 0.9670213 | 0.002959326 | 0.9860961 | 0.003487879 | 0.9860953 | 0.008358594 |  |  | 545880 | 0.9968746 | 0.9150489 | 0.006792585 | 0.9821592 | 0.01238762 | 0.9821543 | 0.008076529 |  |  | 846660 | 0.9800823 | 0.8678712 | 0.0114164 | 0.975679 | 0.003066244 | 0.9756755 | 0.01042585
|  |  | 279492 | 1.004026 | 0.9994305 | 0.000548515 | 0.9999501 | 0.171387 | 0.9999457 | 0.1873539 |  |  | 503646 | 0.9947158 | 0.9866385 | 0.001299298 | 0.99636 | 0.004511095 | 0.9963632 | 0.005432944 |  |  | 398760 | 0.981979 | 0.9670213 | 0.002959326 | 0.9861142 | 0.003486942 | 0.9861133 | 0.008358324 |  |  | 546180 | 0.9935117 | 0.9150489 | 0.006792585 | 0.9821631 | 0.01238756 | 0.9821582 | 0.008076494 |  |  | 846960 | 0.9756064 | 0.8678712 | 0.0114164 | 0.9756936 | 0.003066356 | 0.9756901 | 0.01042521
|  |  | 279792 | 1.002234 | 0.9994305 | 0.000548515 | 0.9999501 | 0.171387 | 0.9999457 | 0.1873539 |  |  | 503946 | 0.9966367 | 0.9866385 | 0.001299298 | 0.9963611 | 0.004511022 | 0.9963643 | 0.005432933 |  |  | 399060 | 0.9830581 | 0.9670213 | 0.002959326 | 0.9861322 | 0.003486005 | 0.9861314 | 0.008358054 |  |  | 546480 | 0.9951932 | 0.9150489 | 0.006792585 | 0.9821669 | 0.01238749 | 0.982162 | 0.008076458 |  |  | 847260 | 0.9778444 | 0.8678712 | 0.0114164 | 0.9757082 | 0.003066468 | 0.9757047 | 0.01042456
|  |  | 280092 | 1.002234 | 0.9994305 | 0.000548515 | 0.9999501 | 0.171387 | 0.9999457 | 0.1873539 |  |  | 504246 | 0.9956763 | 0.9866385 | 0.001299298 | 0.9963623 | 0.00451095 | 0.9963654 | 0.005432922 |  |  | 399360 | 0.9830581 | 0.9670213 | 0.002959326 | 0.9861503 | 0.003485069 | 0.9861494 | 0.008357784 |  |  | 546780 | 0.9951932 | 0.9150489 | 0.006792585 | 0.9821707 | 0.01238743 | 0.9821658 | 0.008076423 |  |  | 847560 | 0.9733685 | 0.8678712 | 0.0114164 | 0.9757227 | 0.003066579 | 0.9757193 | 0.01042392
|  |  | 280392 | 1.002234 | 0.9994305 | 0.000548515 | 0.9999501 | 0.171387 | 0.9999457 | 0.1873539 |  |  | 504546 | 0.9937554 | 0.9866385 | 0.001299298 | 0.9963634 | 0.004510878 | 0.9963665 | 0.005432912 |  |  | 399660 | 0.9809 | 0.9670213 | 0.002959326 | 0.9861682 | 0.003484134 | 0.9861674 | 0.008357513 |  |  | 547080 | 0.9968746 | 0.9150489 | 0.006792585 | 0.9821745 | 0.01238737 | 0.9821696 | 0.008076388 |  |  | 847860 | 0.9800823 | 0.8678712 | 0.0114164 | 0.9757373 | 0.003066691 | 0.9757338 | 0.01042328
|  |  | 280692 | 1.00313 | 0.9994305 | 0.000548515 | 0.9999501 | 0.171387 | 0.9999457 | 0.1873539 |  |  | 504846 | 0.9947158 | 0.9866385 | 0.001299298 | 0.9963645 | 0.004510807 | 0.9963677 | 0.005432902 |  |  | 399960 | 0.9830581 | 0.9670213 | 0.002959326 | 0.9861862 | 0.003483199 | 0.9861853 | 0.008357244 |  |  | 547380 | 0.9968746 | 0.9150489 | 0.006792585 | 0.9821783 | 0.01238731 | 0.9821734 | 0.008076353 |  |  | 848160 | 0.9867961 | 0.8678712 | 0.0114164 | 0.9757518 | 0.003066802 | 0.9757483 | 0.01042264
|  |  | 280992 | 1.00313 | 0.9994305 | 0.000548515 | 0.9999501 | 0.171387 | 0.9999457 | 0.1873539 |  |  | 505146 | 0.9956763 | 0.9866385 | 0.001299298 | 0.9963656 | 0.004510736 | 0.9963688 | 0.005432892 |  |  | 400260 | 0.9809 | 0.9670213 | 0.002959326 | 0.9862041 | 0.003482265 | 0.9862033 | 0.008356974 |  |  | 547680 | 0.9968746 | 0.9150489 | 0.006792585 | 0.9821821 | 0.01238725 | 0.9821772 | 0.008076319 |  |  | 848460 | 0.9823203 | 0.8678712 | 0.0114164 | 0.9757663 | 0.003066913 | 0.9757628 | 0.010422
|  |  | 281292 | 1.004026 | 0.9994305 | 0.000548515 | 0.9999501 | 0.171387 | 0.9999457 | 0.1873539 |  |  | 505446 | 0.9966367 | 0.9866385 | 0.001299298 | 0.9963667 | 0.004510665 | 0.9963699 | 0.005432882 |  |  | 400560 | 0.9830581 | 0.9670213 | 0.002959326 | 0.986222 | 0.003481332 | 0.9862212 | 0.008356704 |  |  | 547980 | 0.9951932 | 0.9150489 | 0.006792585 | 0.9821859 | 0.01238718 | 0.9821809 | 0.008076284 |  |  | 848760 | 0.9867961 | 0.8678712 | 0.0114164 | 0.9757808 | 0.003067024 | 0.9757773 | 0.01042136
|  |  | 281592 | 1.002234 | 0.9994305 | 0.000548515 | 0.9999501 | 0.171387 | 0.9999457 | 0.1873539 |  |  | 505746 | 0.9956763 | 0.9866385 | 0.001299298 | 0.9963678 | 0.004510594 | 0.996371 | 0.005432872 |  |  | 400860 | 0.9809 | 0.9670213 | 0.002959326 | 0.9862399 | 0.0034804 | 0.9862391 | 0.008356434 |  |  | 548280 | 0.9985561 | 0.9150489 | 0.006792585 | 0.9821896 | 0.01238712 | 0.9821847 | 0.00807625 |  |  | 849060 | 0.9867961 | 0.8678712 | 0.0114164 | 0.9757953 | 0.003067135 | 0.9757918 | 0.01042072
|  |  | 281892 | 1.00313 | 0.9994305 | 0.000548515 | 0.9999501 | 0.171387 | 0.9999457 | 0.1873539 |  |  | 506046 | 0.9956763 | 0.9866385 | 0.001299298 | 0.996369 | 0.004510524 | 0.9963721 | 0.005432862 |  |  | 401160 | 0.9830581 | 0.9670213 | 0.002959326 | 0.9862577 | 0.003479468 | 0.9862569 | 0.008356165 |  |  | 548580 | 0.9968746 | 0.9150489 | 0.006792585 | 0.9821934 | 0.01238706 | 0.9821884 | 0.008076216 |  |  | 849360 | 0.9756064 | 0.8678712 | 0.0114164 | 0.9758098 | 0.003067246 | 0.9758063 | 0.01042008
|  |  | 282192 | 1.002234 | 0.9994305 | 0.000548515 | 0.9999501 | 0.171387 | 0.9999457 | 0.1873539 |  |  | 506346 | 0.9956763 | 0.9866385 | 0.001299298 | 0.9963701 | 0.004510454 | 0.9963732 | 0.005432852 |  |  | 401460 | 0.9809 | 0.9670213 | 0.002959326 | 0.9862756 | 0.003478538 | 0.9862747 | 0.008355895 |  |  | 548880 | 0.9935117 | 0.9150489 | 0.006792585 | 0.9821971 | 0.012387 | 0.9821922 | 0.008076182 |  |  | 849660 | 0.9823203 | 0.8678712 | 0.0114164 | 0.9758242 | 0.003067357 | 0.9758207 | 0.01041944
|  |  | 282492 | 1.001338 | 0.9994305 | 0.000548515 | 0.9999501 | 0.171387 | 0.9999457 | 0.1873539 |  |  | 506646 | 0.9956763 | 0.9866385 | 0.001299298 | 0.9963712 | 0.004510385 | 0.9963744 | 0.005432843 |  |  | 401760 | 0.981979 | 0.9670213 | 0.002959326 | 0.9862933 | 0.003477608 | 0.9862925 | 0.008355626 |  |  | 549180 | 0.9918302 | 0.9150489 | 0.006792585 | 0.9822008 | 0.01238694 | 0.9821959 | 0.008076149 |  |  | 849960 | 0.9778444 | 0.8678712 | 0.0114164 | 0.9758386 | 0.003067468 | 0.9758351 | 0.01041881
|  |  | 282792 | 1.00313 | 0.9994305 | 0.000548515 | 0.9999501 | 0.171387 | 0.9999457 | 0.1873539 |  |  | 506946 | 0.9956763 | 0.9866385 | 0.001299298 | 0.9963723 | 0.004510315 | 0.9963755 | 0.005432834 |  |  | 402060 | 0.9830581 | 0.9670213 | 0.002959326 | 0.9863111 | 0.003476678 | 0.9863103 | 0.008355357 |  |  | 549480 | 0.9951932 | 0.9150489 | 0.006792585 | 0.9822046 | 0.01238688 | 0.9821996 | 0.008076116 |  |  | 850260 | 0.9867961 | 0.8678712 | 0.0114164 | 0.975853 | 0.003067578 | 0.9758495 | 0.01041817
|  |  | 283092 | 1.00313 | 0.9994305 | 0.000548515 | 0.9999501 | 0.171387 | 0.9999457 | 0.1873539 |  |  | 507246 | 0.9947158 | 0.9866385 | 0.001299298 | 0.9963734 | 0.004510247 | 0.9963766 | 0.005432824 |  |  | 402360 | 0.981979 | 0.9670213 | 0.002959326 | 0.9863288 | 0.00347575 | 0.986328 | 0.008355088 |  |  | 549780 | 0.9951932 | 0.9150489 | 0.006792585 | 0.9822083 | 0.01238682 | 0.9822033 | 0.008076083 |  |  | 850560 | 0.9823203 | 0.8678712 | 0.0114164 | 0.9758674 | 0.003067689 | 0.9758639 | 0.01041754
|  |  | 283392 | 1.00313 | 0.9994305 | 0.000548515 | 0.9999501 | 0.171387 | 0.9999457 | 0.1873539 |  |  | 507546 | 0.9947158 | 0.9866385 | 0.001299298 | 0.9963744 | 0.004510178 | 0.9963777 | 0.005432815 |  |  | 402660 | 0.981979 | 0.9670213 | 0.002959326 | 0.9863465 | 0.003474822 | 0.9863457 | 0.008354819 |  |  | 550080 | 0.9951932 | 0.9150489 | 0.006792585 | 0.982212 | 0.01238677 | 0.982207 | 0.00807605 |  |  | 850860 | 0.9823203 | 0.8678712 | 0.0114164 | 0.9758818 | 0.003067799 | 0.9758783 | 0.0104169
|  |  | 283692 | 1.00313 | 0.9994305 | 0.000548515 | 0.9999501 | 0.171387 | 0.9999457 | 0.1873539 |  |  | 507846 | 0.9937554 | 0.9866385 | 0.001299298 | 0.9963755 | 0.00451011 | 0.9963787 | 0.005432806 |  |  | 402960 | 0.9809 | 0.9670213 | 0.002959326 | 0.9863642 | 0.003473895 | 0.9863634 | 0.00835455 |  |  | 550380 | 0.9968746 | 0.9150489 | 0.006792585 | 0.9822157 | 0.01238671 | 0.9822107 | 0.008076017 |  |  | 851160 | 0.9867961 | 0.8678712 | 0.0114164 | 0.9758962 | 0.003067909 | 0.9758927 | 0.01041627
|  |  | 283992 | 1.00313 | 0.9994305 | 0.000548515 | 0.9999501 | 0.171387 | 0.9999457 | 0.1873539 |  |  | 508146 | 0.9956763 | 0.9866385 | 0.001299298 | 0.9963766 | 0.004510042 | 0.9963798 | 0.005432798 |  |  | 403260 | 0.981979 | 0.9670213 | 0.002959326 | 0.9863818 | 0.003472969 | 0.986381 | 0.008354282 |  |  | 550680 | 0.9968746 | 0.9150489 | 0.006792585 | 0.9822193 | 0.01238665 | 0.9822144 | 0.008075985 |  |  | 851460 | 0.9823203 | 0.8678712 | 0.0114164 | 0.9759105 | 0.003068019 | 0.975907 | 0.01041564
|  |  | 284292 | 1.004026 | 0.9994305 | 0.000548515 | 0.9999501 | 0.171387 | 0.9999457 | 0.1873539 |  |  | 508446 | 0.9956763 | 0.9866385 | 0.001299298 | 0.9963777 | 0.004509974 | 0.9963809 | 0.005432789 |  |  | 403560 | 0.981979 | 0.9670213 | 0.002959326 | 0.9863994 | 0.003472043 | 0.9863986 | 0.008354013 |  |  | 550980 | 0.9951932 | 0.9150489 | 0.006792585 | 0.982223 | 0.01238659 | 0.9822181 | 0.008075953 |  |  | 851760 | 0.9845582 | 0.8678712 | 0.0114164 | 0.9759249 | 0.003068129 | 0.9759213 | 0.01041501
|  |  | 284592 | 1.00313 | 0.9994305 | 0.000548515 | 0.9999501 | 0.171387 | 0.9999457 | 0.1873539 |  |  | 508746 | 0.9956763 | 0.9866385 | 0.001299298 | 0.9963788 | 0.004509907 | 0.996382 | 0.00543278 |  |  | 403860 | 0.981979 | 0.9670213 | 0.002959326 | 0.986417 | 0.003471119 | 0.9864162 | 0.008353745 |  |  | 551280 | 0.9951932 | 0.9150489 | 0.006792585 | 0.9822267 | 0.01238653 | 0.9822217 | 0.008075921 |  |  | 852060 | 0.9845582 | 0.8678712 | 0.0114164 | 0.9759392 | 0.003068239 | 0.9759356 | 0.01041438
|  |  | 284892 | 1.002234 | 0.9994305 | 0.000548515 | 0.9999501 | 0.171387 | 0.9999457 | 0.1873539 |  |  | 509046 | 0.9975972 | 0.9866385 | 0.001299298 | 0.9963799 | 0.00450984 | 0.9963831 | 0.005432772 |  |  | 404160 | 0.9830581 | 0.9670213 | 0.002959326 | 0.9864346 | 0.003470195 | 0.9864338 | 0.008353477 |  |  | 551580 | 0.9968746 | 0.9150489 | 0.006792585 | 0.9822303 | 0.01238648 | 0.9822254 | 0.008075889 |  |  | 852360 | 0.9845582 | 0.8678712 | 0.0114164 | 0.9759535 | 0.003068348 | 0.9759499 | 0.01041375
|  |  | 285192 | 1.00313 | 0.9994305 | 0.000548515 | 0.9999501 | 0.171387 | 0.9999457 | 0.1873539 |  |  | 509346 | 0.9956763 | 0.9866385 | 0.001299298 | 0.9963809 | 0.004509774 | 0.9963842 | 0.005432763 |  |  | 404460 | 0.9830581 | 0.9670213 | 0.002959326 | 0.9864521 | 0.003469272 | 0.9864513 | 0.008353209 |  |  | 551880 | 0.9968746 | 0.9150489 | 0.006792585 | 0.982234 | 0.01238642 | 0.982229 | 0.008075858 |  |  | 852660 | 0.9845582 | 0.8678712 | 0.0114164 | 0.9759678 | 0.003068458 | 0.9759642 | 0.01041313
|  |  | 285492 | 1.002234 | 0.9994305 | 0.000548515 | 0.9999501 | 0.171387 | 0.9999457 | 0.1873539 |  |  | 509646 | 0.9966367 | 0.9866385 | 0.001299298 | 0.996382 | 0.004509707 | 0.9963853 | 0.005432755 |  |  | 404760 | 0.9830581 | 0.9670213 | 0.002959326 | 0.9864696 | 0.003468349 | 0.9864688 | 0.008352941 |  |  | 552180 | 0.9951932 | 0.9150489 | 0.006792585 | 0.9822376 | 0.01238636 | 0.9822326 | 0.008075827 |  |  | 852960 | 0.9823203 | 0.8678712 | 0.0114164 | 0.975982 | 0.003068568 | 0.9759785 | 0.0104125
|  |  | 285792 | 1.00313 | 0.9994305 | 0.000548515 | 0.9999501 | 0.171387 | 0.9999457 | 0.1873539 |  |  | 509946 | 0.9966367 | 0.9866385 | 0.001299298 | 0.9963831 | 0.004509641 | 0.9963863 | 0.005432747 |  |  | 405060 | 0.981979 | 0.9670213 | 0.002959326 | 0.9864871 | 0.003467428 | 0.9864863 | 0.008352673 |  |  | 552480 | 0.9951932 | 0.9150489 | 0.006792585 | 0.9822412 | 0.01238631 | 0.9822362 | 0.008075796 |  |  | 853260 | 0.9845582 | 0.8678712 | 0.0114164 | 0.9759963 | 0.003068677 | 0.9759927 | 0.01041187
|  |  | 286092 | 1.00313 | 0.9994305 | 0.000548515 | 0.9999501 | 0.171387 | 0.9999457 | 0.1873539 |  |  | 510246 | 0.9966367 | 0.9866385 | 0.001299298 | 0.9963841 | 0.004509576 | 0.9963874 | 0.005432739 |  |  | 405360 | 0.9830581 | 0.9670213 | 0.002959326 | 0.9865045 | 0.003466507 | 0.9865037 | 0.008352405 |  |  | 552780 | 0.9935117 | 0.9150489 | 0.006792585 | 0.9822448 | 0.01238625 | 0.9822398 | 0.008075765 |  |  | 853560 | 0.9800823 | 0.8678712 | 0.0114164 | 0.9760105 | 0.003068786 | 0.9760069 | 0.01041125
|  |  | 286392 | 1.002234 | 0.9994305 | 0.000548515 | 0.9999501 | 0.171387 | 0.9999457 | 0.1873539 |  |  | 510546 | 0.9966367 | 0.9866385 | 0.001299298 | 0.9963852 | 0.00450951 | 0.9963885 | 0.005432731 |  |  | 405660 | 0.9841371 | 0.9670213 | 0.002959326 | 0.9865219 | 0.003465587 | 0.9865211 | 0.008352138 |  |  | 553080 | 0.9951932 | 0.9150489 | 0.006792585 | 0.9822484 | 0.0123862 | 0.9822434 | 0.008075734 |  |  | 853860 | 0.9823203 | 0.8678712 | 0.0114164 | 0.9760247 | 0.003068895 | 0.9760211 | 0.01041062
|  |  | 286692 | 1.002234 | 0.9994305 | 0.000548515 | 0.9999501 | 0.171387 | 0.9999457 | 0.1873539 |  |  | 510846 | 0.9966367 | 0.9866385 | 0.001299298 | 0.9963863 | 0.004509445 | 0.9963895 | 0.005432723 |  |  | 405960 | 0.9830581 | 0.9670213 | 0.002959326 | 0.9865393 | 0.003464667 | 0.9865385 | 0.00835187 |  |  | 553380 | 0.9935117 | 0.9150489 | 0.006792585 | 0.982252 | 0.01238614 | 0.982247 | 0.008075704 |  |  | 854160 | 0.9823203 | 0.8678712 | 0.0114164 | 0.9760389 | 0.003069004 | 0.9760353 | 0.01041
|  |  | 286992 | 1.002234 | 0.9994305 | 0.000548515 | 0.9999501 | 0.171387 | 0.9999457 | 0.1873539 |  |  | 511146 | 0.9966367 | 0.9866385 | 0.001299298 | 0.9963873 | 0.004509381 | 0.9963906 | 0.005432716 |  |  | 406260 | 0.981979 | 0.9670213 | 0.002959326 | 0.9865567 | 0.003463749 | 0.9865559 | 0.008351603 |  |  | 553680 | 0.9968746 | 0.9150489 | 0.006792585 | 0.9822556 | 0.01238609 | 0.9822506 | 0.008075674 |  |  | 854460 | 0.9867961 | 0.8678712 | 0.0114164 | 0.9760531 | 0.003069113 | 0.9760495 | 0.01040938
|  |  | 287292 | 1.00313 | 0.9994305 | 0.000548515 | 0.9999501 | 0.171387 | 0.9999457 | 0.1873539 |  |  | 511446 | 0.9956763 | 0.9866385 | 0.001299298 | 0.9963884 | 0.004509316 | 0.9963917 | 0.005432708 |  |  | 406560 | 0.9830581 | 0.9670213 | 0.002959326 | 0.986574 | 0.003462831 | 0.9865732 | 0.008351336 |  |  | 553980 | 0.9951932 | 0.9150489 | 0.006792585 | 0.9822592 | 0.01238603 | 0.9822542 | 0.008075644 |  |  | 854760 | 0.9867961 | 0.8678712 | 0.0114164 | 0.9760673 | 0.003069222 | 0.9760637 | 0.01040876
|  |  | 287592 | 1.004026 | 0.9994305 | 0.000548515 | 0.9999501 | 0.171387 | 0.9999457 | 0.1873539 |  |  | 511746 | 0.9956763 | 0.9866385 | 0.001299298 | 0.9963894 | 0.004509252 | 0.9963927 | 0.005432701 |  |  | 406860 | 0.9841371 | 0.9670213 | 0.002959326 | 0.9865913 | 0.003461914 | 0.9865905 | 0.008351069 |  |  | 554280 | 0.9968746 | 0.9150489 | 0.006792585 | 0.9822627 | 0.01238598 | 0.9822577 | 0.008075614 |  |  | 855060 | 0.9823203 | 0.8678712 | 0.0114164 | 0.9760814 | 0.00306933 | 0.9760778 | 0.01040814
|  |  | 287892 | 1.001338 | 0.9994305 | 0.000548515 | 0.9999501 | 0.171387 | 0.9999457 | 0.1873539 |  |  | 512046 | 0.9956763 | 0.9866385 | 0.001299298 | 0.9963905 | 0.004509188 | 0.9963938 | 0.005432694 |  |  | 407160 | 0.9841371 | 0.9670213 | 0.002959326 | 0.9866086 | 0.003460998 | 0.9866078 | 0.008350802 |  |  | 554580 | 0.9968746 | 0.9150489 | 0.006792585 | 0.9822663 | 0.01238593 | 0.9822613 | 0.008075584 |  |  | 855360 | 0.9800823 | 0.8678712 | 0.0114164 | 0.9760956 | 0.003069439 | 0.976092 | 0.01040752
|  |  | 288192 | 1.002234 | 0.9994305 | 0.000548515 | 0.9999501 | 0.171387 | 0.9999457 | 0.1873539 |  |  | 512346 | 0.9956763 | 0.9866385 | 0.001299298 | 0.9963915 | 0.004509125 | 0.9963948 | 0.005432686 |  |  | 407460 | 0.9852161 | 0.9670213 | 0.002959326 | 0.9866258 | 0.003460083 | 0.986625 | 0.008350536 |  |  | 554880 | 0.9985561 | 0.9150489 | 0.006792585 | 0.9822698 | 0.01238587 | 0.9822648 | 0.008075555 |  |  | 855660 | 0.9845582 | 0.8678712 | 0.0114164 | 0.9761097 | 0.003069547 | 0.9761061 | 0.0104069
|  |  | 288492 | 1.00313 | 0.9994305 | 0.000548515 | 0.9999501 | 0.171387 | 0.9999457 | 0.1873539 |  |  | 512646 | 0.9956763 | 0.9866385 | 0.001299298 | 0.9963926 | 0.004509062 | 0.9963959 | 0.005432679 |  |  | 407760 | 0.9841371 | 0.9670213 | 0.002959326 | 0.9866431 | 0.003459168 | 0.9866422 | 0.008350269 |  |  | 555180 | 1.000238 | 0.9150489 | 0.006792585 | 0.9822734 | 0.01238582 | 0.9822684 | 0.008075526 |  |  | 855960 | 0.9845582 | 0.8678712 | 0.0114164 | 0.9761238 | 0.003069656 | 0.9761202 | 0.01040628
|  |  | 288792 | 1.002234 | 0.9994305 | 0.000548515 | 0.9999501 | 0.171387 | 0.9999457 | 0.1873539 |  |  | 512946 | 0.9956763 | 0.9866385 | 0.001299298 | 0.9963936 | 0.004508999 | 0.9963969 | 0.005432672 |  |  | 408060 | 0.9830581 | 0.9670213 | 0.002959326 | 0.9866602 | 0.003458255 | 0.9866594 | 0.008350003 |  |  | 555480 | 0.9951932 | 0.9150489 | 0.006792585 | 0.9822769 | 0.01238577 | 0.9822719 | 0.008075497 |  |  | 856260 | 0.9845582 | 0.8678712 | 0.0114164 | 0.9761379 | 0.003069764 | 0.9761343 | 0.01040566
|  |  | 289092 | 1.00313 | 0.9994305 | 0.000548515 | 0.9999501 | 0.171387 | 0.9999457 | 0.1873539 |  |  | 513246 | 0.9956763 | 0.9866385 | 0.001299298 | 0.9963947 | 0.004508936 | 0.996398 | 0.005432666 |  |  | 408360 | 0.981979 | 0.9670213 | 0.002959326 | 0.9866774 | 0.003457342 | 0.9866766 | 0.008349737 |  |  | 555780 | 0.9968746 | 0.9150489 | 0.006792585 | 0.9822804 | 0.01238572 | 0.9822754 | 0.008075468 |  |  | 856560 | 0.9845582 | 0.8678712 | 0.0114164 | 0.976152 | 0.003069872 | 0.9761483 | 0.01040505
|  |  | 289392 | 1.001338 | 0.9994305 | 0.000548515 | 0.9999501 | 0.171387 | 0.9999457 | 0.1873539 |  |  | 513546 | 0.9956763 | 0.9866385 | 0.001299298 | 0.9963957 | 0.004508874 | 0.996399 | 0.005432659 |  |  | 408660 | 0.9830581 | 0.9670213 | 0.002959326 | 0.9866945 | 0.00345643 | 0.9866937 | 0.008349471 |  |  | 556080 | 0.9968746 | 0.9150489 | 0.006792585 | 0.9822839 | 0.01238566 | 0.9822789 | 0.008075439 |  |  | 856860 | 0.9867961 | 0.8678712 | 0.0114164 | 0.976166 | 0.00306998 | 0.9761624 | 0.01040443
|  |  | 289692 | 1.001338 | 0.9994305 | 0.000548515 | 0.9999501 | 0.171387 | 0.9999457 | 0.1873539 |  |  | 513846 | 0.9956763 | 0.9866385 | 0.001299298 | 0.9963967 | 0.004508812 | 0.9964 | 0.005432652 |  |  | 408960 | 0.9862951 | 0.9670213 | 0.002959326 | 0.9867116 | 0.003455518 | 0.9867108 | 0.008349205 |  |  | 556380 | 0.9985561 | 0.9150489 | 0.006792585 | 0.9822874 | 0.01238561 | 0.9822824 | 0.008075411 |  |  | 857160 | 0.9823203 | 0.8678712 | 0.0114164 | 0.9761801 | 0.003070088 | 0.9761764 | 0.01040382
|  |  | 289992 | 1.002234 | 0.9994305 | 0.000548515 | 0.9999501 | 0.171387 | 0.9999457 | 0.1873539 |  |  | 514146 | 0.9956763 | 0.9866385 | 0.001299298 | 0.9963978 | 0.00450875 | 0.9964011 | 0.005432646 |  |  | 409260 | 0.9852161 | 0.9670213 | 0.002959326 | 0.9867287 | 0.003454608 | 0.9867279 | 0.00834894 |  |  | 556680 | 0.9985561 | 0.9150489 | 0.006792585 | 0.9822909 | 0.01238556 | 0.9822859 | 0.008075383 |  |  | 857460 | 0.9823203 | 0.8678712 | 0.0114164 | 0.9761941 | 0.003070195 | 0.9761904 | 0.0104032
|  |  | 290292 | 1.00313 | 0.9994305 | 0.000548515 | 0.9999501 | 0.171387 | 0.9999457 | 0.1873539 |  |  | 514446 | 0.9956763 | 0.9866385 | 0.001299298 | 0.9963988 | 0.004508689 | 0.9964021 | 0.005432639 |  |  | 409560 | 0.9809 | 0.9670213 | 0.002959326 | 0.9867458 | 0.003453698 | 0.986745 | 0.008348674 |  |  | 556980 | 0.9985561 | 0.9150489 | 0.006792585 | 0.9822943 | 0.01238551 | 0.9822893 | 0.008075355 |  |  | 857760 | 0.9867961 | 0.8678712 | 0.0114164 | 0.9762081 | 0.003070303 | 0.9762044 | 0.01040259
|  |  | 290592 | 1.00313 | 0.9994305 | 0.000548515 | 0.9999501 | 0.171387 | 0.9999457 | 0.1873539 |  |  | 514746 | 0.9956763 | 0.9866385 | 0.001299298 | 0.9963998 | 0.004508628 | 0.9964031 | 0.005432633 |  |  | 409860 | 0.981979 | 0.9670213 | 0.002959326 | 0.9867628 | 0.003452789 | 0.986762 | 0.008348409 |  |  | 557280 | 0.9968746 | 0.9150489 | 0.006792585 | 0.9822978 | 0.01238546 | 0.9822928 | 0.008075327 |  |  | 858060 | 0.9823203 | 0.8678712 | 0.0114164 | 0.9762221 | 0.00307041 | 0.9762184 | 0.01040198
|  |  | 290892 | 1.00313 | 0.9994305 | 0.000548515 | 0.9999501 | 0.171387 | 0.9999457 | 0.1873539 |  |  | 515046 | 0.9947158 | 0.9866385 | 0.001299298 | 0.9964008 | 0.004508567 | 0.9964042 | 0.005432627 |  |  | 410160 | 0.9841371 | 0.9670213 | 0.002959326 | 0.9867798 | 0.003451881 | 0.986779 | 0.008348144 |  |  | 557580 | 0.9985561 | 0.9150489 | 0.006792585 | 0.9823013 | 0.01238541 | 0.9822962 | 0.008075299 |  |  | 858360 | 0.9823203 | 0.8678712 | 0.0114164 | 0.9762361 | 0.003070518 | 0.9762324 | 0.01040137
|  |  | 291192 | 1.004026 | 0.9994305 | 0.000548515 | 0.9999501 | 0.171387 | 0.9999457 | 0.1873539 |  |  | 515346 | 0.9956763 | 0.9866385 | 0.001299298 | 0.9964019 | 0.004508506 | 0.9964052 | 0.005432621 |  |  | 410460 | 0.9841371 | 0.9670213 | 0.002959326 | 0.9867968 | 0.003450974 | 0.986796 | 0.008347879 |  |  | 557880 | 0.9985561 | 0.9150489 | 0.006792585 | 0.9823047 | 0.01238536 | 0.9822997 | 0.008075272 |  |  | 858660 | 0.9823203 | 0.8678712 | 0.0114164 | 0.97625 | 0.003070625 | 0.9762463 | 0.01040076
|  |  | 291492 | 1.00313 | 0.9994305 | 0.000548515 | 0.9999501 | 0.171387 | 0.9999457 | 0.1873539 |  |  | 515646 | 0.9966367 | 0.9866385 | 0.001299298 | 0.9964029 | 0.004508446 | 0.9964062 | 0.005432615 |  |  | 410760 | 0.9852161 | 0.9670213 | 0.002959326 | 0.9868137 | 0.003450067 | 0.9868129 | 0.008347614 |  |  | 558180 | 0.9968746 | 0.9150489 | 0.006792585 | 0.9823081 | 0.01238531 | 0.9823031 | 0.008075245 |  |  | 858960 | 0.9711305 | 0.8678712 | 0.0114164 | 0.976264 | 0.003070732 | 0.9762603 | 0.01040015
|  |  | 291792 | 1.00313 | 0.9994305 | 0.000548515 | 0.9999501 | 0.171387 | 0.9999457 | 0.1873539 |  |  | 515946 | 0.9956763 | 0.9866385 | 0.001299298 | 0.9964039 | 0.004508386 | 0.9964072 | 0.005432609 |  |  | 411060 | 0.981979 | 0.9670213 | 0.002959326 | 0.9868306 | 0.003449161 | 0.9868298 | 0.008347349 |  |  | 558480 | 0.9985561 | 0.9150489 | 0.006792585 | 0.9823116 | 0.01238526 | 0.9823065 | 0.008075218 |  |  | 859260 | 0.9823203 | 0.8678712 | 0.0114164 | 0.9762779 | 0.003070839 | 0.9762742 | 0.01039954
|  |  | 292092 | 1.002234 | 0.9994305 | 0.000548515 | 0.9999501 | 0.171387 | 0.9999457 | 0.1873539 |  |  | 516246 | 0.9956763 | 0.9866385 | 0.001299298 | 0.9964049 | 0.004508327 | 0.9964082 | 0.005432603 |  |  | 411360 | 0.9830581 | 0.9670213 | 0.002959326 | 0.9868475 | 0.003448257 | 0.9868467 | 0.008347085 |  |  | 558780 | 0.9935117 | 0.9150489 | 0.006792585 | 0.982315 | 0.01238521 | 0.98231 | 0.008075191 |  |  | 859560 | 0.9845582 | 0.8678712 | 0.0114164 | 0.9762918 | 0.003070946 | 0.9762881 | 0.01039893
|  |  | 292392 | 1.00313 | 0.9994305 | 0.000548515 | 0.9999501 | 0.171387 | 0.9999457 | 0.1873539 |  |  | 516546 | 0.9956763 | 0.9866385 | 0.001299298 | 0.9964059 | 0.004508267 | 0.9964093 | 0.005432598 |  |  | 411660 | 0.9830581 | 0.9670213 | 0.002959326 | 0.9868644 | 0.003447352 | 0.9868636 | 0.008346821 |  |  | 559080 | 0.9951932 | 0.9150489 | 0.006792585 | 0.9823184 | 0.01238516 | 0.9823134 | 0.008075164 |  |  | 859860 | 0.9845582 | 0.8678712 | 0.0114164 | 0.9763057 | 0.003071053 | 0.976302 | 0.01039833
|  |  | 292692 | 1.002234 | 0.9994305 | 0.000548515 | 0.9999501 | 0.171387 | 0.9999457 | 0.1873539 |  |  | 516846 | 0.9956763 | 0.9866385 | 0.001299298 | 0.9964069 | 0.004508208 | 0.9964103 | 0.005432592 |  |  | 411960 | 0.9841371 | 0.9670213 | 0.002959326 | 0.9868812 | 0.003446449 | 0.9868804 | 0.008346556 |  |  | 559380 | 0.9951932 | 0.9150489 | 0.006792585 | 0.9823218 | 0.01238511 | 0.9823168 | 0.008075138 |  |  | 860160 | 0.9867961 | 0.8678712 | 0.0114164 | 0.9763196 | 0.003071159 | 0.9763159 | 0.01039772
|  |  | 292992 | 1.00313 | 0.9994305 | 0.000548515 | 0.9999501 | 0.171387 | 0.9999457 | 0.1873539 |  |  | 517146 | 0.9956763 | 0.9866385 | 0.001299298 | 0.9964079 | 0.004508149 | 0.9964113 | 0.005432587 |  |  | 412260 | 0.9841371 | 0.9670213 | 0.002959326 | 0.986898 | 0.003445547 | 0.9868972 | 0.008346293 |  |  | 559680 | 1.000238 | 0.9150489 | 0.006792585 | 0.9823252 | 0.01238506 | 0.9823201 | 0.008075111 |  |  | 860460 | 0.9823203 | 0.8678712 | 0.0114164 | 0.9763334 | 0.003071266 | 0.9763297 | 0.01039712
|  |  | 293292 | 1.002234 | 0.9994305 | 0.000548515 | 0.9999501 | 0.171387 | 0.9999457 | 0.1873539 |  |  | 517446 | 0.9956763 | 0.9866385 | 0.001299298 | 0.9964089 | 0.004508091 | 0.9964123 | 0.005432582 |  |  | 412560 | 0.9841371 | 0.9670213 | 0.002959326 | 0.9869148 | 0.003444645 | 0.986914 | 0.008346029 |  |  | 559980 | 1.000238 | 0.9150489 | 0.006792585 | 0.9823286 | 0.01238502 | 0.9823235 | 0.008075085 |  |  | 860760 | 0.9867961 | 0.8678712 | 0.0114164 | 0.9763473 | 0.003071372 | 0.9763436 | 0.01039651
|  |  | 293592 | 1.00313 | 0.9994305 | 0.000548515 | 0.9999501 | 0.171387 | 0.9999457 | 0.1873539 |  |  | 517746 | 0.9956763 | 0.9866385 | 0.001299298 | 0.9964099 | 0.004508033 | 0.9964133 | 0.005432576 |  |  | 412860 | 0.9852161 | 0.9670213 | 0.002959326 | 0.9869315 | 0.003443744 | 0.9869307 | 0.008345765 |  |  | 560280 | 0.9985561 | 0.9150489 | 0.006792585 | 0.9823319 | 0.01238497 | 0.9823269 | 0.00807506 |  |  | 861060 | 0.9867961 | 0.8678712 | 0.0114164 | 0.9763611 | 0.003071479 | 0.9763574 | 0.01039591
|  |  | 293892 | 1.002234 | 0.9994305 | 0.000548515 | 0.9999501 | 0.171387 | 0.9999457 | 0.1873539 |  |  | 518046 | 0.9956763 | 0.9866385 | 0.001299298 | 0.9964109 | 0.004507975 | 0.9964143 | 0.005432571 |  |  | 413160 | 0.9841371 | 0.9670213 | 0.002959326 | 0.9869483 | 0.003442844 | 0.9869475 | 0.008345502 |  |  | 560580 | 0.9951932 | 0.9150489 | 0.006792585 | 0.9823353 | 0.01238492 | 0.9823302 | 0.008075034 |  |  | 861360 | 0.9845582 | 0.8678712 | 0.0114164 | 0.9763749 | 0.003071585 | 0.9763712 | 0.01039531
|  |  | 294192 | 1.004026 | 0.9994305 | 0.000548515 | 0.9999501 | 0.171387 | 0.9999457 | 0.1873539 |  |  | 518346 | 0.9956763 | 0.9866385 | 0.001299298 | 0.9964119 | 0.004507917 | 0.9964153 | 0.005432566 |  |  | 413460 | 0.9830581 | 0.9670213 | 0.002959326 | 0.986965 | 0.003441945 | 0.9869642 | 0.008345239 |  |  | 560880 | 0.9968746 | 0.9150489 | 0.006792585 | 0.9823387 | 0.01238487 | 0.9823336 | 0.008075008 |  |  | 861660 | 0.9867961 | 0.8678712 | 0.0114164 | 0.9763887 | 0.003071691 | 0.976385 | 0.01039471
|  |  | 294492 | 1.00313 | 0.9994305 | 0.000548515 | 0.9999501 | 0.171387 | 0.9999457 | 0.1873539 |  |  | 518646 | 0.9956763 | 0.9866385 | 0.001299298 | 0.9964129 | 0.00450786 | 0.9964163 | 0.005432561 |  |  | 413760 | 0.9841371 | 0.9670213 | 0.002959326 | 0.9869816 | 0.003441047 | 0.9869808 | 0.008344976 |  |  | 561180 | 1.000238 | 0.9150489 | 0.006792585 | 0.982342 | 0.01238483 | 0.9823369 | 0.008074983 |  |  | 861960 | 0.9823203 | 0.8678712 | 0.0114164 | 0.9764025 | 0.003071797 | 0.9763988 | 0.01039411
|  |  | 294792 | 1.001338 | 0.9994305 | 0.000548515 | 0.9999501 | 0.171387 | 0.9999457 | 0.1873539 |  |  | 518946 | 0.9956763 | 0.9866385 | 0.001299298 | 0.9964139 | 0.004507803 | 0.9964173 | 0.005432557 |  |  | 414060 | 0.9862951 | 0.9670213 | 0.002959326 | 0.9869983 | 0.003440149 | 0.9869975 | 0.008344713 |  |  | 561480 | 0.9968746 | 0.9150489 | 0.006792585 | 0.9823453 | 0.01238478 | 0.9823403 | 0.008074958 |  |  | 862260 | 0.9867961 | 0.8678712 | 0.0114164 | 0.9764163 | 0.003071903 | 0.9764125 | 0.01039351
|  |  | 295092 | 1.002234 | 0.9994305 | 0.000548515 | 0.9999501 | 0.171387 | 0.9999457 | 0.1873539 |  |  | 519246 | 0.9947158 | 0.9866385 | 0.001299298 | 0.9964149 | 0.004507746 | 0.9964183 | 0.005432552 |  |  | 414360 | 0.9852161 | 0.9670213 | 0.002959326 | 0.9870149 | 0.003439253 | 0.9870141 | 0.008344451 |  |  | 561780 | 0.9968746 | 0.9150489 | 0.006792585 | 0.9823487 | 0.01238474 | 0.9823436 | 0.008074933 |  |  | 862560 | 0.9890341 | 0.8678712 | 0.0114164 | 0.9764301 | 0.003072008 | 0.9764263 | 0.01039291
|  |  | 295392 | 1.002234 | 0.9994305 | 0.000548515 | 0.9999501 | 0.171387 | 0.9999457 | 0.1873539 |  |  | 519546 | 0.9947158 | 0.9866385 | 0.001299298 | 0.9964159 | 0.004507689 | 0.9964193 | 0.005432547 |  |  | 414660 | 0.9852161 | 0.9670213 | 0.002959326 | 0.9870315 | 0.003438357 | 0.9870307 | 0.008344188 |  |  | 562080 | 1.000238 | 0.9150489 | 0.006792585 | 0.982352 | 0.01238469 | 0.9823469 | 0.008074908 |  |  | 862860 | 0.9867961 | 0.8678712 | 0.0114164 | 0.9764438 | 0.003072114 | 0.97644 | 0.01039231
|  |  | 295692 | 1.002234 | 0.9994305 | 0.000548515 | 0.9999501 | 0.171387 | 0.9999457 | 0.1873539 |  |  | 519846 | 0.9947158 | 0.9866385 | 0.001299298 | 0.9964168 | 0.004507633 | 0.9964202 | 0.005432543 |  |  | 414960 | 0.9841371 | 0.9670213 | 0.002959326 | 0.987048 | 0.003437462 | 0.9870472 | 0.008343926 |  |  | 562380 | 0.9985561 | 0.9150489 | 0.006792585 | 0.9823553 | 0.01238464 | 0.9823502 | 0.008074884 |  |  | 863160 | 0.9845582 | 0.8678712 | 0.0114164 | 0.9764575 | 0.00307222 | 0.9764537 | 0.01039172
|  |  | 295992 | 1.002234 | 0.9994305 | 0.000548515 | 0.9999501 | 0.171387 | 0.9999457 | 0.1873539 |  |  | 520146 | 0.9947158 | 0.9866385 | 0.001299298 | 0.9964178 | 0.004507577 | 0.9964212 | 0.005432539 |  |  | 415260 | 0.9841371 | 0.9670213 | 0.002959326 | 0.9870646 | 0.003436568 | 0.9870638 | 0.008343664 |  |  | 562680 | 0.9968746 | 0.9150489 | 0.006792585 | 0.9823586 | 0.0123846 | 0.9823535 | 0.008074859 |  |  | 863460 | 0.9823203 | 0.8678712 | 0.0114164 | 0.9764712 | 0.003072325 | 0.9764674 | 0.01039112
|  |  | 296292 | 1.00313 | 0.9994305 | 0.000548515 | 0.9999501 | 0.171387 | 0.9999457 | 0.1873539 |  |  | 520446 | 0.9937554 | 0.9866385 | 0.001299298 | 0.9964188 | 0.004507521 | 0.9964222 | 0.005432534 |  |  | 415560 | 0.9841371 | 0.9670213 | 0.002959326 | 0.9870811 | 0.003435674 | 0.9870803 | 0.008343402 |  |  | 562980 | 0.9968746 | 0.9150489 | 0.006792585 | 0.9823619 | 0.01238455 | 0.9823568 | 0.008074835 |  |  | 863760 | 0.9823203 | 0.8678712 | 0.0114164 | 0.9764849 | 0.00307243 | 0.9764811 | 0.01039053
|  |  | 296592 | 1.00313 | 0.9994305 | 0.000548515 | 0.9999501 | 0.171387 | 0.9999457 | 0.1873539 |  |  | 520746 | 0.9956763 | 0.9866385 | 0.001299298 | 0.9964198 | 0.004507466 | 0.9964232 | 0.00543253 |  |  | 415860 | 0.9809 | 0.9670213 | 0.002959326 | 0.9870976 | 0.003434782 | 0.9870968 | 0.008343141 |  |  | 563280 | 0.9985561 | 0.9150489 | 0.006792585 | 0.9823652 | 0.01238451 | 0.9823601 | 0.008074811 |  |  | 864060 | 0.9800823 | 0.8678712 | 0.0114164 | 0.9764986 | 0.003072535 | 0.9764948 | 0.01038993
|  |  | 296892 | 1.001338 | 0.9994305 | 0.000548515 | 0.9999501 | 0.171387 | 0.9999457 | 0.1873539 |  |  | 521046 | 0.9956763 | 0.9866385 | 0.001299298 | 0.9964207 | 0.004507411 | 0.9964241 | 0.005432526 |  |  | 416160 | 0.9830581 | 0.9670213 | 0.002959326 | 0.987114 | 0.00343389 | 0.9871132 | 0.008342879 |  |  | 563580 | 1.000238 | 0.9150489 | 0.006792585 | 0.9823684 | 0.01238446 | 0.9823633 | 0.008074787 |  |  | 864360 | 0.9845582 | 0.8678712 | 0.0114164 | 0.9765122 | 0.00307264 | 0.9765084 | 0.01038934
|  |  | 297192 | 1.00313 | 0.9994305 | 0.000548515 | 0.9999501 | 0.171387 | 0.9999457 | 0.1873539 |  |  | 521346 | 0.9956763 | 0.9866385 | 0.001299298 | 0.9964217 | 0.004507356 | 0.9964251 | 0.005432522 |  |  | 416460 | 0.9862951 | 0.9670213 | 0.002959326 | 0.9871304 | 0.003432999 | 0.9871297 | 0.008342618 |  |  | 563880 | 1.000238 | 0.9150489 | 0.006792585 | 0.9823717 | 0.01238442 | 0.9823666 | 0.008074763 |  |  | 864660 | 0.9890341 | 0.8678712 | 0.0114164 | 0.9765259 | 0.003072745 | 0.9765221 | 0.01038875
|  |  | 297492 | 1.00313 | 0.9994305 | 0.000548515 | 0.9999501 | 0.171387 | 0.9999457 | 0.1873539 |  |  | 521646 | 0.9956763 | 0.9866385 | 0.001299298 | 0.9964227 | 0.004507301 | 0.9964261 | 0.005432518 |  |  | 416760 | 0.9852161 | 0.9670213 | 0.002959326 | 0.9871468 | 0.003432109 | 0.9871461 | 0.008342357 |  |  | 564180 | 0.9985561 | 0.9150489 | 0.006792585 | 0.9823749 | 0.01238438 | 0.9823698 | 0.00807474 |  |  | 864960 | 0.9845582 | 0.8678712 | 0.0114164 | 0.9765395 | 0.00307285 | 0.9765357 | 0.01038815
|  |  | 297792 | 1.00313 | 0.9994305 | 0.000548515 | 0.9999501 | 0.171387 | 0.9999457 | 0.1873539 |  |  | 521946 | 0.9985577 | 0.9866385 | 0.001299298 | 0.9964236 | 0.004507247 | 0.9964271 | 0.005432514 |  |  | 417060 | 0.9841371 | 0.9670213 | 0.002959326 | 0.9871632 | 0.00343122 | 0.9871624 | 0.008342096 |  |  | 564480 | 1.000238 | 0.9150489 | 0.006792585 | 0.9823782 | 0.01238433 | 0.9823731 | 0.008074716 |  |  | 865260 | 0.9890341 | 0.8678712 | 0.0114164 | 0.9765531 | 0.003072955 | 0.9765493 | 0.01038756
|  |  | 298092 | 1.001338 | 0.9994305 | 0.000548515 | 0.9999501 | 0.171387 | 0.9999457 | 0.1873539 |  |  | 522246 | 0.9966367 | 0.9866385 | 0.001299298 | 0.9964246 | 0.004507193 | 0.996428 | 0.005432511 |  |  | 417360 | 0.9830581 | 0.9670213 | 0.002959326 | 0.9871796 | 0.003430332 | 0.9871788 | 0.008341836 |  |  | 564780 | 0.9985561 | 0.9150489 | 0.006792585 | 0.9823814 | 0.01238429 | 0.9823763 | 0.008074693 |  |  | 865560 | 0.9800823 | 0.8678712 | 0.0114164 | 0.9765667 | 0.00307306 | 0.9765629 | 0.01038697
|  |  | 298392 | 1.00313 | 0.9994305 | 0.000548515 | 0.9999501 | 0.171387 | 0.9999457 | 0.1873539 |  |  | 522546 | 0.9975972 | 0.9866385 | 0.001299298 | 0.9964255 | 0.004507139 | 0.996429 | 0.005432507 |  |  | 417660 | 0.9852161 | 0.9670213 | 0.002959326 | 0.9871959 | 0.003429444 | 0.9871951 | 0.008341575 |  |  | 565080 | 0.9985561 | 0.9150489 | 0.006792585 | 0.9823846 | 0.01238425 | 0.9823795 | 0.00807467 |  |  | 865860 | 0.9778444 | 0.8678712 | 0.0114164 | 0.9765803 | 0.003073164 | 0.9765765 | 0.01038639
|  |  | 298692 | 1.00313 | 0.9994305 | 0.000548515 | 0.9999501 | 0.171387 | 0.9999457 | 0.1873539 |  |  | 522846 | 0.9966367 | 0.9866385 | 0.001299298 | 0.9964265 | 0.004507086 | 0.9964299 | 0.005432503 |  |  | 417960 | 0.9852161 | 0.9670213 | 0.002959326 | 0.9872122 | 0.003428558 | 0.9872114 | 0.008341315 |  |  | 565380 | 0.9968746 | 0.9150489 | 0.006792585 | 0.9823879 | 0.0123842 | 0.9823828 | 0.008074647 |  |  | 866160 | 0.9778444 | 0.8678712 | 0.0114164 | 0.9765939 | 0.003073268 | 0.97659 | 0.0103858
|  |  | 298992 | 1.00313 | 0.9994305 | 0.000548515 | 0.9999501 | 0.171387 | 0.9999457 | 0.1873539 |  |  | 523146 | 0.9956763 | 0.9866385 | 0.001299298 | 0.9964274 | 0.004507032 | 0.9964309 | 0.0054325 |  |  | 418260 | 0.9830581 | 0.9670213 | 0.002959326 | 0.9872285 | 0.003427672 | 0.9872277 | 0.008341055 |  |  | 565680 | 0.9968746 | 0.9150489 | 0.006792585 | 0.9823911 | 0.01238416 | 0.982386 | 0.008074625 |  |  | 866460 | 0.9867961 | 0.8678712 | 0.0114164 | 0.9766074 | 0.003073373 | 0.9766036 | 0.01038521
|  |  | 299292 | 1.00313 | 0.9994305 | 0.000548515 | 0.9999501 | 0.171387 | 0.9999457 | 0.1873539 |  |  | 523446 | 0.9947158 | 0.9866385 | 0.001299298 | 0.9964284 | 0.004506979 | 0.9964318 | 0.005432497 |  |  | 418560 | 0.981979 | 0.9670213 | 0.002959326 | 0.9872447 | 0.003426787 | 0.9872439 | 0.008340795 |  |  | 565980 | 0.9985561 | 0.9150489 | 0.006792585 | 0.9823943 | 0.01238412 | 0.9823892 | 0.008074602 |  |  | 866760 | 0.991272 | 0.8678712 | 0.0114164 | 0.976621 | 0.003073477 | 0.9766171 | 0.01038462
|  |  | 299592 | 1.00313 | 0.9994305 | 0.000548515 | 0.9999501 | 0.171387 | 0.9999457 | 0.1873539 |  |  | 523746 | 0.9956763 | 0.9866385 | 0.001299298 | 0.9964293 | 0.004506927 | 0.9964328 | 0.005432494 |  |  | 418860 | 0.9830581 | 0.9670213 | 0.002959326 | 0.9872609 | 0.003425903 | 0.9872601 | 0.008340536 |  |  | 566280 | 1.001919 | 0.9150489 | 0.006792585 | 0.9823975 | 0.01238408 | 0.9823924 | 0.00807458 |  |  | 867060 | 0.9845582 | 0.8678712 | 0.0114164 | 0.9766345 | 0.003073581 | 0.9766306 | 0.01038404
|  |  | 299892 | 1.00313 | 0.9994305 | 0.000548515 | 0.9999501 | 0.171387 | 0.9999457 | 0.1873539 |  |  | 524046 | 0.9947158 | 0.9866385 | 0.001299298 | 0.9964303 | 0.004506874 | 0.9964337 | 0.00543249 |  |  | 419160 | 0.9841371 | 0.9670213 | 0.002959326 | 0.9872771 | 0.00342502 | 0.9872763 | 0.008340277 |  |  | 566580 | 0.9985561 | 0.9150489 | 0.006792585 | 0.9824007 | 0.01238404 | 0.9823955 | 0.008074557 |  |  | 867360 | 0.9845582 | 0.8678712 | 0.0114164 | 0.976648 | 0.003073685 | 0.9766441 | 0.01038345
|  |  | 300192 | 1.00313 | 0.9994305 | 0.000548515 | 0.9999501 | 0.171387 | 0.9999457 | 0.1873539 |  |  | 524346 | 0.9947158 | 0.9866385 | 0.001299298 | 0.9964312 | 0.004506822 | 0.9964347 | 0.005432487 |  |  | 419460 | 0.9852161 | 0.9670213 | 0.002959326 | 0.9872933 | 0.003424138 | 0.9872925 | 0.008340018 |  |  | 566880 | 1.000238 | 0.9150489 | 0.006792585 | 0.9824038 | 0.01238399 | 0.9823987 | 0.008074535 |  |  | 867660 | 0.9845582 | 0.8678712 | 0.0114164 | 0.9766615 | 0.003073789 | 0.9766576 | 0.01038287
|  |  | 300492 | 1.00313 | 0.9994305 | 0.000548515 | 0.9999501 | 0.171387 | 0.9999457 | 0.1873539 |  |  | 524646 | 0.9956763 | 0.9866385 | 0.001299298 | 0.9964322 | 0.00450677 | 0.9964356 | 0.005432484 |  |  | 419760 | 0.981979 | 0.9670213 | 0.002959326 | 0.9873094 | 0.003423256 | 0.9873086 | 0.008339759 |  |  | 567180 | 0.9968746 | 0.9150489 | 0.006792585 | 0.982407 | 0.01238395 | 0.9824019 | 0.008074514 |  |  | 867960 | 0.9800823 | 0.8678712 | 0.0114164 | 0.9766749 | 0.003073892 | 0.9766711 | 0.01038229
|  |  | 300792 | 1.00313 | 0.9994305 | 0.000548515 | 0.9999501 | 0.171387 | 0.9999457 | 0.1873539 |  |  | 524946 | 0.9956763 | 0.9866385 | 0.001299298 | 0.9964331 | 0.004506718 | 0.9964366 | 0.005432482 |  |  | 420060 | 0.981979 | 0.9670213 | 0.002959326 | 0.9873255 | 0.003422375 | 0.9873248 | 0.0083395 |  |  | 567480 | 0.9951932 | 0.9150489 | 0.006792585 | 0.9824101 | 0.01238391 | 0.982405 | 0.008074492 |  |  | 868260 | 0.9845582 | 0.8678712 | 0.0114164 | 0.9766884 | 0.003073996 | 0.9766845 | 0.01038171
|  |  | 301092 | 1.00313 | 0.9994305 | 0.000548515 | 0.9999501 | 0.171387 | 0.9999457 | 0.1873539 |  |  | 525246 | 0.9956763 | 0.9866385 | 0.001299298 | 0.996434 | 0.004506667 | 0.9964375 | 0.005432479 |  |  | 420360 | 0.979821 | 0.9670213 | 0.002959326 | 0.9873416 | 0.003421496 | 0.9873408 | 0.008339242 |  |  | 567780 | 0.9985561 | 0.9150489 | 0.006792585 | 0.9824133 | 0.01238387 | 0.9824082 | 0.00807447 |  |  | 868560 | 0.9845582 | 0.8678712 | 0.0114164 | 0.9767018 | 0.0030741 | 0.9766979 | 0.01038112
|  |  | 301392 | 1.00313 | 0.9994305 | 0.000548515 | 0.9999501 | 0.171387 | 0.9999457 | 0.1873539 |  |  | 525546 | 0.9947158 | 0.9866385 | 0.001299298 | 0.996435 | 0.004506615 | 0.9964385 | 0.005432476 |  |  | 420660 | 0.9841371 | 0.9670213 | 0.002959326 | 0.9873577 | 0.003420617 | 0.9873569 | 0.008338983 |  |  | 568080 | 1.000238 | 0.9150489 | 0.006792585 | 0.9824164 | 0.01238383 | 0.9824113 | 0.008074449 |  |  | 868860 | 0.9823203 | 0.8678712 | 0.0114164 | 0.9767153 | 0.003074203 | 0.9767114 | 0.01038054
|  |  | 301692 | 1.002234 | 0.9994305 | 0.000548515 | 0.9999501 | 0.171387 | 0.9999457 | 0.1873539 |  |  | 525846 | 0.9947158 | 0.9866385 | 0.001299298 | 0.9964359 | 0.004506564 | 0.9964394 | 0.005432473 |  |  | 420960 | 0.9895322 | 0.9670213 | 0.002959326 | 0.9873737 | 0.003419739 | 0.9873729 | 0.008338725 |  |  | 568380 | 0.9968746 | 0.9150489 | 0.006792585 | 0.9824196 | 0.01238379 | 0.9824144 | 0.008074428 |  |  | 869160 | 0.9867961 | 0.8678712 | 0.0114164 | 0.9767287 | 0.003074306 | 0.9767248 | 0.01037996
|  |  | 301992 | 1.00313 | 0.9994305 | 0.000548515 | 0.9999501 | 0.171387 | 0.9999457 | 0.1873539 |  |  | 526146 | 0.9966367 | 0.9866385 | 0.001299298 | 0.9964368 | 0.004506514 | 0.9964403 | 0.005432471 |  |  | 421260 | 0.9916902 | 0.9670213 | 0.002959326 | 0.9873897 | 0.003418861 | 0.987389 | 0.008338468 |  |  | 568680 | 0.9951932 | 0.9150489 | 0.006792585 | 0.9824227 | 0.01238375 | 0.9824176 | 0.008074407 |  |  | 869460 | 0.9890341 | 0.8678712 | 0.0114164 | 0.9767421 | 0.003074409 | 0.9767382 | 0.01037939
|  |  | 302292 | 1.00313 | 0.9994305 | 0.000548515 | 0.9999501 | 0.171387 | 0.9999457 | 0.1873539 |  |  | 526446 | 0.9956763 | 0.9866385 | 0.001299298 | 0.9964377 | 0.004506463 | 0.9964412 | 0.005432469 |  |  | 421560 | 0.9873741 | 0.9670213 | 0.002959326 | 0.9874057 | 0.003417985 | 0.9874049 | 0.00833821 |  |  | 568980 | 0.9951932 | 0.9150489 | 0.006792585 | 0.9824258 | 0.01238371 | 0.9824207 | 0.008074386 |  |  | 869760 | 0.991272 | 0.8678712 | 0.0114164 | 0.9767555 | 0.003074512 | 0.9767515 | 0.01037881
|  |  | 302592 | 1.00313 | 0.9994305 | 0.000548515 | 0.9999501 | 0.171387 | 0.9999457 | 0.1873539 |  |  | 526746 | 0.9956763 | 0.9866385 | 0.001299298 | 0.9964387 | 0.004506413 | 0.9964422 | 0.005432466 |  |  | 421860 | 0.9841371 | 0.9670213 | 0.002959326 | 0.9874217 | 0.00341711 | 0.9874209 | 0.008337953 |  |  | 569280 | 0.9985561 | 0.9150489 | 0.006792585 | 0.9824289 | 0.01238367 | 0.9824238 | 0.008074365 |  |  | 870060 | 0.9845582 | 0.8678712 | 0.0114164 | 0.9767688 | 0.003074615 | 0.9767649 | 0.01037823
|  |  | 302892 | 1.00313 | 0.9994305 | 0.000548515 | 0.9999501 | 0.171387 | 0.9999457 | 0.1873539 |  |  | 527046 | 0.9956763 | 0.9866385 | 0.001299298 | 0.9964396 | 0.004506363 | 0.9964431 | 0.005432464 |  |  | 422160 | 0.9830581 | 0.9670213 | 0.002959326 | 0.9874376 | 0.003416235 | 0.9874368 | 0.008337696 |  |  | 569580 | 0.9968746 | 0.9150489 | 0.006792585 | 0.982432 | 0.01238363 | 0.9824269 | 0.008074345 |  |  | 870360 | 0.9823203 | 0.8678712 | 0.0114164 | 0.9767822 | 0.003074718 | 0.9767782 | 0.01037765
|  |  | 303192 | 1.00313 | 0.9994305 | 0.000548515 | 0.9999501 | 0.171387 | 0.9999457 | 0.1873539 |  |  | 527346 | 0.9947158 | 0.9866385 | 0.001299298 | 0.9964405 | 0.004506313 | 0.996444 | 0.005432462 |  |  | 422460 | 0.9841371 | 0.9670213 | 0.002959326 | 0.9874535 | 0.003415361 | 0.9874527 | 0.008337439 |  |  | 569880 | 0.9985561 | 0.9150489 | 0.006792585 | 0.9824351 | 0.01238359 | 0.98243 | 0.008074324 |  |  | 870660 | 0.9845582 | 0.8678712 | 0.0114164 | 0.9767955 | 0.003074821 | 0.9767916 | 0.01037708
|  |  | 303492 | 1.002234 | 0.9994305 | 0.000548515 | 0.9999501 | 0.171387 | 0.9999457 | 0.1873539 |  |  | 527646 | 0.9956763 | 0.9866385 | 0.001299298 | 0.9964414 | 0.004506264 | 0.9964449 | 0.00543246 |  |  | 422760 | 0.9830581 | 0.9670213 | 0.002959326 | 0.9874694 | 0.003414488 | 0.9874686 | 0.008337182 |  |  | 570180 | 0.9968746 | 0.9150489 | 0.006792585 | 0.9824382 | 0.01238356 | 0.982433 | 0.008074304 |  |  | 870960 | 0.9800823 | 0.8678712 | 0.0114164 | 0.9768088 | 0.003074923 | 0.9768049 | 0.0103765
|  |  | 303792 | 1.00313 | 0.9994305 | 0.000548515 | 0.9999501 | 0.171387 | 0.9999457 | 0.1873539 |  |  | 527946 | 0.9956763 | 0.9866385 | 0.001299298 | 0.9964423 | 0.004506215 | 0.9964459 | 0.005432458 |  |  | 423060 | 0.9841371 | 0.9670213 | 0.002959326 | 0.9874852 | 0.003413616 | 0.9874845 | 0.008336926 |  |  | 570480 | 1.000238 | 0.9150489 | 0.006792585 | 0.9824413 | 0.01238352 | 0.9824361 | 0.008074284 |  |  | 871260 | 0.9800823 | 0.8678712 | 0.0114164 | 0.9768221 | 0.003075026 | 0.9768182 | 0.01037593
|  |  | 304092 | 1.004026 | 0.9994305 | 0.000548515 | 0.9999501 | 0.171387 | 0.9999457 | 0.1873539 |  |  | 528246 | 0.9947158 | 0.9866385 | 0.001299298 | 0.9964432 | 0.004506166 | 0.9964468 | 0.005432456 |  |  | 423360 | 0.9841371 | 0.9670213 | 0.002959326 | 0.987501 | 0.003412745 | 0.9875003 | 0.00833667 |  |  | 570780 | 1.000238 | 0.9150489 | 0.006792585 | 0.9824443 | 0.01238348 | 0.9824392 | 0.008074264 |  |  | 871560 | 0.9778444 | 0.8678712 | 0.0114164 | 0.9768354 | 0.003075128 | 0.9768315 | 0.01037536
|  |  | 304392 | 1.00313 | 0.9994305 | 0.000548515 | 0.9999501 | 0.171387 | 0.9999457 | 0.1873539 |  |  | 528546 | 0.9956763 | 0.9866385 | 0.001299298 | 0.9964441 | 0.004506117 | 0.9964477 | 0.005432454 |  |  | 423660 | 0.9830581 | 0.9670213 | 0.002959326 | 0.9875169 | 0.003411875 | 0.9875161 | 0.008336414 |  |  | 571080 | 0.9985561 | 0.9150489 | 0.006792585 | 0.9824474 | 0.01238344 | 0.9824422 | 0.008074244 |  |  | 871860 | 0.9867961 | 0.8678712 | 0.0114164 | 0.9768487 | 0.003075231 | 0.9768447 | 0.01037479
|  |  | 304692 | 1.002234 | 0.9994305 | 0.000548515 | 0.9999501 | 0.171387 | 0.9999457 | 0.1873539 |  |  | 528846 | 0.9956763 | 0.9866385 | 0.001299298 | 0.996445 | 0.004506069 | 0.9964486 | 0.005432452 |  |  | 423960 | 0.9841371 | 0.9670213 | 0.002959326 | 0.9875326 | 0.003411006 | 0.9875319 | 0.008336158 |  |  | 571380 | 0.9968746 | 0.9150489 | 0.006792585 | 0.9824504 | 0.0123834 | 0.9824453 | 0.008074225 |  |  | 872160 | 0.99351 | 0.8678712 | 0.0114164 | 0.976862 | 0.003075333 | 0.976858 | 0.01037422
|  |  | 304992 | 1.002234 | 0.9994305 | 0.000548515 | 0.9999501 | 0.171387 | 0.9999457 | 0.1873539 |  |  | 529146 | 0.9956763 | 0.9866385 | 0.001299298 | 0.996446 | 0.00450602 | 0.9964495 | 0.005432451 |  |  | 424260 | 0.9841371 | 0.9670213 | 0.002959326 | 0.9875484 | 0.003410137 | 0.9875476 | 0.008335903 |  |  | 571680 | 0.9968746 | 0.9150489 | 0.006792585 | 0.9824535 | 0.01238337 | 0.9824483 | 0.008074205 |  |  | 872460 | 0.9867961 | 0.8678712 | 0.0114164 | 0.9768752 | 0.003075435 | 0.9768712 | 0.01037365
|  |  | 305292 | 1.004026 | 0.9994305 | 0.000548515 | 0.9999501 | 0.171387 | 0.9999457 | 0.1873539 |  |  | 529446 | 0.9956763 | 0.9866385 | 0.001299298 | 0.9964469 | 0.004505972 | 0.9964504 | 0.005432449 |  |  | 424560 | 0.9841371 | 0.9670213 | 0.002959326 | 0.9875641 | 0.003409269 | 0.9875634 | 0.008335647 |  |  | 571980 | 0.9985561 | 0.9150489 | 0.006792585 | 0.9824565 | 0.01238333 | 0.9824513 | 0.008074186 |  |  | 872760 | 0.9867961 | 0.8678712 | 0.0114164 | 0.9768884 | 0.003075537 | 0.9768844 | 0.01037308
|  |  | 305592 | 1.00313 | 0.9994305 | 0.000548515 | 0.9999501 | 0.171387 | 0.9999457 | 0.1873539 |  |  | 529746 | 0.9956763 | 0.9866385 | 0.001299298 | 0.9964477 | 0.004505925 | 0.9964513 | 0.005432448 |  |  | 424860 | 0.9841371 | 0.9670213 | 0.002959326 | 0.9875798 | 0.003408403 | 0.9875791 | 0.008335393 |  |  | 572280 | 0.9985561 | 0.9150489 | 0.006792585 | 0.9824595 | 0.01238329 | 0.9824543 | 0.008074167 |  |  | 873060 | 0.9823203 | 0.8678712 | 0.0114164 | 0.9769016 | 0.003075639 | 0.9768977 | 0.01037251
|  |  | 305892 | 1.00313 | 0.9994305 | 0.000548515 | 0.9999501 | 0.171387 | 0.9999457 | 0.1873539 |  |  | 530046 | 0.9947158 | 0.9866385 | 0.001299298 | 0.9964486 | 0.004505877 | 0.9964522 | 0.005432446 |  |  | 425160 | 0.9841371 | 0.9670213 | 0.002959326 | 0.9875955 | 0.003407537 | 0.9875947 | 0.008335138 |  |  | 572580 | 0.9968746 | 0.9150489 | 0.006792585 | 0.9824625 | 0.01238326 | 0.9824574 | 0.008074148 |  |  | 873360 | 0.9845582 | 0.8678712 | 0.0114164 | 0.9769148 | 0.00307574 | 0.9769108 | 0.01037194
|  |  | 306192 | 1.00313 | 0.9994305 | 0.000548515 | 0.9999501 | 0.171387 | 0.9999457 | 0.1873539 |  |  | 530346 | 0.9956763 | 0.9866385 | 0.001299298 | 0.9964495 | 0.00450583 | 0.9964531 | 0.005432445 |  |  | 425460 | 0.9852161 | 0.9670213 | 0.002959326 | 0.9876111 | 0.003406672 | 0.9876104 | 0.008334883 |  |  | 572880 | 0.9985561 | 0.9150489 | 0.006792585 | 0.9824655 | 0.01238322 | 0.9824604 | 0.008074129 |  |  | 873660 | 0.9845582 | 0.8678712 | 0.0114164 | 0.976928 | 0.003075842 | 0.976924 | 0.01037137
|  |  | 306492 | 1.00313 | 0.9994305 | 0.000548515 | 0.9999501 | 0.171387 | 0.9999457 | 0.1873539 |  |  | 530646 | 0.9947158 | 0.9866385 | 0.001299298 | 0.9964504 | 0.004505783 | 0.996454 | 0.005432444 |  |  | 425760 | 0.9852161 | 0.9670213 | 0.002959326 | 0.9876268 | 0.003405808 | 0.987626 | 0.008334629 |  |  | 573180 | 0.9968746 | 0.9150489 | 0.006792585 | 0.9824685 | 0.01238319 | 0.9824634 | 0.00807411 |  |  | 873960 | 0.9890341 | 0.8678712 | 0.0114164 | 0.9769412 | 0.003075943 | 0.9769372 | 0.01037081
|  |  | 306792 | 1.00313 | 0.9994305 | 0.000548515 | 0.9999501 | 0.171387 | 0.9999457 | 0.1873539 |  |  | 530946 | 0.9947158 | 0.9866385 | 0.001299298 | 0.9964513 | 0.004505736 | 0.9964549 | 0.005432443 |  |  | 426060 | 0.9852161 | 0.9670213 | 0.002959326 | 0.9876424 | 0.003404944 | 0.9876416 | 0.008334375 |  |  | 573480 | 0.9985561 | 0.9150489 | 0.006792585 | 0.9824715 | 0.01238315 | 0.9824663 | 0.008074092 |  |  | 874260 | 0.9823203 | 0.8678712 | 0.0114164 | 0.9769543 | 0.003076045 | 0.9769503 | 0.01037024
|  |  | 307092 | 1.002234 | 0.9994305 | 0.000548515 | 0.9999501 | 0.171387 | 0.9999457 | 0.1873539 |  |  | 531246 | 0.9956763 | 0.9866385 | 0.001299298 | 0.9964522 | 0.004505689 | 0.9964558 | 0.005432442 |  |  | 426360 | 0.9852161 | 0.9670213 | 0.002959326 | 0.9876579 | 0.003404082 | 0.9876572 | 0.008334121 |  |  | 573780 | 0.9985561 | 0.9150489 | 0.006792585 | 0.9824745 | 0.01238311 | 0.9824693 | 0.008074073 |  |  | 874560 | 0.9867961 | 0.8678712 | 0.0114164 | 0.9769675 | 0.003076146 | 0.9769635 | 0.01036968
|  |  | 307392 | 1.002234 | 0.9994305 | 0.000548515 | 0.9999501 | 0.171387 | 0.9999457 | 0.1873539 |  |  | 531546 | 0.9966367 | 0.9866385 | 0.001299298 | 0.9964531 | 0.004505643 | 0.9964567 | 0.005432441 |  |  | 426660 | 0.9841371 | 0.9670213 | 0.002959326 | 0.9876735 | 0.003403221 | 0.9876727 | 0.008333868 |  |  | 574080 | 0.9985561 | 0.9150489 | 0.006792585 | 0.9824775 | 0.01238308 | 0.9824723 | 0.008074055 |  |  | 874860 | 0.9867961 | 0.8678712 | 0.0114164 | 0.9769806 | 0.003076247 | 0.9769766 | 0.01036911
|  |  | 307692 | 1.002234 | 0.9994305 | 0.000548515 | 0.9999501 | 0.171387 | 0.9999457 | 0.1873539 |  |  | 531846 | 0.9966367 | 0.9866385 | 0.001299298 | 0.996454 | 0.004505597 | 0.9964575 | 0.00543244 |  |  | 426960 | 0.9862951 | 0.9670213 | 0.002959326 | 0.987689 | 0.00340236 | 0.9876883 | 0.008333615 |  |  | 574380 | 0.9985561 | 0.9150489 | 0.006792585 | 0.9824804 | 0.01238304 | 0.9824752 | 0.008074037 |  |  | 875160 | 0.9867961 | 0.8678712 | 0.0114164 | 0.9769937 | 0.003076348 | 0.9769897 | 0.01036855
|  |  | 307992 | 1.00313 | 0.9994305 | 0.000548515 | 0.9999501 | 0.171387 | 0.9999457 | 0.1873539 |  |  | 532146 | 0.9956763 | 0.9866385 | 0.001299298 | 0.9964548 | 0.004505551 | 0.9964584 | 0.005432439 |  |  | 427260 | 0.9841371 | 0.9670213 | 0.002959326 | 0.9877045 | 0.0034015 | 0.9877038 | 0.008333362 |  |  | 574680 | 0.9985561 | 0.9150489 | 0.006792585 | 0.9824834 | 0.01238301 | 0.9824782 | 0.008074019 |  |  | 875460 | 0.9778444 | 0.8678712 | 0.0114164 | 0.9770068 | 0.003076449 | 0.9770028 | 0.01036799
|  |  | 308292 | 1.00313 | 0.9994305 | 0.000548515 | 0.9999501 | 0.171387 | 0.9999457 | 0.1873539 |  |  | 532446 | 0.9966367 | 0.9866385 | 0.001299298 | 0.9964557 | 0.004505505 | 0.9964593 | 0.005432438 |  |  | 427560 | 0.9862951 | 0.9670213 | 0.002959326 | 0.98772 | 0.003400641 | 0.9877192 | 0.008333109 |  |  | 574980 | 0.9968746 | 0.9150489 | 0.006792585 | 0.9824863 | 0.01238297 | 0.9824811 | 0.008074001 |  |  | 875760 | 0.9823203 | 0.8678712 | 0.0114164 | 0.9770199 | 0.00307655 | 0.9770158 | 0.01036743
|  |  | 308592 | 1.00313 | 0.9994305 | 0.000548515 | 0.9999501 | 0.171387 | 0.9999457 | 0.1873539 |  |  | 532746 | 0.9956763 | 0.9866385 | 0.001299298 | 0.9964566 | 0.00450546 | 0.9964602 | 0.005432438 |  |  | 427860 | 0.9841371 | 0.9670213 | 0.002959326 | 0.9877354 | 0.003399783 | 0.9877347 | 0.008332856 |  |  | 575280 | 1.000238 | 0.9150489 | 0.006792585 | 0.9824893 | 0.01238294 | 0.9824841 | 0.008073983 |  |  | 876060 | 0.9845582 | 0.8678712 | 0.0114164 | 0.977033 | 0.003076651 | 0.9770289 | 0.01036687
|  |  | 308892 | 1.004026 | 0.9994305 | 0.000548515 | 0.9999501 | 0.171387 | 0.9999457 | 0.1873539 |  |  | 533046 | 0.9956763 | 0.9866385 | 0.001299298 | 0.9964575 | 0.004505415 | 0.9964611 | 0.005432437 |  |  | 428160 | 0.9841371 | 0.9670213 | 0.002959326 | 0.9877508 | 0.003398926 | 0.9877501 | 0.008332604 |  |  | 575580 | 0.9968746 | 0.9150489 | 0.006792585 | 0.9824922 | 0.01238291 | 0.982487 | 0.008073966 |  |  | 876360 | 0.9845582 | 0.8678712 | 0.0114164 | 0.977046 | 0.003076752 | 0.9770419 | 0.01036631
|  |  | 309192 | 1.002234 | 0.9994305 | 0.000548515 | 0.9999501 | 0.171387 | 0.9999457 | 0.1873539 |  |  | 533346 | 0.9956763 | 0.9866385 | 0.001299298 | 0.9964583 | 0.00450537 | 0.9964619 | 0.005432436 |  |  | 428460 | 0.9852161 | 0.9670213 | 0.002959326 | 0.9877662 | 0.00339807 | 0.9877655 | 0.008332352 |  |  | 575880 | 0.9968746 | 0.9150489 | 0.006792585 | 0.9824951 | 0.01238287 | 0.9824899 | 0.008073949 |  |  | 876660 | 0.9867961 | 0.8678712 | 0.0114164 | 0.977059 | 0.003076852 | 0.977055 | 0.01036575
|  |  | 309492 | 1.00313 | 0.9994305 | 0.000548515 | 0.9999501 | 0.171387 | 0.9999457 | 0.1873539 |  |  | 533646 | 0.9947158 | 0.9866385 | 0.001299298 | 0.9964592 | 0.004505325 | 0.9964628 | 0.005432436 |  |  | 428760 | 0.9852161 | 0.9670213 | 0.002959326 | 0.9877816 | 0.003397215 | 0.9877809 | 0.0083321 |  |  | 576180 | 1.000238 | 0.9150489 | 0.006792585 | 0.9824981 | 0.01238284 | 0.9824929 | 0.008073931 |  |  | 876960 | 0.9867961 | 0.8678712 | 0.0114164 | 0.9770721 | 0.003076952 | 0.977068 | 0.01036519
|  |  | 309792 | 1.002234 | 0.9994305 | 0.000548515 | 0.9999501 | 0.171387 | 0.9999457 | 0.1873539 |  |  | 533946 | 0.9947158 | 0.9866385 | 0.001299298 | 0.9964601 | 0.004505281 | 0.9964637 | 0.005432436 |  |  | 429060 | 0.9862951 | 0.9670213 | 0.002959326 | 0.987797 | 0.003396361 | 0.9877962 | 0.008331849 |  |  | 576480 | 0.9968746 | 0.9150489 | 0.006792585 | 0.982501 | 0.0123828 | 0.9824958 | 0.008073914 |  |  | 877260 | 0.9778444 | 0.8678712 | 0.0114164 | 0.9770851 | 0.003077053 | 0.977081 | 0.01036464
|  |  | 310092 | 1.00313 | 0.9994305 | 0.000548515 | 0.9999501 | 0.171387 | 0.9999457 | 0.1873539 |  |  | 534246 | 0.9937554 | 0.9866385 | 0.001299298 | 0.9964609 | 0.004505236 | 0.9964645 | 0.005432435 |  |  | 429360 | 0.9841371 | 0.9670213 | 0.002959326 | 0.9878123 | 0.003395507 | 0.9878116 | 0.008331598 |  |  | 576780 | 0.9985561 | 0.9150489 | 0.006792585 | 0.9825039 | 0.01238277 | 0.9824987 | 0.008073897 |  |  | 877560 | 0.9823203 | 0.8678712 | 0.0114164 | 0.977098 | 0.003077153 | 0.977094 | 0.01036408
|  |  | 310392 | 1.00313 | 0.9994305 | 0.000548515 | 0.9999501 | 0.171387 | 0.9999457 | 0.1873539 |  |  | 534546 | 0.9947158 | 0.9866385 | 0.001299298 | 0.9964618 | 0.004505192 | 0.9964654 | 0.005432435 |  |  | 429660 | 0.9841371 | 0.9670213 | 0.002959326 | 0.9878276 | 0.003394655 | 0.9878269 | 0.008331347 |  |  | 577080 | 1.000238 | 0.9150489 | 0.006792585 | 0.9825068 | 0.01238274 | 0.9825015 | 0.00807388 |  |  | 877860 | 0.9867961 | 0.8678712 | 0.0114164 | 0.977111 | 0.003077253 | 0.9771069 | 0.01036352
|  |  | 310692 | 1.00313 | 0.9994305 | 0.000548515 | 0.9999501 | 0.171387 | 0.9999457 | 0.1873539 |  |  | 534846 | 0.9947158 | 0.9866385 | 0.001299298 | 0.9964626 | 0.004505148 | 0.9964663 | 0.005432435 |  |  | 429960 | 0.9862951 | 0.9670213 | 0.002959326 | 0.9878429 | 0.003393803 | 0.9878421 | 0.008331096 |  |  | 577380 | 0.9985561 | 0.9150489 | 0.006792585 | 0.9825096 | 0.01238271 | 0.9825044 | 0.008073864 |  |  | 878160 | 0.9845582 | 0.8678712 | 0.0114164 | 0.977124 | 0.003077353 | 0.9771199 | 0.01036297
|  |  | 310992 | 1.00313 | 0.9994305 | 0.000548515 | 0.9999501 | 0.171387 | 0.9999457 | 0.1873539 |  |  | 535146 | 0.9947158 | 0.9866385 | 0.001299298 | 0.9964635 | 0.004505105 | 0.9964671 | 0.005432435 |  |  | 430260 | 0.9841371 | 0.9670213 | 0.002959326 | 0.9878581 | 0.003392952 | 0.9878574 | 0.008330845 |  |  | 577680 | 0.9935117 | 0.9150489 | 0.006792585 | 0.9825125 | 0.01238267 | 0.9825073 | 0.008073847 |  |  | 878460 | 0.9867961 | 0.8678712 | 0.0114164 | 0.9771369 | 0.003077453 | 0.9771328 | 0.01036242
|  |  | 311292 | 1.002234 | 0.9994305 | 0.000548515 | 0.9999501 | 0.171387 | 0.9999457 | 0.1873539 |  |  | 535446 | 0.9966367 | 0.9866385 | 0.001299298 | 0.9964644 | 0.004505061 | 0.996468 | 0.005432435 |  |  | 430560 | 0.981979 | 0.9670213 | 0.002959326 | 0.9878733 | 0.003392102 | 0.9878726 | 0.008330595 |  |  | 577980 | 0.9968746 | 0.9150489 | 0.006792585 | 0.9825154 | 0.01238264 | 0.9825102 | 0.008073831 |  |  | 878760 | 0.9778444 | 0.8678712 | 0.0114164 | 0.9771498 | 0.003077553 | 0.9771457 | 0.01036186
|  |  | 311592 | 1.00313 | 0.9994305 | 0.000548515 | 0.9999501 | 0.171387 | 0.9999457 | 0.1873539 |  |  | 535746 | 0.9947158 | 0.9866385 | 0.001299298 | 0.9964652 | 0.004505018 | 0.9964688 | 0.005432435 |  |  | 430860 | 0.9841371 | 0.9670213 | 0.002959326 | 0.9878885 | 0.003391253 | 0.9878878 | 0.008330345 |  |  | 578280 | 1.001919 | 0.9150489 | 0.006792585 | 0.9825182 | 0.01238261 | 0.982513 | 0.008073814 |  |  | 879060 | 0.9823203 | 0.8678712 | 0.0114164 | 0.9771628 | 0.003077652 | 0.9771587 | 0.01036131
|  |  | 311892 | 1.004026 | 0.9994305 | 0.000548515 | 0.9999501 | 0.171387 | 0.9999457 | 0.1873539 |  |  | 536046 | 0.9956763 | 0.9866385 | 0.001299298 | 0.9964661 | 0.004504975 | 0.9964697 | 0.005432435 |  |  | 431160 | 0.9852161 | 0.9670213 | 0.002959326 | 0.9879037 | 0.003390405 | 0.987903 | 0.008330096 |  |  | 578580 | 1.001919 | 0.9150489 | 0.006792585 | 0.9825211 | 0.01238258 | 0.9825159 | 0.008073798 |  |  | 879360 | 0.991272 | 0.8678712 | 0.0114164 | 0.9771757 | 0.003077752 | 0.9771715 | 0.01036076
|  |  | 312192 | 1.00313 | 0.9994305 | 0.000548515 | 0.9999501 | 0.171387 | 0.9999457 | 0.1873539 |  |  | 536346 | 0.9956763 | 0.9866385 | 0.001299298 | 0.9964669 | 0.004504933 | 0.9964705 | 0.005432435 |  |  | 431460 | 0.9852161 | 0.9670213 | 0.002959326 | 0.9879189 | 0.003389558 | 0.9879182 | 0.008329846 |  |  | 578880 | 1.003601 | 0.9150489 | 0.006792585 | 0.9825239 | 0.01238255 | 0.9825187 | 0.008073782 |  |  | 879660 | 0.9890341 | 0.8678712 | 0.0114164 | 0.9771885 | 0.003077851 | 0.9771844 | 0.01036021
|  |  | 312492 | 1.00313 | 0.9994305 | 0.000548515 | 0.9999501 | 0.171387 | 0.9999457 | 0.1873539 |  |  | 536646 | 0.9966367 | 0.9866385 | 0.001299298 | 0.9964677 | 0.00450489 | 0.9964714 | 0.005432436 |  |  | 431760 | 0.9862951 | 0.9670213 | 0.002959326 | 0.987934 | 0.003388711 | 0.9879333 | 0.008329597 |  |  | 579180 | 1.001919 | 0.9150489 | 0.006792585 | 0.9825268 | 0.01238251 | 0.9825216 | 0.008073766 |  |  | 879960 | 0.9867961 | 0.8678712 | 0.0114164 | 0.9772014 | 0.003077951 | 0.9771973 | 0.01035966
|  |  | 312792 | 1.002234 | 0.9994305 | 0.000548515 | 0.9999501 | 0.171387 | 0.9999457 | 0.1873539 |  |  | 536946 | 0.9966367 | 0.9866385 | 0.001299298 | 0.9964686 | 0.004504848 | 0.9964722 | 0.005432436 |  |  | 432060 | 0.9841371 | 0.9670213 | 0.002959326 | 0.9879491 | 0.003387866 | 0.9879484 | 0.008329348 |  |  | 579480 | 1.000238 | 0.9150489 | 0.006792585 | 0.9825296 | 0.01238248 | 0.9825244 | 0.008073751 |  |  | 880260 | 0.9867961 | 0.8678712 | 0.0114164 | 0.9772143 | 0.00307805 | 0.9772101 | 0.01035911
|  |  | 313092 | 1.00313 | 0.9994305 | 0.000548515 | 0.9999501 | 0.171387 | 0.9999457 | 0.1873539 |  |  | 537246 | 0.9966367 | 0.9866385 | 0.001299298 | 0.9964694 | 0.004504806 | 0.9964731 | 0.005432437 |  |  | 432360 | 0.9830581 | 0.9670213 | 0.002959326 | 0.9879642 | 0.003387022 | 0.9879635 | 0.0083291 |  |  | 579780 | 1.000238 | 0.9150489 | 0.006792585 | 0.9825324 | 0.01238245 | 0.9825272 | 0.008073735 |  |  | 880560 | 0.9867961 | 0.8678712 | 0.0114164 | 0.9772271 | 0.003078149 | 0.977223 | 0.01035856
|  |  | 313392 | 1.004026 | 0.9994305 | 0.000548515 | 0.9999501 | 0.171387 | 0.9999457 | 0.1873539 |  |  | 537546 | 0.9956763 | 0.9866385 | 0.001299298 | 0.9964703 | 0.004504764 | 0.9964739 | 0.005432437 |  |  | 432660 | 0.9841371 | 0.9670213 | 0.002959326 | 0.9879792 | 0.003386178 | 0.9879785 | 0.008328851 |  |  | 580080 | 1.000238 | 0.9150489 | 0.006792585 | 0.9825353 | 0.01238242 | 0.98253 | 0.00807372 |  |  | 880860 | 0.9800823 | 0.8678712 | 0.0114164 | 0.9772399 | 0.003078248 | 0.9772358 | 0.01035802
|  |  | 313692 | 1.00313 | 0.9994305 | 0.000548515 | 0.9999501 | 0.171387 | 0.9999457 | 0.1873539 |  |  | 537846 | 0.9966367 | 0.9866385 | 0.001299298 | 0.9964711 | 0.004504722 | 0.9964748 | 0.005432438 |  |  | 432960 | 0.9841371 | 0.9670213 | 0.002959326 | 0.9879943 | 0.003385335 | 0.9879936 | 0.008328603 |  |  | 580380 | 0.9968746 | 0.9150489 | 0.006792585 | 0.9825381 | 0.01238239 | 0.9825328 | 0.008073704 |  |  | 881160 | 0.991272 | 0.8678712 | 0.0114164 | 0.9772528 | 0.003078347 | 0.9772486 | 0.01035747
|  |  | 313992 | 1.00313 | 0.9994305 | 0.000548515 | 0.9999501 | 0.171387 | 0.9999457 | 0.1873539 |  |  | 538146 | 0.9966367 | 0.9866385 | 0.001299298 | 0.9964719 | 0.004504681 | 0.9964756 | 0.005432438 |  |  | 433260 | 0.9852161 | 0.9670213 | 0.002959326 | 0.9880093 | 0.003384494 | 0.9880086 | 0.008328355 |  |  | 580680 | 0.9985561 | 0.9150489 | 0.006792585 | 0.9825409 | 0.01238236 | 0.9825356 | 0.008073689 |  |  | 881460 | 0.9890341 | 0.8678712 | 0.0114164 | 0.9772656 | 0.003078446 | 0.9772614 | 0.01035692
|  |  | 314292 | 1.00313 | 0.9994305 | 0.000548515 | 0.9999501 | 0.171387 | 0.9999457 | 0.1873539 |  |  | 538446 | 0.9956763 | 0.9866385 | 0.001299298 | 0.9964728 | 0.004504639 | 0.9964764 | 0.005432439 |  |  | 433560 | 0.9852161 | 0.9670213 | 0.002959326 | 0.9880242 | 0.003383653 | 0.9880235 | 0.008328108 |  |  | 580980 | 1.000238 | 0.9150489 | 0.006792585 | 0.9825436 | 0.01238233 | 0.9825384 | 0.008073674 |  |  | 881760 | 0.9845582 | 0.8678712 | 0.0114164 | 0.9772783 | 0.003078545 | 0.9772742 | 0.01035638
|  |  | 314592 | 1.002234 | 0.9994305 | 0.000548515 | 0.9999501 | 0.171387 | 0.9999457 | 0.1873539 |  |  | 538746 | 0.9956763 | 0.9866385 | 0.001299298 | 0.9964736 | 0.004504598 | 0.9964773 | 0.00543244 |  |  | 433860 | 0.9852161 | 0.9670213 | 0.002959326 | 0.9880392 | 0.003382813 | 0.9880385 | 0.008327861 |  |  | 581280 | 0.9985561 | 0.9150489 | 0.006792585 | 0.9825464 | 0.0123823 | 0.9825412 | 0.008073659 |  |  | 882060 | 0.99351 | 0.8678712 | 0.0114164 | 0.9772911 | 0.003078643 | 0.9772869 | 0.01035584
|  |  | 314892 | 1.00313 | 0.9994305 | 0.000548515 | 0.9999501 | 0.171387 | 0.9999457 | 0.1873539 |  |  | 539046 | 0.9956763 | 0.9866385 | 0.001299298 | 0.9964744 | 0.004504558 | 0.9964781 | 0.005432441 |  |  | 434160 | 0.9862951 | 0.9670213 | 0.002959326 | 0.9880541 | 0.003381974 | 0.9880534 | 0.008327614 |  |  | 581580 | 1.000238 | 0.9150489 | 0.006792585 | 0.9825492 | 0.01238227 | 0.982544 | 0.008073644 |  |  | 882360 | 0.9890341 | 0.8678712 | 0.0114164 | 0.9773039 | 0.003078742 | 0.9772997 | 0.01035529
|  |  | 315192 | 1.002234 | 0.9994305 | 0.000548515 | 0.9999501 | 0.171387 | 0.9999457 | 0.1873539 |  |  | 539346 | 0.9956763 | 0.9866385 | 0.001299298 | 0.9964752 | 0.004504517 | 0.9964789 | 0.005432442 |  |  | 434460 | 0.9852161 | 0.9670213 | 0.002959326 | 0.988069 | 0.003381135 | 0.9880683 | 0.008327367 |  |  | 581880 | 0.9985561 | 0.9150489 | 0.006792585 | 0.982552 | 0.01238224 | 0.9825467 | 0.008073629 |  |  | 882660 | 0.9890341 | 0.8678712 | 0.0114164 | 0.9773166 | 0.00307884 | 0.9773124 | 0.01035475
|  |  | 315492 | 1.004026 | 0.9994305 | 0.000548515 | 0.9999501 | 0.171387 | 0.9999457 | 0.1873539 |  |  | 539646 | 0.9956763 | 0.9866385 | 0.001299298 | 0.9964761 | 0.004504477 | 0.9964798 | 0.005432443 |  |  | 434760 | 0.9830581 | 0.9670213 | 0.002959326 | 0.9880839 | 0.003380298 | 0.9880832 | 0.00832712 |  |  | 582180 | 1.001919 | 0.9150489 | 0.006792585 | 0.9825547 | 0.01238221 | 0.9825495 | 0.008073615 |  |  | 882960 | 0.9890341 | 0.8678712 | 0.0114164 | 0.9773293 | 0.003078938 | 0.9773251 | 0.01035421
|  |  | 315792 | 1.002234 | 0.9994305 | 0.000548515 | 0.9999501 | 0.171387 | 0.9999457 | 0.1873539 |  |  | 539946 | 0.9966367 | 0.9866385 | 0.001299298 | 0.9964769 | 0.004504436 | 0.9964806 | 0.005432444 |  |  | 435060 | 0.9841371 | 0.9670213 | 0.002959326 | 0.9880988 | 0.003379462 | 0.9880981 | 0.008326874 |  |  | 582480 | 1.000238 | 0.9150489 | 0.006792585 | 0.9825575 | 0.01238218 | 0.9825522 | 0.0080736 |  |  | 883260 | 0.9845582 | 0.8678712 | 0.0114164 | 0.977342 | 0.003079036 | 0.9773378 | 0.01035367
|  |  | 316092 | 1.00313 | 0.9994305 | 0.000548515 | 0.9999501 | 0.171387 | 0.9999457 | 0.1873539 |  |  | 540246 | 0.9947158 | 0.9866385 | 0.001299298 | 0.9964777 | 0.004504396 | 0.9964814 | 0.005432445 |  |  | 435360 | 0.9841371 | 0.9670213 | 0.002959326 | 0.9881136 | 0.003378626 | 0.9881129 | 0.008326628 |  |  | 582780 | 1.001919 | 0.9150489 | 0.006792585 | 0.9825602 | 0.01238215 | 0.982555 | 0.008073586 |  |  | 883560 | 0.9867961 | 0.8678712 | 0.0114164 | 0.9773547 | 0.003079135 | 0.9773505 | 0.01035313
|  |  | 316392 | 1.00313 | 0.9994305 | 0.000548515 | 0.9999501 | 0.171387 | 0.9999457 | 0.1873539 |  |  | 540546 | 0.9937554 | 0.9866385 | 0.001299298 | 0.9964785 | 0.004504357 | 0.9964822 | 0.005432446 |  |  | 435660 | 0.9841371 | 0.9670213 | 0.002959326 | 0.9881284 | 0.003377792 | 0.9881277 | 0.008326383 |  |  | 583080 | 1.000238 | 0.9150489 | 0.006792585 | 0.982563 | 0.01238213 | 0.9825577 | 0.008073572 |  |  | 883860 | 0.9890341 | 0.8678712 | 0.0114164 | 0.9773674 | 0.003079233 | 0.9773632 | 0.01035259
|  |  | 316692 | 1.002234 | 0.9994305 | 0.000548515 | 0.9999501 | 0.171387 | 0.9999457 | 0.1873539 |  |  | 540846 | 0.9956763 | 0.9866385 | 0.001299298 | 0.9964793 | 0.004504317 | 0.996483 | 0.005432447 |  |  | 435960 | 0.9841371 | 0.9670213 | 0.002959326 | 0.9881432 | 0.003376958 | 0.9881425 | 0.008326138 |  |  | 583380 | 0.9985561 | 0.9150489 | 0.006792585 | 0.9825657 | 0.0123821 | 0.9825604 | 0.008073558 |  |  | 884160 | 0.991272 | 0.8678712 | 0.0114164 | 0.9773801 | 0.00307933 | 0.9773759 | 0.01035205
|  |  | 316992 | 1.00313 | 0.9994305 | 0.000548515 | 0.9999501 | 0.171387 | 0.9999457 | 0.1873539 |  |  | 541146 | 0.9966367 | 0.9866385 | 0.001299298 | 0.9964801 | 0.004504278 | 0.9964839 | 0.005432449 |  |  | 436260 | 0.9852161 | 0.9670213 | 0.002959326 | 0.988158 | 0.003376126 | 0.9881573 | 0.008325892 |  |  | 583680 | 0.9985561 | 0.9150489 | 0.006792585 | 0.9825684 | 0.01238207 | 0.9825632 | 0.008073544 |  |  | 884460 | 0.9890341 | 0.8678712 | 0.0114164 | 0.9773927 | 0.003079428 | 0.9773885 | 0.01035151
|  |  | 317292 | 1.004026 | 0.9994305 | 0.000548515 | 0.9999501 | 0.171387 | 0.9999457 | 0.1873539 |  |  | 541446 | 0.9956763 | 0.9866385 | 0.001299298 | 0.996481 | 0.004504239 | 0.9964847 | 0.00543245 |  |  | 436560 | 0.9852161 | 0.9670213 | 0.002959326 | 0.9881727 | 0.003375294 | 0.988172 | 0.008325648 |  |  | 583980 | 0.9968746 | 0.9150489 | 0.006792585 | 0.9825711 | 0.01238204 | 0.9825659 | 0.00807353 |  |  | 884760 | 0.9867961 | 0.8678712 | 0.0114164 | 0.9774054 | 0.003079526 | 0.9774011 | 0.01035098
|  |  | 317592 | 1.00313 | 0.9994305 | 0.000548515 | 0.9999501 | 0.171387 | 0.9999457 | 0.1873539 |  |  | 541746 | 0.9966367 | 0.9866385 | 0.001299298 | 0.9964818 | 0.0045042 | 0.9964855 | 0.005432452 |  |  | 436860 | 0.9852161 | 0.9670213 | 0.002959326 | 0.9881874 | 0.003374463 | 0.9881868 | 0.008325403 |  |  | 584280 | 0.9968746 | 0.9150489 | 0.006792585 | 0.9825739 | 0.01238201 | 0.9825686 | 0.008073516 |  |  | 885060 | 0.9890341 | 0.8678712 | 0.0114164 | 0.977418 | 0.003079623 | 0.9774137 | 0.01035044
|  |  | 317892 | 1.00313 | 0.9994305 | 0.000548515 | 0.9999501 | 0.171387 | 0.9999457 | 0.1873539 |  |  | 542046 | 0.9956763 | 0.9866385 | 0.001299298 | 0.9964826 | 0.004504161 | 0.9964863 | 0.005432453 |  |  | 437160 | 0.9841371 | 0.9670213 | 0.002959326 | 0.9882021 | 0.003373633 | 0.9882014 | 0.008325159 |  |  | 584580 | 0.9985561 | 0.9150489 | 0.006792585 | 0.9825766 | 0.01238199 | 0.9825713 | 0.008073503 |  |  | 885360 | 0.9800823 | 0.8678712 | 0.0114164 | 0.9774306 | 0.003079721 | 0.9774264 | 0.01034991
|  |  | 318192 | 1.00313 | 0.9994305 | 0.000548515 | 0.9999501 | 0.171387 | 0.9999457 | 0.1873539 |  |  | 542346 | 0.9956763 | 0.9866385 | 0.001299298 | 0.9964834 | 0.004504122 | 0.9964871 | 0.005432455 |  |  | 437460 | 0.9852161 | 0.9670213 | 0.002959326 | 0.9882168 | 0.003372804 | 0.9882161 | 0.008324915 |  |  | 584880 | 0.9985561 | 0.9150489 | 0.006792585 | 0.9825793 | 0.01238196 | 0.982574 | 0.008073489 |  |  | 885660 | 0.9890341 | 0.8678712 | 0.0114164 | 0.9774432 | 0.003079818 | 0.9774389 | 0.01034937
|  |  | 318492 | 1.00313 | 0.9994305 | 0.000548515 | 0.9999501 | 0.171387 | 0.9999457 | 0.1873539 |  |  | 542646 | 0.9947158 | 0.9866385 | 0.001299298 | 0.9964842 | 0.004504084 | 0.9964879 | 0.005432456 |  |  | 437760 | 0.9852161 | 0.9670213 | 0.002959326 | 0.9882314 | 0.003371976 | 0.9882308 | 0.008324671 |  |  | 585180 | 0.9985561 | 0.9150489 | 0.006792585 | 0.9825819 | 0.01238193 | 0.9825767 | 0.008073476 |  |  | 885960 | 0.9890341 | 0.8678712 | 0.0114164 | 0.9774558 | 0.003079915 | 0.9774515 | 0.01034884
|  |  | 318792 | 1.004026 | 0.9994305 | 0.000548515 | 0.9999501 | 0.171387 | 0.9999457 | 0.1873539 |  |  | 542946 | 0.9947158 | 0.9866385 | 0.001299298 | 0.996485 | 0.004504046 | 0.9964887 | 0.005432458 |  |  | 438060 | 0.9852161 | 0.9670213 | 0.002959326 | 0.9882461 | 0.003371149 | 0.9882454 | 0.008324428 |  |  | 585480 | 1.000238 | 0.9150489 | 0.006792585 | 0.9825846 | 0.0123819 | 0.9825793 | 0.008073463 |  |  | 886260 | 0.9845582 | 0.8678712 | 0.0114164 | 0.9774683 | 0.003080012 | 0.9774641 | 0.01034831
|  |  | 319092 | 1.00313 | 0.9994305 | 0.000548515 | 0.9999501 | 0.171387 | 0.9999457 | 0.1873539 |  |  | 543246 | 0.9947158 | 0.9866385 | 0.001299298 | 0.9964858 | 0.004504008 | 0.9964895 | 0.00543246 |  |  | 438360 | 0.9862951 | 0.9670213 | 0.002959326 | 0.9882607 | 0.003370323 | 0.98826 | 0.008324185 |  |  | 585780 | 0.9985561 | 0.9150489 | 0.006792585 | 0.9825873 | 0.01238188 | 0.982582 | 0.00807345 |  |  | 886560 | 0.9890341 | 0.8678712 | 0.0114164 | 0.9774809 | 0.003080109 | 0.9774766 | 0.01034778
|  |  | 319392 | 1.00313 | 0.9994305 | 0.000548515 | 0.9999501 | 0.171387 | 0.9999457 | 0.1873539 |  |  | 543546 | 0.9937554 | 0.9866385 | 0.001299298 | 0.9964866 | 0.00450397 | 0.9964903 | 0.005432462 |  |  | 438660 | 0.9852161 | 0.9670213 | 0.002959326 | 0.9882752 | 0.003369497 | 0.9882746 | 0.008323942 |  |  | 586080 | 1.001919 | 0.9150489 | 0.006792585 | 0.98259 | 0.01238185 | 0.9825847 | 0.008073437 |  |  | 886860 | 0.9867961 | 0.8678712 | 0.0114164 | 0.9774934 | 0.003080206 | 0.9774891 | 0.01034724
|  |  | 319692 | 1.002234 | 0.9994305 | 0.000548515 | 0.9999501 | 0.171387 | 0.9999457 | 0.1873539 |  |  | 543846 | 0.9947158 | 0.9866385 | 0.001299298 | 0.9964874 | 0.004503933 | 0.9964911 | 0.005432464 |  |  | 438960 | 0.9830581 | 0.9670213 | 0.002959326 | 0.9882898 | 0.003368673 | 0.9882891 | 0.0083237 |  |  | 586380 | 0.9985561 | 0.9150489 | 0.006792585 | 0.9825926 | 0.01238182 | 0.9825873 | 0.008073424 |  |  | 887160 | 0.9867961 | 0.8678712 | 0.0114164 | 0.9775059 | 0.003080303 | 0.9775017 | 0.01034671
|  |  | 319992 | 1.002234 | 0.9994305 | 0.000548515 | 0.9999501 | 0.171387 | 0.9999457 | 0.1873539 |  |  | 544146 | 0.9966367 | 0.9866385 | 0.001299298 | 0.9964881 | 0.004503895 | 0.9964919 | 0.005432466 |  |  | 439260 | 0.9862951 | 0.9670213 | 0.002959326 | 0.9883043 | 0.00336785 | 0.9883036 | 0.008323458 |  |  | 586680 | 0.9985561 | 0.9150489 | 0.006792585 | 0.9825953 | 0.0123818 | 0.98259 | 0.008073411 |  |  | 887460 | 0.9890341 | 0.8678712 | 0.0114164 | 0.9775184 | 0.0030804 | 0.9775142 | 0.01034619
|  |  | 320292 | 1.00313 | 0.9994305 | 0.000548515 | 0.9999501 | 0.171387 | 0.9999457 | 0.1873539 |  |  | 544446 | 0.9956763 | 0.9866385 | 0.001299298 | 0.9964889 | 0.004503858 | 0.9964927 | 0.005432468 |  |  | 439560 | 0.9841371 | 0.9670213 | 0.002959326 | 0.9883188 | 0.003367027 | 0.9883181 | 0.008323216 |  |  | 586980 | 0.9985561 | 0.9150489 | 0.006792585 | 0.9825979 | 0.01238177 | 0.9825926 | 0.008073398 |  |  | 887760 | 0.9867961 | 0.8678712 | 0.0114164 | 0.9775309 | 0.003080496 | 0.9775267 | 0.01034566
|  |  | 320592 | 1.00313 | 0.9994305 | 0.000548515 | 0.9999501 | 0.171387 | 0.9999457 | 0.1873539 |  |  | 544746 | 0.9947158 | 0.9866385 | 0.001299298 | 0.9964897 | 0.004503821 | 0.9964935 | 0.00543247 |  |  | 439860 | 0.9852161 | 0.9670213 | 0.002959326 | 0.9883333 | 0.003366205 | 0.9883326 | 0.008322974 |  |  | 587280 | 0.9985561 | 0.9150489 | 0.006792585 | 0.9826005 | 0.01238175 | 0.9825953 | 0.008073386 |  |  | 888060 | 0.9890341 | 0.8678712 | 0.0114164 | 0.9775434 | 0.003080593 | 0.9775391 | 0.01034513
|  |  | 320892 | 1.004026 | 0.9994305 | 0.000548515 | 0.9999501 | 0.171387 | 0.9999457 | 0.1873539 |  |  | 545046 | 0.9956763 | 0.9866385 | 0.001299298 | 0.9964905 | 0.004503784 | 0.9964943 | 0.005432472 |  |  | 440160 | 0.9862951 | 0.9670213 | 0.002959326 | 0.9883478 | 0.003365385 | 0.9883471 | 0.008322733 |  |  | 587580 | 0.9985561 | 0.9150489 | 0.006792585 | 0.9826032 | 0.01238172 | 0.9825979 | 0.008073374 |  |  | 888360 | 0.9845582 | 0.8678712 | 0.0114164 | 0.9775559 | 0.003080689 | 0.9775516 | 0.0103446
|  |  | 321192 | 1.004026 | 0.9994305 | 0.000548515 | 0.9999501 | 0.171387 | 0.9999457 | 0.1873539 |  |  | 545346 | 0.9956763 | 0.9866385 | 0.001299298 | 0.9964913 | 0.004503748 | 0.996495 | 0.005432474 |  |  | 440460 | 0.9862951 | 0.9670213 | 0.002959326 | 0.9883622 | 0.003364565 | 0.9883615 | 0.008322492 |  |  | 587880 | 1.001919 | 0.9150489 | 0.006792585 | 0.9826058 | 0.01238169 | 0.9826005 | 0.008073361 |  |  | 888660 | 0.9800823 | 0.8678712 | 0.0114164 | 0.9775683 | 0.003080786 | 0.977564 | 0.01034408
|  |  | 321492 | 1.004026 | 0.9994305 | 0.000548515 | 0.9999501 | 0.171387 | 0.9999457 | 0.1873539 |  |  | 545646 | 0.9966367 | 0.9866385 | 0.001299298 | 0.9964921 | 0.004503711 | 0.9964958 | 0.005432476 |  |  | 440760 | 0.9873741 | 0.9670213 | 0.002959326 | 0.9883766 | 0.003363746 | 0.9883759 | 0.008322251 |  |  | 588180 | 1.000238 | 0.9150489 | 0.006792585 | 0.9826084 | 0.01238167 | 0.9826031 | 0.008073349 |  |  | 888960 | 0.99351 | 0.8678712 | 0.0114164 | 0.9775808 | 0.003080882 | 0.9775765 | 0.01034355
|  |  | 321792 | 1.00313 | 0.9994305 | 0.000548515 | 0.9999501 | 0.171387 | 0.9999457 | 0.1873539 |  |  | 545946 | 0.9956763 | 0.9866385 | 0.001299298 | 0.9964928 | 0.004503675 | 0.9964966 | 0.005432479 |  |  | 441060 | 0.9841371 | 0.9670213 | 0.002959326 | 0.988391 | 0.003362928 | 0.9883903 | 0.00832201 |  |  | 588480 | 1.000238 | 0.9150489 | 0.006792585 | 0.982611 | 0.01238164 | 0.9826057 | 0.008073337 |  |  | 889260 | 0.9845582 | 0.8678712 | 0.0114164 | 0.9775932 | 0.003080978 | 0.9775889 | 0.01034303
|  |  | 322092 | 1.00313 | 0.9994305 | 0.000548515 | 0.9999501 | 0.171387 | 0.9999457 | 0.1873539 |  |  | 546246 | 0.9956763 | 0.9866385 | 0.001299298 | 0.9964936 | 0.004503639 | 0.9964974 | 0.005432481 |  |  | 441360 | 0.9841371 | 0.9670213 | 0.002959326 | 0.9884053 | 0.003362111 | 0.9884047 | 0.00832177 |  |  | 588780 | 1.000238 | 0.9150489 | 0.006792585 | 0.9826136 | 0.01238162 | 0.9826083 | 0.008073325 |  |  | 889560 | 0.991272 | 0.8678712 | 0.0114164 | 0.9776056 | 0.003081074 | 0.9776013 | 0.0103425
|  |  | 322392 | 1.00313 | 0.9994305 | 0.000548515 | 0.9999501 | 0.171387 | 0.9999457 | 0.1873539 |  |  | 546546 | 0.9966367 | 0.9866385 | 0.001299298 | 0.9964944 | 0.004503603 | 0.9964982 | 0.005432484 |  |  | 441660 | 0.9830581 | 0.9670213 | 0.002959326 | 0.9884197 | 0.003361295 | 0.988419 | 0.00832153 |  |  | 589080 | 1.000238 | 0.9150489 | 0.006792585 | 0.9826162 | 0.01238159 | 0.9826109 | 0.008073313 |  |  | 889860 | 0.9890341 | 0.8678712 | 0.0114164 | 0.977618 | 0.00308117 | 0.9776137 | 0.01034198
|  |  | 322692 | 1.002234 | 0.9994305 | 0.000548515 | 0.9999501 | 0.171387 | 0.9999457 | 0.1873539 |  |  | 546846 | 0.9956763 | 0.9866385 | 0.001299298 | 0.9964952 | 0.004503568 | 0.9964989 | 0.005432486 |  |  | 441960 | 0.9852161 | 0.9670213 | 0.002959326 | 0.988434 | 0.00336048 | 0.9884333 | 0.008321291 |  |  | 589380 | 0.9985561 | 0.9150489 | 0.006792585 | 0.9826188 | 0.01238157 | 0.9826135 | 0.008073302 |  |  | 890160 | 0.9845582 | 0.8678712 | 0.0114164 | 0.9776304 | 0.003081266 | 0.977626 | 0.01034146
|  |  | 322992 | 1.00313 | 0.9994305 | 0.000548515 | 0.9999501 | 0.171387 | 0.9999457 | 0.1873539 |  |  | 547146 | 0.9956763 | 0.9866385 | 0.001299298 | 0.9964959 | 0.004503532 | 0.9964997 | 0.005432489 |  |  | 442260 | 0.9852161 | 0.9670213 | 0.002959326 | 0.9884483 | 0.003359666 | 0.9884476 | 0.008321052 |  |  | 589680 | 1.003601 | 0.9150489 | 0.006792585 | 0.9826214 | 0.01238155 | 0.9826161 | 0.00807329 |  |  | 890460 | 0.9890341 | 0.8678712 | 0.0114164 | 0.9776427 | 0.003081361 | 0.9776384 | 0.01034093
|  |  | 323292 | 1.00313 | 0.9994305 | 0.000548515 | 0.9999501 | 0.171387 | 0.9999457 | 0.1873539 |  |  | 547446 | 0.9956763 | 0.9866385 | 0.001299298 | 0.9964967 | 0.004503497 | 0.9965005 | 0.005432491 |  |  | 442560 | 0.9862951 | 0.9670213 | 0.002959326 | 0.9884626 | 0.003358852 | 0.9884619 | 0.008320813 |  |  | 589980 | 1.000238 | 0.9150489 | 0.006792585 | 0.9826239 | 0.01238152 | 0.9826186 | 0.008073278 |  |  | 890760 | 0.991272 | 0.8678712 | 0.0114164 | 0.9776551 | 0.003081457 | 0.9776507 | 0.01034041
|  |  | 323592 | 1.00313 | 0.9994305 | 0.000548515 | 0.9999501 | 0.171387 | 0.9999457 | 0.1873539 |  |  | 547746 | 0.9947158 | 0.9866385 | 0.001299298 | 0.9964975 | 0.004503462 | 0.9965013 | 0.005432494 |  |  | 442860 | 0.9852161 | 0.9670213 | 0.002959326 | 0.9884768 | 0.00335804 | 0.9884762 | 0.008320574 |  |  | 590280 | 1.000238 | 0.9150489 | 0.006792585 | 0.9826265 | 0.0123815 | 0.9826212 | 0.008073267 |  |  | 891060 | 0.99351 | 0.8678712 | 0.0114164 | 0.9776674 | 0.003081552 | 0.9776631 | 0.01033989
|  |  | 323892 | 1.004026 | 0.9994305 | 0.000548515 | 0.9999501 | 0.171387 | 0.9999457 | 0.1873539 |  |  | 548046 | 0.9966367 | 0.9866385 | 0.001299298 | 0.9964982 | 0.004503427 | 0.996502 | 0.005432497 |  |  | 443160 | 0.9830581 | 0.9670213 | 0.002959326 | 0.988491 | 0.003357229 | 0.9884904 | 0.008320335 |  |  | 590580 | 1.003601 | 0.9150489 | 0.006792585 | 0.9826291 | 0.01238147 | 0.9826237 | 0.008073256 |  |  | 891360 | 0.991272 | 0.8678712 | 0.0114164 | 0.9776797 | 0.003081648 | 0.9776754 | 0.01033937
|  |  | 324192 | 1.004026 | 0.9994305 | 0.000548515 | 0.9999501 | 0.171387 | 0.9999457 | 0.1873539 |  |  | 548346 | 0.9956763 | 0.9866385 | 0.001299298 | 0.996499 | 0.004503392 | 0.9965028 | 0.0054325 |  |  | 443460 | 0.9841371 | 0.9670213 | 0.002959326 | 0.9885052 | 0.003356418 | 0.9885046 | 0.008320097 |  |  | 590880 | 1.000238 | 0.9150489 | 0.006792585 | 0.9826316 | 0.01238145 | 0.9826263 | 0.008073245 |  |  | 891660 | 0.9845582 | 0.8678712 | 0.0114164 | 0.977692 | 0.003081743 | 0.9776877 | 0.01033886
|  |  | 324492 | 1.00313 | 0.9994305 | 0.000548515 | 0.9999501 | 0.171387 | 0.9999457 | 0.1873539 |  |  | 548646 | 0.9947158 | 0.9866385 | 0.001299298 | 0.9964997 | 0.004503358 | 0.9965035 | 0.005432502 |  |  | 443760 | 0.9841371 | 0.9670213 | 0.002959326 | 0.9885194 | 0.003355609 | 0.9885188 | 0.00831986 |  |  | 591180 | 1.003601 | 0.9150489 | 0.006792585 | 0.9826342 | 0.01238143 | 0.9826288 | 0.008073234 |  |  | 891960 | 0.9890341 | 0.8678712 | 0.0114164 | 0.9777043 | 0.003081838 | 0.9777 | 0.01033834
|  |  | 324792 | 1.00313 | 0.9994305 | 0.000548515 | 0.9999501 | 0.171387 | 0.9999457 | 0.1873539 |  |  | 548946 | 0.9956763 | 0.9866385 | 0.001299298 | 0.9965005 | 0.004503323 | 0.9965043 | 0.005432505 |  |  | 444060 | 0.9841371 | 0.9670213 | 0.002959326 | 0.9885336 | 0.0033548 | 0.9885329 | 0.008319622 |  |  | 591480 | 1.003601 | 0.9150489 | 0.006792585 | 0.9826367 | 0.0123814 | 0.9826314 | 0.008073223 |  |  | 892260 | 0.991272 | 0.8678712 | 0.0114164 | 0.9777166 | 0.003081933 | 0.9777123 | 0.01033782
|  |  | 325092 | 1.004026 | 0.9994305 | 0.000548515 | 0.9999501 | 0.171387 | 0.9999457 | 0.1873539 |  |  | 549246 | 0.9956763 | 0.9866385 | 0.001299298 | 0.9965013 | 0.004503289 | 0.9965051 | 0.005432508 |  |  | 444360 | 0.9862951 | 0.9670213 | 0.002959326 | 0.9885477 | 0.003353992 | 0.9885471 | 0.008319385 |  |  | 591780 | 1.000238 | 0.9150489 | 0.006792585 | 0.9826392 | 0.01238138 | 0.9826339 | 0.008073212 |  |  | 892560 | 0.9890341 | 0.8678712 | 0.0114164 | 0.9777289 | 0.003082028 | 0.9777245 | 0.01033731
|  |  | 325392 | 1.002234 | 0.9994305 | 0.000548515 | 0.9999501 | 0.171387 | 0.9999457 | 0.1873539 |  |  | 549546 | 0.9956763 | 0.9866385 | 0.001299298 | 0.996502 | 0.004503255 | 0.9965058 | 0.005432511 |  |  | 444660 | 0.9862951 | 0.9670213 | 0.002959326 | 0.9885618 | 0.003353186 | 0.9885612 | 0.008319148 |  |  | 592080 | 1.005282 | 0.9150489 | 0.006792585 | 0.9826418 | 0.01238136 | 0.9826364 | 0.008073201 |  |  | 892860 | 0.9823203 | 0.8678712 | 0.0114164 | 0.9777411 | 0.003082123 | 0.9777368 | 0.01033679
|  |  | 325692 | 1.002234 | 0.9994305 | 0.000548515 | 0.9999501 | 0.171387 | 0.9999457 | 0.1873539 |  |  | 549846 | 0.9956763 | 0.9866385 | 0.001299298 | 0.9965028 | 0.004503221 | 0.9965066 | 0.005432514 |  |  | 444960 | 0.9852161 | 0.9670213 | 0.002959326 | 0.9885759 | 0.00335238 | 0.9885753 | 0.008318912 |  |  | 592380 | 1.003601 | 0.9150489 | 0.006792585 | 0.9826443 | 0.01238133 | 0.9826389 | 0.00807319 |  |  | 893160 | 0.9867961 | 0.8678712 | 0.0114164 | 0.9777534 | 0.003082218 | 0.977749 | 0.01033628
|  |  | 325992 | 1.001338 | 0.9994305 | 0.000548515 | 0.9999501 | 0.171387 | 0.9999457 | 0.1873539 |  |  | 550146 | 0.9947158 | 0.9866385 | 0.001299298 | 0.9965035 | 0.004503188 | 0.9965073 | 0.005432517 |  |  | 445260 | 0.9862951 | 0.9670213 | 0.002959326 | 0.98859 | 0.003351575 | 0.9885893 | 0.008318675 |  |  | 592680 | 1.001919 | 0.9150489 | 0.006792585 | 0.9826468 | 0.01238131 | 0.9826414 | 0.00807318 |  |  | 893460 | 0.991272 | 0.8678712 | 0.0114164 | 0.9777656 | 0.003082312 | 0.9777612 | 0.01033576
|  |  | 326292 | 1.00313 | 0.9994305 | 0.000548515 | 0.9999501 | 0.171387 | 0.9999457 | 0.1873539 |  |  | 550446 | 0.9947158 | 0.9866385 | 0.001299298 | 0.9965043 | 0.004503154 | 0.9965081 | 0.005432521 |  |  | 445560 | 0.9841371 | 0.9670213 | 0.002959326 | 0.988604 | 0.003350771 | 0.9886034 | 0.008318439 |  |  | 592980 | 1.001919 | 0.9150489 | 0.006792585 | 0.9826493 | 0.01238129 | 0.9826439 | 0.008073169 |  |  | 893760 | 1.000224 | 0.8678712 | 0.0114164 | 0.9777778 | 0.003082407 | 0.9777734 | 0.01033525
|  |  | 326592 | 1.002234 | 0.9994305 | 0.000548515 | 0.9999501 | 0.171387 | 0.9999457 | 0.1873539 |  |  | 550746 | 0.9966367 | 0.9866385 | 0.001299298 | 0.996505 | 0.004503121 | 0.9965088 | 0.005432524 |  |  | 445860 | 0.9841371 | 0.9670213 | 0.002959326 | 0.988618 | 0.003349968 | 0.9886174 | 0.008318204 |  |  | 593280 | 1.000238 | 0.9150489 | 0.006792585 | 0.9826518 | 0.01238127 | 0.9826464 | 0.008073159 |  |  | 894060 | 0.9890341 | 0.8678712 | 0.0114164 | 0.97779 | 0.003082501 | 0.9777856 | 0.01033474
|  |  | 326892 | 1.004026 | 0.9994305 | 0.000548515 | 0.9999501 | 0.171387 | 0.9999457 | 0.1873539 |  |  | 551046 | 0.9956763 | 0.9866385 | 0.001299298 | 0.9965057 | 0.004503088 | 0.9965096 | 0.005432527 |  |  | 446160 | 0.9852161 | 0.9670213 | 0.002959326 | 0.988632 | 0.003349166 | 0.9886314 | 0.008317968 |  |  | 593580 | 1.001919 | 0.9150489 | 0.006792585 | 0.9826543 | 0.01238125 | 0.9826489 | 0.008073149 |  |  | 894360 | 0.991272 | 0.8678712 | 0.0114164 | 0.9778022 | 0.003082596 | 0.9777978 | 0.01033423
|  |  | 327192 | 1.002234 | 0.9994305 | 0.000548515 | 0.9999501 | 0.171387 | 0.9999457 | 0.1873539 |  |  | 551346 | 0.9966367 | 0.9866385 | 0.001299298 | 0.9965065 | 0.004503055 | 0.9965103 | 0.005432531 |  |  | 446460 | 0.9862951 | 0.9670213 | 0.002959326 | 0.988646 | 0.003348365 | 0.9886454 | 0.008317733 |  |  | 593880 | 1.005282 | 0.9150489 | 0.006792585 | 0.9826567 | 0.01238122 | 0.9826514 | 0.008073139 |  |  | 894660 | 0.9890341 | 0.8678712 | 0.0114164 | 0.9778144 | 0.00308269 | 0.9778099 | 0.01033372
|  |  | 327492 | 1.002234 | 0.9994305 | 0.000548515 | 0.9999501 | 0.171387 | 0.9999457 | 0.1873539 |  |  | 551646 | 0.9966367 | 0.9866385 | 0.001299298 | 0.9965072 | 0.004503022 | 0.9965111 | 0.005432534 |  |  | 446760 | 0.9862951 | 0.9670213 | 0.002959326 | 0.9886599 | 0.003347565 | 0.9886593 | 0.008317498 |  |  | 594180 | 1.001919 | 0.9150489 | 0.006792585 | 0.9826592 | 0.0123812 | 0.9826539 | 0.008073129 |  |  | 894960 | 0.9867961 | 0.8678712 | 0.0114164 | 0.9778265 | 0.003082784 | 0.9778221 | 0.01033321
|  |  | 327792 | 1.004026 | 0.9994305 | 0.000548515 | 0.9999501 | 0.171387 | 0.9999457 | 0.1873539 |  |  | 551946 | 0.9947158 | 0.9866385 | 0.001299298 | 0.996508 | 0.004502989 | 0.9965118 | 0.005432537 |  |  | 447060 | 0.9852161 | 0.9670213 | 0.002959326 | 0.9886739 | 0.003346766 | 0.9886732 | 0.008317264 |  |  | 594480 | 1.003601 | 0.9150489 | 0.006792585 | 0.9826617 | 0.01238118 | 0.9826563 | 0.008073119 |  |  | 895260 | 0.9890341 | 0.8678712 | 0.0114164 | 0.9778387 | 0.003082878 | 0.9778342 | 0.0103327
|  |  | 328092 | 1.002234 | 0.9994305 | 0.000548515 | 0.9999501 | 0.171387 | 0.9999457 | 0.1873539 |  |  | 552246 | 0.9956763 | 0.9866385 | 0.001299298 | 0.9965087 | 0.004502957 | 0.9965125 | 0.005432541 |  |  | 447360 | 0.9852161 | 0.9670213 | 0.002959326 | 0.9886878 | 0.003345967 | 0.9886871 | 0.00831703 |  |  | 594780 | 1.000238 | 0.9150489 | 0.006792585 | 0.9826642 | 0.01238116 | 0.9826588 | 0.008073109 |  |  | 895560 | 0.9890341 | 0.8678712 | 0.0114164 | 0.9778508 | 0.003082972 | 0.9778464 | 0.01033219
|  |  | 328392 | 1.002234 | 0.9994305 | 0.000548515 | 0.9999501 | 0.171387 | 0.9999457 | 0.1873539 |  |  | 552546 | 0.9947158 | 0.9866385 | 0.001299298 | 0.9965094 | 0.004502925 | 0.9965133 | 0.005432544 |  |  | 447660 | 0.9841371 | 0.9670213 | 0.002959326 | 0.9887017 | 0.00334517 | 0.988701 | 0.008316796 |  |  | 595080 | 1.000238 | 0.9150489 | 0.006792585 | 0.9826666 | 0.01238114 | 0.9826613 | 0.008073099 |  |  | 895860 | 0.99351 | 0.8678712 | 0.0114164 | 0.9778629 | 0.003083066 | 0.9778585 | 0.01033168
|  |  | 328692 | 1.00313 | 0.9994305 | 0.000548515 | 0.9999501 | 0.171387 | 0.9999457 | 0.1873539 |  |  | 552846 | 0.9947158 | 0.9866385 | 0.001299298 | 0.9965102 | 0.004502893 | 0.996514 | 0.005432548 |  |  | 447960 | 0.9841371 | 0.9670213 | 0.002959326 | 0.9887155 | 0.003344374 | 0.9887149 | 0.008316563 |  |  | 595380 | 1.001919 | 0.9150489 | 0.006792585 | 0.9826691 | 0.01238112 | 0.9826637 | 0.00807309 |  |  | 896160 | 0.991272 | 0.8678712 | 0.0114164 | 0.977875 | 0.00308316 | 0.9778706 | 0.01033117
|  |  | 328992 | 1.00313 | 0.9994305 | 0.000548515 | 0.9999501 | 0.171387 | 0.9999457 | 0.1873539 |  |  | 553146 | 0.9956763 | 0.9866385 | 0.001299298 | 0.9965109 | 0.004502861 | 0.9965148 | 0.005432552 |  |  | 448260 | 0.9852161 | 0.9670213 | 0.002959326 | 0.9887294 | 0.003343578 | 0.9887287 | 0.008316329 |  |  | 595680 | 1.000238 | 0.9150489 | 0.006792585 | 0.9826715 | 0.0123811 | 0.9826661 | 0.00807308 |  |  | 896460 | 0.9867961 | 0.8678712 | 0.0114164 | 0.9778871 | 0.003083253 | 0.9778826 | 0.01033067
|  |  | 329292 | 1.004026 | 0.9994305 | 0.000548515 | 0.9999501 | 0.171387 | 0.9999457 | 0.1873539 |  |  | 553446 | 0.9956763 | 0.9866385 | 0.001299298 | 0.9965116 | 0.004502829 | 0.9965155 | 0.005432555 |  |  | 448560 | 0.9841371 | 0.9670213 | 0.002959326 | 0.9887432 | 0.003342784 | 0.9887425 | 0.008316097 |  |  | 595980 | 1.005282 | 0.9150489 | 0.006792585 | 0.9826739 | 0.01238107 | 0.9826686 | 0.008073071 |  |  | 896760 | 0.9845582 | 0.8678712 | 0.0114164 | 0.9778992 | 0.003083347 | 0.9778947 | 0.01033016
|  |  | 329592 | 1.00313 | 0.9994305 | 0.000548515 | 0.9999501 | 0.171387 | 0.9999457 | 0.1873539 |  |  | 553746 | 0.9956763 | 0.9866385 | 0.001299298 | 0.9965123 | 0.004502797 | 0.9965162 | 0.005432559 |  |  | 448860 | 0.9841371 | 0.9670213 | 0.002959326 | 0.988757 | 0.00334199 | 0.9887563 | 0.008315864 |  |  | 596280 | 1.001919 | 0.9150489 | 0.006792585 | 0.9826764 | 0.01238105 | 0.982671 | 0.008073061 |  |  | 897060 | 0.9867961 | 0.8678712 | 0.0114164 | 0.9779112 | 0.00308344 | 0.9779067 | 0.01032966
|  |  | 329892 | 1.00313 | 0.9994305 | 0.000548515 | 0.9999501 | 0.171387 | 0.9999457 | 0.1873539 |  |  | 554046 | 0.9956763 | 0.9866385 | 0.001299298 | 0.9965131 | 0.004502766 | 0.9965169 | 0.005432563 |  |  | 449160 | 0.9862951 | 0.9670213 | 0.002959326 | 0.9887707 | 0.003341197 | 0.9887701 | 0.008315632 |  |  | 596580 | 1.001919 | 0.9150489 | 0.006792585 | 0.9826788 | 0.01238103 | 0.9826734 | 0.008073052 |  |  | 897360 | 0.9890341 | 0.8678712 | 0.0114164 | 0.9779233 | 0.003083533 | 0.9779188 | 0.01032915
|  |  | 330192 | 1.002234 | 0.9994305 | 0.000548515 | 0.9999501 | 0.171387 | 0.9999457 | 0.1873539 |  |  | 554346 | 0.9956763 | 0.9866385 | 0.001299298 | 0.9965138 | 0.004502735 | 0.9965177 | 0.005432567 |  |  | 449460 | 0.9852161 | 0.9670213 | 0.002959326 | 0.9887845 | 0.003340406 | 0.9887839 | 0.0083154 |  |  | 596880 | 1.005282 | 0.9150489 | 0.006792585 | 0.9826812 | 0.01238101 | 0.9826758 | 0.008073043 |  |  | 897660 | 0.991272 | 0.8678712 | 0.0114164 | 0.9779353 | 0.003083627 | 0.9779308 | 0.01032865
|  |  | 330492 | 1.002234 | 0.9994305 | 0.000548515 | 0.9999501 | 0.171387 | 0.9999457 | 0.1873539 |  |  | 554646 | 0.9956763 | 0.9866385 | 0.001299298 | 0.9965145 | 0.004502704 | 0.9965184 | 0.005432571 |  |  | 449760 | 0.9862951 | 0.9670213 | 0.002959326 | 0.9887982 | 0.003339615 | 0.9887976 | 0.008315168 |  |  | 597180 | 0.9985561 | 0.9150489 | 0.006792585 | 0.9826836 | 0.01238099 | 0.9826782 | 0.008073034 |  |  | 897960 | 0.991272 | 0.8678712 | 0.0114164 | 0.9779473 | 0.00308372 | 0.9779428 | 0.01032815
|  |  | 330792 | 1.00313 | 0.9994305 | 0.000548515 | 0.9999501 | 0.171387 | 0.9999457 | 0.1873539 |  |  | 554946 | 0.9956763 | 0.9866385 | 0.001299298 | 0.9965152 | 0.004502673 | 0.9965191 | 0.005432575 |  |  | 450060 | 0.9841371 | 0.9670213 | 0.002959326 | 0.9888119 | 0.003338825 | 0.9888113 | 0.008314937 |  |  | 597480 | 1.003601 | 0.9150489 | 0.006792585 | 0.982686 | 0.01238097 | 0.9826806 | 0.008073025 |  |  | 898260 | 0.99351 | 0.8678712 | 0.0114164 | 0.9779593 | 0.003083813 | 0.9779548 | 0.01032765
|  |  | 331092 | 1.002234 | 0.9994305 | 0.000548515 | 0.9999501 | 0.171387 | 0.9999457 | 0.1873539 |  |  | 555246 | 0.9956763 | 0.9866385 | 0.001299298 | 0.9965159 | 0.004502642 | 0.9965198 | 0.005432579 |  |  | 450360 | 0.9862951 | 0.9670213 | 0.002959326 | 0.9888256 | 0.003338036 | 0.988825 | 0.008314706 |  |  | 597780 | 1.001919 | 0.9150489 | 0.006792585 | 0.9826884 | 0.01238095 | 0.982683 | 0.008073016 |  |  | 898560 | 0.9890341 | 0.8678712 | 0.0114164 | 0.9779713 | 0.003083906 | 0.9779668 | 0.01032715
|  |  | 331392 | 1.004026 | 0.9994305 | 0.000548515 | 0.9999501 | 0.171387 | 0.9999457 | 0.1873539 |  |  | 555546 | 0.9956763 | 0.9866385 | 0.001299298 | 0.9965167 | 0.004502612 | 0.9965205 | 0.005432583 |  |  | 450660 | 0.9852161 | 0.9670213 | 0.002959326 | 0.9888393 | 0.003337249 | 0.9888386 | 0.008314475 |  |  | 598080 | 1.003601 | 0.9150489 | 0.006792585 | 0.9826908 | 0.01238093 | 0.9826854 | 0.008073008 |  |  | 898860 | 0.9845582 | 0.8678712 | 0.0114164 | 0.9779833 | 0.003083999 | 0.9779788 | 0.01032665
|  |  | 331692 | 1.004026 | 0.9994305 | 0.000548515 | 0.9999501 | 0.171387 | 0.9999457 | 0.1873539 |  |  | 555846 | 0.9956763 | 0.9866385 | 0.001299298 | 0.9965174 | 0.004502581 | 0.9965213 | 0.005432587 |  |  | 450960 | 0.9852161 | 0.9670213 | 0.002959326 | 0.9888529 | 0.003336462 | 0.9888523 | 0.008314245 |  |  | 598380 | 1.001919 | 0.9150489 | 0.006792585 | 0.9826932 | 0.01238091 | 0.9826878 | 0.008072999 |  |  | 899160 | 0.99351 | 0.8678712 | 0.0114164 | 0.9779952 | 0.003084091 | 0.9779907 | 0.01032615
|  |  | 331992 | 1.004026 | 0.9994305 | 0.000548515 | 0.9999501 | 0.171387 | 0.9999457 | 0.1873539 |  |  | 556146 | 0.9966367 | 0.9866385 | 0.001299298 | 0.9965181 | 0.004502551 | 0.996522 | 0.005432591 |  |  | 451260 | 0.9852161 | 0.9670213 | 0.002959326 | 0.9888665 | 0.003335676 | 0.9888659 | 0.008314015 |  |  | 598680 | 1.003601 | 0.9150489 | 0.006792585 | 0.9826956 | 0.0123809 | 0.9826902 | 0.00807299 |  |  | 899460 | 0.9845582 | 0.8678712 | 0.0114164 | 0.9780072 | 0.003084184 | 0.9780027 | 0.01032565
|  |  | 332292 | 1.002234 | 0.9994305 | 0.000548515 | 0.9999501 | 0.171387 | 0.9999457 | 0.1873539 |  |  | 556446 | 0.9956763 | 0.9866385 | 0.001299298 | 0.9965188 | 0.004502521 | 0.9965227 | 0.005432595 |  |  | 451560 | 0.9852161 | 0.9670213 | 0.002959326 | 0.9888801 | 0.003334891 | 0.9888795 | 0.008313785 |  |  | 598980 | 1.000238 | 0.9150489 | 0.006792585 | 0.9826979 | 0.01238088 | 0.9826925 | 0.008072982 |  |  | 899760 | 0.9867961 | 0.8678712 | 0.0114164 | 0.9780191 | 0.003084277 | 0.9780146 | 0.01032515
|  |  | 332592 | 1.002234 | 0.9994305 | 0.000548515 | 0.9999501 | 0.171387 | 0.9999457 | 0.1873539 |  |  | 556746 | 0.9947158 | 0.9866385 | 0.001299298 | 0.9965195 | 0.004502491 | 0.9965234 | 0.005432599 |  |  | 451860 | 0.9852161 | 0.9670213 | 0.002959326 | 0.9888937 | 0.003334106 | 0.9888931 | 0.008313555 |  |  | 599280 | 1.003601 | 0.9150489 | 0.006792585 | 0.9827003 | 0.01238086 | 0.9826949 | 0.008072973 |  |  | 900060 | 0.9890341 | 0.8678712 | 0.0114164 | 0.978031 | 0.003084369 | 0.9780265 | 0.01032466
|  |  | 332892 | 1.00313 | 0.9994305 | 0.000548515 | 0.9999501 | 0.171387 | 0.9999457 | 0.1873539 |  |  | 557046 | 0.9937554 | 0.9866385 | 0.001299298 | 0.9965202 | 0.004502461 | 0.9965241 | 0.005432603 |  |  | 452160 | 0.9852161 | 0.9670213 | 0.002959326 | 0.9889072 | 0.003333323 | 0.9889066 | 0.008313326 |  |  | 599580 | 1.003601 | 0.9150489 | 0.006792585 | 0.9827026 | 0.01238084 | 0.9826973 | 0.008072965 |  |  | 900360 | 0.9890341 | 0.8678712 | 0.0114164 | 0.9780429 | 0.003084461 | 0.9780384 | 0.01032416
|  |  | 333192 | 1.004026 | 0.9994305 | 0.000548515 | 0.9999501 | 0.171387 | 0.9999457 | 0.1873539 |  |  | 557346 | 0.9956763 | 0.9866385 | 0.001299298 | 0.9965209 | 0.004502432 | 0.9965248 | 0.005432608 |  |  | 452460 | 0.9841371 | 0.9670213 | 0.002959326 | 0.9889208 | 0.003332541 | 0.9889202 | 0.008313098 |  |  | 599880 | 1.003601 | 0.9150489 | 0.006792585 | 0.982705 | 0.01238082 | 0.9826996 | 0.008072957 |  |  | 900660 | 0.9867961 | 0.8678712 | 0.0114164 | 0.9780548 | 0.003084554 | 0.9780503 | 0.01032366
|  |  | 333492 | 1.00313 | 0.9994305 | 0.000548515 | 0.9999501 | 0.171387 | 0.9999457 | 0.1873539 |  |  | 557646 | 0.9956763 | 0.9866385 | 0.001299298 | 0.9965216 | 0.004502402 | 0.9965255 | 0.005432612 |  |  | 452760 | 0.9852161 | 0.9670213 | 0.002959326 | 0.9889343 | 0.00333176 | 0.9889337 | 0.008312869 |  |  | 600180 | 1.000238 | 0.9150489 | 0.006792585 | 0.9827073 | 0.0123808 | 0.9827019 | 0.008072949 |  |  | 900960 | 0.9890341 | 0.8678712 | 0.0114164 | 0.9780667 | 0.003084646 | 0.9780622 | 0.01032317
|  |  | 333792 | 1.00313 | 0.9994305 | 0.000548515 | 0.9999501 | 0.171387 | 0.9999457 | 0.1873539 |  |  | 557946 | 0.9947158 | 0.9866385 | 0.001299298 | 0.9965223 | 0.004502373 | 0.9965262 | 0.005432617 |  |  | 453060 | 0.9852161 | 0.9670213 | 0.002959326 | 0.9889478 | 0.00333098 | 0.9889471 | 0.008312641 |  |  | 600480 | 1.000238 | 0.9150489 | 0.006792585 | 0.9827097 | 0.01238078 | 0.9827043 | 0.008072941 |  |  | 901260 | 0.9867961 | 0.8678712 | 0.0114164 | 0.9780786 | 0.003084738 | 0.978074 | 0.01032268
|  |  | 334092 | 1.004026 | 0.9994305 | 0.000548515 | 0.9999501 | 0.171387 | 0.9999457 | 0.1873539 |  |  | 558246 | 0.9956763 | 0.9866385 | 0.001299298 | 0.996523 | 0.004502344 | 0.9965269 | 0.005432621 |  |  | 453360 | 0.9862951 | 0.9670213 | 0.002959326 | 0.9889612 | 0.0033302 | 0.9889606 | 0.008312413 |  |  | 600780 | 1.000238 | 0.9150489 | 0.006792585 | 0.982712 | 0.01238076 | 0.9827066 | 0.008072933 |  |  | 901560 | 0.9890341 | 0.8678712 | 0.0114164 | 0.9780904 | 0.00308483 | 0.9780859 | 0.01032218
|  |  | 334392 | 1.002234 | 0.9994305 | 0.000548515 | 0.9999501 | 0.171387 | 0.9999457 | 0.1873539 |  |  | 558546 | 0.9937554 | 0.9866385 | 0.001299298 | 0.9965237 | 0.004502315 | 0.9965276 | 0.005432626 |  |  | 453660 | 0.9862951 | 0.9670213 | 0.002959326 | 0.9889747 | 0.003329422 | 0.9889741 | 0.008312186 |  |  | 601080 | 1.001919 | 0.9150489 | 0.006792585 | 0.9827143 | 0.01238075 | 0.9827089 | 0.008072925 |  |  | 901860 | 0.9890341 | 0.8678712 | 0.0114164 | 0.9781023 | 0.003084922 | 0.9780977 | 0.01032169
|  |  | 334692 | 1.004026 | 0.9994305 | 0.000548515 | 0.9999501 | 0.171387 | 0.9999457 | 0.1873539 |  |  | 558846 | 0.9947158 | 0.9866385 | 0.001299298 | 0.9965244 | 0.004502286 | 0.9965283 | 0.00543263 |  |  | 453960 | 0.9852161 | 0.9670213 | 0.002959326 | 0.9889881 | 0.003328644 | 0.9889875 | 0.008311959 |  |  | 601380 | 1.001919 | 0.9150489 | 0.006792585 | 0.9827166 | 0.01238073 | 0.9827112 | 0.008072917 |  |  | 902160 | 0.9867961 | 0.8678712 | 0.0114164 | 0.9781141 | 0.003085013 | 0.9781095 | 0.0103212
|  |  | 334992 | 1.002234 | 0.9994305 | 0.000548515 | 0.9999501 | 0.171387 | 0.9999457 | 0.1873539 |  |  | 559146 | 0.9947158 | 0.9866385 | 0.001299298 | 0.9965251 | 0.004502258 | 0.996529 | 0.005432635 |  |  | 454260 | 0.9852161 | 0.9670213 | 0.002959326 | 0.9890015 | 0.003327868 | 0.9890009 | 0.008311732 |  |  | 601680 | 1.003601 | 0.9150489 | 0.006792585 | 0.982719 | 0.01238071 | 0.9827136 | 0.00807291 |  |  | 902460 | 0.9867961 | 0.8678712 | 0.0114164 | 0.9781259 | 0.003085105 | 0.9781213 | 0.01032071
|  |  | 335292 | 1.00313 | 0.9994305 | 0.000548515 | 0.9999501 | 0.171387 | 0.9999457 | 0.1873539 |  |  | 559446 | 0.9956763 | 0.9866385 | 0.001299298 | 0.9965258 | 0.004502229 | 0.9965297 | 0.005432639 |  |  | 454560 | 0.9852161 | 0.9670213 | 0.002959326 | 0.9890148 | 0.003327092 | 0.9890142 | 0.008311505 |  |  | 601980 | 1.001919 | 0.9150489 | 0.006792585 | 0.9827213 | 0.01238069 | 0.9827159 | 0.008072902 |  |  | 902760 | 0.9890341 | 0.8678712 | 0.0114164 | 0.9781377 | 0.003085196 | 0.9781331 | 0.01032022
|  |  | 335592 | 1.00313 | 0.9994305 | 0.000548515 | 0.9999501 | 0.171387 | 0.9999457 | 0.1873539 |  |  | 559746 | 0.9956763 | 0.9866385 | 0.001299298 | 0.9965265 | 0.004502201 | 0.9965304 | 0.005432644 |  |  | 454860 | 0.9862951 | 0.9670213 | 0.002959326 | 0.9890282 | 0.003326318 | 0.9890276 | 0.008311279 |  |  | 602280 | 1.005282 | 0.9150489 | 0.006792585 | 0.9827236 | 0.01238068 | 0.9827182 | 0.008072895 |  |  | 903060 | 0.9867961 | 0.8678712 | 0.0114164 | 0.9781495 | 0.003085288 | 0.9781449 | 0.01031973
|  |  | 335892 | 1.00313 | 0.9994305 | 0.000548515 | 0.9999501 | 0.171387 | 0.9999457 | 0.1873539 |  |  | 560046 | 0.9956763 | 0.9866385 | 0.001299298 | 0.9965271 | 0.004502173 | 0.9965311 | 0.005432649 |  |  | 455160 | 0.9852161 | 0.9670213 | 0.002959326 | 0.9890415 | 0.003325544 | 0.9890409 | 0.008311053 |  |  | 602580 | 1.003601 | 0.9150489 | 0.006792585 | 0.9827259 | 0.01238066 | 0.9827204 | 0.008072887 |  |  | 903360 | 0.9845582 | 0.8678712 | 0.0114164 | 0.9781613 | 0.003085379 | 0.9781567 | 0.01031924
|  |  | 336192 | 1.00313 | 0.9994305 | 0.000548515 | 0.9999501 | 0.171387 | 0.9999457 | 0.1873539 |  |  | 560346 | 0.9956763 | 0.9866385 | 0.001299298 | 0.9965278 | 0.004502145 | 0.9965318 | 0.005432653 |  |  | 455460 | 0.9873741 | 0.9670213 | 0.002959326 | 0.9890548 | 0.003324771 | 0.9890542 | 0.008310827 |  |  | 602880 | 1.005282 | 0.9150489 | 0.006792585 | 0.9827281 | 0.01238064 | 0.9827227 | 0.00807288 |  |  | 903660 | 0.9890341 | 0.8678712 | 0.0114164 | 0.978173 | 0.00308547 | 0.9781684 | 0.01031875
|  |  | 336492 | 1.002234 | 0.9994305 | 0.000548515 | 0.9999501 | 0.171387 | 0.9999457 | 0.1873539 |  |  | 560646 | 0.9947158 | 0.9866385 | 0.001299298 | 0.9965285 | 0.004502117 | 0.9965325 | 0.005432658 |  |  | 455760 | 0.9852161 | 0.9670213 | 0.002959326 | 0.9890681 | 0.003324 | 0.9890675 | 0.008310602 |  |  | 603180 | 1.001919 | 0.9150489 | 0.006792585 | 0.9827304 | 0.01238062 | 0.982725 | 0.008072873 |  |  | 903960 | 0.9957479 | 0.8678712 | 0.0114164 | 0.9781848 | 0.003085562 | 0.9781802 | 0.01031827
|  |  | 336792 | 1.00313 | 0.9994305 | 0.000548515 | 0.9999501 | 0.171387 | 0.9999457 | 0.1873539 |  |  | 560946 | 0.9956763 | 0.9866385 | 0.001299298 | 0.9965292 | 0.004502089 | 0.9965331 | 0.005432663 |  |  | 456060 | 0.9873741 | 0.9670213 | 0.002959326 | 0.9890814 | 0.003323229 | 0.9890808 | 0.008310377 |  |  | 603480 | 1.001919 | 0.9150489 | 0.006792585 | 0.9827327 | 0.01238061 | 0.9827273 | 0.008072866 |  |  | 904260 | 0.991272 | 0.8678712 | 0.0114164 | 0.9781965 | 0.003085653 | 0.9781919 | 0.01031778
|  |  | 337092 | 1.002234 | 0.9994305 | 0.000548515 | 0.9999501 | 0.171387 | 0.9999457 | 0.1873539 |  |  | 561246 | 0.9956763 | 0.9866385 | 0.001299298 | 0.9965299 | 0.004502062 | 0.9965338 | 0.005432668 |  |  | 456360 | 0.9841371 | 0.9670213 | 0.002959326 | 0.9890947 | 0.003322459 | 0.9890941 | 0.008310153 |  |  | 603780 | 1.000238 | 0.9150489 | 0.006792585 | 0.982735 | 0.01238059 | 0.9827295 | 0.008072859 |  |  | 904560 | 0.991272 | 0.8678712 | 0.0114164 | 0.9782082 | 0.003085744 | 0.9782036 | 0.01031729
|  |  | 337392 | 1.002234 | 0.9994305 | 0.000548515 | 0.9999501 | 0.171387 | 0.9999457 | 0.1873539 |  |  | 561546 | 0.9956763 | 0.9866385 | 0.001299298 | 0.9965305 | 0.004502034 | 0.9965345 | 0.005432673 |  |  | 456660 | 0.9841371 | 0.9670213 | 0.002959326 | 0.9891079 | 0.00332169 | 0.9891073 | 0.008309928 |  |  | 604080 | 1.000238 | 0.9150489 | 0.006792585 | 0.9827372 | 0.01238057 | 0.9827318 | 0.008072852 |  |  | 904860 | 0.9957479 | 0.8678712 | 0.0114164 | 0.9782199 | 0.003085834 | 0.9782153 | 0.01031681
|  |  | 337692 | 1.00313 | 0.9994305 | 0.000548515 | 0.9999501 | 0.171387 | 0.9999457 | 0.1873539 |  |  | 561846 | 0.9956763 | 0.9866385 | 0.001299298 | 0.9965312 | 0.004502007 | 0.9965352 | 0.005432678 |  |  | 456960 | 0.9841371 | 0.9670213 | 0.002959326 | 0.9891211 | 0.003320922 | 0.9891205 | 0.008309705 |  |  | 604380 | 0.9985561 | 0.9150489 | 0.006792585 | 0.9827395 | 0.01238056 | 0.9827341 | 0.008072845 |  |  | 905160 | 0.991272 | 0.8678712 | 0.0114164 | 0.9782316 | 0.003085925 | 0.978227 | 0.01031632
|  |  | 337992 | 1.004026 | 0.9994305 | 0.000548515 | 0.9999501 | 0.171387 | 0.9999457 | 0.1873539 |  |  | 562146 | 0.9966367 | 0.9866385 | 0.001299298 | 0.9965319 | 0.00450198 | 0.9965359 | 0.005432683 |  |  | 457260 | 0.9862951 | 0.9670213 | 0.002959326 | 0.9891343 | 0.003320155 | 0.9891337 | 0.008309481 |  |  | 604680 | 1.000238 | 0.9150489 | 0.006792585 | 0.9827417 | 0.01238054 | 0.9827363 | 0.008072838 |  |  | 905460 | 0.9845582 | 0.8678712 | 0.0114164 | 0.9782433 | 0.003086016 | 0.9782387 | 0.01031584
|  |  | 338292 | 1.00313 | 0.9994305 | 0.000548515 | 0.9999501 | 0.171387 | 0.9999457 | 0.1873539 |  |  | 562446 | 0.9966367 | 0.9866385 | 0.001299298 | 0.9965326 | 0.004501953 | 0.9965365 | 0.005432688 |  |  | 457560 | 0.9873741 | 0.9670213 | 0.002959326 | 0.9891474 | 0.003319389 | 0.9891468 | 0.008309258 |  |  | 604980 | 1.001919 | 0.9150489 | 0.006792585 | 0.982744 | 0.01238053 | 0.9827385 | 0.008072831 |  |  | 905760 | 0.9890341 | 0.8678712 | 0.0114164 | 0.978255 | 0.003086106 | 0.9782503 | 0.01031536
|  |  | 338592 | 1.002234 | 0.9994305 | 0.000548515 | 0.9999501 | 0.171387 | 0.9999457 | 0.1873539 |  |  | 562746 | 0.9956763 | 0.9866385 | 0.001299298 | 0.9965332 | 0.004501926 | 0.9965372 | 0.005432693 |  |  | 457860 | 0.9862951 | 0.9670213 | 0.002959326 | 0.9891606 | 0.003318624 | 0.98916 | 0.008309035 |  |  | 605280 | 1.003601 | 0.9150489 | 0.006792585 | 0.9827462 | 0.01238051 | 0.9827408 | 0.008072825 |  |  | 906060 | 0.9957479 | 0.8678712 | 0.0114164 | 0.9782666 | 0.003086197 | 0.978262 | 0.01031488
|  |  | 338892 | 1.004026 | 0.9994305 | 0.000548515 | 0.9999501 | 0.171387 | 0.9999457 | 0.1873539 |  |  | 563046 | 0.9947158 | 0.9866385 | 0.001299298 | 0.9965339 | 0.004501899 | 0.9965379 | 0.005432698 |  |  | 458160 | 0.9873741 | 0.9670213 | 0.002959326 | 0.9891737 | 0.00331786 | 0.9891731 | 0.008308812 |  |  | 605580 | 1.003601 | 0.9150489 | 0.006792585 | 0.9827484 | 0.01238049 | 0.982743 | 0.008072818 |  |  | 906360 | 0.991272 | 0.8678712 | 0.0114164 | 0.9782782 | 0.003086287 | 0.9782736 | 0.0103144
|  |  | 339192 | 1.004026 | 0.9994305 | 0.000548515 | 0.9999501 | 0.171387 | 0.9999457 | 0.1873539 |  |  | 563346 | 0.9966367 | 0.9866385 | 0.001299298 | 0.9965346 | 0.004501873 | 0.9965386 | 0.005432703 |  |  | 458460 | 0.9862951 | 0.9670213 | 0.002959326 | 0.9891868 | 0.003317097 | 0.9891862 | 0.00830859 |  |  | 605880 | 1.000238 | 0.9150489 | 0.006792585 | 0.9827507 | 0.01238048 | 0.9827452 | 0.008072812 |  |  | 906660 | 0.9979859 | 0.8678712 | 0.0114164 | 0.9782899 | 0.003086378 | 0.9782852 | 0.01031391
|  |  | 339492 | 1.00313 | 0.9994305 | 0.000548515 | 0.9999501 | 0.171387 | 0.9999457 | 0.1873539 |  |  | 563646 | 0.9956763 | 0.9866385 | 0.001299298 | 0.9965352 | 0.004501846 | 0.9965392 | 0.005432708 |  |  | 458760 | 0.9852161 | 0.9670213 | 0.002959326 | 0.9891999 | 0.003316335 | 0.9891993 | 0.008308368 |  |  | 606180 | 0.9935117 | 0.9150489 | 0.006792585 | 0.9827529 | 0.01238046 | 0.9827474 | 0.008072805 |  |  | 906960 | 0.9890341 | 0.8678712 | 0.0114164 | 0.9783015 | 0.003086468 | 0.9782968 | 0.01031343
|  |  | 339792 | 1.00313 | 0.9994305 | 0.000548515 | 0.9999501 | 0.171387 | 0.9999457 | 0.1873539 |  |  | 563946 | 0.9966367 | 0.9866385 | 0.001299298 | 0.9965359 | 0.00450182 | 0.9965399 | 0.005432714 |  |  | 459060 | 0.9809 | 0.9670213 | 0.002959326 | 0.9892129 | 0.003315574 | 0.9892123 | 0.008308146 |  |  | 606480 | 1.000238 | 0.9150489 | 0.006792585 | 0.9827551 | 0.01238045 | 0.9827497 | 0.008072799 |  |  | 907260 | 0.991272 | 0.8678712 | 0.0114164 | 0.9783131 | 0.003086558 | 0.9783084 | 0.01031296
|  |  | 340092 | 1.004026 | 0.9994305 | 0.000548515 | 0.9999501 | 0.171387 | 0.9999457 | 0.1873539 |  |  | 564246 | 0.9956763 | 0.9866385 | 0.001299298 | 0.9965366 | 0.004501794 | 0.9965406 | 0.005432719 |  |  | 459360 | 0.9830581 | 0.9670213 | 0.002959326 | 0.9892259 | 0.003314814 | 0.9892254 | 0.008307925 |  |  | 606780 | 1.001919 | 0.9150489 | 0.006792585 | 0.9827573 | 0.01238043 | 0.9827519 | 0.008072793 |  |  | 907560 | 0.991272 | 0.8678712 | 0.0114164 | 0.9783247 | 0.003086648 | 0.97832 | 0.01031248
|  |  | 340392 | 1.004026 | 0.9994305 | 0.000548515 | 0.9999501 | 0.171387 | 0.9999457 | 0.1873539 |  |  | 564546 | 0.9966367 | 0.9866385 | 0.001299298 | 0.9965372 | 0.004501768 | 0.9965412 | 0.005432724 |  |  | 459660 | 0.9841371 | 0.9670213 | 0.002959326 | 0.989239 | 0.003314054 | 0.9892384 | 0.008307704 |  |  | 607080 | 1.001919 | 0.9150489 | 0.006792585 | 0.9827595 | 0.01238042 | 0.9827541 | 0.008072787 |  |  | 907860 | 0.9979859 | 0.8678712 | 0.0114164 | 0.9783362 | 0.003086738 | 0.9783316 | 0.010312
|  |  | 340692 | 1.00313 | 0.9994305 | 0.000548515 | 0.9999501 | 0.171387 | 0.9999457 | 0.1873539 |  |  | 564846 | 0.9956763 | 0.9866385 | 0.001299298 | 0.9965379 | 0.004501742 | 0.9965419 | 0.00543273 |  |  | 459960 | 0.9852161 | 0.9670213 | 0.002959326 | 0.9892519 | 0.003313296 | 0.9892514 | 0.008307483 |  |  | 607380 | 0.9985561 | 0.9150489 | 0.006792585 | 0.9827617 | 0.0123804 | 0.9827563 | 0.008072781 |  |  | 908160 | 0.99351 | 0.8678712 | 0.0114164 | 0.9783478 | 0.003086827 | 0.9783431 | 0.01031152
|  |  | 340992 | 1.00313 | 0.9994305 | 0.000548515 | 0.9999501 | 0.171387 | 0.9999457 | 0.1873539 |  |  | 565146 | 0.9956763 | 0.9866385 | 0.001299298 | 0.9965385 | 0.004501717 | 0.9965425 | 0.005432735 |  |  | 460260 | 0.9852161 | 0.9670213 | 0.002959326 | 0.9892649 | 0.003312539 | 0.9892643 | 0.008307263 |  |  | 607680 | 1.000238 | 0.9150489 | 0.006792585 | 0.9827639 | 0.01238039 | 0.9827584 | 0.008072775 |  |  | 908460 | 0.991272 | 0.8678712 | 0.0114164 | 0.9783593 | 0.003086917 | 0.9783546 | 0.01031105
|  |  | 341292 | 1.004026 | 0.9994305 | 0.000548515 | 0.9999501 | 0.171387 | 0.9999457 | 0.1873539 |  |  | 565446 | 0.9966367 | 0.9866385 | 0.001299298 | 0.9965392 | 0.004501691 | 0.9965432 | 0.005432741 |  |  | 460560 | 0.9852161 | 0.9670213 | 0.002959326 | 0.9892779 | 0.003311782 | 0.9892773 | 0.008307043 |  |  | 607980 | 1.001919 | 0.9150489 | 0.006792585 | 0.9827661 | 0.01238037 | 0.9827606 | 0.008072769 |  |  | 908760 | 0.9979859 | 0.8678712 | 0.0114164 | 0.9783709 | 0.003087007 | 0.9783662 | 0.01031057
|  |  | 341592 | 1.00313 | 0.9994305 | 0.000548515 | 0.9999501 | 0.171387 | 0.9999457 | 0.1873539 |  |  | 565746 | 0.9956763 | 0.9866385 | 0.001299298 | 0.9965398 | 0.004501666 | 0.9965439 | 0.005432746 |  |  | 460860 | 0.9852161 | 0.9670213 | 0.002959326 | 0.9892908 | 0.003311027 | 0.9892902 | 0.008306823 |  |  | 608280 | 1.000238 | 0.9150489 | 0.006792585 | 0.9827682 | 0.01238036 | 0.9827628 | 0.008072763 |  |  | 909060 | 0.9890341 | 0.8678712 | 0.0114164 | 0.9783824 | 0.003087096 | 0.9783777 | 0.0103101
|  |  | 341892 | 1.004026 | 0.9994305 | 0.000548515 | 0.9999501 | 0.171387 | 0.9999457 | 0.1873539 |  |  | 566046 | 0.9947158 | 0.9866385 | 0.001299298 | 0.9965405 | 0.004501641 | 0.9965445 | 0.005432751 |  |  | 461160 | 0.9852161 | 0.9670213 | 0.002959326 | 0.9893037 | 0.003310272 | 0.9893031 | 0.008306604 |  |  | 608580 | 1.003601 | 0.9150489 | 0.006792585 | 0.9827704 | 0.01238034 | 0.982765 | 0.008072757 |  |  | 909360 | 0.99351 | 0.8678712 | 0.0114164 | 0.9783939 | 0.003087186 | 0.9783892 | 0.01030962
|  |  | 342192 | 1.00313 | 0.9994305 | 0.000548515 | 0.9999501 | 0.171387 | 0.9999457 | 0.1873539 |  |  | 566346 | 0.9966367 | 0.9866385 | 0.001299298 | 0.9965411 | 0.004501616 | 0.9965452 | 0.005432757 |  |  | 461460 | 0.9841371 | 0.9670213 | 0.002959326 | 0.9893166 | 0.003309519 | 0.989316 | 0.008306385 |  |  | 608880 | 1.003601 | 0.9150489 | 0.006792585 | 0.9827726 | 0.01238033 | 0.9827671 | 0.008072752 |  |  | 909660 | 0.99351 | 0.8678712 | 0.0114164 | 0.9784054 | 0.003087275 | 0.9784007 | 0.01030915
|  |  | 342492 | 1.00313 | 0.9994305 | 0.000548515 | 0.9999501 | 0.171387 | 0.9999457 | 0.1873539 |  |  | 566646 | 0.9956763 | 0.9866385 | 0.001299298 | 0.9965418 | 0.004501591 | 0.9965458 | 0.005432763 |  |  | 461760 | 0.9852161 | 0.9670213 | 0.002959326 | 0.9893295 | 0.003308766 | 0.9893289 | 0.008306166 |  |  | 609180 | 1.000238 | 0.9150489 | 0.006792585 | 0.9827747 | 0.01238031 | 0.9827693 | 0.008072746 |  |  | 909960 | 0.9867961 | 0.8678712 | 0.0114164 | 0.9784169 | 0.003087364 | 0.9784121 | 0.01030868
|  |  | 342792 | 1.002234 | 0.9994305 | 0.000548515 | 0.9999501 | 0.171387 | 0.9999457 | 0.1873539 |  |  | 566946 | 0.9966367 | 0.9866385 | 0.001299298 | 0.9965424 | 0.004501566 | 0.9965465 | 0.005432768 |  |  | 462060 | 0.9873741 | 0.9670213 | 0.002959326 | 0.9893423 | 0.003308014 | 0.9893417 | 0.008305948 |  |  | 609480 | 1.000238 | 0.9150489 | 0.006792585 | 0.9827769 | 0.0123803 | 0.9827714 | 0.008072741 |  |  | 910260 | 0.991272 | 0.8678712 | 0.0114164 | 0.9784283 | 0.003087453 | 0.9784236 | 0.01030821
|  |  | 343092 | 1.002234 | 0.9994305 | 0.000548515 | 0.9999501 | 0.171387 | 0.9999457 | 0.1873539 |  |  | 567246 | 0.9956763 | 0.9866385 | 0.001299298 | 0.9965431 | 0.004501541 | 0.9965471 | 0.005432774 |  |  | 462360 | 0.9852161 | 0.9670213 | 0.002959326 | 0.9893551 | 0.003307264 | 0.9893546 | 0.00830573 |  |  | 609780 | 0.9985561 | 0.9150489 | 0.006792585 | 0.982779 | 0.01238028 | 0.9827736 | 0.008072735 |  |  | 910560 | 0.991272 | 0.8678712 | 0.0114164 | 0.9784398 | 0.003087542 | 0.9784351 | 0.01030774
|  |  | 343392 | 1.00313 | 0.9994305 | 0.000548515 | 0.9999501 | 0.171387 | 0.9999457 | 0.1873539 |  |  | 567546 | 0.9966367 | 0.9866385 | 0.001299298 | 0.9965437 | 0.004501517 | 0.9965478 | 0.00543278 |  |  | 462660 | 0.9852161 | 0.9670213 | 0.002959326 | 0.9893679 | 0.003306514 | 0.9893674 | 0.008305513 |  |  | 610080 | 0.9968746 | 0.9150489 | 0.006792585 | 0.9827812 | 0.01238027 | 0.9827757 | 0.00807273 |  |  | 910860 | 0.9957479 | 0.8678712 | 0.0114164 | 0.9784512 | 0.003087631 | 0.9784465 | 0.01030727
|  |  | 343692 | 1.004922 | 0.9994305 | 0.000548515 | 0.9999501 | 0.171387 | 0.9999457 | 0.1873539 |  |  | 567846 | 0.9956763 | 0.9866385 | 0.001299298 | 0.9965444 | 0.004501492 | 0.9965484 | 0.005432785 |  |  | 462960 | 0.9841371 | 0.9670213 | 0.002959326 | 0.9893807 | 0.003305765 | 0.9893802 | 0.008305295 |  |  | 610380 | 0.9968746 | 0.9150489 | 0.006792585 | 0.9827833 | 0.01238026 | 0.9827779 | 0.008072724 |  |  | 911160 | 0.991272 | 0.8678712 | 0.0114164 | 0.9784626 | 0.00308772 | 0.9784579 | 0.0103068
|  |  | 343992 | 1.002234 | 0.9994305 | 0.000548515 | 0.9999501 | 0.171387 | 0.9999457 | 0.1873539 |  |  | 568146 | 0.9947158 | 0.9866385 | 0.001299298 | 0.996545 | 0.004501468 | 0.996549 | 0.005432791 |  |  | 463260 | 0.9862951 | 0.9670213 | 0.002959326 | 0.9893935 | 0.003305018 | 0.9893929 | 0.008305078 |  |  | 610680 | 1.001919 | 0.9150489 | 0.006792585 | 0.9827854 | 0.01238024 | 0.98278 | 0.008072719 |  |  | 911460 | 0.9957479 | 0.8678712 | 0.0114164 | 0.9784741 | 0.003087809 | 0.9784693 | 0.01030633
|  |  | 344292 | 1.002234 | 0.9994305 | 0.000548515 | 0.9999501 | 0.171387 | 0.9999457 | 0.1873539 |  |  | 568446 | 0.9975972 | 0.9866385 | 0.001299298 | 0.9965456 | 0.004501444 | 0.9965497 | 0.005432797 |  |  | 463560 | 0.9852161 | 0.9670213 | 0.002959326 | 0.9894062 | 0.003304271 | 0.9894057 | 0.008304862 |  |  | 610980 | 1.003601 | 0.9150489 | 0.006792585 | 0.9827876 | 0.01238023 | 0.9827821 | 0.008072714 |  |  | 911760 | 1.000224 | 0.8678712 | 0.0114164 | 0.9784855 | 0.003087897 | 0.9784807 | 0.01030586
|  |  | 344592 | 1.004026 | 0.9994305 | 0.000548515 | 0.9999501 | 0.171387 | 0.9999457 | 0.1873539 |  |  | 568746 | 0.9956763 | 0.9866385 | 0.001299298 | 0.9965463 | 0.00450142 | 0.9965503 | 0.005432803 |  |  | 463860 | 0.9852161 | 0.9670213 | 0.002959326 | 0.9894189 | 0.003303525 | 0.9894184 | 0.008304645 |  |  | 611280 | 1.000238 | 0.9150489 | 0.006792585 | 0.9827897 | 0.01238022 | 0.9827842 | 0.008072709 |  |  | 912060 | 0.9979859 | 0.8678712 | 0.0114164 | 0.9784968 | 0.003087986 | 0.9784921 | 0.01030539
|  |  | 344892 | 1.004026 | 0.9994305 | 0.000548515 | 0.9999501 | 0.171387 | 0.9999457 | 0.1873539 |  |  | 569046 | 0.9956763 | 0.9866385 | 0.001299298 | 0.9965469 | 0.004501396 | 0.996551 | 0.005432809 |  |  | 464160 | 0.9862951 | 0.9670213 | 0.002959326 | 0.9894316 | 0.00330278 | 0.9894311 | 0.008304429 |  |  | 611580 | 1.001919 | 0.9150489 | 0.006792585 | 0.9827918 | 0.0123802 | 0.9827863 | 0.008072704 |  |  | 912360 | 0.9979859 | 0.8678712 | 0.0114164 | 0.9785082 | 0.003088074 | 0.9785035 | 0.01030492
|  |  | 345192 | 1.00313 | 0.9994305 | 0.000548515 | 0.9999501 | 0.171387 | 0.9999457 | 0.1873539 |  |  | 569346 | 0.9956763 | 0.9866385 | 0.001299298 | 0.9965475 | 0.004501372 | 0.9965516 | 0.005432814 |  |  | 464460 | 0.9852161 | 0.9670213 | 0.002959326 | 0.9894443 | 0.003302036 | 0.9894438 | 0.008304214 |  |  | 611880 | 0.9985561 | 0.9150489 | 0.006792585 | 0.9827939 | 0.01238019 | 0.9827884 | 0.008072699 |  |  | 912660 | 0.9890341 | 0.8678712 | 0.0114164 | 0.9785196 | 0.003088163 | 0.9785148 | 0.01030446
|  |  | 345492 | 1.002234 | 0.9994305 | 0.000548515 | 0.9999501 | 0.171387 | 0.9999457 | 0.1873539 |  |  | 569646 | 0.9937554 | 0.9866385 | 0.001299298 | 0.9965482 | 0.004501349 | 0.9965522 | 0.00543282 |  |  | 464760 | 0.9862951 | 0.9670213 | 0.002959326 | 0.989457 | 0.003301293 | 0.9894564 | 0.008303999 |  |  | 612180 | 1.001919 | 0.9150489 | 0.006792585 | 0.982796 | 0.01238018 | 0.9827905 | 0.008072694 |  |  | 912960 | 0.9867961 | 0.8678712 | 0.0114164 | 0.9785309 | 0.003088251 | 0.9785262 | 0.01030399
|  |  | 345792 | 1.001338 | 0.9994305 | 0.000548515 | 0.9999501 | 0.171387 | 0.9999457 | 0.1873539 |  |  | 569946 | 0.9956763 | 0.9866385 | 0.001299298 | 0.9965488 | 0.004501325 | 0.9965529 | 0.005432826 |  |  | 465060 | 0.9862951 | 0.9670213 | 0.002959326 | 0.9894696 | 0.003300551 | 0.9894691 | 0.008303784 |  |  | 612480 | 1.001919 | 0.9150489 | 0.006792585 | 0.9827981 | 0.01238016 | 0.9827926 | 0.00807269 |  |  | 913260 | 0.991272 | 0.8678712 | 0.0114164 | 0.9785423 | 0.003088339 | 0.9785375 | 0.01030353
|  |  | 346092 | 1.00313 | 0.9994305 | 0.000548515 | 0.9999501 | 0.171387 | 0.9999457 | 0.1873539 |  |  | 570246 | 0.9947158 | 0.9866385 | 0.001299298 | 0.9965494 | 0.004501302 | 0.9965535 | 0.005432832 |  |  | 465360 | 0.9852161 | 0.9670213 | 0.002959326 | 0.9894822 | 0.00329981 | 0.9894817 | 0.008303569 |  |  | 612780 | 1.000238 | 0.9150489 | 0.006792585 | 0.9828002 | 0.01238015 | 0.9827947 | 0.008072685 |  |  | 913560 | 0.9957479 | 0.8678712 | 0.0114164 | 0.9785536 | 0.003088427 | 0.9785488 | 0.01030307
|  |  | 346392 | 1.002234 | 0.9994305 | 0.000548515 | 0.9999501 | 0.171387 | 0.9999457 | 0.1873539 |  |  | 570546 | 0.9956763 | 0.9866385 | 0.001299298 | 0.99655 | 0.004501279 | 0.9965541 | 0.005432838 |  |  | 465660 | 0.9862951 | 0.9670213 | 0.002959326 | 0.9894948 | 0.00329907 | 0.9894943 | 0.008303355 |  |  | 613080 | 1.001919 | 0.9150489 | 0.006792585 | 0.9828023 | 0.01238014 | 0.9827968 | 0.00807268 |  |  | 913860 | 0.991272 | 0.8678712 | 0.0114164 | 0.9785649 | 0.003088515 | 0.9785601 | 0.0103026
|  |  | 346692 | 1.002234 | 0.9994305 | 0.000548515 | 0.9999501 | 0.171387 | 0.9999457 | 0.1873539 |  |  | 570846 | 0.9966367 | 0.9866385 | 0.001299298 | 0.9965507 | 0.004501256 | 0.9965547 | 0.005432844 |  |  | 465960 | 0.9862951 | 0.9670213 | 0.002959326 | 0.9895074 | 0.003298331 | 0.9895069 | 0.008303141 |  |  | 613380 | 1.000238 | 0.9150489 | 0.006792585 | 0.9828044 | 0.01238013 | 0.9827989 | 0.008072676 |  |  | 914160 | 0.9957479 | 0.8678712 | 0.0114164 | 0.9785762 | 0.003088603 | 0.9785714 | 0.01030214
|  |  | 346992 | 1.00313 | 0.9994305 | 0.000548515 | 0.9999501 | 0.171387 | 0.9999457 | 0.1873539 |  |  | 571146 | 0.9956763 | 0.9866385 | 0.001299298 | 0.9965513 | 0.004501233 | 0.9965554 | 0.005432851 |  |  | 466260 | 0.9841371 | 0.9670213 | 0.002959326 | 0.98952 | 0.003297593 | 0.9895194 | 0.008302927 |  |  | 613680 | 1.001919 | 0.9150489 | 0.006792585 | 0.9828064 | 0.01238011 | 0.9828009 | 0.008072671 |  |  | 914460 | 0.9979859 | 0.8678712 | 0.0114164 | 0.9785875 | 0.003088691 | 0.9785827 | 0.01030168
|  |  | 347292 | 1.002234 | 0.9994305 | 0.000548515 | 0.9999501 | 0.171387 | 0.9999457 | 0.1873539 |  |  | 571446 | 0.9947158 | 0.9866385 | 0.001299298 | 0.9965519 | 0.00450121 | 0.996556 | 0.005432857 |  |  | 466560 | 0.9862951 | 0.9670213 | 0.002959326 | 0.9895325 | 0.003296856 | 0.989532 | 0.008302714 |  |  | 613980 | 1.003601 | 0.9150489 | 0.006792585 | 0.9828085 | 0.0123801 | 0.982803 | 0.008072667 |  |  | 914760 | 0.991272 | 0.8678712 | 0.0114164 | 0.9785987 | 0.003088779 | 0.9785939 | 0.01030122
|  |  | 347592 | 1.002234 | 0.9994305 | 0.000548515 | 0.9999501 | 0.171387 | 0.9999457 | 0.1873539 |  |  | 571746 | 0.9956763 | 0.9866385 | 0.001299298 | 0.9965525 | 0.004501187 | 0.9965566 | 0.005432863 |  |  | 466860 | 0.9862951 | 0.9670213 | 0.002959326 | 0.989545 | 0.003296119 | 0.9895445 | 0.008302501 | [12 empty] | 915060 | 0.9979859 | 0.8678712 | 0.0114164 | 0.97861 | 0.003088866 | 0.9786052 | 0.01030076
|  |  | 347892 | 1.00313 | 0.9994305 | 0.000548515 | 0.9999501 | 0.171387 | 0.9999457 | 0.1873539 |  |  | 572046 | 0.9966367 | 0.9866385 | 0.001299298 | 0.9965531 | 0.004501165 | 0.9965572 | 0.005432869 |  |  | 467160 | 0.9884531 | 0.9670213 | 0.002959326 | 0.9895575 | 0.003295384 | 0.989557 | 0.008302289 | [12 empty] | 915360 | 0.9957479 | 0.8678712 | 0.0114164 | 0.9786212 | 0.003088954 | 0.9786164 | 0.0103003
|  |  | 348192 | 1.00313 | 0.9994305 | 0.000548515 | 0.9999501 | 0.171387 | 0.9999457 | 0.1873539 |  |  | 572346 | 0.9966367 | 0.9866385 | 0.001299298 | 0.9965538 | 0.004501142 | 0.9965578 | 0.005432875 |  |  | 467460 | 0.9873741 | 0.9670213 | 0.002959326 | 0.98957 | 0.00329465 | 0.9895695 | 0.008302076 | [12 empty] | 915660 | 0.9957479 | 0.8678712 | 0.0114164 | 0.9786325 | 0.003089041 | 0.9786277 | 0.01029984
|  |  | 348492 | 1.00313 | 0.9994305 | 0.000548515 | 0.9999501 | 0.171387 | 0.9999457 | 0.1873539 |  |  | 572646 | 0.9966367 | 0.9866385 | 0.001299298 | 0.9965544 | 0.00450112 | 0.9965585 | 0.005432881 |  |  | 467760 | 0.9884531 | 0.9670213 | 0.002959326 | 0.9895825 | 0.003293917 | 0.9895819 | 0.008301864 | [12 empty] | 915960 | 0.99351 | 0.8678712 | 0.0114164 | 0.9786437 | 0.003089128 | 0.9786389 | 0.01029938
|  |  | 348792 | 1.00313 | 0.9994305 | 0.000548515 | 0.9999501 | 0.171387 | 0.9999457 | 0.1873539 |  |  | 572946 | 0.9966367 | 0.9866385 | 0.001299298 | 0.996555 | 0.004501098 | 0.9965591 | 0.005432888 |  |  | 468060 | 0.9862951 | 0.9670213 | 0.002959326 | 0.9895949 | 0.003293184 | 0.9895944 | 0.008301653 | [12 empty] | 916260 | 0.9979859 | 0.8678712 | 0.0114164 | 0.9786549 | 0.003089216 | 0.9786501 | 0.01029892
|  |  | 349092 | 1.00313 | 0.9994305 | 0.000548515 | 0.9999501 | 0.171387 | 0.9999457 | 0.1873539 |  |  | 573246 | 0.9966367 | 0.9866385 | 0.001299298 | 0.9965556 | 0.004501076 | 0.9965597 | 0.005432894 |  |  | 468360 | 0.9862951 | 0.9670213 | 0.002959326 | 0.9896073 | 0.003292453 | 0.9896068 | 0.008301442 | [12 empty] | 916560 | 0.99351 | 0.8678712 | 0.0114164 | 0.9786661 | 0.003089303 | 0.9786613 | 0.01029847
|  |  | 349392 | 1.00313 | 0.9994305 | 0.000548515 | 0.9999501 | 0.171387 | 0.9999457 | 0.1873539 |  |  | 573546 | 0.9975972 | 0.9866385 | 0.001299298 | 0.9965562 | 0.004501054 | 0.9965603 | 0.0054329 |  |  | 468660 | 0.9862951 | 0.9670213 | 0.002959326 | 0.9896197 | 0.003291722 | 0.9896192 | 0.008301231 | [12 empty] | 916860 | 0.991272 | 0.8678712 | 0.0114164 | 0.9786773 | 0.00308939 | 0.9786724 | 0.01029801
|  |  | 349692 | 1.00313 | 0.9994305 | 0.000548515 | 0.9999501 | 0.171387 | 0.9999457 | 0.1873539 |  |  | 573846 | 0.9956763 | 0.9866385 | 0.001299298 | 0.9965568 | 0.004501032 | 0.9965609 | 0.005432907 |  |  | 468960 | 0.9862951 | 0.9670213 | 0.002959326 | 0.9896321 | 0.003290993 | 0.9896315 | 0.00830102 | [12 empty] | 917160 | 0.9890341 | 0.8678712 | 0.0114164 | 0.9786884 | 0.003089477 | 0.9786836 | 0.01029756
|  |  | 349992 | 1.00313 | 0.9994305 | 0.000548515 | 0.9999501 | 0.171387 | 0.9999457 | 0.1873539 |  |  | 574146 | 0.9966367 | 0.9866385 | 0.001299298 | 0.9965574 | 0.004501011 | 0.9965615 | 0.005432913 |  |  | 469260 | 0.9852161 | 0.9670213 | 0.002959326 | 0.9896444 | 0.003290264 | 0.9896439 | 0.00830081 | [12 empty] | 917460 | 0.991272 | 0.8678712 | 0.0114164 | 0.9786996 | 0.003089564 | 0.9786947 | 0.0102971
|  |  | 350292 | 1.00313 | 0.9994305 | 0.000548515 | 0.9999501 | 0.171387 | 0.9999457 | 0.1873539 |  |  | 574446 | 0.9966367 | 0.9866385 | 0.001299298 | 0.996558 | 0.004500989 | 0.9965621 | 0.00543292 |  |  | 469560 | 0.9884531 | 0.9670213 | 0.002959326 | 0.9896568 | 0.003289537 | 0.9896562 | 0.0083006 | [12 empty] | 917760 | 0.99351 | 0.8678712 | 0.0114164 | 0.9787107 | 0.00308965 | 0.9787059 | 0.01029665
|  |  | 350592 | 1.00313 | 0.9994305 | 0.000548515 | 0.9999501 | 0.171387 | 0.9999457 | 0.1873539 |  |  | 574746 | 0.9956763 | 0.9866385 | 0.001299298 | 0.9965586 | 0.004500968 | 0.9965627 | 0.005432926 |  |  | 469860 | 0.9873741 | 0.9670213 | 0.002959326 | 0.9896691 | 0.00328881 | 0.9896686 | 0.008300391 | [12 empty] | 918060 | 0.99351 | 0.8678712 | 0.0114164 | 0.9787219 | 0.003089737 | 0.978717 | 0.01029619
|  |  | 350892 | 1.004922 | 0.9994305 | 0.000548515 | 0.9999501 | 0.171387 | 0.9999457 | 0.1873539 |  |  | 575046 | 0.9966367 | 0.9866385 | 0.001299298 | 0.9965592 | 0.004500946 | 0.9965633 | 0.005432933 |  |  | 470160 | 0.9873741 | 0.9670213 | 0.002959326 | 0.9896814 | 0.003288085 | 0.9896809 | 0.008300182 | [12 empty] | 918360 | 0.9957479 | 0.8678712 | 0.0114164 | 0.978733 | 0.003089824 | 0.9787281 | 0.01029574
|  |  | 351192 | 1.004026 | 0.9994305 | 0.000548515 | 0.9999501 | 0.171387 | 0.9999457 | 0.1873539 |  |  | 575346 | 0.9947158 | 0.9866385 | 0.001299298 | 0.9965598 | 0.004500925 | 0.9965639 | 0.005432939 |  |  | 470460 | 0.9873741 | 0.9670213 | 0.002959326 | 0.9896937 | 0.00328736 | 0.9896931 | 0.008299973 | [12 empty] | 918660 | 0.9979859 | 0.8678712 | 0.0114164 | 0.9787441 | 0.00308991 | 0.9787392 | 0.01029529
|  |  | 351492 | 1.002234 | 0.9994305 | 0.000548515 | 0.9999501 | 0.171387 | 0.9999457 | 0.1873539 |  |  | 575646 | 0.9947158 | 0.9866385 | 0.001299298 | 0.9965604 | 0.004500904 | 0.9965645 | 0.005432946 |  |  | 470760 | 0.9862951 | 0.9670213 | 0.002959326 | 0.9897059 | 0.003286636 | 0.9897054 | 0.008299765 | [12 empty] | 918960 | 1.000224 | 0.8678712 | 0.0114164 | 0.9787552 | 0.003089996 | 0.9787503 | 0.01029484
|  |  | 351792 | 1.002234 | 0.9994305 | 0.000548515 | 0.9999501 | 0.171387 | 0.9999457 | 0.1873539 |  |  | 575946 | 0.9956763 | 0.9866385 | 0.001299298 | 0.996561 | 0.004500883 | 0.9965651 | 0.005432952 |  |  | 471060 | 0.9852161 | 0.9670213 | 0.002959326 | 0.9897182 | 0.003285914 | 0.9897176 | 0.008299556 | [12 empty] | 919260 | 0.9979859 | 0.8678712 | 0.0114164 | 0.9787663 | 0.003090083 | 0.9787614 | 0.01029439
|  |  | 352092 | 1.00313 | 0.9994305 | 0.000548515 | 0.9999501 | 0.171387 | 0.9999457 | 0.1873539 |  |  | 576246 | 0.9966367 | 0.9866385 | 0.001299298 | 0.9965616 | 0.004500863 | 0.9965657 | 0.005432959 |  |  | 471360 | 0.9862951 | 0.9670213 | 0.002959326 | 0.9897304 | 0.003285192 | 0.9897298 | 0.008299349 | [12 empty] | 919560 | 0.991272 | 0.8678712 | 0.0114164 | 0.9787773 | 0.003090169 | 0.9787724 | 0.01029394
|  |  | 352392 | 1.00313 | 0.9994305 | 0.000548515 | 0.9999501 | 0.171387 | 0.9999457 | 0.1873539 |  |  | 576546 | 0.9956763 | 0.9866385 | 0.001299298 | 0.9965622 | 0.004500842 | 0.9965663 | 0.005432965 |  |  | 471660 | 0.9873741 | 0.9670213 | 0.002959326 | 0.9897426 | 0.003284471 | 0.989742 | 0.008299141 | [12 empty] | 919860 | 0.9890341 | 0.8678712 | 0.0114164 | 0.9787884 | 0.003090255 | 0.9787835 | 0.01029349
|  |  | 352692 | 1.004026 | 0.9994305 | 0.000548515 | 0.9999501 | 0.171387 | 0.9999457 | 0.1873539 |  |  | 576846 | 0.9966367 | 0.9866385 | 0.001299298 | 0.9965628 | 0.004500821 | 0.9965669 | 0.005432972 |  |  | 471960 | 0.9873741 | 0.9670213 | 0.002959326 | 0.9897547 | 0.003283751 | 0.9897542 | 0.008298934 | [12 empty] | 920160 | 0.9979859 | 0.8678712 | 0.0114164 | 0.9787994 | 0.003090341 | 0.9787945 | 0.01029304
|  |  | 352992 | 1.00313 | 0.9994305 | 0.000548515 | 0.9999501 | 0.171387 | 0.9999457 | 0.1873539 |  |  | 577146 | 0.9956763 | 0.9866385 | 0.001299298 | 0.9965634 | 0.004500801 | 0.9965675 | 0.005432979 |  |  | 472260 | 0.9873741 | 0.9670213 | 0.002959326 | 0.9897669 | 0.003283032 | 0.9897664 | 0.008298727 | [12 empty] | 920460 | 0.99351 | 0.8678712 | 0.0114164 | 0.9788104 | 0.003090427 | 0.9788055 | 0.01029259
|  |  | 353292 | 1.002234 | 0.9994305 | 0.000548515 | 0.9999501 | 0.171387 | 0.9999457 | 0.1873539 |  |  | 577446 | 0.9956763 | 0.9866385 | 0.001299298 | 0.996564 | 0.004500781 | 0.9965681 | 0.005432985 |  |  | 472560 | 0.9873741 | 0.9670213 | 0.002959326 | 0.989779 | 0.003282315 | 0.9897785 | 0.008298521 | [12 empty] | 920760 | 1.002462 | 0.8678712 | 0.0114164 | 0.9788215 | 0.003090513 | 0.9788166 | 0.01029215
|  |  | 353592 | 1.001338 | 0.9994305 | 0.000548515 | 0.9999501 | 0.171387 | 0.9999457 | 0.1873539 |  |  | 577746 | 0.9966367 | 0.9866385 | 0.001299298 | 0.9965646 | 0.00450076 | 0.9965687 | 0.005432992 |  |  | 472860 | 0.9852161 | 0.9670213 | 0.002959326 | 0.9897912 | 0.003281598 | 0.9897906 | 0.008298315 | [12 empty] | 921060 | 0.9957479 | 0.8678712 | 0.0114164 | 0.9788325 | 0.003090598 | 0.9788276 | 0.0102917
|  |  | 353892 | 1.002234 | 0.9994305 | 0.000548515 | 0.9999501 | 0.171387 | 0.9999457 | 0.1873539 |  |  | 578046 | 0.9966367 | 0.9866385 | 0.001299298 | 0.9965651 | 0.00450074 | 0.9965693 | 0.005432999 |  |  | 473160 | 0.9862951 | 0.9670213 | 0.002959326 | 0.9898033 | 0.003280882 | 0.9898027 | 0.008298109 | [12 empty] | 921360 | 0.991272 | 0.8678712 | 0.0114164 | 0.9788435 | 0.003090684 | 0.9788385 | 0.01029126
|  |  | 354192 | 1.00313 | 0.9994305 | 0.000548515 | 0.9999501 | 0.171387 | 0.9999457 | 0.1873539 |  |  | 578346 | 0.9966367 | 0.9866385 | 0.001299298 | 0.9965657 | 0.00450072 | 0.9965699 | 0.005433006 |  |  | 473460 | 0.9852161 | 0.9670213 | 0.002959326 | 0.9898153 | 0.003280167 | 0.9898148 | 0.008297904 | [12 empty] | 921660 | 0.9979859 | 0.8678712 | 0.0114164 | 0.9788544 | 0.00309077 | 0.9788495 | 0.01029081
|  |  | 354492 | 1.00313 | 0.9994305 | 0.000548515 | 0.9999501 | 0.171387 | 0.9999457 | 0.1873539 |  |  | 578646 | 0.9975972 | 0.9866385 | 0.001299298 | 0.9965663 | 0.0045007 | 0.9965705 | 0.005433013 |  |  | 473760 | 0.9873741 | 0.9670213 | 0.002959326 | 0.9898274 | 0.003279453 | 0.9898269 | 0.008297699 | [12 empty] | 921960 | 0.9979859 | 0.8678712 | 0.0114164 | 0.9788654 | 0.003090855 | 0.9788605 | 0.01029037
|  |  | 354792 | 1.00313 | 0.9994305 | 0.000548515 | 0.9999501 | 0.171387 | 0.9999457 | 0.1873539 |  |  | 578946 | 0.9985577 | 0.9866385 | 0.001299298 | 0.9965669 | 0.004500681 | 0.9965711 | 0.005433019 |  |  | 474060 | 0.9873741 | 0.9670213 | 0.002959326 | 0.9898394 | 0.003278739 | 0.9898389 | 0.008297494 | [12 empty] | 922260 | 0.99351 | 0.8678712 | 0.0114164 | 0.9788764 | 0.00309094 | 0.9788714 | 0.01028992
|  |  | 355092 | 1.00313 | 0.9994305 | 0.000548515 | 0.9999501 | 0.171387 | 0.9999457 | 0.1873539 |  |  | 579246 | 0.9966367 | 0.9866385 | 0.001299298 | 0.9965675 | 0.004500661 | 0.9965716 | 0.005433026 |  |  | 474360 | 0.9884531 | 0.9670213 | 0.002959326 | 0.9898515 | 0.003278027 | 0.9898509 | 0.00829729 | [12 empty] | 922560 | 0.9957479 | 0.8678712 | 0.0114164 | 0.9788873 | 0.003091026 | 0.9788823 | 0.01028948
|  |  | 355392 | 1.002234 | 0.9994305 | 0.000548515 | 0.9999501 | 0.171387 | 0.9999457 | 0.1873539 |  |  | 579546 | 0.9975972 | 0.9866385 | 0.001299298 | 0.9965681 | 0.004500642 | 0.9965722 | 0.005433033 |  |  | 474660 | 0.9862951 | 0.9670213 | 0.002959326 | 0.9898635 | 0.003277316 | 0.9898629 | 0.008297086 | [12 empty] | 922860 | 0.9957479 | 0.8678712 | 0.0114164 | 0.9788982 | 0.003091111 | 0.9788933 | 0.01028904
|  |  | 355692 | 1.004026 | 0.9994305 | 0.000548515 | 0.9999501 | 0.171387 | 0.9999457 | 0.1873539 |  |  | 579846 | 0.9975972 | 0.9866385 | 0.001299298 | 0.9965686 | 0.004500622 | 0.9965728 | 0.00543304 |  |  | 474960 | 0.9873741 | 0.9670213 | 0.002959326 | 0.9898754 | 0.003276606 | 0.9898749 | 0.008296882 | [12 empty] | 923160 | 0.9890341 | 0.8678712 | 0.0114164 | 0.9789091 | 0.003091196 | 0.9789042 | 0.0102886
|  |  | 355992 | 1.00313 | 0.9994305 | 0.000548515 | 0.9999501 | 0.171387 | 0.9999457 | 0.1873539 |  |  | 580146 | 0.9966367 | 0.9866385 | 0.001299298 | 0.9965692 | 0.004500603 | 0.9965734 | 0.005433047 |  |  | 475260 | 0.9884531 | 0.9670213 | 0.002959326 | 0.9898874 | 0.003275897 | 0.9898869 | 0.008296679 | [12 empty] | 923460 | 0.9957479 | 0.8678712 | 0.0114164 | 0.97892 | 0.003091281 | 0.9789151 | 0.01028816
|  |  | 356292 | 1.00313 | 0.9994305 | 0.000548515 | 0.9999501 | 0.171387 | 0.9999457 | 0.1873539 |  |  | 580446 | 0.9975972 | 0.9866385 | 0.001299298 | 0.9965698 | 0.004500584 | 0.9965739 | 0.005433054 |  |  | 475560 | 0.9873741 | 0.9670213 | 0.002959326 | 0.9898993 | 0.003275189 | 0.9898988 | 0.008296476 | [12 empty] | 923760 | 0.99351 | 0.8678712 | 0.0114164 | 0.9789309 | 0.003091366 | 0.978926 | 0.01028772
|  |  | 356592 | 1.004026 | 0.9994305 | 0.000548515 | 0.9999501 | 0.171387 | 0.9999457 | 0.1873539 |  |  | 580746 | 0.9956763 | 0.9866385 | 0.001299298 | 0.9965703 | 0.004500565 | 0.9965745 | 0.005433061 |  |  | 475860 | 0.9873741 | 0.9670213 | 0.002959326 | 0.9899113 | 0.003274481 | 0.9899108 | 0.008296274 | [12 empty] | 924060 | 0.9979859 | 0.8678712 | 0.0114164 | 0.9789418 | 0.003091451 | 0.9789368 | 0.01028728
|  |  | 356892 | 1.004922 | 0.9994305 | 0.000548515 | 0.9999501 | 0.171387 | 0.9999457 | 0.1873539 |  |  | 581046 | 0.9966367 | 0.9866385 | 0.001299298 | 0.9965709 | 0.004500546 | 0.9965751 | 0.005433068 |  |  | 476160 | 0.9873741 | 0.9670213 | 0.002959326 | 0.9899232 | 0.003273775 | 0.9899227 | 0.008296071 | [12 empty] | 924360 | 0.9979859 | 0.8678712 | 0.0114164 | 0.9789527 | 0.003091535 | 0.9789477 | 0.01028684
|  |  | 357192 | 1.004026 | 0.9994305 | 0.000548515 | 0.9999501 | 0.171387 | 0.9999457 | 0.1873539 |  |  | 581346 | 0.9966367 | 0.9866385 | 0.001299298 | 0.9965715 | 0.004500527 | 0.9965757 | 0.005433075 |  |  | 476460 | 0.9852161 | 0.9670213 | 0.002959326 | 0.9899351 | 0.00327307 | 0.9899346 | 0.00829587 | [12 empty] | 924660 | 1.002462 | 0.8678712 | 0.0114164 | 0.9789635 | 0.00309162 | 0.9789585 | 0.0102864
|  |  | 357492 | 1.00313 | 0.9994305 | 0.000548515 | 0.9999501 | 0.171387 | 0.9999457 | 0.1873539 |  |  | 581646 | 0.9966367 | 0.9866385 | 0.001299298 | 0.9965721 | 0.004500508 | 0.9965762 | 0.005433082 |  |  | 476760 | 0.9852161 | 0.9670213 | 0.002959326 | 0.9899469 | 0.003272365 | 0.9899464 | 0.008295668 | [12 empty] | 924960 | 0.99351 | 0.8678712 | 0.0114164 | 0.9789744 | 0.003091705 | 0.9789694 | 0.01028596
|  |  | 357792 | 1.00313 | 0.9994305 | 0.000548515 | 0.9999501 | 0.171387 | 0.9999457 | 0.1873539 |  |  | 581946 | 0.9966367 | 0.9866385 | 0.001299298 | 0.9965726 | 0.00450049 | 0.9965768 | 0.005433089 |  |  | 477060 | 0.9852161 | 0.9670213 | 0.002959326 | 0.9899588 | 0.003271662 | 0.9899583 | 0.008295467 | [12 empty] | 925260 | 0.9979859 | 0.8678712 | 0.0114164 | 0.9789852 | 0.003091789 | 0.9789802 | 0.01028553
|  |  | 358092 | 1.00313 | 0.9994305 | 0.000548515 | 0.9999501 | 0.171387 | 0.9999457 | 0.1873539 |  |  | 582246 | 0.9956763 | 0.9866385 | 0.001299298 | 0.9965732 | 0.004500471 | 0.9965774 | 0.005433096 |  |  | 477360 | 0.9852161 | 0.9670213 | 0.002959326 | 0.9899706 | 0.003270959 | 0.9899701 | 0.008295266 | [12 empty] | 925560 | 1.002462 | 0.8678712 | 0.0114164 | 0.978996 | 0.003091873 | 0.978991 | 0.01028509
|  |  | 358392 | 1.00313 | 0.9994305 | 0.000548515 | 0.9999501 | 0.171387 | 0.9999457 | 0.1873539 |  |  | 582546 | 0.9956763 | 0.9866385 | 0.001299298 | 0.9965737 | 0.004500453 | 0.9965779 | 0.005433103 |  |  | 477660 | 0.9873741 | 0.9670213 | 0.002959326 | 0.9899824 | 0.003270258 | 0.9899819 | 0.008295066 | [12 empty] | 925860 | 1.002462 | 0.8678712 | 0.0114164 | 0.9790068 | 0.003091958 | 0.9790018 | 0.01028466
|  |  | 358692 | 1.00313 | 0.9994305 | 0.000548515 | 0.9999501 | 0.171387 | 0.9999457 | 0.1873539 |  |  | 582846 | 0.9956763 | 0.9866385 | 0.001299298 | 0.9965743 | 0.004500434 | 0.9965785 | 0.005433111 |  |  | 477960 | 0.9873741 | 0.9670213 | 0.002959326 | 0.9899942 | 0.003269557 | 0.9899937 | 0.008294865 | [12 empty] | 926160 | 1.002462 | 0.8678712 | 0.0114164 | 0.9790176 | 0.003092042 | 0.9790126 | 0.01028422
|  |  | 358992 | 1.00313 | 0.9994305 | 0.000548515 | 0.9999501 | 0.171387 | 0.9999457 | 0.1873539 |  |  | 583146 | 0.9956763 | 0.9866385 | 0.001299298 | 0.9965749 | 0.004500416 | 0.9965791 | 0.005433118 |  |  | 478260 | 0.9862951 | 0.9670213 | 0.002959326 | 0.990006 | 0.003268858 | 0.9900055 | 0.008294666 | [12 empty] | 926460 | 1.000224 | 0.8678712 | 0.0114164 | 0.9790284 | 0.003092126 | 0.9790234 | 0.01028379
|  |  | 359292 | 1.001338 | 0.9994305 | 0.000548515 | 0.9999501 | 0.171387 | 0.9999457 | 0.1873539 |  |  | 583446 | 0.9966367 | 0.9866385 | 0.001299298 | 0.9965754 | 0.004500398 | 0.9965796 | 0.005433125 |  |  | 478560 | 0.9873741 | 0.9670213 | 0.002959326 | 0.9900177 | 0.003268159 | 0.9900172 | 0.008294466 | [12 empty] | 926760 | 1.000224 | 0.8678712 | 0.0114164 | 0.9790391 | 0.00309221 | 0.9790341 | 0.01028336
|  |  | 359592 | 1.00313 | 0.9994305 | 0.000548515 | 0.9999501 | 0.171387 | 0.9999457 | 0.1873539 |  |  | 583746 | 0.9956763 | 0.9866385 | 0.001299298 | 0.996576 | 0.00450038 | 0.9965802 | 0.005433132 |  |  | 478860 | 0.9862951 | 0.9670213 | 0.002959326 | 0.9900294 | 0.003267462 | 0.990029 | 0.008294267 | [12 empty] | 927060 | 0.99351 | 0.8678712 | 0.0114164 | 0.9790499 | 0.003092294 | 0.9790449 | 0.01028292
|  |  | 359892 | 1.002234 | 0.9994305 | 0.000548515 | 0.9999501 | 0.171387 | 0.9999457 | 0.1873539 |  |  | 584046 | 0.9966367 | 0.9866385 | 0.001299298 | 0.9965765 | 0.004500362 | 0.9965807 | 0.005433139 |  |  | 479160 | 0.9873741 | 0.9670213 | 0.002959326 | 0.9900412 | 0.003266765 | 0.9900407 | 0.008294068 | [12 empty] | 927360 | 0.991272 | 0.8678712 | 0.0114164 | 0.9790606 | 0.003092378 | 0.9790556 | 0.01028249
|  |  | 360192 | 1.00313 | 0.9994305 | 0.000548515 | 0.9999501 | 0.171387 | 0.9999457 | 0.1873539 |  |  | 584346 | 0.9956763 | 0.9866385 | 0.001299298 | 0.9965771 | 0.004500345 | 0.9965813 | 0.005433147 |  |  | 479460 | 0.9830581 | 0.9670213 | 0.002959326 | 0.9900529 | 0.003266069 | 0.9900524 | 0.00829387 | [12 empty] | 927660 | 0.9979859 | 0.8678712 | 0.0114164 | 0.9790714 | 0.003092461 | 0.9790663 | 0.01028206
|  |  | 360492 | 1.00313 | 0.9994305 | 0.000548515 | 0.9999501 | 0.171387 | 0.9999457 | 0.1873539 |  |  | 584646 | 0.9966367 | 0.9866385 | 0.001299298 | 0.9965776 | 0.004500327 | 0.9965818 | 0.005433154 |  |  | 479760 | 0.9873741 | 0.9670213 | 0.002959326 | 0.9900645 | 0.003265374 | 0.990064 | 0.008293672 | [12 empty] | 927960 | 0.991272 | 0.8678712 | 0.0114164 | 0.9790821 | 0.003092545 | 0.979077 | 0.01028163
|  |  | 360792 | 1.002234 | 0.9994305 | 0.000548515 | 0.9999501 | 0.171387 | 0.9999457 | 0.1873539 |  |  | 584946 | 0.9956763 | 0.9866385 | 0.001299298 | 0.9965782 | 0.00450031 | 0.9965824 | 0.005433161 |  |  | 480060 | 0.9884531 | 0.9670213 | 0.002959326 | 0.9900762 | 0.003264681 | 0.9900757 | 0.008293474 | [12 empty] | 928260 | 0.99351 | 0.8678712 | 0.0114164 | 0.9790928 | 0.003092629 | 0.9790877 | 0.0102812
|  |  | 361092 | 1.00313 | 0.9994305 | 0.000548515 | 0.9999501 | 0.171387 | 0.9999457 | 0.1873539 |  |  | 585246 | 0.9966367 | 0.9866385 | 0.001299298 | 0.9965787 | 0.004500292 | 0.996583 | 0.005433169 |  |  | 480360 | 0.9873741 | 0.9670213 | 0.002959326 | 0.9900878 | 0.003263988 | 0.9900873 | 0.008293277 | [12 empty] | 928560 | 0.9957479 | 0.8678712 | 0.0114164 | 0.9791035 | 0.003092712 | 0.9790984 | 0.01028077
|  |  | 361392 | 1.00313 | 0.9994305 | 0.000548515 | 0.9999501 | 0.171387 | 0.9999457 | 0.1873539 |  |  | 585546 | 0.9966367 | 0.9866385 | 0.001299298 | 0.9965793 | 0.004500275 | 0.9965835 | 0.005433176 |  |  | 480660 | 0.9884531 | 0.9670213 | 0.002959326 | 0.9900994 | 0.003263296 | 0.990099 | 0.00829308 | [12 empty] | 928860 | 0.9979859 | 0.8678712 | 0.0114164 | 0.9791142 | 0.003092795 | 0.9791091 | 0.01028034
|  |  | 361692 | 1.002234 | 0.9994305 | 0.000548515 | 0.9999501 | 0.171387 | 0.9999457 | 0.1873539 |  |  | 585846 | 0.9966367 | 0.9866385 | 0.001299298 | 0.9965798 | 0.004500258 | 0.9965841 | 0.005433183 |  |  | 480960 | 0.9873741 | 0.9670213 | 0.002959326 | 0.990111 | 0.003262605 | 0.9901106 | 0.008292883 | [12 empty] | 929160 | 0.9957479 | 0.8678712 | 0.0114164 | 0.9791248 | 0.003092879 | 0.9791198 | 0.01027992
|  |  | 361992 | 1.004026 | 0.9994305 | 0.000548515 | 0.9999501 | 0.171387 | 0.9999457 | 0.1873539 |  |  | 586146 | 0.9975972 | 0.9866385 | 0.001299298 | 0.9965804 | 0.00450024 | 0.9965846 | 0.005433191 |  |  | 481260 | 0.9884531 | 0.9670213 | 0.002959326 | 0.9901226 | 0.003261915 | 0.9901221 | 0.008292687 | [12 empty] | 929460 | 1.000224 | 0.8678712 | 0.0114164 | 0.9791355 | 0.003092962 | 0.9791304 | 0.01027949
|  |  | 362292 | 1.00313 | 0.9994305 | 0.000548515 | 0.9999501 | 0.171387 | 0.9999457 | 0.1873539 |  |  | 586446 | 0.9975972 | 0.9866385 | 0.001299298 | 0.9965809 | 0.004500223 | 0.9965851 | 0.005433198 |  |  | 481560 | 0.9873741 | 0.9670213 | 0.002959326 | 0.9901342 | 0.003261226 | 0.9901337 | 0.008292491 | [12 empty] | 929760 | 0.9979859 | 0.8678712 | 0.0114164 | 0.9791461 | 0.003093045 | 0.9791411 | 0.01027906
|  |  | 362592 | 1.00313 | 0.9994305 | 0.000548515 | 0.9999501 | 0.171387 | 0.9999457 | 0.1873539 |  |  | 586746 | 0.9966367 | 0.9866385 | 0.001299298 | 0.9965815 | 0.004500207 | 0.9965857 | 0.005433206 |  |  | 481860 | 0.9884531 | 0.9670213 | 0.002959326 | 0.9901457 | 0.003260538 | 0.9901453 | 0.008292296 | [12 empty] | 930060 | 1.000224 | 0.8678712 | 0.0114164 | 0.9791568 | 0.003093128 | 0.9791517 | 0.01027864
|  |  | 362892 | 1.004026 | 0.9994305 | 0.000548515 | 0.9999501 | 0.171387 | 0.9999457 | 0.1873539 |  |  | 587046 | 0.9966367 | 0.9866385 | 0.001299298 | 0.996582 | 0.00450019 | 0.9965862 | 0.005433213 |  |  | 482160 | 0.9884531 | 0.9670213 | 0.002959326 | 0.9901573 | 0.003259851 | 0.9901568 | 0.0082921 | [12 empty] | 930360 | 1.000224 | 0.8678712 | 0.0114164 | 0.9791674 | 0.003093211 | 0.9791623 | 0.01027821
|  |  | 363192 | 1.004922 | 0.9994305 | 0.000548515 | 0.9999501 | 0.171387 | 0.9999457 | 0.1873539 |  |  | 587346 | 0.9966367 | 0.9866385 | 0.001299298 | 0.9965825 | 0.004500173 | 0.9965868 | 0.00543322 |  |  | 482460 | 0.9873741 | 0.9670213 | 0.002959326 | 0.9901688 | 0.003259165 | 0.9901683 | 0.008291905 | [12 empty] | 930660 | 0.99351 | 0.8678712 | 0.0114164 | 0.979178 | 0.003093294 | 0.9791729 | 0.01027779
|  |  | 363492 | 1.004026 | 0.9994305 | 0.000548515 | 0.9999501 | 0.171387 | 0.9999457 | 0.1873539 |  |  | 587646 | 0.9956763 | 0.9866385 | 0.001299298 | 0.9965831 | 0.004500156 | 0.9965873 | 0.005433228 |  |  | 482760 | 0.9873741 | 0.9670213 | 0.002959326 | 0.9901803 | 0.00325848 | 0.9901798 | 0.008291711 | [12 empty] | 930960 | 0.9979859 | 0.8678712 | 0.0114164 | 0.9791886 | 0.003093377 | 0.9791835 | 0.01027736
|  |  | 363792 | 1.00313 | 0.9994305 | 0.000548515 | 0.9999501 | 0.171387 | 0.9999457 | 0.1873539 |  |  | 587946 | 0.9956763 | 0.9866385 | 0.001299298 | 0.9965836 | 0.00450014 | 0.9965879 | 0.005433235 |  |  | 483060 | 0.9862951 | 0.9670213 | 0.002959326 | 0.9901917 | 0.003257796 | 0.9901913 | 0.008291517 | [12 empty] | 931260 | 1.000224 | 0.8678712 | 0.0114164 | 0.9791992 | 0.003093459 | 0.9791941 | 0.01027694
|  |  | 364092 | 1.00313 | 0.9994305 | 0.000548515 | 0.9999501 | 0.171387 | 0.9999457 | 0.1873539 |  |  | 588246 | 0.9966367 | 0.9866385 | 0.001299298 | 0.9965841 | 0.004500123 | 0.9965884 | 0.005433243 |  |  | 483360 | 0.9852161 | 0.9670213 | 0.002959326 | 0.9902032 | 0.003257113 | 0.9902027 | 0.008291323 | [12 empty] | 931560 | 0.9979859 | 0.8678712 | 0.0114164 | 0.9792097 | 0.003093542 | 0.9792046 | 0.01027652
|  |  | 364392 | 1.00313 | 0.9994305 | 0.000548515 | 0.9999501 | 0.171387 | 0.9999457 | 0.1873539 |  |  | 588546 | 0.9966367 | 0.9866385 | 0.001299298 | 0.9965847 | 0.004500107 | 0.9965889 | 0.005433251 |  |  | 483660 | 0.9873741 | 0.9670213 | 0.002959326 | 0.9902146 | 0.00325643 | 0.9902141 | 0.008291129 | [12 empty] | 931860 | 0.9957479 | 0.8678712 | 0.0114164 | 0.9792203 | 0.003093624 | 0.9792152 | 0.0102761
|  |  | 364692 | 1.002234 | 0.9994305 | 0.000548515 | 0.9999501 | 0.171387 | 0.9999457 | 0.1873539 |  |  | 588846 | 0.9966367 | 0.9866385 | 0.001299298 | 0.9965852 | 0.004500091 | 0.9965895 | 0.005433258 |  |  | 483960 | 0.9862951 | 0.9670213 | 0.002959326 | 0.990226 | 0.003255749 | 0.9902256 | 0.008290936 | [12 empty] | 932160 | 0.9957479 | 0.8678712 | 0.0114164 | 0.9792309 | 0.003093707 | 0.9792257 | 0.01027568
|  |  | 364992 | 1.004026 | 0.9994305 | 0.000548515 | 0.9999501 | 0.171387 | 0.9999457 | 0.1873539 |  |  | 589146 | 0.9966367 | 0.9866385 | 0.001299298 | 0.9965857 | 0.004500075 | 0.99659 | 0.005433266 |  |  | 484260 | 0.9873741 | 0.9670213 | 0.002959326 | 0.9902374 | 0.003255069 | 0.9902369 | 0.008290744 | [12 empty] | 932460 | 0.9957479 | 0.8678712 | 0.0114164 | 0.9792414 | 0.003093789 | 0.9792363 | 0.01027525
|  |  | 365292 | 1.00313 | 0.9994305 | 0.000548515 | 0.9999501 | 0.171387 | 0.9999457 | 0.1873539 |  |  | 589446 | 0.9966367 | 0.9866385 | 0.001299298 | 0.9965863 | 0.004500059 | 0.9965905 | 0.005433273 |  |  | 484560 | 0.9895322 | 0.9670213 | 0.002959326 | 0.9902488 | 0.003254389 | 0.9902483 | 0.008290551 | [12 empty] | 932760 | 0.9957479 | 0.8678712 | 0.0114164 | 0.9792519 | 0.003093871 | 0.9792468 | 0.01027483
|  |  | 365592 | 1.002234 | 0.9994305 | 0.000548515 | 0.9999501 | 0.171387 | 0.9999457 | 0.1873539 |  |  | 589746 | 0.9966367 | 0.9866385 | 0.001299298 | 0.9965868 | 0.004500043 | 0.9965911 | 0.005433281 |  |  | 484860 | 0.9862951 | 0.9670213 | 0.002959326 | 0.9902601 | 0.003253711 | 0.9902597 | 0.008290359 | [12 empty] | 933060 | 0.991272 | 0.8678712 | 0.0114164 | 0.9792624 | 0.003093953 | 0.9792573 | 0.01027442
|  |  | 365892 | 1.00313 | 0.9994305 | 0.000548515 | 0.9999501 | 0.171387 | 0.9999457 | 0.1873539 |  |  | 590046 | 0.9975972 | 0.9866385 | 0.001299298 | 0.9965873 | 0.004500027 | 0.9965916 | 0.005433289 |  |  | 485160 | 0.9862951 | 0.9670213 | 0.002959326 | 0.9902715 | 0.003253034 | 0.990271 | 0.008290167 | [12 empty] | 933360 | 1.000224 | 0.8678712 | 0.0114164 | 0.9792729 | 0.003094035 | 0.9792678 | 0.010274
|  |  | 366192 | 1.00313 | 0.9994305 | 0.000548515 | 0.9999501 | 0.171387 | 0.9999457 | 0.1873539 |  |  | 590346 | 0.9966367 | 0.9866385 | 0.001299298 | 0.9965878 | 0.004500011 | 0.9965921 | 0.005433296 |  |  | 485460 | 0.9884531 | 0.9670213 | 0.002959326 | 0.9902828 | 0.003252357 | 0.9902824 | 0.008289976 | [12 empty] | 933660 | 1.002462 | 0.8678712 | 0.0114164 | 0.9792834 | 0.003094117 | 0.9792783 | 0.01027358
|  |  | 366492 | 1.00313 | 0.9994305 | 0.000548515 | 0.9999501 | 0.171387 | 0.9999457 | 0.1873539 |  |  | 590646 | 0.9966367 | 0.9866385 | 0.001299298 | 0.9965884 | 0.004499996 | 0.9965926 | 0.005433304 |  |  | 485760 | 0.9884531 | 0.9670213 | 0.002959326 | 0.9902941 | 0.003251682 | 0.9902937 | 0.008289785 | [12 empty] | 933960 | 0.9957479 | 0.8678712 | 0.0114164 | 0.9792939 | 0.003094199 | 0.9792887 | 0.01027316
|  |  | 366792 | 1.002234 | 0.9994305 | 0.000548515 | 0.9999501 | 0.171387 | 0.9999457 | 0.1873539 |  |  | 590946 | 0.9966367 | 0.9866385 | 0.001299298 | 0.9965889 | 0.00449998 | 0.9965932 | 0.005433312 |  |  | 486060 | 0.9873741 | 0.9670213 | 0.002959326 | 0.9903054 | 0.003251007 | 0.9903049 | 0.008289594 | [12 empty] | 934260 | 0.9957479 | 0.8678712 | 0.0114164 | 0.9793043 | 0.003094281 | 0.9792992 | 0.01027275
|  |  | 367092 | 1.00313 | 0.9994305 | 0.000548515 | 0.9999501 | 0.171387 | 0.9999457 | 0.1873539 |  |  | 591246 | 0.9966367 | 0.9866385 | 0.001299298 | 0.9965894 | 0.004499965 | 0.9965937 | 0.005433319 |  |  | 486360 | 0.9873741 | 0.9670213 | 0.002959326 | 0.9903167 | 0.003250334 | 0.9903162 | 0.008289404 | [12 empty] | 934560 | 0.9957479 | 0.8678712 | 0.0114164 | 0.9793148 | 0.003094363 | 0.9793096 | 0.01027233
|  |  | 367392 | 1.00313 | 0.9994305 | 0.000548515 | 0.9999501 | 0.171387 | 0.9999457 | 0.1873539 |  |  | 591546 | 0.9975972 | 0.9866385 | 0.001299298 | 0.9965899 | 0.004499949 | 0.9965942 | 0.005433327 |  |  | 486660 | 0.9884531 | 0.9670213 | 0.002959326 | 0.9903279 | 0.003249661 | 0.9903275 | 0.008289214 | [12 empty] | 934860 | 0.991272 | 0.8678712 | 0.0114164 | 0.9793252 | 0.003094444 | 0.9793201 | 0.01027192
|  |  | 367692 | 1.002234 | 0.9994305 | 0.000548515 | 0.9999501 | 0.171387 | 0.9999457 | 0.1873539 |  |  | 591846 | 0.9975972 | 0.9866385 | 0.001299298 | 0.9965904 | 0.004499934 | 0.9965947 | 0.005433335 |  |  | 486960 | 0.9873741 | 0.9670213 | 0.002959326 | 0.9903391 | 0.003248989 | 0.9903387 | 0.008289024 | [12 empty] | 935160 | 0.9979859 | 0.8678712 | 0.0114164 | 0.9793357 | 0.003094526 | 0.9793305 | 0.0102715
|  |  | 367992 | 1.002234 | 0.9994305 | 0.000548515 | 0.9999501 | 0.171387 | 0.9999457 | 0.1873539 |  |  | 592146 | 0.9975972 | 0.9866385 | 0.001299298 | 0.996591 | 0.004499919 | 0.9965953 | 0.005433343 |  |  | 487260 | 0.9862951 | 0.9670213 | 0.002959326 | 0.9903504 | 0.003248319 | 0.9903499 | 0.008288835 | [12 empty] | 935460 | 0.9979859 | 0.8678712 | 0.0114164 | 0.9793461 | 0.003094607 | 0.9793409 | 0.01027109
|  |  | 368292 | 1.00313 | 0.9994305 | 0.000548515 | 0.9999501 | 0.171387 | 0.9999457 | 0.1873539 |  |  | 592446 | 0.9975972 | 0.9866385 | 0.001299298 | 0.9965915 | 0.004499904 | 0.9965958 | 0.00543335 |  |  | 487560 | 0.9884531 | 0.9670213 | 0.002959326 | 0.9903616 | 0.003247649 | 0.9903611 | 0.008288646 | [12 empty] | 935760 | 0.9890341 | 0.8678712 | 0.0114164 | 0.9793565 | 0.003094688 | 0.9793513 | 0.01027067
|  |  | 368592 | 1.004026 | 0.9994305 | 0.000548515 | 0.9999501 | 0.171387 | 0.9999457 | 0.1873539 |  |  | 592746 | 0.9966367 | 0.9866385 | 0.001299298 | 0.996592 | 0.004499889 | 0.9965963 | 0.005433358 |  |  | 487860 | 0.9884531 | 0.9670213 | 0.002959326 | 0.9903727 | 0.00324698 | 0.9903723 | 0.008288458 | [12 empty] | 936060 | 0.99351 | 0.8678712 | 0.0114164 | 0.9793669 | 0.00309477 | 0.9793617 | 0.01027026
|  |  | 368892 | 1.002234 | 0.9994305 | 0.000548515 | 0.9999501 | 0.171387 | 0.9999457 | 0.1873539 |  |  | 593046 | 0.9975972 | 0.9866385 | 0.001299298 | 0.9965925 | 0.004499874 | 0.9965968 | 0.005433366 |  |  | 488160 | 0.9895322 | 0.9670213 | 0.002959326 | 0.9903839 | 0.003246312 | 0.9903834 | 0.00828827 | [12 empty] | 936360 | 0.9979859 | 0.8678712 | 0.0114164 | 0.9793772 | 0.003094851 | 0.9793721 | 0.01026985
|  |  | 369192 | 1.001338 | 0.9994305 | 0.000548515 | 0.9999501 | 0.171387 | 0.9999457 | 0.1873539 |  |  | 593346 | 0.9966367 | 0.9866385 | 0.001299298 | 0.996593 | 0.004499859 | 0.9965973 | 0.005433374 |  |  | 488460 | 0.9884531 | 0.9670213 | 0.002959326 | 0.990395 | 0.003245645 | 0.9903946 | 0.008288082 | [12 empty] | 936660 | 1.002462 | 0.8678712 | 0.0114164 | 0.9793876 | 0.003094932 | 0.9793824 | 0.01026944
|  |  | 369492 | 1.002234 | 0.9994305 | 0.000548515 | 0.9999501 | 0.171387 | 0.9999457 | 0.1873539 |  |  | 593646 | 0.9966367 | 0.9866385 | 0.001299298 | 0.9965935 | 0.004499845 | 0.9965978 | 0.005433382 |  |  | 488760 | 0.9884531 | 0.9670213 | 0.002959326 | 0.9904061 | 0.003244979 | 0.9904057 | 0.008287894 | [12 empty] | 936960 | 0.99351 | 0.8678712 | 0.0114164 | 0.979398 | 0.003095013 | 0.9793928 | 0.01026903
|  |  | 369792 | 1.00313 | 0.9994305 | 0.000548515 | 0.9999501 | 0.171387 | 0.9999457 | 0.1873539 |  |  | 593946 | 0.9956763 | 0.9866385 | 0.001299298 | 0.996594 | 0.00449983 | 0.9965983 | 0.005433389 |  |  | 489060 | 0.9873741 | 0.9670213 | 0.002959326 | 0.9904173 | 0.003244314 | 0.9904168 | 0.008287707 | [12 empty] | 937260 | 0.9957479 | 0.8678712 | 0.0114164 | 0.9794083 | 0.003095094 | 0.9794031 | 0.01026862
|  |  | 370092 | 1.00313 | 0.9994305 | 0.000548515 | 0.9999501 | 0.171387 | 0.9999457 | 0.1873539 |  |  | 594246 | 0.9966367 | 0.9866385 | 0.001299298 | 0.9965945 | 0.004499816 | 0.9965988 | 0.005433397 |  |  | 489360 | 0.9873741 | 0.9670213 | 0.002959326 | 0.9904283 | 0.00324365 | 0.9904279 | 0.00828752 | [12 empty] | 937560 | 0.9890341 | 0.8678712 | 0.0114164 | 0.9794186 | 0.003095175 | 0.9794134 | 0.01026821
|  |  | 370392 | 1.004026 | 0.9994305 | 0.000548515 | 0.9999501 | 0.171387 | 0.9999457 | 0.1873539 |  |  | 594546 | 0.9966367 | 0.9866385 | 0.001299298 | 0.996595 | 0.004499801 | 0.9965994 | 0.005433405 |  |  | 489660 | 0.9873741 | 0.9670213 | 0.002959326 | 0.9904394 | 0.003242987 | 0.990439 | 0.008287334 | [12 empty] | 937860 | 0.9957479 | 0.8678712 | 0.0114164 | 0.979429 | 0.003095255 | 0.9794237 | 0.0102678
|  |  | 370692 | 1.002234 | 0.9994305 | 0.000548515 | 0.9999501 | 0.171387 | 0.9999457 | 0.1873539 |  |  | 594846 | 0.9966367 | 0.9866385 | 0.001299298 | 0.9965955 | 0.004499787 | 0.9965999 | 0.005433413 |  |  | 489960 | 0.9884531 | 0.9670213 | 0.002959326 | 0.9904505 | 0.003242325 | 0.99045 | 0.008287148 | [12 empty] | 938160 | 0.9979859 | 0.8678712 | 0.0114164 | 0.9794393 | 0.003095336 | 0.979434 | 0.01026739
|  |  | 370992 | 1.001338 | 0.9994305 | 0.000548515 | 0.9999501 | 0.171387 | 0.9999457 | 0.1873539 |  |  | 595146 | 0.9956763 | 0.9866385 | 0.001299298 | 0.9965961 | 0.004499773 | 0.9966004 | 0.005433421 |  |  | 490260 | 0.9895322 | 0.9670213 | 0.002959326 | 0.9904615 | 0.003241664 | 0.9904611 | 0.008286962 | [12 empty] | 938460 | 0.9957479 | 0.8678712 | 0.0114164 | 0.9794496 | 0.003095416 | 0.9794443 | 0.01026698
|  |  | 371292 | 1.00313 | 0.9994305 | 0.000548515 | 0.9999501 | 0.171387 | 0.9999457 | 0.1873539 |  |  | 595446 | 0.9966367 | 0.9866385 | 0.001299298 | 0.9965966 | 0.004499758 | 0.9966009 | 0.005433429 |  |  | 490560 | 0.9884531 | 0.9670213 | 0.002959326 | 0.9904725 | 0.003241004 | 0.9904721 | 0.008286777 | [12 empty] | 938760 | 0.9957479 | 0.8678712 | 0.0114164 | 0.9794599 | 0.003095497 | 0.9794546 | 0.01026658
|  |  | 371592 | 1.00313 | 0.9994305 | 0.000548515 | 0.9999501 | 0.171387 | 0.9999457 | 0.1873539 |  |  | 595746 | 0.9966367 | 0.9866385 | 0.001299298 | 0.9965971 | 0.004499744 | 0.9966014 | 0.005433437 |  |  | 490860 | 0.9873741 | 0.9670213 | 0.002959326 | 0.9904835 | 0.003240345 | 0.9904831 | 0.008286592 | [12 empty] | 939060 | 0.9957479 | 0.8678712 | 0.0114164 | 0.9794701 | 0.003095577 | 0.9794649 | 0.01026617
|  |  | 371892 | 1.00313 | 0.9994305 | 0.000548515 | 0.9999501 | 0.171387 | 0.9999457 | 0.1873539 |  |  | 596046 | 0.9985577 | 0.9866385 | 0.001299298 | 0.9965976 | 0.00449973 | 0.9966019 | 0.005433445 |  |  | 491160 | 0.9873741 | 0.9670213 | 0.002959326 | 0.9904945 | 0.003239687 | 0.990494 | 0.008286407 | [12 empty] | 939360 | 0.9957479 | 0.8678712 | 0.0114164 | 0.9794804 | 0.003095658 | 0.9794751 | 0.01026577
|  |  | 372192 | 1.002234 | 0.9994305 | 0.000548515 | 0.9999501 | 0.171387 | 0.9999457 | 0.1873539 |  |  | 596346 | 0.9975972 | 0.9866385 | 0.001299298 | 0.996598 | 0.004499717 | 0.9966024 | 0.005433453 |  |  | 491460 | 0.9862951 | 0.9670213 | 0.002959326 | 0.9905054 | 0.003239029 | 0.990505 | 0.008286223 | [12 empty] | 939660 | 0.991272 | 0.8678712 | 0.0114164 | 0.9794906 | 0.003095738 | 0.9794854 | 0.01026536
|  |  | 372492 | 1.00313 | 0.9994305 | 0.000548515 | 0.9999501 | 0.171387 | 0.9999457 | 0.1873539 |  |  | 596646 | 0.9966367 | 0.9866385 | 0.001299298 | 0.9965985 | 0.004499703 | 0.9966029 | 0.005433461 |  |  | 491760 | 0.9884531 | 0.9670213 | 0.002959326 | 0.9905164 | 0.003238373 | 0.990516 | 0.008286039 | [12 empty] | 939960 | 0.99351 | 0.8678712 | 0.0114164 | 0.9795009 | 0.003095818 | 0.9794956 | 0.01026496
|  |  | 372792 | 1.004026 | 0.9994305 | 0.000548515 | 0.9999501 | 0.171387 | 0.9999457 | 0.1873539 |  |  | 596946 | 0.9966367 | 0.9866385 | 0.001299298 | 0.996599 | 0.004499689 | 0.9966034 | 0.005433469 |  |  | 492060 | 0.9895322 | 0.9670213 | 0.002959326 | 0.9905273 | 0.003237718 | 0.9905269 | 0.008285855 | [12 empty] | 940260 | 0.991272 | 0.8678712 | 0.0114164 | 0.9795111 | 0.003095898 | 0.9795058 | 0.01026455
|  |  | 373092 | 1.004026 | 0.9994305 | 0.000548515 | 0.9999501 | 0.171387 | 0.9999457 | 0.1873539 |  |  | 597246 | 0.9975972 | 0.9866385 | 0.001299298 | 0.9965995 | 0.004499675 | 0.9966039 | 0.005433477 |  |  | 492360 | 0.9884531 | 0.9670213 | 0.002959326 | 0.9905382 | 0.003237063 | 0.9905378 | 0.008285672 | [12 empty] | 940560 | 0.99351 | 0.8678712 | 0.0114164 | 0.9795213 | 0.003095978 | 0.979516 | 0.01026415
|  |  | 373392 | 1.00313 | 0.9994305 | 0.000548515 | 0.9999501 | 0.171387 | 0.9999457 | 0.1873539 |  |  | 597546 | 0.9975972 | 0.9866385 | 0.001299298 | 0.9966 | 0.004499662 | 0.9966044 | 0.005433485 |  |  | 492660 | 0.9895322 | 0.9670213 | 0.002959326 | 0.9905491 | 0.00323641 | 0.9905487 | 0.008285489 | [12 empty] | 940860 | 0.99351 | 0.8678712 | 0.0114164 | 0.9795315 | 0.003096058 | 0.9795262 | 0.01026375
|  |  | 373692 | 1.00313 | 0.9994305 | 0.000548515 | 0.9999501 | 0.171387 | 0.9999457 | 0.1873539 |  |  | 597846 | 0.9966367 | 0.9866385 | 0.001299298 | 0.9966005 | 0.004499648 | 0.9966049 | 0.005433493 |  |  | 492960 | 0.9895322 | 0.9670213 | 0.002959326 | 0.99056 | 0.003235757 | 0.9905596 | 0.008285306 | [12 empty] | 941160 | 0.99351 | 0.8678712 | 0.0114164 | 0.9795417 | 0.003096138 | 0.9795364 | 0.01026335
|  |  | 373992 | 1.004026 | 0.9994305 | 0.000548515 | 0.9999501 | 0.171387 | 0.9999457 | 0.1873539 |  |  | 598146 | 0.9975972 | 0.9866385 | 0.001299298 | 0.996601 | 0.004499635 | 0.9966054 | 0.005433501 |  |  | 493260 | 0.9884531 | 0.9670213 | 0.002959326 | 0.9905708 | 0.003235106 | 0.9905704 | 0.008285124 | [12 empty] | 941460 | 0.99351 | 0.8678712 | 0.0114164 | 0.9795519 | 0.003096217 | 0.9795466 | 0.01026295
|  |  | 374292 | 1.002234 | 0.9994305 | 0.000548515 | 0.9999501 | 0.171387 | 0.9999457 | 0.1873539 |  |  | 598446 | 0.9956763 | 0.9866385 | 0.001299298 | 0.9966015 | 0.004499622 | 0.9966058 | 0.005433509 |  |  | 493560 | 0.9884531 | 0.9670213 | 0.002959326 | 0.9905817 | 0.003234455 | 0.9905813 | 0.008284942 | [12 empty] | 941760 | 0.9890341 | 0.8678712 | 0.0114164 | 0.9795621 | 0.003096297 | 0.9795568 | 0.01026255
|  |  | 374592 | 1.002234 | 0.9994305 | 0.000548515 | 0.9999501 | 0.171387 | 0.9999457 | 0.1873539 |  |  | 598746 | 0.9956763 | 0.9866385 | 0.001299298 | 0.996602 | 0.004499609 | 0.9966063 | 0.005433517 |  |  | 493860 | 0.9906112 | 0.9670213 | 0.002959326 | 0.9905925 | 0.003233805 | 0.9905921 | 0.008284761 | [12 empty] | 942060 | 0.991272 | 0.8678712 | 0.0114164 | 0.9795722 | 0.003096376 | 0.9795669 | 0.01026215
|  |  | 374892 | 1.004026 | 0.9994305 | 0.000548515 | 0.9999501 | 0.171387 | 0.9999457 | 0.1873539 |  |  | 599046 | 0.9966367 | 0.9866385 | 0.001299298 | 0.9966025 | 0.004499595 | 0.9966068 | 0.005433525 |  |  | 494160 | 0.9884531 | 0.9670213 | 0.002959326 | 0.9906033 | 0.003233157 | 0.9906029 | 0.00828458 | [12 empty] | 942360 | 0.991272 | 0.8678712 | 0.0114164 | 0.9795824 | 0.003096456 | 0.9795771 | 0.01026175
|  |  | 375192 | 1.00313 | 0.9994305 | 0.000548515 | 0.9999501 | 0.171387 | 0.9999457 | 0.1873539 |  |  | 599346 | 0.9966367 | 0.9866385 | 0.001299298 | 0.996603 | 0.004499582 | 0.9966073 | 0.005433533 |  |  | 494460 | 0.9884531 | 0.9670213 | 0.002959326 | 0.9906141 | 0.003232509 | 0.9906137 | 0.008284399 | [12 empty] | 942660 | 0.99351 | 0.8678712 | 0.0114164 | 0.9795925 | 0.003096535 | 0.9795872 | 0.01026135
|  |  | 375492 | 1.00313 | 0.9994305 | 0.000548515 | 0.9999501 | 0.171387 | 0.9999457 | 0.1873539 |  |  | 599646 | 0.9966367 | 0.9866385 | 0.001299298 | 0.9966034 | 0.004499569 | 0.9966078 | 0.005433541 |  |  | 494760 | 0.9873741 | 0.9670213 | 0.002959326 | 0.9906248 | 0.003231862 | 0.9906244 | 0.008284218 | [12 empty] | 942960 | 0.99351 | 0.8678712 | 0.0114164 | 0.9796026 | 0.003096614 | 0.9795973 | 0.01026095
|  |  | 375792 | 1.001338 | 0.9994305 | 0.000548515 | 0.9999501 | 0.171387 | 0.9999457 | 0.1873539 |  |  | 599946 | 0.9975972 | 0.9866385 | 0.001299298 | 0.9966039 | 0.004499557 | 0.9966083 | 0.00543355 |  |  | 495060 | 0.9862951 | 0.9670213 | 0.002959326 | 0.9906356 | 0.003231216 | 0.9906352 | 0.008284038 | [12 empty] | 943260 | 0.991272 | 0.8678712 | 0.0114164 | 0.9796127 | 0.003096694 | 0.9796074 | 0.01026055
|  |  | 376092 | 1.002234 | 0.9994305 | 0.000548515 | 0.9999501 | 0.171387 | 0.9999457 | 0.1873539 |  |  | 600246 | 0.9937554 | 0.9866385 | 0.001299298 | 0.9966044 | 0.004499544 | 0.9966088 | 0.005433558 |  |  | 495360 | 0.9873741 | 0.9670213 | 0.002959326 | 0.9906463 | 0.003230571 | 0.9906459 | 0.008283859 | [12 empty] | 943560 | 0.99351 | 0.8678712 | 0.0114164 | 0.9796228 | 0.003096773 | 0.9796175 | 0.01026016
|  |  | 376392 | 1.00313 | 0.9994305 | 0.000548515 | 0.9999501 | 0.171387 | 0.9999457 | 0.1873539 |  |  | 600546 | 0.9947158 | 0.9866385 | 0.001299298 | 0.9966049 | 0.004499531 | 0.9966092 | 0.005433566 |  |  | 495660 | 0.9884531 | 0.9670213 | 0.002959326 | 0.990657 | 0.003229927 | 0.9906566 | 0.008283679 | [12 empty] | 943860 | 0.99351 | 0.8678712 | 0.0114164 | 0.9796329 | 0.003096852 | 0.9796276 | 0.01025976
|  |  | 376692 | 1.002234 | 0.9994305 | 0.000548515 | 0.9999501 | 0.171387 | 0.9999457 | 0.1873539 |  |  | 600846 | 0.9947158 | 0.9866385 | 0.001299298 | 0.9966054 | 0.004499519 | 0.9966097 | 0.005433574 |  |  | 495960 | 0.9884531 | 0.9670213 | 0.002959326 | 0.9906677 | 0.003229284 | 0.9906673 | 0.0082835 | [12 empty] | 944160 | 0.9890341 | 0.8678712 | 0.0114164 | 0.979643 | 0.003096931 | 0.9796376 | 0.01025937
|  |  | 376992 | 1.002234 | 0.9994305 | 0.000548515 | 0.9999501 | 0.171387 | 0.9999457 | 0.1873539 |  |  | 601146 | 0.9927949 | 0.9866385 | 0.001299298 | 0.9966058 | 0.004499506 | 0.9966102 | 0.005433582 |  |  | 496260 | 0.9884531 | 0.9670213 | 0.002959326 | 0.9906784 | 0.003228642 | 0.990678 | 0.008283322 | [12 empty] | 944460 | 0.99351 | 0.8678712 | 0.0114164 | 0.979653 | 0.003097009 | 0.9796477 | 0.01025897
|  |  | 377292 | 1.004026 | 0.9994305 | 0.000548515 | 0.9999501 | 0.171387 | 0.9999457 | 0.1873539 |  |  | 601446 | 0.9927949 | 0.9866385 | 0.001299298 | 0.9966063 | 0.004499494 | 0.9966107 | 0.00543359 |  |  | 496560 | 0.9873741 | 0.9670213 | 0.002959326 | 0.9906891 | 0.003228001 | 0.9906887 | 0.008283143 | [12 empty] | 944760 | 0.99351 | 0.8678712 | 0.0114164 | 0.9796631 | 0.003097088 | 0.9796578 | 0.01025858
|  |  | 377592 | 1.00313 | 0.9994305 | 0.000548515 | 0.9999501 | 0.171387 | 0.9999457 | 0.1873539 |  |  | 601746 | 0.9937554 | 0.9866385 | 0.001299298 | 0.9966068 | 0.004499481 | 0.9966112 | 0.005433599 |  |  | 496860 | 0.9895322 | 0.9670213 | 0.002959326 | 0.9906997 | 0.003227361 | 0.9906993 | 0.008282965 | [12 empty] | 945060 | 0.99351 | 0.8678712 | 0.0114164 | 0.9796731 | 0.003097167 | 0.9796678 | 0.01025819
|  |  | 377892 | 1.001338 | 0.9994305 | 0.000548515 | 0.9999501 | 0.171387 | 0.9999457 | 0.1873539 |  |  | 602046 | 0.9937554 | 0.9866385 | 0.001299298 | 0.9966073 | 0.004499469 | 0.9966116 | 0.005433607 |  |  | 497160 | 0.9873741 | 0.9670213 | 0.002959326 | 0.9907104 | 0.003226722 | 0.99071 | 0.008282788 | [12 empty] | 945360 | 0.9890341 | 0.8678712 | 0.0114164 | 0.9796832 | 0.003097245 | 0.9796778 | 0.01025779
|  |  | 378192 | 1.00313 | 0.9994305 | 0.000548515 | 0.9999501 | 0.171387 | 0.9999457 | 0.1873539 |  |  | 602346 | 0.9947158 | 0.9866385 | 0.001299298 | 0.9966077 | 0.004499457 | 0.9966121 | 0.005433615 |  |  | 497460 | 0.9884531 | 0.9670213 | 0.002959326 | 0.990721 | 0.003226084 | 0.9907206 | 0.00828261 | [12 empty] | 945660 | 0.9890341 | 0.8678712 | 0.0114164 | 0.9796932 | 0.003097324 | 0.9796878 | 0.0102574
|  |  | 378492 | 1.004026 | 0.9994305 | 0.000548515 | 0.9999501 | 0.171387 | 0.9999457 | 0.1873539 |  |  | 602646 | 0.9956763 | 0.9866385 | 0.001299298 | 0.9966082 | 0.004499445 | 0.9966126 | 0.005433623 |  |  | 497760 | 0.9873741 | 0.9670213 | 0.002959326 | 0.9907316 | 0.003225446 | 0.9907312 | 0.008282433 | [12 empty] | 945960 | 0.991272 | 0.8678712 | 0.0114164 | 0.9797032 | 0.003097402 | 0.9796978 | 0.01025701
|  |  | 378792 | 1.00313 | 0.9994305 | 0.000548515 | 0.9999501 | 0.171387 | 0.9999457 | 0.1873539 |  |  | 602946 | 0.9966367 | 0.9866385 | 0.001299298 | 0.9966087 | 0.004499432 | 0.9966131 | 0.005433632 |  |  | 498060 | 0.9884531 | 0.9670213 | 0.002959326 | 0.9907422 | 0.00322481 | 0.9907417 | 0.008282257 | [12 empty] | 946260 | 0.9845582 | 0.8678712 | 0.0114164 | 0.9797132 | 0.003097481 | 0.9797078 | 0.01025662
|  |  | 379092 | 1.002234 | 0.9994305 | 0.000548515 | 0.9999501 | 0.171387 | 0.9999457 | 0.1873539 |  |  | 603246 | 0.9956763 | 0.9866385 | 0.001299298 | 0.9966091 | 0.00449942 | 0.9966135 | 0.00543364 |  |  | 498360 | 0.9895322 | 0.9670213 | 0.002959326 | 0.9907527 | 0.003224175 | 0.9907523 | 0.008282081 | [12 empty] | 946560 | 0.991272 | 0.8678712 | 0.0114164 | 0.9797232 | 0.003097559 | 0.9797178 | 0.01025623
|  |  | 379392 | 1.00313 | 0.9994305 | 0.000548515 | 0.9999501 | 0.171387 | 0.9999457 | 0.1873539 |  |  | 603546 | 0.9966367 | 0.9866385 | 0.001299298 | 0.9966096 | 0.004499409 | 0.996614 | 0.005433648 |  |  | 498660 | 0.9884531 | 0.9670213 | 0.002959326 | 0.9907633 | 0.00322354 | 0.9907629 | 0.008281905 | [12 empty] | 946860 | 0.991272 | 0.8678712 | 0.0114164 | 0.9797331 | 0.003097637 | 0.9797278 | 0.01025584
|  |  | 379692 | 1.002234 | 0.9994305 | 0.000548515 | 0.9999501 | 0.171387 | 0.9999457 | 0.1873539 |  |  | 603846 | 0.9966367 | 0.9866385 | 0.001299298 | 0.9966101 | 0.004499397 | 0.9966145 | 0.005433656 |  |  | 498960 | 0.9873741 | 0.9670213 | 0.002959326 | 0.9907738 | 0.003222907 | 0.9907734 | 0.008281729 | [12 empty] | 947160 | 0.9867961 | 0.8678712 | 0.0114164 | 0.9797431 | 0.003097715 | 0.9797377 | 0.01025545
|  |  | 379992 | 1.00313 | 0.9994305 | 0.000548515 | 0.9999501 | 0.171387 | 0.9999457 | 0.1873539 |  |  | 604146 | 0.9975972 | 0.9866385 | 0.001299298 | 0.9966105 | 0.004499385 | 0.9966149 | 0.005433665 |  |  | 499260 | 0.9884531 | 0.9670213 | 0.002959326 | 0.9907843 | 0.003222274 | 0.9907839 | 0.008281554 | [12 empty] | 947460 | 0.9867961 | 0.8678712 | 0.0114164 | 0.979753 | 0.003097793 | 0.9797477 | 0.01025506
|  |  | 380292 | 1.00313 | 0.9994305 | 0.000548515 | 0.9999501 | 0.171387 | 0.9999457 | 0.1873539 |  |  | 604446 | 0.9966367 | 0.9866385 | 0.001299298 | 0.996611 | 0.004499373 | 0.9966154 | 0.005433673 |  |  | 499560 | 0.9884531 | 0.9670213 | 0.002959326 | 0.9907948 | 0.003221643 | 0.9907944 | 0.008281379 | [12 empty] | 947760 | 0.9867961 | 0.8678712 | 0.0114164 | 0.979763 | 0.003097871 | 0.9797576 | 0.01025467
|  |  | 380592 | 1.00313 | 0.9994305 | 0.000548515 | 0.9999501 | 0.171387 | 0.9999457 | 0.1873539 |  |  | 604746 | 0.9985577 | 0.9866385 | 0.001299298 | 0.9966115 | 0.004499362 | 0.9966159 | 0.005433681 |  |  | 499860 | 0.9916902 | 0.9670213 | 0.002959326 | 0.9908053 | 0.003221012 | 0.9908049 | 0.008281205 | [12 empty] | 948060 | 0.991272 | 0.8678712 | 0.0114164 | 0.9797729 | 0.003097949 | 0.9797675 | 0.01025429
|  |  | 380892 | 1.002234 | 0.9994305 | 0.000548515 | 0.9999501 | 0.171387 | 0.9999457 | 0.1873539 |  |  | 605046 | 0.9975972 | 0.9866385 | 0.001299298 | 0.9966119 | 0.00449935 | 0.9966163 | 0.00543369 |  |  | 500160 | 0.9895322 | 0.9670213 | 0.002959326 | 0.9908157 | 0.003220382 | 0.9908153 | 0.008281031 | [12 empty] | 948360 | 0.9957479 | 0.8678712 | 0.0114164 | 0.9797828 | 0.003098027 | 0.9797774 | 0.0102539
|  |  | 381192 | 1.00313 | 0.9994305 | 0.000548515 | 0.9999501 | 0.171387 | 0.9999457 | 0.1873539 |  |  | 605346 | 0.9985577 | 0.9866385 | 0.001299298 | 0.9966124 | 0.004499339 | 0.9966168 | 0.005433698 |  |  | 500460 | 0.9884531 | 0.9670213 | 0.002959326 | 0.9908262 | 0.003219753 | 0.9908258 | 0.008280857 | [12 empty] | 948660 | 0.9890341 | 0.8678712 | 0.0114164 | 0.9797927 | 0.003098104 | 0.9797873 | 0.01025351
|  |  | 381492 | 1.004026 | 0.9994305 | 0.000548515 | 0.9999501 | 0.171387 | 0.9999457 | 0.1873539 |  |  | 605646 | 0.9975972 | 0.9866385 | 0.001299298 | 0.9966128 | 0.004499327 | 0.9966172 | 0.005433706 |  |  | 500760 | 0.9862951 | 0.9670213 | 0.002959326 | 0.9908366 | 0.003219126 | 0.9908362 | 0.008280684 | [12 empty] | 948960 | 0.9890341 | 0.8678712 | 0.0114164 | 0.9798026 | 0.003098182 | 0.9797972 | 0.01025313
|  |  | 381792 | 1.002234 | 0.9994305 | 0.000548515 | 0.9999501 | 0.171387 | 0.9999457 | 0.1873539 |  |  | 605946 | 0.9995181 | 0.9866385 | 0.001299298 | 0.9966133 | 0.004499316 | 0.9966177 | 0.005433715 |  |  | 501060 | 0.9884531 | 0.9670213 | 0.002959326 | 0.990847 | 0.003218499 | 0.9908466 | 0.00828051 | [12 empty] | 949260 | 0.99351 | 0.8678712 | 0.0114164 | 0.9798125 | 0.003098259 | 0.9798071 | 0.01025274
|  |  | 382092 | 1.00313 | 0.9994305 | 0.000548515 | 0.9999501 | 0.171387 | 0.9999457 | 0.1873539 |  |  | 606246 | 0.9985577 | 0.9866385 | 0.001299298 | 0.9966137 | 0.004499305 | 0.9966182 | 0.005433723 |  |  | 501360 | 0.9884531 | 0.9670213 | 0.002959326 | 0.9908574 | 0.003217873 | 0.990857 | 0.008280338 | [12 empty] | 949560 | 0.991272 | 0.8678712 | 0.0114164 | 0.9798224 | 0.003098337 | 0.9798169 | 0.01025236
|  |  | 382392 | 1.001338 | 0.9994305 | 0.000548515 | 0.9999501 | 0.171387 | 0.9999457 | 0.1873539 |  |  | 606546 | 0.9995181 | 0.9866385 | 0.001299298 | 0.9966142 | 0.004499294 | 0.9966186 | 0.005433731 |  |  | 501660 | 0.9884531 | 0.9670213 | 0.002959326 | 0.9908678 | 0.003217248 | 0.9908674 | 0.008280165 | [12 empty] | 949860 | 0.99351 | 0.8678712 | 0.0114164 | 0.9798322 | 0.003098414 | 0.9798268 | 0.01025198
|  |  | 382692 | 1.00313 | 0.9994305 | 0.000548515 | 0.9999501 | 0.171387 | 0.9999457 | 0.1873539 |  |  | 606846 | 0.9995181 | 0.9866385 | 0.001299298 | 0.9966147 | 0.004499283 | 0.9966191 | 0.00543374 |  |  | 501960 | 0.9884531 | 0.9670213 | 0.002959326 | 0.9908781 | 0.003216624 | 0.9908777 | 0.008279993 | [12 empty] | 950160 | 0.9890341 | 0.8678712 | 0.0114164 | 0.9798421 | 0.003098491 | 0.9798366 | 0.01025159
|  |  | 382992 | 1.002234 | 0.9994305 | 0.000548515 | 0.9999501 | 0.171387 | 0.9999457 | 0.1873539 |  |  | 607146 | 0.9995181 | 0.9866385 | 0.001299298 | 0.9966151 | 0.004499272 | 0.9966195 | 0.005433748 |  |  | 502260 | 0.9895322 | 0.9670213 | 0.002959326 | 0.9908885 | 0.003216001 | 0.9908881 | 0.008279822 | [12 empty] | 950460 | 0.9890341 | 0.8678712 | 0.0114164 | 0.9798519 | 0.003098568 | 0.9798465 | 0.01025121
|  |  | 383292 | 1.004026 | 0.9994305 | 0.000548515 | 0.9999501 | 0.171387 | 0.9999457 | 0.1873539 |  |  | 607446 | 1.000479 | 0.9866385 | 0.001299298 | 0.9966156 | 0.004499261 | 0.99662 | 0.005433756 |  |  | 502560 | 0.9895322 | 0.9670213 | 0.002959326 | 0.9908988 | 0.003215379 | 0.9908984 | 0.00827965 | [12 empty] | 950760 | 0.991272 | 0.8678712 | 0.0114164 | 0.9798617 | 0.003098645 | 0.9798563 | 0.01025083
|  |  | 383592 | 1.002234 | 0.9994305 | 0.000548515 | 0.9999501 | 0.171387 | 0.9999457 | 0.1873539 |  |  | 607746 | 0.9975972 | 0.9866385 | 0.001299298 | 0.996616 | 0.00449925 | 0.9966204 | 0.005433765 |  |  | 502860 | 0.9884531 | 0.9670213 | 0.002959326 | 0.9909091 | 0.003214757 | 0.9909087 | 0.00827948 | [12 empty] | 951060 | 0.9867961 | 0.8678712 | 0.0114164 | 0.9798715 | 0.003098722 | 0.9798661 | 0.01025045
|  |  | 383892 | 1.004026 | 0.9994305 | 0.000548515 | 0.9999501 | 0.171387 | 0.9999457 | 0.1873539 |  |  | 608046 | 0.9975972 | 0.9866385 | 0.001299298 | 0.9966165 | 0.004499239 | 0.9966209 | 0.005433773 |  |  | 503160 | 0.9884531 | 0.9670213 | 0.002959326 | 0.9909194 | 0.003214137 | 0.990919 | 0.008279309 | [12 empty] | 951360 | 0.9890341 | 0.8678712 | 0.0114164 | 0.9798814 | 0.003098799 | 0.9798759 | 0.01025007
|  |  | 384192 | 1.00313 | 0.9994305 | 0.000548515 | 0.9999501 | 0.171387 | 0.9999457 | 0.1873539 |  |  | 608346 | 0.9975972 | 0.9866385 | 0.001299298 | 0.9966169 | 0.004499228 | 0.9966213 | 0.005433782 |  |  | 503460 | 0.9884531 | 0.9670213 | 0.002959326 | 0.9909296 | 0.003213518 | 0.9909293 | 0.008279139 | [12 empty] | 951660 | 0.99351 | 0.8678712 | 0.0114164 | 0.9798911 | 0.003098876 | 0.9798857 | 0.01024969
|  |  | 384492 | 1.00313 | 0.9994305 | 0.000548515 | 0.9999501 | 0.171387 | 0.9999457 | 0.1873539 |  |  | 608646 | 0.9966367 | 0.9866385 | 0.001299298 | 0.9966173 | 0.004499218 | 0.9966218 | 0.00543379 |  |  | 503760 | 0.9895322 | 0.9670213 | 0.002959326 | 0.9909399 | 0.003212899 | 0.9909395 | 0.008278969 | [12 empty] | 951960 | 0.991272 | 0.8678712 | 0.0114164 | 0.9799009 | 0.003098953 | 0.9798955 | 0.01024931
|  |  | 384792 | 1.001338 | 0.9994305 | 0.000548515 | 0.9999501 | 0.171387 | 0.9999457 | 0.1873539 |  |  | 608946 | 0.9966367 | 0.9866385 | 0.001299298 | 0.9966178 | 0.004499207 | 0.9966222 | 0.005433798 |  |  | 504060 | 0.9895322 | 0.9670213 | 0.002959326 | 0.9909501 | 0.003212282 | 0.9909498 | 0.008278799 | [12 empty] | 952260 | 0.991272 | 0.8678712 | 0.0114164 | 0.9799107 | 0.00309903 | 0.9799052 | 0.01024893
|  |  | 385092 | 1.004026 | 0.9994305 | 0.000548515 | 0.9999501 | 0.171387 | 0.9999457 | 0.1873539 |  |  | 609246 | 0.9956763 | 0.9866385 | 0.001299298 | 0.9966182 | 0.004499197 | 0.9966227 | 0.005433807 |  |  | 504360 | 0.9873741 | 0.9670213 | 0.002959326 | 0.9909604 | 0.003211665 | 0.99096 | 0.00827863 | [12 empty] | 952560 | 1.000224 | 0.8678712 | 0.0114164 | 0.9799204 | 0.003099106 | 0.979915 | 0.01024855
|  |  | 385392 | 1.00313 | 0.9994305 | 0.000548515 | 0.9999501 | 0.171387 | 0.9999457 | 0.1873539 |  |  | 609546 | 0.9975972 | 0.9866385 | 0.001299298 | 0.9966187 | 0.004499186 | 0.9966231 | 0.005433815 |  |  | 504660 | 0.9884531 | 0.9670213 | 0.002959326 | 0.9909706 | 0.00321105 | 0.9909702 | 0.008278461 | [12 empty] | 952860 | 0.99351 | 0.8678712 | 0.0114164 | 0.9799302 | 0.003099183 | 0.9799247 | 0.01024818
|  |  | 385692 | 1.00313 | 0.9994305 | 0.000548515 | 0.9999501 | 0.171387 | 0.9999457 | 0.1873539 |  |  | 609846 | 0.9985577 | 0.9866385 | 0.001299298 | 0.9966191 | 0.004499176 | 0.9966236 | 0.005433824 |  |  | 504960 | 0.9873741 | 0.9670213 | 0.002959326 | 0.9909808 | 0.003210435 | 0.9909804 | 0.008278293 | [12 empty] | 953160 | 0.9845582 | 0.8678712 | 0.0114164 | 0.9799399 | 0.003099259 | 0.9799344 | 0.0102478
|  |  | 385992 | 1.004026 | 0.9994305 | 0.000548515 | 0.9999501 | 0.171387 | 0.9999457 | 0.1873539 |  |  | 610146 | 0.9975972 | 0.9866385 | 0.001299298 | 0.9966196 | 0.004499166 | 0.996624 | 0.005433832 |  |  | 505260 | 0.9906112 | 0.9670213 | 0.002959326 | 0.9909909 | 0.003209821 | 0.9909906 | 0.008278125 | [12 empty] | 953460 | 0.9845582 | 0.8678712 | 0.0114164 | 0.9799497 | 0.003099335 | 0.9799442 | 0.01024742
|  |  | 386292 | 1.001338 | 0.9994305 | 0.000548515 | 0.9999501 | 0.171387 | 0.9999457 | 0.1873539 |  |  | 610446 | 0.9975972 | 0.9866385 | 0.001299298 | 0.99662 | 0.004499156 | 0.9966245 | 0.005433841 |  |  | 505560 | 0.9884531 | 0.9670213 | 0.002959326 | 0.9910011 | 0.003209209 | 0.9910007 | 0.008277957 | [12 empty] | 953760 | 0.9867961 | 0.8678712 | 0.0114164 | 0.9799594 | 0.003099412 | 0.9799539 | 0.01024705
|  |  | 386592 | 1.004922 | 0.9994305 | 0.000548515 | 0.9999501 | 0.171387 | 0.9999457 | 0.1873539 |  |  | 610746 | 0.9975972 | 0.9866385 | 0.001299298 | 0.9966204 | 0.004499145 | 0.9966249 | 0.005433849 |  |  | 505860 | 0.9873741 | 0.9670213 | 0.002959326 | 0.9910112 | 0.003208597 | 0.9910109 | 0.008277789 | [12 empty] | 954060 | 0.9890341 | 0.8678712 | 0.0114164 | 0.9799691 | 0.003099488 | 0.9799636 | 0.01024667
|  |  | 386892 | 1.004026 | 0.9994305 | 0.000548515 | 0.9999501 | 0.171387 | 0.9999457 | 0.1873539 |  |  | 611046 | 0.9966367 | 0.9866385 | 0.001299298 | 0.9966209 | 0.004499135 | 0.9966253 | 0.005433858 |  |  | 506160 | 0.9873741 | 0.9670213 | 0.002959326 | 0.9910214 | 0.003207986 | 0.991021 | 0.008277622 | [12 empty] | 954360 | 0.99351 | 0.8678712 | 0.0114164 | 0.9799788 | 0.003099564 | 0.9799732 | 0.0102463
|  |  | 387192 | 1.004026 | 0.9994305 | 0.000548515 | 0.9999501 | 0.171387 | 0.9999457 | 0.1873539 |  |  | 611346 | 0.9956763 | 0.9866385 | 0.001299298 | 0.9966213 | 0.004499125 | 0.9966258 | 0.005433866 |  |  | 506460 | 0.9895322 | 0.9670213 | 0.002959326 | 0.9910315 | 0.003207376 | 0.9910311 | 0.008277455 | [12 empty] | 954660 | 0.991272 | 0.8678712 | 0.0114164 | 0.9799884 | 0.00309964 | 0.9799829 | 0.01024592
|  |  | 387492 | 1.00313 | 0.9994305 | 0.000548515 | 0.9999501 | 0.171387 | 0.9999457 | 0.1873539 |  |  | 611646 | 0.9966367 | 0.9866385 | 0.001299298 | 0.9966217 | 0.004499115 | 0.9966262 | 0.005433875 |  |  | 506760 | 0.9906112 | 0.9670213 | 0.002959326 | 0.9910416 | 0.003206767 | 0.9910412 | 0.008277289 | [12 empty] | 954960 | 0.991272 | 0.8678712 | 0.0114164 | 0.9799981 | 0.003099716 | 0.9799926 | 0.01024555
|  |  | 387792 | 1.00313 | 0.9994305 | 0.000548515 | 0.9999501 | 0.171387 | 0.9999457 | 0.1873539 |  |  | 611946 | 0.9966367 | 0.9866385 | 0.001299298 | 0.9966222 | 0.004499106 | 0.9966266 | 0.005433883 |  |  | 507060 | 0.9906112 | 0.9670213 | 0.002959326 | 0.9910516 | 0.003206159 | 0.9910513 | 0.008277123 | [12 empty] | 955260 | 0.9957479 | 0.8678712 | 0.0114164 | 0.9800078 | 0.003099792 | 0.9800022 | 0.01024518
|  |  | 388092 | 1.00313 | 0.9994305 | 0.000548515 | 0.9999501 | 0.171387 | 0.9999457 | 0.1873539 |  |  | 612246 | 0.9966367 | 0.9866385 | 0.001299298 | 0.9966226 | 0.004499096 | 0.9966271 | 0.005433892 |  |  | 507360 | 0.9884531 | 0.9670213 | 0.002959326 | 0.9910617 | 0.003205552 | 0.9910613 | 0.008276957 | [12 empty] | 955560 | 0.9957479 | 0.8678712 | 0.0114164 | 0.9800174 | 0.003099868 | 0.9800119 | 0.01024481
|  |  | 388392 | 1.00313 | 0.9994305 | 0.000548515 | 0.9999501 | 0.171387 | 0.9999457 | 0.1873539 |  |  | 612546 | 0.9975972 | 0.9866385 | 0.001299298 | 0.996623 | 0.004499086 | 0.9966275 | 0.0054339 |  |  | 507660 | 0.9916902 | 0.9670213 | 0.002959326 | 0.9910718 | 0.003204945 | 0.9910714 | 0.008276792 | [12 empty] | 955860 | 0.991272 | 0.8678712 | 0.0114164 | 0.980027 | 0.003099943 | 0.9800215 | 0.01024444
|  |  | 388692 | 1.00313 | 0.9994305 | 0.000548515 | 0.9999501 | 0.171387 | 0.9999457 | 0.1873539 |  |  | 612846 | 0.9956763 | 0.9866385 | 0.001299298 | 0.9966235 | 0.004499076 | 0.9966279 | 0.005433909 |  |  | 507960 | 0.9862951 | 0.9670213 | 0.002959326 | 0.9910818 | 0.00320434 | 0.9910814 | 0.008276627 | [12 empty] | 956160 | 0.9867961 | 0.8678712 | 0.0114164 | 0.9800367 | 0.003100019 | 0.9800311 | 0.01024407
|  |  | 388992 | 1.004026 | 0.9994305 | 0.000548515 | 0.9999501 | 0.171387 | 0.9999457 | 0.1873539 |  |  | 613146 | 0.9966367 | 0.9866385 | 0.001299298 | 0.9966239 | 0.004499067 | 0.9966284 | 0.005433917 |  |  | 508260 | 0.9884531 | 0.9670213 | 0.002959326 | 0.9910918 | 0.003203736 | 0.9910914 | 0.008276462 | [12 empty] | 956460 | 0.9890341 | 0.8678712 | 0.0114164 | 0.9800463 | 0.003100094 | 0.9800407 | 0.0102437
|  |  | 389292 | 1.00313 | 0.9994305 | 0.000548515 | 0.9999501 | 0.171387 | 0.9999457 | 0.1873539 |  |  | 613446 | 0.9975972 | 0.9866385 | 0.001299298 | 0.9966243 | 0.004499057 | 0.9966288 | 0.005433926 |  |  | 508560 | 0.9884531 | 0.9670213 | 0.002959326 | 0.9911018 | 0.003203132 | 0.9911014 | 0.008276298 | [12 empty] | 956760 | 0.9890341 | 0.8678712 | 0.0114164 | 0.9800559 | 0.00310017 | 0.9800503 | 0.01024333
|  |  | 389592 | 1.001338 | 0.9994305 | 0.000548515 | 0.9999501 | 0.171387 | 0.9999457 | 0.1873539 |  |  | 613746 | 0.9975972 | 0.9866385 | 0.001299298 | 0.9966248 | 0.004499048 | 0.9966292 | 0.005433934 |  |  | 508860 | 0.9873741 | 0.9670213 | 0.002959326 | 0.9911118 | 0.00320253 | 0.9911114 | 0.008276134 | [12 empty] | 957060 | 0.9867961 | 0.8678712 | 0.0114164 | 0.9800655 | 0.003100245 | 0.9800599 | 0.01024296
|  |  | 389892 | 1.002234 | 0.9994305 | 0.000548515 | 0.9999501 | 0.171387 | 0.9999457 | 0.1873539 |  |  | 614046 | 0.9975972 | 0.9866385 | 0.001299298 | 0.9966252 | 0.004499038 | 0.9966297 | 0.005433943 |  |  | 509160 | 0.9884531 | 0.9670213 | 0.002959326 | 0.9911217 | 0.003201928 | 0.9911214 | 0.00827597 | [12 empty] | 957360 | 0.991272 | 0.8678712 | 0.0114164 | 0.9800751 | 0.00310032 | 0.9800695 | 0.01024259
|  |  | 390192 | 1.00313 | 0.9994305 | 0.000548515 | 0.9999501 | 0.171387 | 0.9999457 | 0.1873539 |  |  | 614346 | 0.9966367 | 0.9866385 | 0.001299298 | 0.9966256 | 0.004499029 | 0.9966301 | 0.005433951 |  |  | 509460 | 0.9884531 | 0.9670213 | 0.002959326 | 0.9911317 | 0.003201328 | 0.9911313 | 0.008275807 | [12 empty] | 957660 | 0.991272 | 0.8678712 | 0.0114164 | 0.9800846 | 0.003100396 | 0.9800791 | 0.01024222
|  |  | 390492 | 1.002234 | 0.9994305 | 0.000548515 | 0.9999501 | 0.171387 | 0.9999457 | 0.1873539 |  |  | 614646 | 0.9975972 | 0.9866385 | 0.001299298 | 0.996626 | 0.00449902 | 0.9966305 | 0.00543396 |  |  | 509760 | 0.9873741 | 0.9670213 | 0.002959326 | 0.9911416 | 0.003200728 | 0.9911413 | 0.008275644 | [12 empty] | 957960 | 0.991272 | 0.8678712 | 0.0114164 | 0.9800942 | 0.003100471 | 0.9800886 | 0.01024185
|  |  | 390792 | 1.00313 | 0.9994305 | 0.000548515 | 0.9999501 | 0.171387 | 0.9999457 | 0.1873539 |  |  | 614946 | 0.9966367 | 0.9866385 | 0.001299298 | 0.9966264 | 0.004499011 | 0.9966309 | 0.005433968 |  |  | 510060 | 0.9884531 | 0.9670213 | 0.002959326 | 0.9911515 | 0.003200129 | 0.9911512 | 0.008275481 | [12 empty] | 958260 | 0.9890341 | 0.8678712 | 0.0114164 | 0.9801037 | 0.003100546 | 0.9800982 | 0.01024149
|  |  | 391092 | 1.00313 | 0.9994305 | 0.000548515 | 0.9999501 | 0.171387 | 0.9999457 | 0.1873539 |  |  | 615246 | 0.9956763 | 0.9866385 | 0.001299298 | 0.9966269 | 0.004499001 | 0.9966314 | 0.005433977 |  |  | 510360 | 0.9895322 | 0.9670213 | 0.002959326 | 0.9911614 | 0.003199532 | 0.9911611 | 0.008275319 | [12 empty] | 958560 | 0.9890341 | 0.8678712 | 0.0114164 | 0.9801133 | 0.003100621 | 0.9801077 | 0.01024112
|  |  | 391392 | 1.004026 | 0.9994305 | 0.000548515 | 0.9999501 | 0.171387 | 0.9999457 | 0.1873539 |  |  | 615546 | 0.9966367 | 0.9866385 | 0.001299298 | 0.9966273 | 0.004498992 | 0.9966318 | 0.005433986 |  |  | 510660 | 0.9873741 | 0.9670213 | 0.002959326 | 0.9911713 | 0.003198935 | 0.991171 | 0.008275157 | [12 empty] | 958860 | 0.9890341 | 0.8678712 | 0.0114164 | 0.9801228 | 0.003100696 | 0.9801172 | 0.01024076
|  |  | 391692 | 1.00313 | 0.9994305 | 0.000548515 | 0.9999501 | 0.171387 | 0.9999457 | 0.1873539 |  |  | 615846 | 0.9956763 | 0.9866385 | 0.001299298 | 0.9966277 | 0.004498983 | 0.9966322 | 0.005433994 |  |  | 510960 | 0.9884531 | 0.9670213 | 0.002959326 | 0.9911812 | 0.003198339 | 0.9911808 | 0.008274996 | [12 empty] | 959160 | 0.9890341 | 0.8678712 | 0.0114164 | 0.9801323 | 0.00310077 | 0.9801267 | 0.01024039
|  |  | 391992 | 1.004922 | 0.9994305 | 0.000548515 | 0.9999501 | 0.171387 | 0.9999457 | 0.1873539 |  |  | 616146 | 0.9975972 | 0.9866385 | 0.001299298 | 0.9966281 | 0.004498974 | 0.9966326 | 0.005434003 |  |  | 511260 | 0.9884531 | 0.9670213 | 0.002959326 | 0.991191 | 0.003197744 | 0.9911907 | 0.008274835 | [12 empty] | 959460 | 0.99351 | 0.8678712 | 0.0114164 | 0.9801418 | 0.003100845 | 0.9801362 | 0.01024003
|  |  | 392292 | 1.002234 | 0.9994305 | 0.000548515 | 0.9999501 | 0.171387 | 0.9999457 | 0.1873539 |  |  | 616446 | 0.9975972 | 0.9866385 | 0.001299298 | 0.9966285 | 0.004498965 | 0.996633 | 0.005434011 |  |  | 511560 | 0.9873741 | 0.9670213 | 0.002959326 | 0.9912009 | 0.00319715 | 0.9912005 | 0.008274674 | [12 empty] | 959760 | 0.99351 | 0.8678712 | 0.0114164 | 0.9801513 | 0.00310092 | 0.9801457 | 0.01023966
|  |  | 392592 | 1.004922 | 0.9994305 | 0.000548515 | 0.9999501 | 0.171387 | 0.9999457 | 0.1873539 |  |  | 616746 | 0.9985577 | 0.9866385 | 0.001299298 | 0.996629 | 0.004498957 | 0.9966335 | 0.00543402 |  |  | 511860 | 0.9884531 | 0.9670213 | 0.002959326 | 0.9912107 | 0.003196556 | 0.9912103 | 0.008274513 | [12 empty] | 960060 | 0.991272 | 0.8678712 | 0.0114164 | 0.9801608 | 0.003100994 | 0.9801552 | 0.0102393
|  |  | 392892 | 1.00313 | 0.9994305 | 0.000548515 | 0.9999501 | 0.171387 | 0.9999457 | 0.1873539 |  |  | 617046 | 0.9966367 | 0.9866385 | 0.001299298 | 0.9966294 | 0.004498948 | 0.9966339 | 0.005434028 |  |  | 512160 | 0.9884531 | 0.9670213 | 0.002959326 | 0.9912205 | 0.003195964 | 0.9912201 | 0.008274353 | [12 empty] | 960360 | 0.991272 | 0.8678712 | 0.0114164 | 0.9801703 | 0.003101069 | 0.9801646 | 0.01023894
|  |  | 393192 | 1.004026 | 0.9994305 | 0.000548515 | 0.9999501 | 0.171387 | 0.9999457 | 0.1873539 |  |  | 617346 | 0.9966367 | 0.9866385 | 0.001299298 | 0.9966298 | 0.004498939 | 0.9966343 | 0.005434037 |  |  | 512460 | 0.9884531 | 0.9670213 | 0.002959326 | 0.9912303 | 0.003195373 | 0.9912299 | 0.008274193 | [12 empty] | 960660 | 0.991272 | 0.8678712 | 0.0114164 | 0.9801797 | 0.003101143 | 0.9801741 | 0.01023858
|  |  | 393492 | 1.00313 | 0.9994305 | 0.000548515 | 0.9999501 | 0.171387 | 0.9999457 | 0.1873539 |  |  | 617646 | 0.9985577 | 0.9866385 | 0.001299298 | 0.9966302 | 0.004498931 | 0.9966347 | 0.005434046 |  |  | 512760 | 0.9895322 | 0.9670213 | 0.002959326 | 0.99124 | 0.003194782 | 0.9912397 | 0.008274034 | [12 empty] | 960960 | 0.9867961 | 0.8678712 | 0.0114164 | 0.9801892 | 0.003101217 | 0.9801835 | 0.01023821
|  |  | 393792 | 1.004026 | 0.9994305 | 0.000548515 | 0.9999501 | 0.171387 | 0.9999457 | 0.1873539 |  |  | 617946 | 0.9985577 | 0.9866385 | 0.001299298 | 0.9966306 | 0.004498922 | 0.9966351 | 0.005434054 |  |  | 513060 | 0.9895322 | 0.9670213 | 0.002959326 | 0.9912498 | 0.003194193 | 0.9912495 | 0.008273875 | [12 empty] | 961260 | 0.9890341 | 0.8678712 | 0.0114164 | 0.9801986 | 0.003101292 | 0.980193 | 0.01023785
|  |  | 394092 | 1.002234 | 0.9994305 | 0.000548515 | 0.9999501 | 0.171387 | 0.9999457 | 0.1873539 |  |  | 618246 | 0.9975972 | 0.9866385 | 0.001299298 | 0.996631 | 0.004498913 | 0.9966355 | 0.005434063 |  |  | 513360 | 0.9873741 | 0.9670213 | 0.002959326 | 0.9912595 | 0.003193604 | 0.9912592 | 0.008273716 | [12 empty] | 961560 | 0.991272 | 0.8678712 | 0.0114164 | 0.980208 | 0.003101366 | 0.9802024 | 0.01023749
|  |  | 394392 | 1.002234 | 0.9994305 | 0.000548515 | 0.9999501 | 0.171387 | 0.9999457 | 0.1873539 |  |  | 618546 | 0.9985577 | 0.9866385 | 0.001299298 | 0.9966314 | 0.004498905 | 0.9966359 | 0.005434071 |  |  | 513660 | 0.9895322 | 0.9670213 | 0.002959326 | 0.9912693 | 0.003193017 | 0.9912689 | 0.008273558 | [12 empty] | 961860 | 0.99351 | 0.8678712 | 0.0114164 | 0.9802175 | 0.00310144 | 0.9802118 | 0.01023713
|  |  | 394692 | 1.004026 | 0.9994305 | 0.000548515 | 0.9999501 | 0.171387 | 0.9999457 | 0.1873539 |  |  | 618846 | 0.9985577 | 0.9866385 | 0.001299298 | 0.9966318 | 0.004498897 | 0.9966364 | 0.00543408 |  |  | 513960 | 0.9884531 | 0.9670213 | 0.002959326 | 0.991279 | 0.00319243 | 0.9912786 | 0.008273399 | [12 empty] | 962160 | 0.9890341 | 0.8678712 | 0.0114164 | 0.9802269 | 0.003101514 | 0.9802212 | 0.01023678
|  |  | 394992 | 1.004922 | 0.9994305 | 0.000548515 | 0.9999501 | 0.171387 | 0.9999457 | 0.1873539 |  |  | 619146 | 0.9975972 | 0.9866385 | 0.001299298 | 0.9966322 | 0.004498888 | 0.9966368 | 0.005434089 |  |  | 514260 | 0.9873741 | 0.9670213 | 0.002959326 | 0.9912887 | 0.003191844 | 0.9912883 | 0.008273242 | [12 empty] | 962460 | 0.991272 | 0.8678712 | 0.0114164 | 0.9802363 | 0.003101588 | 0.9802306 | 0.01023642
|  |  | 395292 | 1.002234 | 0.9994305 | 0.000548515 | 0.9999501 | 0.171387 | 0.9999457 | 0.1873539 |  |  | 619446 | 0.9975972 | 0.9866385 | 0.001299298 | 0.9966326 | 0.00449888 | 0.9966372 | 0.005434097 |  |  | 514560 | 0.9884531 | 0.9670213 | 0.002959326 | 0.9912983 | 0.003191259 | 0.991298 | 0.008273084 | [12 empty] | 962760 | 0.9867961 | 0.8678712 | 0.0114164 | 0.9802456 | 0.003101662 | 0.98024 | 0.01023606
|  |  | 395592 | 1.004026 | 0.9994305 | 0.000548515 | 0.9999501 | 0.171387 | 0.9999457 | 0.1873539 |  |  | 619746 | 0.9966367 | 0.9866385 | 0.001299298 | 0.996633 | 0.004498872 | 0.9966376 | 0.005434106 |  |  | 514860 | 0.9873741 | 0.9670213 | 0.002959326 | 0.991308 | 0.003190675 | 0.9913077 | 0.008272927 | [12 empty] | 963060 | 0.991272 | 0.8678712 | 0.0114164 | 0.980255 | 0.003101735 | 0.9802494 | 0.0102357
|  |  | 395892 | 1.002234 | 0.9994305 | 0.000548515 | 0.9999501 | 0.171387 | 0.9999457 | 0.1873539 |  |  | 620046 | 0.9966367 | 0.9866385 | 0.001299298 | 0.9966334 | 0.004498864 | 0.996638 | 0.005434115 |  |  | 515160 | 0.9895322 | 0.9670213 | 0.002959326 | 0.9913176 | 0.003190092 | 0.9913173 | 0.008272771 | [12 empty] | 963360 | 0.99351 | 0.8678712 | 0.0114164 | 0.9802644 | 0.003101809 | 0.9802587 | 0.01023535
|  |  | 396192 | 1.004026 | 0.9994305 | 0.000548515 | 0.9999501 | 0.171387 | 0.9999457 | 0.1873539 |  |  | 620346 | 0.9966367 | 0.9866385 | 0.001299298 | 0.9966338 | 0.004498856 | 0.9966384 | 0.005434123 |  |  | 515460 | 0.9873741 | 0.9670213 | 0.002959326 | 0.9913273 | 0.00318951 | 0.9913269 | 0.008272614 | [12 empty] | 963660 | 0.9979859 | 0.8678712 | 0.0114164 | 0.9802737 | 0.003101883 | 0.9802681 | 0.01023499
|  |  | 396492 | 1.004026 | 0.9994305 | 0.000548515 | 0.9999501 | 0.171387 | 0.9999457 | 0.1873539 |  |  | 620646 | 0.9985577 | 0.9866385 | 0.001299298 | 0.9966343 | 0.004498848 | 0.9966388 | 0.005434132 |  |  | 515760 | 0.9884531 | 0.9670213 | 0.002959326 | 0.9913369 | 0.003188929 | 0.9913366 | 0.008272458 | [12 empty] | 963960 | 0.99351 | 0.8678712 | 0.0114164 | 0.9802831 | 0.003101956 | 0.9802774 | 0.01023463
|  |  | 396792 | 1.00313 | 0.9994305 | 0.000548515 | 0.9999501 | 0.171387 | 0.9999457 | 0.1873539 |  |  | 620946 | 0.9985577 | 0.9866385 | 0.001299298 | 0.9966347 | 0.00449884 | 0.9966392 | 0.00543414 |  |  | 516060 | 0.9873741 | 0.9670213 | 0.002959326 | 0.9913465 | 0.003188349 | 0.9913462 | 0.008272303 | [12 empty] | 964260 | 0.9957479 | 0.8678712 | 0.0114164 | 0.9802924 | 0.00310203 | 0.9802867 | 0.01023428
|  |  | 397092 | 1.00313 | 0.9994305 | 0.000548515 | 0.9999501 | 0.171387 | 0.9999457 | 0.1873539 |  |  | 621246 | 0.9975972 | 0.9866385 | 0.001299298 | 0.996635 | 0.004498832 | 0.9966396 | 0.005434149 |  |  | 516360 | 0.9895322 | 0.9670213 | 0.002959326 | 0.9913561 | 0.00318777 | 0.9913557 | 0.008272147 | [12 empty] | 964560 | 0.9957479 | 0.8678712 | 0.0114164 | 0.9803017 | 0.003102103 | 0.980296 | 0.01023392
|  |  | 397392 | 1.00313 | 0.9994305 | 0.000548515 | 0.9999501 | 0.171387 | 0.9999457 | 0.1873539 |  |  | 621546 | 0.9975972 | 0.9866385 | 0.001299298 | 0.9966354 | 0.004498824 | 0.99664 | 0.005434158 |  |  | 516660 | 0.9884531 | 0.9670213 | 0.002959326 | 0.9913656 | 0.003187191 | 0.9913653 | 0.008271992 | [12 empty] | 964860 | 0.9957479 | 0.8678712 | 0.0114164 | 0.980311 | 0.003102176 | 0.9803053 | 0.01023357
|  |  | 397692 | 1.004026 | 0.9994305 | 0.000548515 | 0.9999501 | 0.171387 | 0.9999457 | 0.1873539 |  |  | 621846 | 0.9975972 | 0.9866385 | 0.001299298 | 0.9966358 | 0.004498816 | 0.9966404 | 0.005434166 |  |  | 516960 | 0.9884531 | 0.9670213 | 0.002959326 | 0.9913752 | 0.003186614 | 0.9913749 | 0.008271838 | [12 empty] | 965160 | 0.991272 | 0.8678712 | 0.0114164 | 0.9803203 | 0.003102249 | 0.9803146 | 0.01023322
|  |  | 397992 | 1.004026 | 0.9994305 | 0.000548515 | 0.9999501 | 0.171387 | 0.9999457 | 0.1873539 |  |  | 622146 | 0.9966367 | 0.9866385 | 0.001299298 | 0.9966362 | 0.004498808 | 0.9966408 | 0.005434175 |  |  | 517260 | 0.9884531 | 0.9670213 | 0.002959326 | 0.9913847 | 0.003186037 | 0.9913844 | 0.008271683 | [12 empty] | 965460 | 0.99351 | 0.8678712 | 0.0114164 | 0.9803296 | 0.003102322 | 0.9803239 | 0.01023287
|  |  | 398292 | 1.00313 | 0.9994305 | 0.000548515 | 0.9999501 | 0.171387 | 0.9999457 | 0.1873539 |  |  | 622446 | 0.9985577 | 0.9866385 | 0.001299298 | 0.9966366 | 0.0044988 | 0.9966412 | 0.005434184 |  |  | 517560 | 0.9884531 | 0.9670213 | 0.002959326 | 0.9913942 | 0.003185461 | 0.9913939 | 0.008271529 | [12 empty] | 965760 | 0.991272 | 0.8678712 | 0.0114164 | 0.9803389 | 0.003102396 | 0.9803332 | 0.01023251
|  |  | 398592 | 1.004026 | 0.9994305 | 0.000548515 | 0.9999501 | 0.171387 | 0.9999457 | 0.1873539 |  |  | 622746 | 0.9975972 | 0.9866385 | 0.001299298 | 0.996637 | 0.004498793 | 0.9966416 | 0.005434192 |  |  | 517860 | 0.9884531 | 0.9670213 | 0.002959326 | 0.9914037 | 0.003184887 | 0.9914034 | 0.008271376 | [12 empty] | 966060 | 0.9890341 | 0.8678712 | 0.0114164 | 0.9803482 | 0.003102468 | 0.9803425 | 0.01023216
|  |  | 398892 | 1.002234 | 0.9994305 | 0.000548515 | 0.9999501 | 0.171387 | 0.9999457 | 0.1873539 |  |  | 623046 | 0.9966367 | 0.9866385 | 0.001299298 | 0.9966374 | 0.004498785 | 0.996642 | 0.005434201 |  |  | 518160 | 0.9873741 | 0.9670213 | 0.002959326 | 0.9914132 | 0.003184313 | 0.9914129 | 0.008271222 | [12 empty] | 966360 | 0.9890341 | 0.8678712 | 0.0114164 | 0.9803574 | 0.003102541 | 0.9803517 | 0.01023181
|  |  | 399192 | 1.00313 | 0.9994305 | 0.000548515 | 0.9999501 | 0.171387 | 0.9999457 | 0.1873539 |  |  | 623346 | 0.9975972 | 0.9866385 | 0.001299298 | 0.9966378 | 0.004498778 | 0.9966424 | 0.00543421 |  |  | 518460 | 0.9873741 | 0.9670213 | 0.002959326 | 0.9914227 | 0.00318374 | 0.9914224 | 0.008271069 | [12 empty] | 966660 | 0.9890341 | 0.8678712 | 0.0114164 | 0.9803667 | 0.003102614 | 0.980361 | 0.01023146
|  |  | 399492 | 1.004026 | 0.9994305 | 0.000548515 | 0.9999501 | 0.171387 | 0.9999457 | 0.1873539 |  |  | 623646 | 0.9966367 | 0.9866385 | 0.001299298 | 0.9966382 | 0.00449877 | 0.9966428 | 0.005434218 |  |  | 518760 | 0.9884531 | 0.9670213 | 0.002959326 | 0.9914322 | 0.003183168 | 0.9914319 | 0.008270917 | [12 empty] | 966960 | 0.9979859 | 0.8678712 | 0.0114164 | 0.9803759 | 0.003102687 | 0.9803702 | 0.01023111
|  |  | 399792 | 1.00313 | 0.9994305 | 0.000548515 | 0.9999501 | 0.171387 | 0.9999457 | 0.1873539 |  |  | 623946 | 0.9966367 | 0.9866385 | 0.001299298 | 0.9966386 | 0.004498763 | 0.9966432 | 0.005434227 |  |  | 519060 | 0.9895322 | 0.9670213 | 0.002959326 | 0.9914416 | 0.003182597 | 0.9914413 | 0.008270765 | [12 empty] | 967260 | 0.9845582 | 0.8678712 | 0.0114164 | 0.9803851 | 0.00310276 | 0.9803794 | 0.01023076
|  |  | 400092 | 1.004026 | 0.9994305 | 0.000548515 | 0.9999501 | 0.171387 | 0.9999457 | 0.1873539 |  |  | 624246 | 0.9956763 | 0.9866385 | 0.001299298 | 0.996639 | 0.004498756 | 0.9966435 | 0.005434236 |  |  | 519360 | 0.9884531 | 0.9670213 | 0.002959326 | 0.991451 | 0.003182027 | 0.9914507 | 0.008270613 | [12 empty] | 967560 | 0.9890341 | 0.8678712 | 0.0114164 | 0.9803943 | 0.003102832 | 0.9803886 | 0.01023041
|  |  | 400392 | 1.00313 | 0.9994305 | 0.000548515 | 0.9999501 | 0.171387 | 0.9999457 | 0.1873539 |  |  | 624546 | 0.9975972 | 0.9866385 | 0.001299298 | 0.9966394 | 0.004498748 | 0.9966439 | 0.005434244 |  |  | 519660 | 0.9873741 | 0.9670213 | 0.002959326 | 0.9914605 | 0.003181457 | 0.9914602 | 0.008270461 | [12 empty] | 967860 | 0.9890341 | 0.8678712 | 0.0114164 | 0.9804035 | 0.003102905 | 0.9803978 | 0.01023007
|  |  | 400692 | 1.00313 | 0.9994305 | 0.000548515 | 0.9999501 | 0.171387 | 0.9999457 | 0.1873539 |  |  | 624846 | 0.9975972 | 0.9866385 | 0.001299298 | 0.9966398 | 0.004498741 | 0.9966443 | 0.005434253 |  |  | 519960 | 0.9884531 | 0.9670213 | 0.002959326 | 0.9914699 | 0.003180889 | 0.9914696 | 0.00827031 | [12 empty] | 968160 | 0.99351 | 0.8678712 | 0.0114164 | 0.9804127 | 0.003102977 | 0.980407 | 0.01022972
|  |  | 400992 | 1.00313 | 0.9994305 | 0.000548515 | 0.9999501 | 0.171387 | 0.9999457 | 0.1873539 |  |  | 625146 | 0.9985577 | 0.9866385 | 0.001299298 | 0.9966401 | 0.004498734 | 0.9966447 | 0.005434262 |  |  | 520260 | 0.9906112 | 0.9670213 | 0.002959326 | 0.9914792 | 0.003180321 | 0.9914789 | 0.008270159 | [12 empty] | 968460 | 0.991272 | 0.8678712 | 0.0114164 | 0.9804219 | 0.003103049 | 0.9804162 | 0.01022937
|  |  | 401292 | 1.002234 | 0.9994305 | 0.000548515 | 0.9999501 | 0.171387 | 0.9999457 | 0.1873539 |  |  | 625446 | 0.9975972 | 0.9866385 | 0.001299298 | 0.9966405 | 0.004498727 | 0.9966451 | 0.00543427 |  |  | 520560 | 0.9884531 | 0.9670213 | 0.002959326 | 0.9914886 | 0.003179755 | 0.9914883 | 0.008270008 | [12 empty] | 968760 | 0.99351 | 0.8678712 | 0.0114164 | 0.9804311 | 0.003103122 | 0.9804253 | 0.01022902
|  |  | 401592 | 1.002234 | 0.9994305 | 0.000548515 | 0.9999501 | 0.171387 | 0.9999457 | 0.1873539 |  |  | 625746 | 0.9966367 | 0.9866385 | 0.001299298 | 0.9966409 | 0.00449872 | 0.9966455 | 0.005434279 |  |  | 520860 | 0.9884531 | 0.9670213 | 0.002959326 | 0.991498 | 0.003179189 | 0.9914977 | 0.008269858 | [12 empty] | 969060 | 0.99351 | 0.8678712 | 0.0114164 | 0.9804403 | 0.003103194 | 0.9804345 | 0.01022868
|  |  | 401892 | 1.002234 | 0.9994305 | 0.000548515 | 0.9999501 | 0.171387 | 0.9999457 | 0.1873539 |  |  | 626046 | 0.9975972 | 0.9866385 | 0.001299298 | 0.9966413 | 0.004498713 | 0.9966459 | 0.005434288 |  |  | 521160 | 0.9895322 | 0.9670213 | 0.002959326 | 0.9915073 | 0.003178625 | 0.991507 | 0.008269708 | [12 empty] | 969360 | 0.9867961 | 0.8678712 | 0.0114164 | 0.9804494 | 0.003103266 | 0.9804437 | 0.01022833
|  |  | 402192 | 1.004026 | 0.9994305 | 0.000548515 | 0.9999501 | 0.171387 | 0.9999457 | 0.1873539 |  |  | 626346 | 0.9975972 | 0.9866385 | 0.001299298 | 0.9966417 | 0.004498706 | 0.9966463 | 0.005434296 |  |  | 521460 | 0.9895322 | 0.9670213 | 0.002959326 | 0.9915166 | 0.003178061 | 0.9915163 | 0.008269559 | [12 empty] | 969660 | 0.99351 | 0.8678712 | 0.0114164 | 0.9804586 | 0.003103338 | 0.9804528 | 0.01022799
|  |  | 402492 | 1.004026 | 0.9994305 | 0.000548515 | 0.9999501 | 0.171387 | 0.9999457 | 0.1873539 |  |  | 626646 | 0.9966367 | 0.9866385 | 0.001299298 | 0.9966421 | 0.004498699 | 0.9966466 | 0.005434305 |  |  | 521760 | 0.9895322 | 0.9670213 | 0.002959326 | 0.9915259 | 0.003177498 | 0.9915256 | 0.00826941 | [12 empty] | 969960 | 0.991272 | 0.8678712 | 0.0114164 | 0.9804677 | 0.00310341 | 0.9804619 | 0.01022765
|  |  | 402792 | 1.004026 | 0.9994305 | 0.000548515 | 0.9999501 | 0.171387 | 0.9999457 | 0.1873539 |  |  | 626946 | 0.9975972 | 0.9866385 | 0.001299298 | 0.9966424 | 0.004498692 | 0.996647 | 0.005434314 |  |  | 522060 | 0.9895322 | 0.9670213 | 0.002959326 | 0.9915352 | 0.003176936 | 0.9915349 | 0.008269261 | [12 empty] | 970260 | 0.9957479 | 0.8678712 | 0.0114164 | 0.9804768 | 0.003103482 | 0.980471 | 0.0102273
|  |  | 403092 | 1.004922 | 0.9994305 | 0.000548515 | 0.9999501 | 0.171387 | 0.9999457 | 0.1873539 |  |  | 627246 | 0.9975972 | 0.9866385 | 0.001299298 | 0.9966428 | 0.004498685 | 0.9966474 | 0.005434322 |  |  | 522360 | 0.9895322 | 0.9670213 | 0.002959326 | 0.9915445 | 0.003176375 | 0.9915442 | 0.008269112 | [12 empty] | 970560 | 0.99351 | 0.8678712 | 0.0114164 | 0.9804859 | 0.003103554 | 0.9804801 | 0.01022696
|  |  | 403392 | 1.00313 | 0.9994305 | 0.000548515 | 0.9999501 | 0.171387 | 0.9999457 | 0.1873539 |  |  | 627546 | 0.9975972 | 0.9866385 | 0.001299298 | 0.9966432 | 0.004498678 | 0.9966478 | 0.005434331 |  |  | 522660 | 0.9884531 | 0.9670213 | 0.002959326 | 0.9915538 | 0.003175815 | 0.9915535 | 0.008268964 | [12 empty] | 970860 | 0.9890341 | 0.8678712 | 0.0114164 | 0.980495 | 0.003103625 | 0.9804892 | 0.01022662
|  |  | 403692 | 1.002234 | 0.9994305 | 0.000548515 | 0.9999501 | 0.171387 | 0.9999457 | 0.1873539 |  |  | 627846 | 0.9975972 | 0.9866385 | 0.001299298 | 0.9966436 | 0.004498671 | 0.9966482 | 0.00543434 |  |  | 522960 | 0.9884531 | 0.9670213 | 0.002959326 | 0.991563 | 0.003175255 | 0.9915627 | 0.008268816 | [12 empty] | 971160 | 0.9890341 | 0.8678712 | 0.0114164 | 0.9805041 | 0.003103697 | 0.9804983 | 0.01022627
|  |  | 403992 | 1.001338 | 0.9994305 | 0.000548515 | 0.9999501 | 0.171387 | 0.9999457 | 0.1873539 |  |  | 628146 | 0.9995181 | 0.9866385 | 0.001299298 | 0.9966439 | 0.004498665 | 0.9966485 | 0.005434348 |  |  | 523260 | 0.9906112 | 0.9670213 | 0.002959326 | 0.9915722 | 0.003174697 | 0.991572 | 0.008268669 | [12 empty] | 971460 | 0.99351 | 0.8678712 | 0.0114164 | 0.9805132 | 0.003103768 | 0.9805074 | 0.01022593
|  |  | 404292 | 1.002234 | 0.9994305 | 0.000548515 | 0.9999501 | 0.171387 | 0.9999457 | 0.1873539 |  |  | 628446 | 0.9975972 | 0.9866385 | 0.001299298 | 0.9966443 | 0.004498658 | 0.9966489 | 0.005434357 |  |  | 523560 | 0.9895322 | 0.9670213 | 0.002959326 | 0.9915815 | 0.003174139 | 0.9915812 | 0.008268522 | [12 empty] | 971760 | 0.991272 | 0.8678712 | 0.0114164 | 0.9805222 | 0.00310384 | 0.9805164 | 0.01022559
|  |  | 404592 | 1.002234 | 0.9994305 | 0.000548515 | 0.9999501 | 0.171387 | 0.9999457 | 0.1873539 |  |  | 628746 | 0.9975972 | 0.9866385 | 0.001299298 | 0.9966447 | 0.004498652 | 0.9966493 | 0.005434366 |  |  | 523860 | 0.9906112 | 0.9670213 | 0.002959326 | 0.9915907 | 0.003173583 | 0.9915904 | 0.008268375 | [12 empty] | 972060 | 0.9979859 | 0.8678712 | 0.0114164 | 0.9805313 | 0.003103911 | 0.9805255 | 0.01022525
|  |  | 404892 | 1.004026 | 0.9994305 | 0.000548515 | 0.9999501 | 0.171387 | 0.9999457 | 0.1873539 |  |  | 629046 | 0.9966367 | 0.9866385 | 0.001299298 | 0.9966451 | 0.004498645 | 0.9966497 | 0.005434374 |  |  | 524160 | 0.9895322 | 0.9670213 | 0.002959326 | 0.9915999 | 0.003173027 | 0.9915996 | 0.008268228 | [12 empty] | 972360 | 0.99351 | 0.8678712 | 0.0114164 | 0.9805404 | 0.003103983 | 0.9805345 | 0.01022491
|  |  | 405192 | 1.004026 | 0.9994305 | 0.000548515 | 0.9999501 | 0.171387 | 0.9999457 | 0.1873539 |  |  | 629346 | 0.9975972 | 0.9866385 | 0.001299298 | 0.9966454 | 0.004498639 | 0.99665 | 0.005434383 |  |  | 524460 | 0.9895322 | 0.9670213 | 0.002959326 | 0.991609 | 0.003172472 | 0.9916087 | 0.008268082 | [12 empty] | 972660 | 0.991272 | 0.8678712 | 0.0114164 | 0.9805494 | 0.003104054 | 0.9805436 | 0.01022457
|  |  | 405492 | 1.004026 | 0.9994305 | 0.000548515 | 0.9999501 | 0.171387 | 0.9999457 | 0.1873539 |  |  | 629646 | 0.9966367 | 0.9866385 | 0.001299298 | 0.9966458 | 0.004498632 | 0.9966504 | 0.005434392 |  |  | 524760 | 0.9873741 | 0.9670213 | 0.002959326 | 0.9916182 | 0.003171918 | 0.9916179 | 0.008267936 | [12 empty] | 972960 | 0.9979859 | 0.8678712 | 0.0114164 | 0.9805584 | 0.003104125 | 0.9805526 | 0.01022424
|  |  | 405792 | 1.002234 | 0.9994305 | 0.000548515 | 0.9999501 | 0.171387 | 0.9999457 | 0.1873539 |  |  | 629946 | 0.9985577 | 0.9866385 | 0.001299298 | 0.9966462 | 0.004498626 | 0.9966508 | 0.0054344 |  |  | 525060 | 0.9873741 | 0.9670213 | 0.002959326 | 0.9916273 | 0.003171366 | 0.991627 | 0.008267791 | [12 empty] | 973260 | 0.9890341 | 0.8678712 | 0.0114164 | 0.9805674 | 0.003104196 | 0.9805616 | 0.0102239
|  |  | 406092 | 1.00313 | 0.9994305 | 0.000548515 | 0.9999501 | 0.171387 | 0.9999457 | 0.1873539 |  |  | 630246 | 0.9966367 | 0.9866385 | 0.001299298 | 0.9966465 | 0.00449862 | 0.9966511 | 0.005434409 |  |  | 525360 | 0.9895322 | 0.9670213 | 0.002959326 | 0.9916365 | 0.003170813 | 0.9916362 | 0.008267646 | [12 empty] | 973560 | 0.991272 | 0.8678712 | 0.0114164 | 0.9805764 | 0.003104267 | 0.9805706 | 0.01022356
|  |  | 406392 | 1.004922 | 0.9994305 | 0.000548515 | 0.9999501 | 0.171387 | 0.9999457 | 0.1873539 |  |  | 630546 | 0.9985577 | 0.9866385 | 0.001299298 | 0.9966469 | 0.004498613 | 0.9966515 | 0.005434418 |  |  | 525660 | 0.9884531 | 0.9670213 | 0.002959326 | 0.9916456 | 0.003170262 | 0.9916453 | 0.008267501 | [12 empty] | 973860 | 0.9957479 | 0.8678712 | 0.0114164 | 0.9805854 | 0.003104338 | 0.9805796 | 0.01022322
|  |  | 406692 | 1.00313 | 0.9994305 | 0.000548515 | 0.9999501 | 0.171387 | 0.9999457 | 0.1873539 |  |  | 630846 | 0.9975972 | 0.9866385 | 0.001299298 | 0.9966473 | 0.004498607 | 0.9966519 | 0.005434426 |  |  | 525960 | 0.9884531 | 0.9670213 | 0.002959326 | 0.9916547 | 0.003169712 | 0.9916544 | 0.008267356 | [12 empty] | 974160 | 0.9957479 | 0.8678712 | 0.0114164 | 0.9805944 | 0.003104409 | 0.9805886 | 0.01022289
|  |  | 406992 | 1.00313 | 0.9994305 | 0.000548515 | 0.9999501 | 0.171387 | 0.9999457 | 0.1873539 |  |  | 631146 | 0.9966367 | 0.9866385 | 0.001299298 | 0.9966476 | 0.004498601 | 0.9966523 | 0.005434435 |  |  | 526260 | 0.9895322 | 0.9670213 | 0.002959326 | 0.9916638 | 0.003169163 | 0.9916635 | 0.008267212 | [12 empty] | 974460 | 0.991272 | 0.8678712 | 0.0114164 | 0.9806034 | 0.00310448 | 0.9805976 | 0.01022255
|  |  | 407292 | 1.00313 | 0.9994305 | 0.000548515 | 0.9999501 | 0.171387 | 0.9999457 | 0.1873539 |  |  | 631446 | 0.9975972 | 0.9866385 | 0.001299298 | 0.996648 | 0.004498595 | 0.9966526 | 0.005434444 |  |  | 526560 | 0.9895322 | 0.9670213 | 0.002959326 | 0.9916728 | 0.003168614 | 0.9916726 | 0.008267068 | [12 empty] | 974760 | 0.9867961 | 0.8678712 | 0.0114164 | 0.9806124 | 0.003104551 | 0.9806065 | 0.01022222
|  |  | 407592 | 1.004922 | 0.9994305 | 0.000548515 | 0.9999501 | 0.171387 | 0.9999457 | 0.1873539 |  |  | 631746 | 0.9966367 | 0.9866385 | 0.001299298 | 0.9966484 | 0.004498589 | 0.996653 | 0.005434452 |  |  | 526860 | 0.9884531 | 0.9670213 | 0.002959326 | 0.9916819 | 0.003168067 | 0.9916816 | 0.008266925 | [12 empty] | 975060 | 0.99351 | 0.8678712 | 0.0114164 | 0.9806213 | 0.003104621 | 0.9806155 | 0.01022188
|  |  | 407892 | 1.002234 | 0.9994305 | 0.000548515 | 0.9999501 | 0.171387 | 0.9999457 | 0.1873539 |  |  | 632046 | 0.9975972 | 0.9866385 | 0.001299298 | 0.9966487 | 0.004498583 | 0.9966534 | 0.005434461 |  |  | 527160 | 0.9895322 | 0.9670213 | 0.002959326 | 0.9916909 | 0.00316752 | 0.9916907 | 0.008266782 | [12 empty] | 975360 | 0.9957479 | 0.8678712 | 0.0114164 | 0.9806303 | 0.003104692 | 0.9806244 | 0.01022155
|  |  | 408192 | 1.004026 | 0.9994305 | 0.000548515 | 0.9999501 | 0.171387 | 0.9999457 | 0.1873539 |  |  | 632346 | 0.9975972 | 0.9866385 | 0.001299298 | 0.9966491 | 0.004498577 | 0.9966537 | 0.00543447 |  |  | 527460 | 0.9873741 | 0.9670213 | 0.002959326 | 0.9917 | 0.003166974 | 0.9916997 | 0.008266639 | [12 empty] | 975660 | 0.9957479 | 0.8678712 | 0.0114164 | 0.9806392 | 0.003104762 | 0.9806333 | 0.01022121
|  |  | 408492 | 1.00313 | 0.9994305 | 0.000548515 | 0.9999501 | 0.171387 | 0.9999457 | 0.1873539 |  |  | 632646 | 0.9975972 | 0.9866385 | 0.001299298 | 0.9966494 | 0.004498571 | 0.9966541 | 0.005434478 |  |  | 527760 | 0.9895322 | 0.9670213 | 0.002959326 | 0.991709 | 0.003166429 | 0.9917087 | 0.008266497 | [12 empty] | 975960 | 0.99351 | 0.8678712 | 0.0114164 | 0.9806481 | 0.003104833 | 0.9806423 | 0.01022088
|  |  | 408792 | 1.002234 | 0.9994305 | 0.000548515 | 0.9999501 | 0.171387 | 0.9999457 | 0.1873539 |  |  | 632946 | 0.9975972 | 0.9866385 | 0.001299298 | 0.9966498 | 0.004498565 | 0.9966544 | 0.005434487 |  |  | 528060 | 0.9884531 | 0.9670213 | 0.002959326 | 0.991718 | 0.003165885 | 0.9917177 | 0.008266354 | [12 empty] | 976260 | 0.9867961 | 0.8678712 | 0.0114164 | 0.980657 | 0.003104903 | 0.9806512 | 0.01022055
|  |  | 409092 | 1.002234 | 0.9994305 | 0.000548515 | 0.9999501 | 0.171387 | 0.9999457 | 0.1873539 |  |  | 633246 | 0.9985577 | 0.9866385 | 0.001299298 | 0.9966502 | 0.004498559 | 0.9966548 | 0.005434496 |  |  | 528360 | 0.9873741 | 0.9670213 | 0.002959326 | 0.9917269 | 0.003165342 | 0.9917267 | 0.008266213 | [12 empty] | 976560 | 0.99351 | 0.8678712 | 0.0114164 | 0.9806659 | 0.003104973 | 0.9806601 | 0.01022022
|  |  | 409392 | 1.00313 | 0.9994305 | 0.000548515 | 0.9999501 | 0.171387 | 0.9999457 | 0.1873539 |  |  | 633546 | 0.9985577 | 0.9866385 | 0.001299298 | 0.9966505 | 0.004498553 | 0.9966552 | 0.005434504 |  |  | 528660 | 0.9884531 | 0.9670213 | 0.002959326 | 0.9917359 | 0.0031648 | 0.9917356 | 0.008266071 | [12 empty] | 976860 | 0.991272 | 0.8678712 | 0.0114164 | 0.9806748 | 0.003105044 | 0.9806689 | 0.01021988
|  |  | 409692 | 1.004922 | 0.9994305 | 0.000548515 | 0.9999501 | 0.171387 | 0.9999457 | 0.1873539 |  |  | 633846 | 0.9985577 | 0.9866385 | 0.001299298 | 0.9966509 | 0.004498548 | 0.9966555 | 0.005434513 |  |  | 528960 | 0.9884531 | 0.9670213 | 0.002959326 | 0.9917449 | 0.003164259 | 0.9917446 | 0.00826593 | [12 empty] | 977160 | 0.9979859 | 0.8678712 | 0.0114164 | 0.9806837 | 0.003105114 | 0.9806778 | 0.01021955
|  |  | 409992 | 1.00313 | 0.9994305 | 0.000548515 | 0.9999501 | 0.171387 | 0.9999457 | 0.1873539 |  |  | 634146 | 0.9975972 | 0.9866385 | 0.001299298 | 0.9966512 | 0.004498542 | 0.9966559 | 0.005434522 |  |  | 529260 | 0.9895322 | 0.9670213 | 0.002959326 | 0.9917538 | 0.003163718 | 0.9917535 | 0.008265789 | [12 empty] | 977460 | 0.9957479 | 0.8678712 | 0.0114164 | 0.9806926 | 0.003105184 | 0.9806867 | 0.01021922
|  |  | 410292 | 1.002234 | 0.9994305 | 0.000548515 | 0.9999501 | 0.171387 | 0.9999457 | 0.1873539 |  |  | 634446 | 0.9985577 | 0.9866385 | 0.001299298 | 0.9966516 | 0.004498536 | 0.9966562 | 0.00543453 |  |  | 529560 | 0.9906112 | 0.9670213 | 0.002959326 | 0.9917627 | 0.003163179 | 0.9917625 | 0.008265649 | [12 empty] | 977760 | 0.99351 | 0.8678712 | 0.0114164 | 0.9807015 | 0.003105254 | 0.9806956 | 0.01021889
|  |  | 410592 | 1.004026 | 0.9994305 | 0.000548515 | 0.9999501 | 0.171387 | 0.9999457 | 0.1873539 |  |  | 634746 | 0.9966367 | 0.9866385 | 0.001299298 | 0.9966519 | 0.004498531 | 0.9966566 | 0.005434539 |  |  | 529860 | 0.9884531 | 0.9670213 | 0.002959326 | 0.9917716 | 0.00316264 | 0.9917714 | 0.008265509 | [12 empty] | 978060 | 1.002462 | 0.8678712 | 0.0114164 | 0.9807103 | 0.003105324 | 0.9807044 | 0.01021857
|  |  | 410892 | 1.004026 | 0.9994305 | 0.000548515 | 0.9999501 | 0.171387 | 0.9999457 | 0.1873539 |  |  | 635046 | 0.9975972 | 0.9866385 | 0.001299298 | 0.9966523 | 0.004498525 | 0.9966569 | 0.005434548 |  |  | 530160 | 0.9873741 | 0.9670213 | 0.002959326 | 0.9917805 | 0.003162102 | 0.9917803 | 0.008265369 | [12 empty] | 978360 | 0.9957479 | 0.8678712 | 0.0114164 | 0.9807191 | 0.003105393 | 0.9807132 | 0.01021824
|  |  | 411192 | 1.00313 | 0.9994305 | 0.000548515 | 0.9999501 | 0.171387 | 0.9999457 | 0.1873539 |  |  | 635346 | 0.9985577 | 0.9866385 | 0.001299298 | 0.9966527 | 0.00449852 | 0.9966573 | 0.005434556 |  |  | 530460 | 0.9884531 | 0.9670213 | 0.002959326 | 0.9917894 | 0.003161565 | 0.9917892 | 0.008265229 | [12 empty] | 978660 | 0.9979859 | 0.8678712 | 0.0114164 | 0.980728 | 0.003105463 | 0.9807221 | 0.01021791
|  |  | 411492 | 1.00313 | 0.9994305 | 0.000548515 | 0.9999501 | 0.171387 | 0.9999457 | 0.1873539 |  |  | 635646 | 0.9975972 | 0.9866385 | 0.001299298 | 0.996653 | 0.004498514 | 0.9966577 | 0.005434565 |  |  | 530760 | 0.9895322 | 0.9670213 | 0.002959326 | 0.9917983 | 0.003161029 | 0.991798 | 0.00826509 | [12 empty] | 978960 | 1.000224 | 0.8678712 | 0.0114164 | 0.9807368 | 0.003105533 | 0.9807309 | 0.01021758
|  |  | 411792 | 1.002234 | 0.9994305 | 0.000548515 | 0.9999501 | 0.171387 | 0.9999457 | 0.1873539 |  |  | 635946 | 0.9975972 | 0.9866385 | 0.001299298 | 0.9966534 | 0.004498509 | 0.996658 | 0.005434573 |  |  | 531060 | 0.9906112 | 0.9670213 | 0.002959326 | 0.9918071 | 0.003160494 | 0.9918069 | 0.008264951 | [12 empty] | 979260 | 0.9957479 | 0.8678712 | 0.0114164 | 0.9807456 | 0.003105602 | 0.9807397 | 0.01021725
|  |  | 412092 | 1.004026 | 0.9994305 | 0.000548515 | 0.9999501 | 0.171387 | 0.9999457 | 0.1873539 |  |  | 636246 | 0.9985577 | 0.9866385 | 0.001299298 | 0.9966537 | 0.004498503 | 0.9966584 | 0.005434582 |  |  | 531360 | 0.9873741 | 0.9670213 | 0.002959326 | 0.991816 | 0.00315996 | 0.9918157 | 0.008264813 | [12 empty] | 979560 | 0.9957479 | 0.8678712 | 0.0114164 | 0.9807544 | 0.003105672 | 0.9807485 | 0.01021693
|  |  | 412392 | 1.004026 | 0.9994305 | 0.000548515 | 0.9999501 | 0.171387 | 0.9999457 | 0.1873539 |  |  | 636546 | 0.9975972 | 0.9866385 | 0.001299298 | 0.9966541 | 0.004498498 | 0.9966587 | 0.005434591 |  |  | 531660 | 0.9884531 | 0.9670213 | 0.002959326 | 0.9918248 | 0.003159427 | 0.9918245 | 0.008264675 | [12 empty] | 979860 | 0.9957479 | 0.8678712 | 0.0114164 | 0.9807632 | 0.003105741 | 0.9807573 | 0.0102166
|  |  | 412692 | 1.004026 | 0.9994305 | 0.000548515 | 0.9999501 | 0.171387 | 0.9999457 | 0.1873539 |  |  | 636846 | 0.9985577 | 0.9866385 | 0.001299298 | 0.9966544 | 0.004498493 | 0.9966591 | 0.005434599 |  |  | 531960 | 0.9884531 | 0.9670213 | 0.002959326 | 0.9918336 | 0.003158894 | 0.9918334 | 0.008264537 | [12 empty] | 980160 | 0.9957479 | 0.8678712 | 0.0114164 | 0.980772 | 0.003105811 | 0.9807661 | 0.01021628
|  |  | 412992 | 1.00313 | 0.9994305 | 0.000548515 | 0.9999501 | 0.171387 | 0.9999457 | 0.1873539 |  |  | 637146 | 0.9985577 | 0.9866385 | 0.001299298 | 0.9966547 | 0.004498488 | 0.9966594 | 0.005434608 |  |  | 532260 | 0.9906112 | 0.9670213 | 0.002959326 | 0.9918424 | 0.003158363 | 0.9918421 | 0.008264399 | [12 empty] | 980460 | 1.002462 | 0.8678712 | 0.0114164 | 0.9807808 | 0.00310588 | 0.9807748 | 0.01021595
|  |  | 413292 | 1.002234 | 0.9994305 | 0.000548515 | 0.9999501 | 0.171387 | 0.9999457 | 0.1873539 |  |  | 637446 | 0.9975972 | 0.9866385 | 0.001299298 | 0.9966551 | 0.004498482 | 0.9966598 | 0.005434617 |  |  | 532560 | 0.9906112 | 0.9670213 | 0.002959326 | 0.9918512 | 0.003157832 | 0.9918509 | 0.008264262 | [12 empty] | 980760 | 0.99351 | 0.8678712 | 0.0114164 | 0.9807895 | 0.003105949 | 0.9807836 | 0.01021563
|  |  | 413592 | 1.004026 | 0.9994305 | 0.000548515 | 0.9999501 | 0.171387 | 0.9999457 | 0.1873539 |  |  | 637746 | 0.9975972 | 0.9866385 | 0.001299298 | 0.9966554 | 0.004498477 | 0.9966601 | 0.005434625 |  |  | 532860 | 0.9906112 | 0.9670213 | 0.002959326 | 0.9918599 | 0.003157302 | 0.9918597 | 0.008264125 | [12 empty] | 981060 | 0.99351 | 0.8678712 | 0.0114164 | 0.9807983 | 0.003106018 | 0.9807923 | 0.0102153
|  |  | 413892 | 1.00313 | 0.9994305 | 0.000548515 | 0.9999501 | 0.171387 | 0.9999457 | 0.1873539 |  |  | 638046 | 0.9975972 | 0.9866385 | 0.001299298 | 0.9966558 | 0.004498472 | 0.9966604 | 0.005434634 |  |  | 533160 | 0.9884531 | 0.9670213 | 0.002959326 | 0.9918687 | 0.003156773 | 0.9918685 | 0.008263989 | [12 empty] | 981360 | 0.991272 | 0.8678712 | 0.0114164 | 0.980807 | 0.003106087 | 0.9808011 | 0.01021498
|  |  | 414192 | 1.004026 | 0.9994305 | 0.000548515 | 0.9999501 | 0.171387 | 0.9999457 | 0.1873539 |  |  | 638346 | 0.9995181 | 0.9866385 | 0.001299298 | 0.9966561 | 0.004498467 | 0.9966608 | 0.005434643 |  |  | 533460 | 0.9884531 | 0.9670213 | 0.002959326 | 0.9918774 | 0.003156245 | 0.9918772 | 0.008263853 | [12 empty] | 981660 | 0.9957479 | 0.8678712 | 0.0114164 | 0.9808158 | 0.003106156 | 0.9808098 | 0.01021466
|  |  | 414492 | 1.004026 | 0.9994305 | 0.000548515 | 0.9999501 | 0.171387 | 0.9999457 | 0.1873539 |  |  | 638646 | 0.9985577 | 0.9866385 | 0.001299298 | 0.9966565 | 0.004498462 | 0.9966611 | 0.005434651 |  |  | 533760 | 0.9895322 | 0.9670213 | 0.002959326 | 0.9918862 | 0.003155718 | 0.9918859 | 0.008263717 | [12 empty] | 981960 | 0.9957479 | 0.8678712 | 0.0114164 | 0.9808245 | 0.003106225 | 0.9808185 | 0.01021433
|  |  | 414792 | 1.004922 | 0.9994305 | 0.000548515 | 0.9999501 | 0.171387 | 0.9999457 | 0.1873539 |  |  | 638946 | 0.9975972 | 0.9866385 | 0.001299298 | 0.9966568 | 0.004498457 | 0.9966615 | 0.00543466 |  |  | 534060 | 0.9895322 | 0.9670213 | 0.002959326 | 0.9918949 | 0.003155192 | 0.9918946 | 0.008263581 | [12 empty] | 982260 | 0.99351 | 0.8678712 | 0.0114164 | 0.9808332 | 0.003106294 | 0.9808272 | 0.01021401
|  |  | 415092 | 1.004026 | 0.9994305 | 0.000548515 | 0.9999501 | 0.171387 | 0.9999457 | 0.1873539 |  |  | 639246 | 0.9975972 | 0.9866385 | 0.001299298 | 0.9966571 | 0.004498452 | 0.9966618 | 0.005434669 |  |  | 534360 | 0.9895322 | 0.9670213 | 0.002959326 | 0.9919036 | 0.003154666 | 0.9919033 | 0.008263446 | [12 empty] | 982560 | 0.9890341 | 0.8678712 | 0.0114164 | 0.9808419 | 0.003106363 | 0.9808359 | 0.01021369
|  |  | 415392 | 1.00313 | 0.9994305 | 0.000548515 | 0.9999501 | 0.171387 | 0.9999457 | 0.1873539 |  |  | 639546 | 0.9975972 | 0.9866385 | 0.001299298 | 0.9966575 | 0.004498447 | 0.9966622 | 0.005434677 |  |  | 534660 | 0.9884531 | 0.9670213 | 0.002959326 | 0.9919123 | 0.003154142 | 0.991912 | 0.008263311 | [12 empty] | 982860 | 0.99351 | 0.8678712 | 0.0114164 | 0.9808506 | 0.003106432 | 0.9808446 | 0.01021337
|  |  | 415692 | 1.004922 | 0.9994305 | 0.000548515 | 0.9999501 | 0.171387 | 0.9999457 | 0.1873539 |  |  | 639846 | 0.9985577 | 0.9866385 | 0.001299298 | 0.9966578 | 0.004498442 | 0.9966625 | 0.005434686 |  |  | 534960 | 0.9873741 | 0.9670213 | 0.002959326 | 0.9919209 | 0.003153618 | 0.9919207 | 0.008263177 | [12 empty] | 983160 | 0.9890341 | 0.8678712 | 0.0114164 | 0.9808593 | 0.0031065 | 0.9808533 | 0.01021305
|  |  | 415992 | 1.002234 | 0.9994305 | 0.000548515 | 0.9999501 | 0.171387 | 0.9999457 | 0.1873539 |  |  | 640146 | 0.9985577 | 0.9866385 | 0.001299298 | 0.9966582 | 0.004498437 | 0.9966628 | 0.005434694 |  |  | 535260 | 0.9862951 | 0.9670213 | 0.002959326 | 0.9919296 | 0.003153095 | 0.9919293 | 0.008263042 | [12 empty] | 983460 | 1.000224 | 0.8678712 | 0.0114164 | 0.9808679 | 0.003106569 | 0.9808619 | 0.01021273
|  |  | 416292 | 1.00313 | 0.9994305 | 0.000548515 | 0.9999501 | 0.171387 | 0.9999457 | 0.1873539 |  |  | 640446 | 0.9975972 | 0.9866385 | 0.001299298 | 0.9966585 | 0.004498433 | 0.9966632 | 0.005434703 |  |  | 535560 | 0.9884531 | 0.9670213 | 0.002959326 | 0.9919382 | 0.003152573 | 0.991938 | 0.008262909 | [12 empty] | 983760 | 0.9957479 | 0.8678712 | 0.0114164 | 0.9808766 | 0.003106637 | 0.9808706 | 0.01021241
|  |  | 416592 | 1.00313 | 0.9994305 | 0.000548515 | 0.9999501 | 0.171387 | 0.9999457 | 0.1873539 |  |  | 640746 | 0.9985577 | 0.9866385 | 0.001299298 | 0.9966588 | 0.004498428 | 0.9966635 | 0.005434712 |  |  | 535860 | 0.9884531 | 0.9670213 | 0.002959326 | 0.9919468 | 0.003152052 | 0.9919466 | 0.008262775 | [12 empty] | 984060 | 0.991272 | 0.8678712 | 0.0114164 | 0.9808853 | 0.003106706 | 0.9808793 | 0.01021209
|  |  | 416892 | 1.004026 | 0.9994305 | 0.000548515 | 0.9999501 | 0.171387 | 0.9999457 | 0.1873539 |  |  | 641046 | 0.9995181 | 0.9866385 | 0.001299298 | 0.9966592 | 0.004498423 | 0.9966639 | 0.00543472 |  |  | 536160 | 0.9895322 | 0.9670213 | 0.002959326 | 0.9919555 | 0.003151532 | 0.9919552 | 0.008262642 | [12 empty] | 984360 | 0.9957479 | 0.8678712 | 0.0114164 | 0.9808939 | 0.003106774 | 0.9808879 | 0.01021178
|  |  | 417192 | 1.004026 | 0.9994305 | 0.000548515 | 0.9999501 | 0.171387 | 0.9999457 | 0.1873539 |  |  | 641346 | 0.9985577 | 0.9866385 | 0.001299298 | 0.9966595 | 0.004498419 | 0.9966642 | 0.005434729 |  |  | 536460 | 0.9906112 | 0.9670213 | 0.002959326 | 0.9919641 | 0.003151013 | 0.9919638 | 0.008262509 | [12 empty] | 984660 | 0.99351 | 0.8678712 | 0.0114164 | 0.9809025 | 0.003106842 | 0.9808965 | 0.01021146
|  |  | 417492 | 1.004922 | 0.9994305 | 0.000548515 | 0.9999501 | 0.171387 | 0.9999457 | 0.1873539 |  |  | 641646 | 0.9985577 | 0.9866385 | 0.001299298 | 0.9966598 | 0.004498414 | 0.9966645 | 0.005434737 |  |  | 536760 | 0.9884531 | 0.9670213 | 0.002959326 | 0.9919726 | 0.003150495 | 0.9919724 | 0.008262376 | [12 empty] | 984960 | 0.9890341 | 0.8678712 | 0.0114164 | 0.9809112 | 0.00310691 | 0.9809051 | 0.01021114
|  |  | 417792 | 1.002234 | 0.9994305 | 0.000548515 | 0.9999501 | 0.171387 | 0.9999457 | 0.1873539 |  |  | 641946 | 0.9995181 | 0.9866385 | 0.001299298 | 0.9966602 | 0.004498409 | 0.9966649 | 0.005434746 |  |  | 537060 | 0.9873741 | 0.9670213 | 0.002959326 | 0.9919812 | 0.003149977 | 0.991981 | 0.008262244 | [12 empty] | 985260 | 0.99351 | 0.8678712 | 0.0114164 | 0.9809198 | 0.003106979 | 0.9809137 | 0.01021083
|  |  | 418092 | 1.004026 | 0.9994305 | 0.000548515 | 0.9999501 | 0.171387 | 0.9999457 | 0.1873539 |  |  | 642246 | 0.9985577 | 0.9866385 | 0.001299298 | 0.9966605 | 0.004498405 | 0.9966652 | 0.005434755 |  |  | 537360 | 0.9884531 | 0.9670213 | 0.002959326 | 0.9919898 | 0.00314946 | 0.9919895 | 0.008262112 | [12 empty] | 985560 | 0.9957479 | 0.8678712 | 0.0114164 | 0.9809284 | 0.003107047 | 0.9809223 | 0.01021051
|  |  | 418392 | 1.00313 | 0.9994305 | 0.000548515 | 0.9999501 | 0.171387 | 0.9999457 | 0.1873539 |  |  | 642546 | 0.9985577 | 0.9866385 | 0.001299298 | 0.9966608 | 0.0044984 | 0.9966655 | 0.005434763 |  |  | 537660 | 0.9895322 | 0.9670213 | 0.002959326 | 0.9919983 | 0.003148945 | 0.9919981 | 0.00826198 | [12 empty] | 985860 | 1.002462 | 0.8678712 | 0.0114164 | 0.980937 | 0.003107115 | 0.9809309 | 0.01021019
|  |  | 418692 | 1.002234 | 0.9994305 | 0.000548515 | 0.9999501 | 0.171387 | 0.9999457 | 0.1873539 |  |  | 642846 | 0.9995181 | 0.9866385 | 0.001299298 | 0.9966612 | 0.004498396 | 0.9966659 | 0.005434772 |  |  | 537960 | 0.9884531 | 0.9670213 | 0.002959326 | 0.9920068 | 0.00314843 | 0.9920066 | 0.008261849 | [12 empty] | 986160 | 0.9957479 | 0.8678712 | 0.0114164 | 0.9809455 | 0.003107182 | 0.9809395 | 0.01020988
|  |  | 418992 | 1.004026 | 0.9994305 | 0.000548515 | 0.9999501 | 0.171387 | 0.9999457 | 0.1873539 |  |  | 643146 | 0.9966367 | 0.9866385 | 0.001299298 | 0.9966615 | 0.004498392 | 0.9966662 | 0.00543478 |  |  | 538260 | 0.9884531 | 0.9670213 | 0.002959326 | 0.9920154 | 0.003147916 | 0.9920151 | 0.008261718 | [12 empty] | 986460 | 0.9890341 | 0.8678712 | 0.0114164 | 0.9809541 | 0.00310725 | 0.9809481 | 0.01020956
|  |  | 419292 | 1.00313 | 0.9994305 | 0.000548515 | 0.9999501 | 0.171387 | 0.9999457 | 0.1873539 |  |  | 643446 | 0.9985577 | 0.9866385 | 0.001299298 | 0.9966618 | 0.004498387 | 0.9966665 | 0.005434789 |  |  | 538560 | 0.9884531 | 0.9670213 | 0.002959326 | 0.9920239 | 0.003147403 | 0.9920236 | 0.008261587 | [12 empty] | 986760 | 0.9979859 | 0.8678712 | 0.0114164 | 0.9809627 | 0.003107318 | 0.9809566 | 0.01020925
|  |  | 419592 | 1.004026 | 0.9994305 | 0.000548515 | 0.9999501 | 0.171387 | 0.9999457 | 0.1873539 |  |  | 643746 | 0.9975972 | 0.9866385 | 0.001299298 | 0.9966621 | 0.004498383 | 0.9966668 | 0.005434798 |  |  | 538860 | 0.9895322 | 0.9670213 | 0.002959326 | 0.9920323 | 0.00314689 | 0.9920321 | 0.008261457 | [12 empty] | 987060 | 0.9979859 | 0.8678712 | 0.0114164 | 0.9809712 | 0.003107386 | 0.9809652 | 0.01020894
|  |  | 419892 | 1.004026 | 0.9994305 | 0.000548515 | 0.9999501 | 0.171387 | 0.9999457 | 0.1873539 |  |  | 644046 | 0.9985577 | 0.9866385 | 0.001299298 | 0.9966625 | 0.004498379 | 0.9966672 | 0.005434806 |  |  | 539160 | 0.9895322 | 0.9670213 | 0.002959326 | 0.9920408 | 0.003146379 | 0.9920406 | 0.008261327 | [12 empty] | 987360 | 0.99351 | 0.8678712 | 0.0114164 | 0.9809798 | 0.003107453 | 0.9809737 | 0.01020862
|  |  | 420192 | 1.004026 | 0.9994305 | 0.000548515 | 0.9999501 | 0.171387 | 0.9999457 | 0.1873539 |  |  | 644346 | 0.9985577 | 0.9866385 | 0.001299298 | 0.9966628 | 0.004498374 | 0.9966675 | 0.005434815 |  |  | 539460 | 0.9884531 | 0.9670213 | 0.002959326 | 0.9920493 | 0.003145868 | 0.9920491 | 0.008261197 | [12 empty] | 987660 | 0.9957479 | 0.8678712 | 0.0114164 | 0.9809883 | 0.003107521 | 0.9809823 | 0.01020831
|  |  | 420492 | 1.00313 | 0.9994305 | 0.000548515 | 0.9999501 | 0.171387 | 0.9999457 | 0.1873539 |  |  | 644646 | 0.9975972 | 0.9866385 | 0.001299298 | 0.9966631 | 0.00449837 | 0.9966678 | 0.005434823 |  |  | 539760 | 0.9884531 | 0.9670213 | 0.002959326 | 0.9920577 | 0.003145358 | 0.9920575 | 0.008261068 | [12 empty] | 987960 | 0.9957479 | 0.8678712 | 0.0114164 | 0.9809968 | 0.003107588 | 0.9809908 | 0.010208
|  |  | 420792 | 1.00313 | 0.9994305 | 0.000548515 | 0.9999501 | 0.171387 | 0.9999457 | 0.1873539 |  |  | 644946 | 0.9985577 | 0.9866385 | 0.001299298 | 0.9966634 | 0.004498366 | 0.9966682 | 0.005434832 |  |  | 540060 | 0.9906112 | 0.9670213 | 0.002959326 | 0.9920662 | 0.00314485 | 0.9920659 | 0.008260939 | [12 empty] | 988260 | 0.9957479 | 0.8678712 | 0.0114164 | 0.9810054 | 0.003107656 | 0.9809993 | 0.01020769
|  |  | 421092 | 1.004026 | 0.9994305 | 0.000548515 | 0.9999501 | 0.171387 | 0.9999457 | 0.1873539 |  |  | 645246 | 0.9975972 | 0.9866385 | 0.001299298 | 0.9966638 | 0.004498362 | 0.9966685 | 0.00543484 |  |  | 540360 | 0.9906112 | 0.9670213 | 0.002959326 | 0.9920746 | 0.003144342 | 0.9920744 | 0.00826081 | [12 empty] | 988560 | 0.9979859 | 0.8678712 | 0.0114164 | 0.9810139 | 0.003107723 | 0.9810078 | 0.01020738
|  |  | 421392 | 1.004026 | 0.9994305 | 0.000548515 | 0.9999501 | 0.171387 | 0.9999457 | 0.1873539 |  |  | 645546 | 0.9975972 | 0.9866385 | 0.001299298 | 0.9966641 | 0.004498358 | 0.9966688 | 0.005434849 |  |  | 540660 | 0.9895322 | 0.9670213 | 0.002959326 | 0.992083 | 0.003143834 | 0.9920828 | 0.008260682 | [12 empty] | 988860 | 1.000224 | 0.8678712 | 0.0114164 | 0.9810224 | 0.00310779 | 0.9810163 | 0.01020707
|  |  | 421692 | 1.004026 | 0.9994305 | 0.000548515 | 0.9999501 | 0.171387 | 0.9999457 | 0.1873539 |  |  | 645846 | 0.9975972 | 0.9866385 | 0.001299298 | 0.9966644 | 0.004498354 | 0.9966691 | 0.005434857 |  |  | 540960 | 0.9895322 | 0.9670213 | 0.002959326 | 0.9920914 | 0.003143328 | 0.9920912 | 0.008260554 | [12 empty] | 989160 | 0.9957479 | 0.8678712 | 0.0114164 | 0.9810308 | 0.003107857 | 0.9810248 | 0.01020676
|  |  | 421992 | 1.004026 | 0.9994305 | 0.000548515 | 0.9999501 | 0.171387 | 0.9999457 | 0.1873539 |  |  | 646146 | 0.9995181 | 0.9866385 | 0.001299298 | 0.9966647 | 0.00449835 | 0.9966694 | 0.005434866 |  |  | 541260 | 0.9895322 | 0.9670213 | 0.002959326 | 0.9920997 | 0.003142823 | 0.9920995 | 0.008260426 | [12 empty] | 989460 | 0.9979859 | 0.8678712 | 0.0114164 | 0.9810393 | 0.003107924 | 0.9810332 | 0.01020645
|  |  | 422292 | 1.00313 | 0.9994305 | 0.000548515 | 0.9999501 | 0.171387 | 0.9999457 | 0.1873539 |  |  | 646446 | 0.9985577 | 0.9866385 | 0.001299298 | 0.996665 | 0.004498346 | 0.9966698 | 0.005434875 |  |  | 541560 | 0.9873741 | 0.9670213 | 0.002959326 | 0.9921081 | 0.003142318 | 0.9921079 | 0.008260299 | [12 empty] | 989760 | 1.002462 | 0.8678712 | 0.0114164 | 0.9810478 | 0.003107991 | 0.9810417 | 0.01020614
|  |  | 422592 | 1.004922 | 0.9994305 | 0.000548515 | 0.9999501 | 0.171387 | 0.9999457 | 0.1873539 |  |  | 646746 | 0.9995181 | 0.9866385 | 0.001299298 | 0.9966654 | 0.004498342 | 0.9966701 | 0.005434883 |  |  | 541860 | 0.9862951 | 0.9670213 | 0.002959326 | 0.9921165 | 0.003141815 | 0.9921163 | 0.008260172 | [12 empty] | 990060 | 0.9957479 | 0.8678712 | 0.0114164 | 0.9810562 | 0.003108058 | 0.9810501 | 0.01020583
|  |  | 422892 | 1.00313 | 0.9994305 | 0.000548515 | 0.9999501 | 0.171387 | 0.9999457 | 0.1873539 |  |  | 647046 | 0.9995181 | 0.9866385 | 0.001299298 | 0.9966657 | 0.004498338 | 0.9966704 | 0.005434892 |  |  | 542160 | 0.9884531 | 0.9670213 | 0.002959326 | 0.9921248 | 0.003141312 | 0.9921246 | 0.008260045 | [12 empty] | 990360 | 1.002462 | 0.8678712 | 0.0114164 | 0.9810647 | 0.003108125 | 0.9810586 | 0.01020553
|  |  | 423192 | 1.004026 | 0.9994305 | 0.000548515 | 0.9999501 | 0.171387 | 0.9999457 | 0.1873539 |  |  | 647346 | 0.9985577 | 0.9866385 | 0.001299298 | 0.996666 | 0.004498334 | 0.9966707 | 0.0054349 |  |  | 542460 | 0.9895322 | 0.9670213 | 0.002959326 | 0.9921331 | 0.00314081 | 0.9921329 | 0.008259918 | [12 empty] | 990660 | 0.9957479 | 0.8678712 | 0.0114164 | 0.9810731 | 0.003108192 | 0.981067 | 0.01020522
|  |  | 423492 | 1.004026 | 0.9994305 | 0.000548515 | 0.9999501 | 0.171387 | 0.9999457 | 0.1873539 |  |  | 647646 | 0.9985577 | 0.9866385 | 0.001299298 | 0.9966663 | 0.00449833 | 0.996671 | 0.005434909 |  |  | 542760 | 0.9884531 | 0.9670213 | 0.002959326 | 0.9921414 | 0.003140309 | 0.9921412 | 0.008259792 | [12 empty] | 990960 | 0.9957479 | 0.8678712 | 0.0114164 | 0.9810816 | 0.003108259 | 0.9810754 | 0.01020491
|  |  | 423792 | 1.004026 | 0.9994305 | 0.000548515 | 0.9999501 | 0.171387 | 0.9999457 | 0.1873539 |  |  | 647946 | 0.9985577 | 0.9866385 | 0.001299298 | 0.9966666 | 0.004498326 | 0.9966714 | 0.005434917 |  |  | 543060 | 0.9895322 | 0.9670213 | 0.002959326 | 0.9921497 | 0.003139808 | 0.9921495 | 0.008259666 | [12 empty] | 991260 | 0.9957479 | 0.8678712 | 0.0114164 | 0.98109 | 0.003108325 | 0.9810839 | 0.01020461
|  |  | 424092 | 1.004026 | 0.9994305 | 0.000548515 | 0.9999501 | 0.171387 | 0.9999457 | 0.1873539 |  |  | 648246 | 0.9975972 | 0.9866385 | 0.001299298 | 0.9966669 | 0.004498323 | 0.9966717 | 0.005434926 |  |  | 543360 | 0.9906112 | 0.9670213 | 0.002959326 | 0.992158 | 0.003139309 | 0.9921578 | 0.008259541 | [12 empty] | 991560 | 0.9979859 | 0.8678712 | 0.0114164 | 0.9810984 | 0.003108392 | 0.9810923 | 0.0102043
|  |  | 424392 | 1.00313 | 0.9994305 | 0.000548515 | 0.9999501 | 0.171387 | 0.9999457 | 0.1873539 |  |  | 648546 | 0.9975972 | 0.9866385 | 0.001299298 | 0.9966673 | 0.004498319 | 0.996672 | 0.005434934 |  |  | 543660 | 0.9895322 | 0.9670213 | 0.002959326 | 0.9921663 | 0.00313881 | 0.9921661 | 0.008259416 | [12 empty] | 991860 | 1.000224 | 0.8678712 | 0.0114164 | 0.9811068 | 0.003108459 | 0.9811007 | 0.01020399
|  |  | 424692 | 1.00313 | 0.9994305 | 0.000548515 | 0.9999501 | 0.171387 | 0.9999457 | 0.1873539 |  |  | 648846 | 0.9975972 | 0.9866385 | 0.001299298 | 0.9966676 | 0.004498315 | 0.9966723 | 0.005434943 |  |  | 543960 | 0.9895322 | 0.9670213 | 0.002959326 | 0.9921745 | 0.003138313 | 0.9921743 | 0.008259291 | [12 empty] | 992160 | 0.9957479 | 0.8678712 | 0.0114164 | 0.9811152 | 0.003108525 | 0.981109 | 0.01020369
|  |  | 424992 | 1.002234 | 0.9994305 | 0.000548515 | 0.9999501 | 0.171387 | 0.9999457 | 0.1873539 |  |  | 649146 | 0.9985577 | 0.9866385 | 0.001299298 | 0.9966679 | 0.004498311 | 0.9966726 | 0.005434951 |  |  | 544260 | 0.9884531 | 0.9670213 | 0.002959326 | 0.9921828 | 0.003137816 | 0.9921826 | 0.008259166 | [12 empty] | 992460 | 0.99351 | 0.8678712 | 0.0114164 | 0.9811236 | 0.003108591 | 0.9811174 | 0.01020339
|  |  | 425292 | 1.004922 | 0.9994305 | 0.000548515 | 0.9999501 | 0.171387 | 0.9999457 | 0.1873539 |  |  | 649446 | 0.9985577 | 0.9866385 | 0.001299298 | 0.9966682 | 0.004498308 | 0.9966729 | 0.00543496 |  |  | 544560 | 0.9895322 | 0.9670213 | 0.002959326 | 0.992191 | 0.00313732 | 0.9921908 | 0.008259042 | [12 empty] | 992760 | 1.000224 | 0.8678712 | 0.0114164 | 0.9811319 | 0.003108658 | 0.9811258 | 0.01020308
|  |  | 425592 | 1.004026 | 0.9994305 | 0.000548515 | 0.9999501 | 0.171387 | 0.9999457 | 0.1873539 |  |  | 649746 | 0.9995181 | 0.9866385 | 0.001299298 | 0.9966685 | 0.004498304 | 0.9966732 | 0.005434968 |  |  | 544860 | 0.9873741 | 0.9670213 | 0.002959326 | 0.9921992 | 0.003136825 | 0.992199 | 0.008258918 | [12 empty] | 993060 | 0.9979859 | 0.8678712 | 0.0114164 | 0.9811403 | 0.003108724 | 0.9811341 | 0.01020278
|  |  | 425892 | 1.00313 | 0.9994305 | 0.000548515 | 0.9999501 | 0.171387 | 0.9999457 | 0.1873539 |  |  | 650046 | 1.000479 | 0.9866385 | 0.001299298 | 0.9966688 | 0.004498301 | 0.9966736 | 0.005434977 |  |  | 545160 | 0.9895322 | 0.9670213 | 0.002959326 | 0.9922074 | 0.003136331 | 0.9922072 | 0.008258794 | [12 empty] | 993360 | 0.9979859 | 0.8678712 | 0.0114164 | 0.9811486 | 0.00310879 | 0.9811425 | 0.01020248
|  |  | 426192 | 1.004026 | 0.9994305 | 0.000548515 | 0.9999501 | 0.171387 | 0.9999457 | 0.1873539 |  |  | 650346 | 0.9995181 | 0.9866385 | 0.001299298 | 0.9966691 | 0.004498297 | 0.9966739 | 0.005434985 |  |  | 545460 | 0.9884531 | 0.9670213 | 0.002959326 | 0.9922156 | 0.003135837 | 0.9922154 | 0.008258671 | [12 empty] | 993660 | 0.9957479 | 0.8678712 | 0.0114164 | 0.981157 | 0.003108856 | 0.9811508 | 0.01020218
|  |  | 426492 | 1.004026 | 0.9994305 | 0.000548515 | 0.9999501 | 0.171387 | 0.9999457 | 0.1873539 |  |  | 650646 | 0.9985577 | 0.9866385 | 0.001299298 | 0.9966694 | 0.004498294 | 0.9966742 | 0.005434994 |  |  | 545760 | 0.9906112 | 0.9670213 | 0.002959326 | 0.9922238 | 0.003135345 | 0.9922236 | 0.008258548 | [12 empty] | 993960 | 0.99351 | 0.8678712 | 0.0114164 | 0.9811653 | 0.003108922 | 0.9811591 | 0.01020187
|  |  | 426792 | 1.00313 | 0.9994305 | 0.000548515 | 0.9999501 | 0.171387 | 0.9999457 | 0.1873539 |  |  | 650946 | 0.9985577 | 0.9866385 | 0.001299298 | 0.9966697 | 0.00449829 | 0.9966745 | 0.005435002 |  |  | 546060 | 0.9895322 | 0.9670213 | 0.002959326 | 0.992232 | 0.003134853 | 0.9922318 | 0.008258425 | [12 empty] | 994260 | 0.9957479 | 0.8678712 | 0.0114164 | 0.9811736 | 0.003108988 | 0.9811675 | 0.01020157
|  |  | 427092 | 1.004922 | 0.9994305 | 0.000548515 | 0.9999501 | 0.171387 | 0.9999457 | 0.1873539 |  |  | 651246 | 0.9995181 | 0.9866385 | 0.001299298 | 0.99667 | 0.004498287 | 0.9966748 | 0.005435011 |  |  | 546360 | 0.9895322 | 0.9670213 | 0.002959326 | 0.9922401 | 0.003134362 | 0.9922399 | 0.008258303 | [12 empty] | 994560 | 0.9979859 | 0.8678712 | 0.0114164 | 0.9811819 | 0.003109054 | 0.9811758 | 0.01020127
|  |  | 427392 | 1.004026 | 0.9994305 | 0.000548515 | 0.9999501 | 0.171387 | 0.9999457 | 0.1873539 |  |  | 651546 | 1.000479 | 0.9866385 | 0.001299298 | 0.9966703 | 0.004498283 | 0.9966751 | 0.005435019 |  |  | 546660 | 0.9895322 | 0.9670213 | 0.002959326 | 0.9922483 | 0.003133872 | 0.9922481 | 0.008258181 | [12 empty] | 994860 | 0.991272 | 0.8678712 | 0.0114164 | 0.9811902 | 0.00310912 | 0.9811841 | 0.01020097
|  |  | 427692 | 1.004922 | 0.9994305 | 0.000548515 | 0.9999501 | 0.171387 | 0.9999457 | 0.1873539 |  |  | 651846 | 0.9966367 | 0.9866385 | 0.001299298 | 0.9966706 | 0.00449828 | 0.9966754 | 0.005435028 |  |  | 546960 | 0.9906112 | 0.9670213 | 0.002959326 | 0.9922564 | 0.003133383 | 0.9922562 | 0.008258059 | [12 empty] | 995160 | 1.000224 | 0.8678712 | 0.0114164 | 0.9811985 | 0.003109186 | 0.9811924 | 0.01020067
|  |  | 427992 | 1.004922 | 0.9994305 | 0.000548515 | 0.9999501 | 0.171387 | 0.9999457 | 0.1873539 |  |  | 652146 | 0.9985577 | 0.9866385 | 0.001299298 | 0.9966709 | 0.004498277 | 0.9966757 | 0.005435036 |  |  | 547260 | 0.9895322 | 0.9670213 | 0.002959326 | 0.9922645 | 0.003132894 | 0.9922643 | 0.008257938 | [12 empty] | 995460 | 0.9979859 | 0.8678712 | 0.0114164 | 0.9812068 | 0.003109251 | 0.9812006 | 0.01020037
|  |  | 428292 | 1.00313 | 0.9994305 | 0.000548515 | 0.9999501 | 0.171387 | 0.9999457 | 0.1873539 |  |  | 652446 | 0.9995181 | 0.9866385 | 0.001299298 | 0.9966712 | 0.004498274 | 0.996676 | 0.005435044 |  |  | 547560 | 0.9895322 | 0.9670213 | 0.002959326 | 0.9922726 | 0.003132407 | 0.9922724 | 0.008257816 | [12 empty] | 995760 | 1.002462 | 0.8678712 | 0.0114164 | 0.9812151 | 0.003109317 | 0.9812089 | 0.01020007
|  |  | 428592 | 1.00313 | 0.9994305 | 0.000548515 | 0.9999501 | 0.171387 | 0.9999457 | 0.1873539 |  |  | 652746 | 1.000479 | 0.9866385 | 0.001299298 | 0.9966716 | 0.00449827 | 0.9966763 | 0.005435053 |  |  | 547860 | 0.9906112 | 0.9670213 | 0.002959326 | 0.9922807 | 0.00313192 | 0.9922805 | 0.008257696 | [12 empty] | 996060 | 1.002462 | 0.8678712 | 0.0114164 | 0.9812234 | 0.003109382 | 0.9812172 | 0.01019978
|  |  | 428892 | 1.004026 | 0.9994305 | 0.000548515 | 0.9999501 | 0.171387 | 0.9999457 | 0.1873539 |  |  | 653046 | 0.9985577 | 0.9866385 | 0.001299298 | 0.9966719 | 0.004498267 | 0.9966766 | 0.005435061 |  |  | 548160 | 0.9895322 | 0.9670213 | 0.002959326 | 0.9922888 | 0.003131434 | 0.9922886 | 0.008257575 | [12 empty] | 996360 | 0.9979859 | 0.8678712 | 0.0114164 | 0.9812316 | 0.003109448 | 0.9812254 | 0.01019948
[13 empty] | 653346 | 0.9985577 | 0.9866385 | 0.001299298 | 0.9966722 | 0.004498264 | 0.9966769 | 0.00543507 |  |  | 548460 | 0.9895322 | 0.9670213 | 0.002959326 | 0.9922968 | 0.003130949 | 0.9922966 | 0.008257455 | [12 empty] | 996660 | 0.9979859 | 0.8678712 | 0.0114164 | 0.9812399 | 0.003109513 | 0.9812337 | 0.01019918
[13 empty] | 653646 | 0.9975972 | 0.9866385 | 0.001299298 | 0.9966725 | 0.004498261 | 0.9966772 | 0.005435078 |  |  | 548760 | 0.9895322 | 0.9670213 | 0.002959326 | 0.9923049 | 0.003130465 | 0.9923047 | 0.008257335 | [12 empty] | 996960 | 0.9979859 | 0.8678712 | 0.0114164 | 0.9812481 | 0.003109578 | 0.9812419 | 0.01019889
[13 empty] | 653946 | 0.9985577 | 0.9866385 | 0.001299298 | 0.9966728 | 0.004498258 | 0.9966775 | 0.005435087 |  |  | 549060 | 0.9906112 | 0.9670213 | 0.002959326 | 0.9923129 | 0.003129982 | 0.9923127 | 0.008257215 | [12 empty] | 997260 | 0.9979859 | 0.8678712 | 0.0114164 | 0.9812563 | 0.003109644 | 0.9812501 | 0.01019859
[13 empty] | 654246 | 0.9995181 | 0.9866385 | 0.001299298 | 0.996673 | 0.004498254 | 0.9966778 | 0.005435095 |  |  | 549360 | 0.9895322 | 0.9670213 | 0.002959326 | 0.9923209 | 0.003129499 | 0.9923207 | 0.008257096 | [12 empty] | 997560 | 0.99351 | 0.8678712 | 0.0114164 | 0.9812645 | 0.003109709 | 0.9812583 | 0.01019829
[13 empty] | 654546 | 0.9995181 | 0.9866385 | 0.001299298 | 0.9966733 | 0.004498251 | 0.9966781 | 0.005435103 |  |  | 549660 | 0.9895322 | 0.9670213 | 0.002959326 | 0.9923289 | 0.003129018 | 0.9923287 | 0.008256977 | [12 empty] | 997860 | 0.9957479 | 0.8678712 | 0.0114164 | 0.9812728 | 0.003109774 | 0.9812665 | 0.010198
[13 empty] | 654846 | 0.9985577 | 0.9866385 | 0.001299298 | 0.9966736 | 0.004498248 | 0.9966784 | 0.005435112 |  |  | 549960 | 0.9884531 | 0.9670213 | 0.002959326 | 0.9923369 | 0.003128537 | 0.9923367 | 0.008256859 | [12 empty] | 998160 | 0.99351 | 0.8678712 | 0.0114164 | 0.981281 | 0.003109839 | 0.9812747 | 0.0101977
[13 empty] | 655146 | 0.9985577 | 0.9866385 | 0.001299298 | 0.9966739 | 0.004498245 | 0.9966787 | 0.00543512 |  |  | 550260 | 0.9873741 | 0.9670213 | 0.002959326 | 0.9923449 | 0.003128057 | 0.9923447 | 0.00825674 | [12 empty] | 998460 | 0.9979859 | 0.8678712 | 0.0114164 | 0.9812891 | 0.003109904 | 0.9812829 | 0.01019741
[13 empty] | 655446 | 0.9985577 | 0.9866385 | 0.001299298 | 0.9966742 | 0.004498242 | 0.996679 | 0.005435129 |  |  | 550560 | 0.9895322 | 0.9670213 | 0.002959326 | 0.9923529 | 0.003127578 | 0.9923527 | 0.008256622 | [12 empty] | 998760 | 1.000224 | 0.8678712 | 0.0114164 | 0.9812973 | 0.003109969 | 0.9812911 | 0.01019712
[13 empty] | 655746 | 0.9985577 | 0.9866385 | 0.001299298 | 0.9966745 | 0.00449824 | 0.9966793 | 0.005435137 |  |  | 550860 | 0.9895322 | 0.9670213 | 0.002959326 | 0.9923608 | 0.0031271 | 0.9923606 | 0.008256505 | [12 empty] | 999060 | 0.9979859 | 0.8678712 | 0.0114164 | 0.9813055 | 0.003110034 | 0.9812993 | 0.01019682
[13 empty] | 656046 | 0.9995181 | 0.9866385 | 0.001299298 | 0.9966748 | 0.004498237 | 0.9966796 | 0.005435145 |  |  | 551160 | 0.9906112 | 0.9670213 | 0.002959326 | 0.9923688 | 0.003126622 | 0.9923686 | 0.008256387 | [12 empty] | 999360 | 0.9957479 | 0.8678712 | 0.0114164 | 0.9813137 | 0.003110098 | 0.9813074 | 0.01019653
[13 empty] | 656346 | 0.9985577 | 0.9866385 | 0.001299298 | 0.9966751 | 0.004498234 | 0.9966799 | 0.005435154 |  |  | 551460 | 0.9906112 | 0.9670213 | 0.002959326 | 0.9923767 | 0.003126146 | 0.9923765 | 0.00825627 | [12 empty] | 999660 | 1.000224 | 0.8678712 | 0.0114164 | 0.9813218 | 0.003110163 | 0.9813156 | 0.01019624
[13 empty] | 656646 | 0.9985577 | 0.9866385 | 0.001299298 | 0.9966754 | 0.004498231 | 0.9966802 | 0.005435162 |  |  | 551760 | 0.9916902 | 0.9670213 | 0.002959326 | 0.9923846 | 0.00312567 | 0.9923844 | 0.008256153 | [12 empty] | 999960 | 1.002462 | 0.8678712 | 0.0114164 | 0.98133 | 0.003110228 | 0.9813237 | 0.01019595
[13 empty] | 656946 | 1.000479 | 0.9866385 | 0.001299298 | 0.9966757 | 0.004498228 | 0.9966805 | 0.00543517 |  |  | 552060 | 0.9884531 | 0.9670213 | 0.002959326 | 0.9923925 | 0.003125195 | 0.9923923 | 0.008256037 | [12 empty] | 1000260 | 0.9979859 | 0.8678712 | 0.0114164 | 0.9813381 | 0.003110292 | 0.9813318 | 0.01019566
[13 empty] | 657246 | 0.9985577 | 0.9866385 | 0.001299298 | 0.996676 | 0.004498225 | 0.9966808 | 0.005435179 |  |  | 552360 | 0.9895322 | 0.9670213 | 0.002959326 | 0.9924004 | 0.003124721 | 0.9924002 | 0.008255921 | [12 empty] | 1000560 | 1.002462 | 0.8678712 | 0.0114164 | 0.9813462 | 0.003110357 | 0.98134 | 0.01019537
[13 empty] | 657546 | 1.000479 | 0.9866385 | 0.001299298 | 0.9966763 | 0.004498223 | 0.9966811 | 0.005435187 |  |  | 552660 | 0.9895322 | 0.9670213 | 0.002959326 | 0.9924083 | 0.003124247 | 0.9924081 | 0.008255805 | [12 empty] | 1000860 | 1.002462 | 0.8678712 | 0.0114164 | 0.9813543 | 0.003110421 | 0.9813481 | 0.01019508
[13 empty] | 657846 | 0.9995181 | 0.9866385 | 0.001299298 | 0.9966766 | 0.00449822 | 0.9966814 | 0.005435196 |  |  | 552960 | 0.9895322 | 0.9670213 | 0.002959326 | 0.9924162 | 0.003123775 | 0.992416 | 0.008255689 | [12 empty] | 1001160 | 0.9979859 | 0.8678712 | 0.0114164 | 0.9813624 | 0.003110485 | 0.9813562 | 0.01019479
[13 empty] | 658146 | 0.9995181 | 0.9866385 | 0.001299298 | 0.9966768 | 0.004498217 | 0.9966816 | 0.005435204 |  |  | 553260 | 0.9895322 | 0.9670213 | 0.002959326 | 0.992424 | 0.003123303 | 0.9924238 | 0.008255574 | [12 empty] | 1001460 | 1.000224 | 0.8678712 | 0.0114164 | 0.9813705 | 0.00311055 | 0.9813643 | 0.0101945
[13 empty] | 658446 | 0.9985577 | 0.9866385 | 0.001299298 | 0.9966771 | 0.004498215 | 0.9966819 | 0.005435212 |  |  | 553560 | 0.9895322 | 0.9670213 | 0.002959326 | 0.9924318 | 0.003122832 | 0.9924317 | 0.008255459 | [12 empty] | 1001760 | 1.0047 | 0.8678712 | 0.0114164 | 0.9813786 | 0.003110614 | 0.9813723 | 0.01019421
[13 empty] | 658746 | 0.9995181 | 0.9866385 | 0.001299298 | 0.9966774 | 0.004498212 | 0.9966822 | 0.005435221 |  |  | 553860 | 0.9895322 | 0.9670213 | 0.002959326 | 0.9924397 | 0.003122362 | 0.9924395 | 0.008255344 | [12 empty] | 1002060 | 0.9979859 | 0.8678712 | 0.0114164 | 0.9813867 | 0.003110678 | 0.9813804 | 0.01019392
[13 empty] | 659046 | 0.9995181 | 0.9866385 | 0.001299298 | 0.9966777 | 0.004498209 | 0.9966825 | 0.005435229 |  |  | 554160 | 0.9906112 | 0.9670213 | 0.002959326 | 0.9924475 | 0.003121893 | 0.9924473 | 0.00825523 | [12 empty] | 1002360 | 0.9957479 | 0.8678712 | 0.0114164 | 0.9813948 | 0.003110742 | 0.9813885 | 0.01019363
[13 empty] | 659346 | 0.9995181 | 0.9866385 | 0.001299298 | 0.996678 | 0.004498207 | 0.9966828 | 0.005435237 |  |  | 554460 | 0.9895322 | 0.9670213 | 0.002959326 | 0.9924553 | 0.003121425 | 0.9924551 | 0.008255116 | [12 empty] | 1002660 | 0.9957479 | 0.8678712 | 0.0114164 | 0.9814028 | 0.003110806 | 0.9813965 | 0.01019334
[13 empty] | 659646 | 0.9995181 | 0.9866385 | 0.001299298 | 0.9966783 | 0.004498204 | 0.9966831 | 0.005435245 |  |  | 554760 | 0.9906112 | 0.9670213 | 0.002959326 | 0.9924631 | 0.003120958 | 0.9924629 | 0.008255002 | [12 empty] | 1002960 | 0.9979859 | 0.8678712 | 0.0114164 | 0.9814109 | 0.00311087 | 0.9814046 | 0.01019306
[13 empty] | 659946 | 0.9995181 | 0.9866385 | 0.001299298 | 0.9966786 | 0.004498202 | 0.9966834 | 0.005435254 |  |  | 555060 | 0.9895322 | 0.9670213 | 0.002959326 | 0.9924709 | 0.003120491 | 0.9924707 | 0.008254889 | [12 empty] | 1003260 | 1.002462 | 0.8678712 | 0.0114164 | 0.9814189 | 0.003110934 | 0.9814126 | 0.01019277
[13 empty] | 660246 | 0.9985577 | 0.9866385 | 0.001299298 | 0.9966788 | 0.004498199 | 0.9966837 | 0.005435262 |  |  | 555360 | 0.9916902 | 0.9670213 | 0.002959326 | 0.9924786 | 0.003120025 | 0.9924785 | 0.008254776 | [12 empty] | 1003560 | 1.002462 | 0.8678712 | 0.0114164 | 0.981427 | 0.003110998 | 0.9814207 | 0.01019249
[13 empty] | 660546 | 0.9995181 | 0.9866385 | 0.001299298 | 0.9966791 | 0.004498197 | 0.9966839 | 0.00543527 |  |  | 555660 | 0.9906112 | 0.9670213 | 0.002959326 | 0.9924864 | 0.00311956 | 0.9924862 | 0.008254663 | [12 empty] | 1003860 | 0.9957479 | 0.8678712 | 0.0114164 | 0.981435 | 0.003111061 | 0.9814287 | 0.0101922
[13 empty] | 660846 | 0.9985577 | 0.9866385 | 0.001299298 | 0.9966794 | 0.004498194 | 0.9966842 | 0.005435279 |  |  | 555960 | 0.9895322 | 0.9670213 | 0.002959326 | 0.9924941 | 0.003119096 | 0.992494 | 0.00825455 | [12 empty] | 1004160 | 1.0047 | 0.8678712 | 0.0114164 | 0.981443 | 0.003111125 | 0.9814367 | 0.01019192
[13 empty] | 661146 | 0.9995181 | 0.9866385 | 0.001299298 | 0.9966797 | 0.004498192 | 0.9966845 | 0.005435287 |  |  | 556260 | 0.9906112 | 0.9670213 | 0.002959326 | 0.9925018 | 0.003118632 | 0.9925017 | 0.008254438 | [12 empty] | 1004460 | 1.000224 | 0.8678712 | 0.0114164 | 0.981451 | 0.003111189 | 0.9814447 | 0.01019163
[13 empty] | 661446 | 0.9995181 | 0.9866385 | 0.001299298 | 0.99668 | 0.00449819 | 0.9966848 | 0.005435295 |  |  | 556560 | 0.9884531 | 0.9670213 | 0.002959326 | 0.9925096 | 0.00311817 | 0.9925094 | 0.008254326 | [12 empty] | 1004760 | 0.9957479 | 0.8678712 | 0.0114164 | 0.981459 | 0.003111252 | 0.9814527 | 0.01019135
[13 empty] | 661746 | 0.9995181 | 0.9866385 | 0.001299298 | 0.9966802 | 0.004498187 | 0.9966851 | 0.005435303 |  |  | 556860 | 0.9906112 | 0.9670213 | 0.002959326 | 0.9925173 | 0.003117708 | 0.9925171 | 0.008254214 | [12 empty] | 1005060 | 0.99351 | 0.8678712 | 0.0114164 | 0.981467 | 0.003111316 | 0.9814607 | 0.01019106
[13 empty] | 662046 | 0.9995181 | 0.9866385 | 0.001299298 | 0.9966805 | 0.004498185 | 0.9966853 | 0.005435312 |  |  | 557160 | 0.9906112 | 0.9670213 | 0.002959326 | 0.9925249 | 0.003117247 | 0.9925248 | 0.008254103 | [12 empty] | 1005360 | 0.9979859 | 0.8678712 | 0.0114164 | 0.981475 | 0.003111379 | 0.9814686 | 0.01019078
[13 empty] | 662346 | 0.9995181 | 0.9866385 | 0.001299298 | 0.9966808 | 0.004498183 | 0.9966856 | 0.00543532 |  |  | 557460 | 0.9906112 | 0.9670213 | 0.002959326 | 0.9925326 | 0.003116787 | 0.9925325 | 0.008253992 | [12 empty] | 1005660 | 1.000224 | 0.8678712 | 0.0114164 | 0.9814829 | 0.003111442 | 0.9814766 | 0.0101905
[13 empty] | 662646 | 0.9995181 | 0.9866385 | 0.001299298 | 0.9966811 | 0.00449818 | 0.9966859 | 0.005435328 |  |  | 557760 | 0.9895322 | 0.9670213 | 0.002959326 | 0.9925403 | 0.003116328 | 0.9925401 | 0.008253881 | [12 empty] | 1005960 | 1.0047 | 0.8678712 | 0.0114164 | 0.9814909 | 0.003111505 | 0.9814845 | 0.01019022
[13 empty] | 662946 | 0.9985577 | 0.9866385 | 0.001299298 | 0.9966813 | 0.004498178 | 0.9966862 | 0.005435336 |  |  | 558060 | 0.9895322 | 0.9670213 | 0.002959326 | 0.9925479 | 0.003115869 | 0.9925478 | 0.008253771 | [12 empty] | 1006260 | 1.000224 | 0.8678712 | 0.0114164 | 0.9814988 | 0.003111569 | 0.9814925 | 0.01018993
[13 empty] | 663246 | 1.000479 | 0.9866385 | 0.001299298 | 0.9966816 | 0.004498176 | 0.9966865 | 0.005435345 |  |  | 558360 | 0.9906112 | 0.9670213 | 0.002959326 | 0.9925556 | 0.003115411 | 0.9925554 | 0.008253661 | [12 empty] | 1006560 | 1.006938 | 0.8678712 | 0.0114164 | 0.9815068 | 0.003111632 | 0.9815004 | 0.01018965
[13 empty] | 663546 | 1.000479 | 0.9866385 | 0.001299298 | 0.9966819 | 0.004498174 | 0.9966867 | 0.005435353 |  |  | 558660 | 0.9895322 | 0.9670213 | 0.002959326 | 0.9925632 | 0.003114954 | 0.9925631 | 0.008253551 | [12 empty] | 1006860 | 1.000224 | 0.8678712 | 0.0114164 | 0.9815147 | 0.003111695 | 0.9815084 | 0.01018937
[13 empty] | 663846 | 0.9995181 | 0.9866385 | 0.001299298 | 0.9966822 | 0.004498172 | 0.996687 | 0.005435361 |  |  | 558960 | 0.9884531 | 0.9670213 | 0.002959326 | 0.9925708 | 0.003114498 | 0.9925707 | 0.008253441 | [12 empty] | 1007160 | 0.9957479 | 0.8678712 | 0.0114164 | 0.9815226 | 0.003111758 | 0.9815163 | 0.01018909
[13 empty] | 664146 | 1.000479 | 0.9866385 | 0.001299298 | 0.9966824 | 0.00449817 | 0.9966873 | 0.005435369 |  |  | 559260 | 0.9906112 | 0.9670213 | 0.002959326 | 0.9925784 | 0.003114043 | 0.9925783 | 0.008253332 | [12 empty] | 1007460 | 0.9957479 | 0.8678712 | 0.0114164 | 0.9815305 | 0.003111821 | 0.9815242 | 0.01018881
[13 empty] | 664446 | 0.9995181 | 0.9866385 | 0.001299298 | 0.9966827 | 0.004498167 | 0.9966876 | 0.005435377 |  |  | 559560 | 0.9906112 | 0.9670213 | 0.002959326 | 0.992586 | 0.003113589 | 0.9925859 | 0.008253223 | [12 empty] | 1007760 | 1.000224 | 0.8678712 | 0.0114164 | 0.9815385 | 0.003111883 | 0.9815321 | 0.01018853
[13 empty] | 664746 | 0.9995181 | 0.9866385 | 0.001299298 | 0.996683 | 0.004498165 | 0.9966878 | 0.005435386 |  |  | 559860 | 0.9895322 | 0.9670213 | 0.002959326 | 0.9925936 | 0.003113135 | 0.9925935 | 0.008253115 | [12 empty] | 1008060 | 0.9979859 | 0.8678712 | 0.0114164 | 0.9815463 | 0.003111946 | 0.98154 | 0.01018826
[13 empty] | 665046 | 1.000479 | 0.9866385 | 0.001299298 | 0.9966833 | 0.004498163 | 0.9966881 | 0.005435394 |  |  | 560160 | 0.9895322 | 0.9670213 | 0.002959326 | 0.9926012 | 0.003112682 | 0.992601 | 0.008253006 | [12 empty] | 1008360 | 0.9979859 | 0.8678712 | 0.0114164 | 0.9815542 | 0.003112009 | 0.9815479 | 0.01018798
[13 empty] | 665346 | 1.000479 | 0.9866385 | 0.001299298 | 0.9966835 | 0.004498161 | 0.9966884 | 0.005435402 |  |  | 560460 | 0.9895322 | 0.9670213 | 0.002959326 | 0.9926087 | 0.00311223 | 0.9926086 | 0.008252898 | [12 empty] | 1008660 | 0.99351 | 0.8678712 | 0.0114164 | 0.9815621 | 0.003112072 | 0.9815557 | 0.0101877
[13 empty] | 665646 | 0.9995181 | 0.9866385 | 0.001299298 | 0.9966838 | 0.004498159 | 0.9966886 | 0.00543541 |  |  | 560760 | 0.9906112 | 0.9670213 | 0.002959326 | 0.9926163 | 0.003111779 | 0.9926161 | 0.008252791 | [12 empty] | 1008960 | 0.99351 | 0.8678712 | 0.0114164 | 0.98157 | 0.003112134 | 0.9815636 | 0.01018742
[13 empty] | 665946 | 0.9995181 | 0.9866385 | 0.001299298 | 0.9966841 | 0.004498157 | 0.9966889 | 0.005435418 |  |  | 561060 | 0.9884531 | 0.9670213 | 0.002959326 | 0.9926238 | 0.003111329 | 0.9926237 | 0.008252683 | [12 empty] | 1009260 | 0.9979859 | 0.8678712 | 0.0114164 | 0.9815778 | 0.003112197 | 0.9815714 | 0.01018715
[13 empty] | 666246 | 0.9985577 | 0.9866385 | 0.001299298 | 0.9966843 | 0.004498155 | 0.9966892 | 0.005435426 |  |  | 561360 | 0.9895322 | 0.9670213 | 0.002959326 | 0.9926313 | 0.003110879 | 0.9926312 | 0.008252576 | [12 empty] | 1009560 | 1.002462 | 0.8678712 | 0.0114164 | 0.9815857 | 0.003112259 | 0.9815793 | 0.01018687
[13 empty] | 666546 | 0.9985577 | 0.9866385 | 0.001299298 | 0.9966846 | 0.004498154 | 0.9966894 | 0.005435434 |  |  | 561660 | 0.9895322 | 0.9670213 | 0.002959326 | 0.9926388 | 0.00311043 | 0.9926387 | 0.008252469 | [12 empty] | 1009860 | 1.002462 | 0.8678712 | 0.0114164 | 0.9815935 | 0.003112321 | 0.9815871 | 0.01018659
[13 empty] | 666846 | 1.000479 | 0.9866385 | 0.001299298 | 0.9966849 | 0.004498152 | 0.9966897 | 0.005435443 |  |  | 561960 | 0.9906112 | 0.9670213 | 0.002959326 | 0.9926463 | 0.003109982 | 0.9926462 | 0.008252362 | [12 empty] | 1010160 | 1.002462 | 0.8678712 | 0.0114164 | 0.9816014 | 0.003112384 | 0.981595 | 0.01018632
[13 empty] | 667146 | 0.9995181 | 0.9866385 | 0.001299298 | 0.9966851 | 0.00449815 | 0.99669 | 0.005435451 |  |  | 562260 | 0.9906112 | 0.9670213 | 0.002959326 | 0.9926538 | 0.003109535 | 0.9926537 | 0.008252256 | [12 empty] | 1010460 | 0.9979859 | 0.8678712 | 0.0114164 | 0.9816092 | 0.003112446 | 0.9816028 | 0.01018604
[13 empty] | 667446 | 1.000479 | 0.9866385 | 0.001299298 | 0.9966854 | 0.004498148 | 0.9966903 | 0.005435459 |  |  | 562560 | 0.9906112 | 0.9670213 | 0.002959326 | 0.9926613 | 0.003109089 | 0.9926611 | 0.00825215 | [12 empty] | 1010760 | 0.991272 | 0.8678712 | 0.0114164 | 0.981617 | 0.003112508 | 0.9816106 | 0.01018577
[13 empty] | 667746 | 0.9995181 | 0.9866385 | 0.001299298 | 0.9966857 | 0.004498146 | 0.9966905 | 0.005435467 |  |  | 562860 | 0.9906112 | 0.9670213 | 0.002959326 | 0.9926687 | 0.003108643 | 0.9926686 | 0.008252044 | [12 empty] | 1011060 | 0.9957479 | 0.8678712 | 0.0114164 | 0.9816248 | 0.00311257 | 0.9816184 | 0.01018549
[13 empty] | 668046 | 0.9985577 | 0.9866385 | 0.001299298 | 0.9966859 | 0.004498144 | 0.9966908 | 0.005435475 |  |  | 563160 | 0.9895322 | 0.9670213 | 0.002959326 | 0.9926762 | 0.003108198 | 0.992676 | 0.008251939 | [12 empty] | 1011360 | 0.991272 | 0.8678712 | 0.0114164 | 0.9816326 | 0.003112632 | 0.9816262 | 0.01018522
[13 empty] | 668346 | 1.000479 | 0.9866385 | 0.001299298 | 0.9966862 | 0.004498143 | 0.996691 | 0.005435483 |  |  | 563460 | 0.9916902 | 0.9670213 | 0.002959326 | 0.9926836 | 0.003107754 | 0.9926835 | 0.008251834 | [12 empty] | 1011660 | 0.9979859 | 0.8678712 | 0.0114164 | 0.9816404 | 0.003112694 | 0.981634 | 0.01018495
[13 empty] | 668646 | 0.9995181 | 0.9866385 | 0.001299298 | 0.9966865 | 0.004498141 | 0.9966913 | 0.005435491 |  |  | 563760 | 0.9895322 | 0.9670213 | 0.002959326 | 0.992691 | 0.003107311 | 0.9926909 | 0.008251729 | [12 empty] | 1011960 | 0.9867961 | 0.8678712 | 0.0114164 | 0.9816482 | 0.003112756 | 0.9816417 | 0.01018468
[13 empty] | 668946 | 1.000479 | 0.9866385 | 0.001299298 | 0.9966867 | 0.004498139 | 0.9966916 | 0.005435499 |  |  | 564060 | 0.9906112 | 0.9670213 | 0.002959326 | 0.9926984 | 0.003106869 | 0.9926983 | 0.008251625 | [12 empty] | 1012260 | 0.99351 | 0.8678712 | 0.0114164 | 0.9816559 | 0.003112818 | 0.9816495 | 0.0101844
[13 empty] | 669246 | 0.9995181 | 0.9866385 | 0.001299298 | 0.996687 | 0.004498137 | 0.9966918 | 0.005435507 |  |  | 564360 | 0.9895322 | 0.9670213 | 0.002959326 | 0.9927058 | 0.003106427 | 0.9927057 | 0.00825152 | [12 empty] | 1012560 | 0.991272 | 0.8678712 | 0.0114164 | 0.9816637 | 0.00311288 | 0.9816573 | 0.01018413
[13 empty] | 669546 | 0.9995181 | 0.9866385 | 0.001299298 | 0.9966872 | 0.004498136 | 0.9966921 | 0.005435515 |  |  | 564660 | 0.9895322 | 0.9670213 | 0.002959326 | 0.9927132 | 0.003105986 | 0.9927131 | 0.008251416 | [12 empty] | 1012860 | 0.9979859 | 0.8678712 | 0.0114164 | 0.9816715 | 0.003112941 | 0.981665 | 0.01018386
[13 empty] | 669846 | 0.9995181 | 0.9866385 | 0.001299298 | 0.9966875 | 0.004498134 | 0.9966924 | 0.005435523 |  |  | 564960 | 0.9906112 | 0.9670213 | 0.002959326 | 0.9927206 | 0.003105546 | 0.9927205 | 0.008251313 | [12 empty] | 1013160 | 0.99351 | 0.8678712 | 0.0114164 | 0.9816792 | 0.003113003 | 0.9816727 | 0.01018359
[13 empty] | 670146 | 0.9985577 | 0.9866385 | 0.001299298 | 0.9966878 | 0.004498132 | 0.9966926 | 0.005435532 |  |  | 565260 | 0.9906112 | 0.9670213 | 0.002959326 | 0.9927279 | 0.003105107 | 0.9927278 | 0.008251209 | [12 empty] | 1013460 | 0.9979859 | 0.8678712 | 0.0114164 | 0.9816869 | 0.003113064 | 0.9816805 | 0.01018332
[13 empty] | 670446 | 1.000479 | 0.9866385 | 0.001299298 | 0.996688 | 0.004498131 | 0.9966929 | 0.00543554 |  |  | 565560 | 0.9906112 | 0.9670213 | 0.002959326 | 0.9927353 | 0.003104669 | 0.9927352 | 0.008251106 | [12 empty] | 1013760 | 0.99351 | 0.8678712 | 0.0114164 | 0.9816947 | 0.003113126 | 0.9816882 | 0.01018305
[13 empty] | 670746 | 1.000479 | 0.9866385 | 0.001299298 | 0.9966883 | 0.004498129 | 0.9966931 | 0.005435548 |  |  | 565860 | 0.9895322 | 0.9670213 | 0.002959326 | 0.9927426 | 0.003104231 | 0.9927425 | 0.008251004 | [12 empty] | 1014060 | 0.991272 | 0.8678712 | 0.0114164 | 0.9817024 | 0.003113187 | 0.9816959 | 0.01018278
[13 empty] | 671046 | 1.001439 | 0.9866385 | 0.001299298 | 0.9966885 | 0.004498128 | 0.9966934 | 0.005435556 |  |  | 566160 | 0.9895322 | 0.9670213 | 0.002959326 | 0.9927499 | 0.003103794 | 0.9927498 | 0.008250901 | [12 empty] | 1014360 | 0.99351 | 0.8678712 | 0.0114164 | 0.9817101 | 0.003113249 | 0.9817036 | 0.01018251
[13 empty] | 671346 | 1.001439 | 0.9866385 | 0.001299298 | 0.9966888 | 0.004498126 | 0.9966937 | 0.005435564 |  |  | 566460 | 0.9906112 | 0.9670213 | 0.002959326 | 0.9927573 | 0.003103358 | 0.9927571 | 0.008250799 | [12 empty] | 1014660 | 0.991272 | 0.8678712 | 0.0114164 | 0.9817178 | 0.00311331 | 0.9817113 | 0.01018224
[13 empty] | 671646 | 1.000479 | 0.9866385 | 0.001299298 | 0.996689 | 0.004498125 | 0.9966939 | 0.005435572 |  |  | 566760 | 0.9916902 | 0.9670213 | 0.002959326 | 0.9927646 | 0.003102923 | 0.9927644 | 0.008250697 | [12 empty] | 1014960 | 0.991272 | 0.8678712 | 0.0114164 | 0.9817255 | 0.003113371 | 0.981719 | 0.01018197
[13 empty] | 671946 | 1.001439 | 0.9866385 | 0.001299298 | 0.9966893 | 0.004498123 | 0.9966942 | 0.00543558 |  |  | 567060 | 0.9906112 | 0.9670213 | 0.002959326 | 0.9927718 | 0.003102488 | 0.9927717 | 0.008250595 | [12 empty] | 1015260 | 0.9890341 | 0.8678712 | 0.0114164 | 0.9817332 | 0.003113432 | 0.9817267 | 0.01018171
[13 empty] | 672246 | 1.000479 | 0.9866385 | 0.001299298 | 0.9966895 | 0.004498122 | 0.9966944 | 0.005435588 |  |  | 567360 | 0.9895322 | 0.9670213 | 0.002959326 | 0.9927791 | 0.003102055 | 0.992779 | 0.008250494 | [12 empty] | 1015560 | 1.000224 | 0.8678712 | 0.0114164 | 0.9817408 | 0.003113493 | 0.9817343 | 0.01018144
[13 empty] | 672546 | 1.001439 | 0.9866385 | 0.001299298 | 0.9966898 | 0.00449812 | 0.9966947 | 0.005435596 |  |  | 567660 | 0.9916902 | 0.9670213 | 0.002959326 | 0.9927864 | 0.003101622 | 0.9927863 | 0.008250393 | [12 empty] | 1015860 | 0.99351 | 0.8678712 | 0.0114164 | 0.9817485 | 0.003113555 | 0.981742 | 0.01018117
[13 empty] | 672846 | 0.9995181 | 0.9866385 | 0.001299298 | 0.99669 | 0.004498119 | 0.9966949 | 0.005435604 |  |  | 567960 | 0.9906112 | 0.9670213 | 0.002959326 | 0.9927936 | 0.00310119 | 0.9927935 | 0.008250292 | [12 empty] | 1016160 | 0.991272 | 0.8678712 | 0.0114164 | 0.9817562 | 0.003113615 | 0.9817497 | 0.01018091
[13 empty] | 673146 | 0.9995181 | 0.9866385 | 0.001299298 | 0.9966903 | 0.004498118 | 0.9966952 | 0.005435612 |  |  | 568260 | 0.9906112 | 0.9670213 | 0.002959326 | 0.9928009 | 0.003100758 | 0.9928008 | 0.008250192 | [12 empty] | 1016460 | 0.991272 | 0.8678712 | 0.0114164 | 0.9817638 | 0.003113676 | 0.9817573 | 0.01018064
[13 empty] | 673446 | 1.000479 | 0.9866385 | 0.001299298 | 0.9966906 | 0.004498116 | 0.9966954 | 0.00543562 |  |  | 568560 | 0.9895322 | 0.9670213 | 0.002959326 | 0.9928081 | 0.003100328 | 0.992808 | 0.008250091 | [12 empty] | 1016760 | 1.000224 | 0.8678712 | 0.0114164 | 0.9817714 | 0.003113737 | 0.9817649 | 0.01018038
[13 empty] | 673746 | 1.000479 | 0.9866385 | 0.001299298 | 0.9966908 | 0.004498115 | 0.9966957 | 0.005435627 |  |  | 568860 | 0.9916902 | 0.9670213 | 0.002959326 | 0.9928153 | 0.003099898 | 0.9928152 | 0.008249992 | [12 empty] | 1017060 | 0.99351 | 0.8678712 | 0.0114164 | 0.9817791 | 0.003113798 | 0.9817726 | 0.01018011
[13 empty] | 674046 | 1.000479 | 0.9866385 | 0.001299298 | 0.9966911 | 0.004498114 | 0.9966959 | 0.005435635 |  |  | 569160 | 0.9906112 | 0.9670213 | 0.002959326 | 0.9928225 | 0.003099469 | 0.9928224 | 0.008249892 | [12 empty] | 1017360 | 0.9890341 | 0.8678712 | 0.0114164 | 0.9817867 | 0.003113859 | 0.9817802 | 0.01017985
[13 empty] | 674346 | 1.000479 | 0.9866385 | 0.001299298 | 0.9966913 | 0.004498112 | 0.9966962 | 0.005435643 |  |  | 569460 | 0.9906112 | 0.9670213 | 0.002959326 | 0.9928297 | 0.003099041 | 0.9928296 | 0.008249793 | [12 empty] | 1017660 | 0.9979859 | 0.8678712 | 0.0114164 | 0.9817943 | 0.003113919 | 0.9817878 | 0.01017958
[13 empty] | 674646 | 0.9985577 | 0.9866385 | 0.001299298 | 0.9966915 | 0.004498111 | 0.9966964 | 0.005435651 |  |  | 569760 | 0.9916902 | 0.9670213 | 0.002959326 | 0.9928369 | 0.003098613 | 0.9928368 | 0.008249693 | [12 empty] | 1017960 | 0.991272 | 0.8678712 | 0.0114164 | 0.9818019 | 0.00311398 | 0.9817954 | 0.01017932
[13 empty] | 674946 | 1.000479 | 0.9866385 | 0.001299298 | 0.9966918 | 0.00449811 | 0.9966967 | 0.005435659 |  |  | 570060 | 0.9895322 | 0.9670213 | 0.002959326 | 0.9928441 | 0.003098187 | 0.992844 | 0.008249595 | [12 empty] | 1018260 | 0.9890341 | 0.8678712 | 0.0114164 | 0.9818095 | 0.00311404 | 0.981803 | 0.01017906
[13 empty] | 675246 | 1.000479 | 0.9866385 | 0.001299298 | 0.996692 | 0.004498108 | 0.9966969 | 0.005435667 |  |  | 570360 | 0.9895322 | 0.9670213 | 0.002959326 | 0.9928513 | 0.003097761 | 0.9928512 | 0.008249496 | [12 empty] | 1018560 | 0.991272 | 0.8678712 | 0.0114164 | 0.9818171 | 0.003114101 | 0.9818105 | 0.01017879
[13 empty] | 675546 | 0.9995181 | 0.9866385 | 0.001299298 | 0.9966923 | 0.004498107 | 0.9966972 | 0.005435675 |  |  | 570660 | 0.9916902 | 0.9670213 | 0.002959326 | 0.9928584 | 0.003097336 | 0.9928583 | 0.008249398 | [12 empty] | 1018860 | 0.991272 | 0.8678712 | 0.0114164 | 0.9818247 | 0.003114161 | 0.9818181 | 0.01017853
[13 empty] | 675846 | 0.9995181 | 0.9866385 | 0.001299298 | 0.9966925 | 0.004498106 | 0.9966974 | 0.005435683 |  |  | 570960 | 0.9906112 | 0.9670213 | 0.002959326 | 0.9928655 | 0.003096911 | 0.9928655 | 0.0082493 | [12 empty] | 1019160 | 0.9979859 | 0.8678712 | 0.0114164 | 0.9818322 | 0.003114222 | 0.9818257 | 0.01017827
[13 empty] | 676146 | 1.001439 | 0.9866385 | 0.001299298 | 0.9966928 | 0.004498105 | 0.9966977 | 0.005435691 |  |  | 571260 | 0.9906112 | 0.9670213 | 0.002959326 | 0.9928727 | 0.003096488 | 0.9928726 | 0.008249202 | [12 empty] | 1019460 | 0.99351 | 0.8678712 | 0.0114164 | 0.9818398 | 0.003114282 | 0.9818332 | 0.01017801
[13 empty] | 676446 | 1.000479 | 0.9866385 | 0.001299298 | 0.996693 | 0.004498104 | 0.9966979 | 0.005435699 |  |  | 571560 | 0.9906112 | 0.9670213 | 0.002959326 | 0.9928798 | 0.003096065 | 0.9928797 | 0.008249105 | [12 empty] | 1019760 | 0.99351 | 0.8678712 | 0.0114164 | 0.9818473 | 0.003114342 | 0.9818408 | 0.01017775
[13 empty] | 676746 | 1.000479 | 0.9866385 | 0.001299298 | 0.9966933 | 0.004498103 | 0.9966982 | 0.005435706 |  |  | 571860 | 0.9906112 | 0.9670213 | 0.002959326 | 0.9928869 | 0.003095643 | 0.9928868 | 0.008249008 | [12 empty] | 1020060 | 0.99351 | 0.8678712 | 0.0114164 | 0.9818549 | 0.003114402 | 0.9818483 | 0.01017749
[13 empty] | 677046 | 0.9995181 | 0.9866385 | 0.001299298 | 0.9966935 | 0.004498101 | 0.9966984 | 0.005435714 |  |  | 572160 | 0.9906112 | 0.9670213 | 0.002959326 | 0.992894 | 0.003095222 | 0.9928939 | 0.008248911 | [12 empty] | 1020360 | 0.9890341 | 0.8678712 | 0.0114164 | 0.9818624 | 0.003114462 | 0.9818559 | 0.01017723
[13 empty] | 677346 | 1.000479 | 0.9866385 | 0.001299298 | 0.9966938 | 0.0044981 | 0.9966987 | 0.005435722 |  |  | 572460 | 0.9927692 | 0.9670213 | 0.002959326 | 0.9929011 | 0.003094801 | 0.992901 | 0.008248814 | [12 empty] | 1020660 | 0.991272 | 0.8678712 | 0.0114164 | 0.9818699 | 0.003114522 | 0.9818634 | 0.01017697
[13 empty] | 677646 | 1.000479 | 0.9866385 | 0.001299298 | 0.996694 | 0.004498099 | 0.9966989 | 0.00543573 |  |  | 572760 | 0.9895322 | 0.9670213 | 0.002959326 | 0.9929081 | 0.003094382 | 0.992908 | 0.008248718 | [12 empty] | 1020960 | 1.0047 | 0.8678712 | 0.0114164 | 0.9818775 | 0.003114582 | 0.9818709 | 0.01017671
[13 empty] | 677946 | 0.9995181 | 0.9866385 | 0.001299298 | 0.9966942 | 0.004498098 | 0.9966992 | 0.005435738 |  |  | 573060 | 0.9916902 | 0.9670213 | 0.002959326 | 0.9929152 | 0.003093963 | 0.9929151 | 0.008248622 | [12 empty] | 1021260 | 0.99351 | 0.8678712 | 0.0114164 | 0.981885 | 0.003114642 | 0.9818784 | 0.01017645
[13 empty] | 678246 | 1.000479 | 0.9866385 | 0.001299298 | 0.9966945 | 0.004498097 | 0.9966994 | 0.005435746 |  |  | 573360 | 0.9927692 | 0.9670213 | 0.002959326 | 0.9929222 | 0.003093544 | 0.9929222 | 0.008248527 | [12 empty] | 1021560 | 1.002462 | 0.8678712 | 0.0114164 | 0.9818925 | 0.003114702 | 0.9818859 | 0.01017619
[13 empty] | 678546 | 1.000479 | 0.9866385 | 0.001299298 | 0.9966947 | 0.004498096 | 0.9966996 | 0.005435754 |  |  | 573660 | 0.9916902 | 0.9670213 | 0.002959326 | 0.9929293 | 0.003093127 | 0.9929292 | 0.008248431 | [12 empty] | 1021860 | 0.9957479 | 0.8678712 | 0.0114164 | 0.9819 | 0.003114761 | 0.9818934 | 0.01017593
[13 empty] | 678846 | 0.9985577 | 0.9866385 | 0.001299298 | 0.996695 | 0.004498095 | 0.9966999 | 0.005435761 |  |  | 573960 | 0.9906112 | 0.9670213 | 0.002959326 | 0.9929363 | 0.00309271 | 0.9929362 | 0.008248336 | [12 empty] | 1022160 | 0.99351 | 0.8678712 | 0.0114164 | 0.9819074 | 0.003114821 | 0.9819009 | 0.01017568
[13 empty] | 679146 | 1.001439 | 0.9866385 | 0.001299298 | 0.9966952 | 0.004498094 | 0.9967001 | 0.005435769 |  |  | 574260 | 0.9906112 | 0.9670213 | 0.002959326 | 0.9929433 | 0.003092295 | 0.9929432 | 0.008248241 | [12 empty] | 1022460 | 0.9845582 | 0.8678712 | 0.0114164 | 0.9819149 | 0.003114881 | 0.9819083 | 0.01017542
[13 empty] | 679446 | 1.000479 | 0.9866385 | 0.001299298 | 0.9966954 | 0.004498093 | 0.9967004 | 0.005435777 |  |  | 574560 | 0.9895322 | 0.9670213 | 0.002959326 | 0.9929503 | 0.00309188 | 0.9929502 | 0.008248147 | [12 empty] | 1022760 | 0.9957479 | 0.8678712 | 0.0114164 | 0.9819224 | 0.00311494 | 0.9819158 | 0.01017516
[13 empty] | 679746 | 1.000479 | 0.9866385 | 0.001299298 | 0.9966957 | 0.004498092 | 0.9967006 | 0.005435785 |  |  | 574860 | 0.9916902 | 0.9670213 | 0.002959326 | 0.9929573 | 0.003091465 | 0.9929572 | 0.008248052 | [12 empty] | 1023060 | 0.99351 | 0.8678712 | 0.0114164 | 0.9819298 | 0.003115 | 0.9819232 | 0.01017491
[13 empty] | 680046 | 0.9995181 | 0.9866385 | 0.001299298 | 0.9966959 | 0.004498091 | 0.9967008 | 0.005435792 |  |  | 575160 | 0.9906112 | 0.9670213 | 0.002959326 | 0.9929643 | 0.003091052 | 0.9929642 | 0.008247958 | [12 empty] | 1023360 | 0.9957479 | 0.8678712 | 0.0114164 | 0.9819373 | 0.003115059 | 0.9819307 | 0.01017465
[13 empty] | 680346 | 1.001439 | 0.9866385 | 0.001299298 | 0.9966961 | 0.004498091 | 0.9967011 | 0.0054358 |  |  | 575460 | 0.9906112 | 0.9670213 | 0.002959326 | 0.9929712 | 0.003090639 | 0.9929712 | 0.008247864 | [12 empty] | 1023660 | 0.991272 | 0.8678712 | 0.0114164 | 0.9819447 | 0.003115118 | 0.9819381 | 0.0101744
[13 empty] | 680646 | 0.9995181 | 0.9866385 | 0.001299298 | 0.9966964 | 0.00449809 | 0.9967013 | 0.005435808 |  |  | 575760 | 0.9895322 | 0.9670213 | 0.002959326 | 0.9929782 | 0.003090227 | 0.9929781 | 0.008247771 | [12 empty] | 1023960 | 0.9957479 | 0.8678712 | 0.0114164 | 0.9819522 | 0.003115178 | 0.9819455 | 0.01017414
[13 empty] | 680946 | 0.9995181 | 0.9866385 | 0.001299298 | 0.9966966 | 0.004498089 | 0.9967015 | 0.005435816 |  |  | 576060 | 0.9895322 | 0.9670213 | 0.002959326 | 0.9929851 | 0.003089816 | 0.9929851 | 0.008247678 | [12 empty] | 1024260 | 0.991272 | 0.8678712 | 0.0114164 | 0.9819596 | 0.003115237 | 0.981953 | 0.01017389
[13 empty] | 681246 | 0.9985577 | 0.9866385 | 0.001299298 | 0.9966969 | 0.004498088 | 0.9967018 | 0.005435823 |  |  | 576360 | 0.9916902 | 0.9670213 | 0.002959326 | 0.9929921 | 0.003089405 | 0.992992 | 0.008247585 | [12 empty] | 1024560 | 0.991272 | 0.8678712 | 0.0114164 | 0.981967 | 0.003115296 | 0.9819604 | 0.01017363
[13 empty] | 681546 | 0.9995181 | 0.9866385 | 0.001299298 | 0.9966971 | 0.004498087 | 0.996702 | 0.005435831 |  |  | 576660 | 0.9906112 | 0.9670213 | 0.002959326 | 0.992999 | 0.003088995 | 0.9929989 | 0.008247492 | [12 empty] | 1024860 | 0.9890341 | 0.8678712 | 0.0114164 | 0.9819744 | 0.003115355 | 0.9819678 | 0.01017338
[13 empty] | 681846 | 0.9985577 | 0.9866385 | 0.001299298 | 0.9966973 | 0.004498086 | 0.9967023 | 0.005435839 |  |  | 576960 | 0.9927692 | 0.9670213 | 0.002959326 | 0.9930059 | 0.003088586 | 0.9930058 | 0.0082474 | [12 empty] | 1025160 | 0.9957479 | 0.8678712 | 0.0114164 | 0.9819818 | 0.003115414 | 0.9819752 | 0.01017313
[13 empty] | 682146 | 1.000479 | 0.9866385 | 0.001299298 | 0.9966976 | 0.004498086 | 0.9967025 | 0.005435847 |  |  | 577260 | 0.9916902 | 0.9670213 | 0.002959326 | 0.9930128 | 0.003088178 | 0.9930127 | 0.008247308 | [12 empty] | 1025460 | 0.99351 | 0.8678712 | 0.0114164 | 0.9819892 | 0.003115473 | 0.9819825 | 0.01017287
[13 empty] | 682446 | 0.9995181 | 0.9866385 | 0.001299298 | 0.9966978 | 0.004498085 | 0.9967027 | 0.005435854 |  |  | 577560 | 0.9927692 | 0.9670213 | 0.002959326 | 0.9930197 | 0.00308777 | 0.9930196 | 0.008247216 | [12 empty] | 1025760 | 0.99351 | 0.8678712 | 0.0114164 | 0.9819966 | 0.003115532 | 0.9819899 | 0.01017262
[13 empty] | 682746 | 1.000479 | 0.9866385 | 0.001299298 | 0.996698 | 0.004498084 | 0.996703 | 0.005435862 |  |  | 577860 | 0.9916902 | 0.9670213 | 0.002959326 | 0.9930266 | 0.003087364 | 0.9930265 | 0.008247124 | [12 empty] | 1026060 | 0.9957479 | 0.8678712 | 0.0114164 | 0.9820039 | 0.003115591 | 0.9819973 | 0.01017237
[13 empty] | 683046 | 0.9995181 | 0.9866385 | 0.001299298 | 0.9966982 | 0.004498083 | 0.9967032 | 0.00543587 |  |  | 578160 | 0.9916902 | 0.9670213 | 0.002959326 | 0.9930334 | 0.003086958 | 0.9930334 | 0.008247033 | [12 empty] | 1026360 | 0.9957479 | 0.8678712 | 0.0114164 | 0.9820113 | 0.00311565 | 0.9820046 | 0.01017212
[13 empty] | 683346 | 1.000479 | 0.9866385 | 0.001299298 | 0.9966985 | 0.004498083 | 0.9967034 | 0.005435877 |  |  | 578460 | 0.9895322 | 0.9670213 | 0.002959326 | 0.9930403 | 0.003086553 | 0.9930402 | 0.008246942 | [12 empty] | 1026660 | 0.99351 | 0.8678712 | 0.0114164 | 0.9820186 | 0.003115708 | 0.982012 | 0.01017187
[13 empty] | 683646 | 0.9995181 | 0.9866385 | 0.001299298 | 0.9966987 | 0.004498082 | 0.9967036 | 0.005435885 |  |  | 578760 | 0.9895322 | 0.9670213 | 0.002959326 | 0.9930471 | 0.003086148 | 0.9930471 | 0.008246851 | [12 empty] | 1026960 | 0.99351 | 0.8678712 | 0.0114164 | 0.982026 | 0.003115767 | 0.9820193 | 0.01017162
[13 empty] | 683946 | 1.001439 | 0.9866385 | 0.001299298 | 0.9966989 | 0.004498081 | 0.9967039 | 0.005435893 |  |  | 579060 | 0.9906112 | 0.9670213 | 0.002959326 | 0.993054 | 0.003085744 | 0.9930539 | 0.008246761 | [12 empty] | 1027260 | 0.991272 | 0.8678712 | 0.0114164 | 0.9820333 | 0.003115826 | 0.9820267 | 0.01017137
[13 empty] | 684246 | 1.001439 | 0.9866385 | 0.001299298 | 0.9966992 | 0.004498081 | 0.9967041 | 0.0054359 |  |  | 579360 | 0.9916902 | 0.9670213 | 0.002959326 | 0.9930608 | 0.003085341 | 0.9930607 | 0.00824667 | [12 empty] | 1027560 | 0.991272 | 0.8678712 | 0.0114164 | 0.9820407 | 0.003115884 | 0.982034 | 0.01017112
[13 empty] | 684546 | 1.000479 | 0.9866385 | 0.001299298 | 0.9966994 | 0.00449808 | 0.9967043 | 0.005435908 |  |  | 579660 | 0.9906112 | 0.9670213 | 0.002959326 | 0.9930676 | 0.003084939 | 0.9930675 | 0.00824658 | [12 empty] | 1027860 | 0.99351 | 0.8678712 | 0.0114164 | 0.982048 | 0.003115943 | 0.9820413 | 0.01017087
[13 empty] | 684846 | 0.9995181 | 0.9866385 | 0.001299298 | 0.9966996 | 0.004498079 | 0.9967046 | 0.005435915 |  |  | 579960 | 0.9895322 | 0.9670213 | 0.002959326 | 0.9930744 | 0.003084538 | 0.9930743 | 0.008246491 | [12 empty] | 1028160 | 0.991272 | 0.8678712 | 0.0114164 | 0.9820553 | 0.003116001 | 0.9820486 | 0.01017062
[13 empty] | 685146 | 1.000479 | 0.9866385 | 0.001299298 | 0.9966998 | 0.004498079 | 0.9967048 | 0.005435923 |  |  | 580260 | 0.9916902 | 0.9670213 | 0.002959326 | 0.9930812 | 0.003084137 | 0.9930811 | 0.008246401 | [12 empty] | 1028460 | 0.991272 | 0.8678712 | 0.0114164 | 0.9820626 | 0.003116059 | 0.9820559 | 0.01017037
[13 empty] | 685446 | 1.000479 | 0.9866385 | 0.001299298 | 0.9967001 | 0.004498078 | 0.996705 | 0.005435931 |  |  | 580560 | 0.9938482 | 0.9670213 | 0.002959326 | 0.993088 | 0.003083737 | 0.9930879 | 0.008246312 | [12 empty] | 1028760 | 0.9890341 | 0.8678712 | 0.0114164 | 0.9820699 | 0.003116118 | 0.9820632 | 0.01017012
[13 empty] | 685746 | 1.000479 | 0.9866385 | 0.001299298 | 0.9967003 | 0.004498078 | 0.9967052 | 0.005435938 |  |  | 580860 | 0.9906112 | 0.9670213 | 0.002959326 | 0.9930947 | 0.003083338 | 0.9930947 | 0.008246223 | [12 empty] | 1029060 | 0.99351 | 0.8678712 | 0.0114164 | 0.9820772 | 0.003116176 | 0.9820705 | 0.01016988
[13 empty] | 686046 | 0.9995181 | 0.9866385 | 0.001299298 | 0.9967005 | 0.004498077 | 0.9967055 | 0.005435946 |  |  | 581160 | 0.9906112 | 0.9670213 | 0.002959326 | 0.9931015 | 0.003082939 | 0.9931014 | 0.008246135 | [12 empty] | 1029360 | 0.9979859 | 0.8678712 | 0.0114164 | 0.9820845 | 0.003116234 | 0.9820778 | 0.01016963
[13 empty] | 686346 | 1.000479 | 0.9866385 | 0.001299298 | 0.9967007 | 0.004498077 | 0.9967057 | 0.005435953 |  |  | 581460 | 0.9906112 | 0.9670213 | 0.002959326 | 0.9931082 | 0.003082541 | 0.9931082 | 0.008246046 | [12 empty] | 1029660 | 0.991272 | 0.8678712 | 0.0114164 | 0.9820917 | 0.003116292 | 0.982085 | 0.01016938
[13 empty] | 686646 | 0.9985577 | 0.9866385 | 0.001299298 | 0.996701 | 0.004498076 | 0.9967059 | 0.005435961 |  |  | 581760 | 0.9916902 | 0.9670213 | 0.002959326 | 0.993115 | 0.003082144 | 0.9931149 | 0.008245958 | [12 empty] | 1029960 | 0.9867961 | 0.8678712 | 0.0114164 | 0.982099 | 0.00311635 | 0.9820923 | 0.01016914
[13 empty] | 686946 | 0.9995181 | 0.9866385 | 0.001299298 | 0.9967012 | 0.004498075 | 0.9967061 | 0.005435969 |  |  | 582060 | 0.9906112 | 0.9670213 | 0.002959326 | 0.9931217 | 0.003081748 | 0.9931216 | 0.00824587 | [12 empty] | 1030260 | 1.000224 | 0.8678712 | 0.0114164 | 0.9821063 | 0.003116408 | 0.9820996 | 0.01016889
[13 empty] | 687246 | 0.9995181 | 0.9866385 | 0.001299298 | 0.9967014 | 0.004498075 | 0.9967064 | 0.005435976 |  |  | 582360 | 0.9906112 | 0.9670213 | 0.002959326 | 0.9931284 | 0.003081353 | 0.9931284 | 0.008245783 | [12 empty] | 1030560 | 0.9957479 | 0.8678712 | 0.0114164 | 0.9821135 | 0.003116466 | 0.9821068 | 0.01016865
[13 empty] | 687546 | 0.9995181 | 0.9866385 | 0.001299298 | 0.9967016 | 0.004498075 | 0.9967066 | 0.005435984 |  |  | 582660 | 0.9895322 | 0.9670213 | 0.002959326 | 0.9931351 | 0.003080958 | 0.9931351 | 0.008245696 | [12 empty] | 1030860 | 0.99351 | 0.8678712 | 0.0114164 | 0.9821207 | 0.003116524 | 0.982114 | 0.0101684
[13 empty] | 687846 | 1.000479 | 0.9866385 | 0.001299298 | 0.9967019 | 0.004498074 | 0.9967068 | 0.005435991 |  |  | 582960 | 0.9916902 | 0.9670213 | 0.002959326 | 0.9931418 | 0.003080564 | 0.9931417 | 0.008245609 | [12 empty] | 1031160 | 0.991272 | 0.8678712 | 0.0114164 | 0.982128 | 0.003116581 | 0.9821213 | 0.01016816
[13 empty] | 688146 | 1.002399 | 0.9866385 | 0.001299298 | 0.9967021 | 0.004498074 | 0.996707 | 0.005435999 |  |  | 583260 | 0.9938482 | 0.9670213 | 0.002959326 | 0.9931485 | 0.00308017 | 0.9931484 | 0.008245522 | [12 empty] | 1031460 | 1.002462 | 0.8678712 | 0.0114164 | 0.9821352 | 0.003116639 | 0.9821285 | 0.01016791
[13 empty] | 688446 | 1.000479 | 0.9866385 | 0.001299298 | 0.9967023 | 0.004498073 | 0.9967073 | 0.005436006 |  |  | 583560 | 0.9916902 | 0.9670213 | 0.002959326 | 0.9931551 | 0.003079778 | 0.9931551 | 0.008245435 | [12 empty] | 1031760 | 0.991272 | 0.8678712 | 0.0114164 | 0.9821424 | 0.003116697 | 0.9821357 | 0.01016767
[13 empty] | 688746 | 1.000479 | 0.9866385 | 0.001299298 | 0.9967025 | 0.004498073 | 0.9967075 | 0.005436014 |  |  | 583860 | 0.9916902 | 0.9670213 | 0.002959326 | 0.9931618 | 0.003079386 | 0.9931618 | 0.008245349 | [12 empty] | 1032060 | 0.99351 | 0.8678712 | 0.0114164 | 0.9821496 | 0.003116754 | 0.9821429 | 0.01016743
[13 empty] | 689046 | 1.001439 | 0.9866385 | 0.001299298 | 0.9967027 | 0.004498072 | 0.9967077 | 0.005436021 |  |  | 584160 | 0.9916902 | 0.9670213 | 0.002959326 | 0.9931684 | 0.003078995 | 0.9931684 | 0.008245263 | [12 empty] | 1032360 | 0.9845582 | 0.8678712 | 0.0114164 | 0.9821568 | 0.003116812 | 0.9821501 | 0.01016718
[13 empty] | 689346 | 1.000479 | 0.9866385 | 0.001299298 | 0.996703 | 0.004498072 | 0.9967079 | 0.005436029 |  |  | 584460 | 0.9906112 | 0.9670213 | 0.002959326 | 0.9931751 | 0.003078605 | 0.993175 | 0.008245177 | [12 empty] | 1032660 | 0.9957479 | 0.8678712 | 0.0114164 | 0.982164 | 0.003116869 | 0.9821573 | 0.01016694
[13 empty] | 689646 | 0.9995181 | 0.9866385 | 0.001299298 | 0.9967032 | 0.004498072 | 0.9967081 | 0.005436036 |  |  | 584760 | 0.9916902 | 0.9670213 | 0.002959326 | 0.9931817 | 0.003078215 | 0.9931817 | 0.008245092 | [12 empty] | 1032960 | 0.9867961 | 0.8678712 | 0.0114164 | 0.9821712 | 0.003116927 | 0.9821644 | 0.0101667
[13 empty] | 689946 | 1.000479 | 0.9866385 | 0.001299298 | 0.9967034 | 0.004498071 | 0.9967084 | 0.005436044 |  |  | 585060 | 0.9927692 | 0.9670213 | 0.002959326 | 0.9931883 | 0.003077826 | 0.9931883 | 0.008245007 | [12 empty] | 1033260 | 0.99351 | 0.8678712 | 0.0114164 | 0.9821783 | 0.003116984 | 0.9821716 | 0.01016646
[13 empty] | 690246 | 1.000479 | 0.9866385 | 0.001299298 | 0.9967036 | 0.004498071 | 0.9967086 | 0.005436051 |  |  | 585360 | 0.9916902 | 0.9670213 | 0.002959326 | 0.9931949 | 0.003077438 | 0.9931949 | 0.008244922 | [12 empty] | 1033560 | 0.991272 | 0.8678712 | 0.0114164 | 0.9821855 | 0.003117041 | 0.9821788 | 0.01016622
[13 empty] | 690546 | 0.9995181 | 0.9866385 | 0.001299298 | 0.9967038 | 0.004498071 | 0.9967088 | 0.005436059 |  |  | 585660 | 0.9927692 | 0.9670213 | 0.002959326 | 0.9932015 | 0.00307705 | 0.9932015 | 0.008244837 | [12 empty] | 1033860 | 0.9957479 | 0.8678712 | 0.0114164 | 0.9821927 | 0.003117098 | 0.9821859 | 0.01016598
[13 empty] | 690846 | 1.000479 | 0.9866385 | 0.001299298 | 0.996704 | 0.00449807 | 0.996709 | 0.005436066 |  |  | 585960 | 0.9916902 | 0.9670213 | 0.002959326 | 0.9932081 | 0.003076664 | 0.9932081 | 0.008244753 | [12 empty] | 1034160 | 0.991272 | 0.8678712 | 0.0114164 | 0.9821998 | 0.003117156 | 0.9821931 | 0.01016574
[13 empty] | 691146 | 0.9985577 | 0.9866385 | 0.001299298 | 0.9967042 | 0.00449807 | 0.9967092 | 0.005436073 |  |  | 586260 | 0.9916902 | 0.9670213 | 0.002959326 | 0.9932147 | 0.003076278 | 0.9932146 | 0.008244669 | [12 empty] | 1034460 | 0.9979859 | 0.8678712 | 0.0114164 | 0.982207 | 0.003117213 | 0.9822002 | 0.0101655
[13 empty] | 691446 | 0.9985577 | 0.9866385 | 0.001299298 | 0.9967045 | 0.00449807 | 0.9967094 | 0.005436081 |  |  | 586560 | 0.9906112 | 0.9670213 | 0.002959326 | 0.9932212 | 0.003075892 | 0.9932212 | 0.008244585 | [12 empty] | 1034760 | 0.99351 | 0.8678712 | 0.0114164 | 0.9822141 | 0.00311727 | 0.9822073 | 0.01016526
[13 empty] | 691746 | 1.000479 | 0.9866385 | 0.001299298 | 0.9967047 | 0.00449807 | 0.9967097 | 0.005436088 |  |  | 586860 | 0.9916902 | 0.9670213 | 0.002959326 | 0.9932278 | 0.003075508 | 0.9932278 | 0.008244501 | [12 empty] | 1035060 | 0.991272 | 0.8678712 | 0.0114164 | 0.9822212 | 0.003117327 | 0.9822144 | 0.01016502
[13 empty] | 692046 | 0.9995181 | 0.9866385 | 0.001299298 | 0.9967049 | 0.004498069 | 0.9967099 | 0.005436096 |  |  | 587160 | 0.9906112 | 0.9670213 | 0.002959326 | 0.9932343 | 0.003075124 | 0.9932343 | 0.008244418 | [12 empty] | 1035360 | 0.9867961 | 0.8678712 | 0.0114164 | 0.9822283 | 0.003117384 | 0.9822215 | 0.01016478
[13 empty] | 692346 | 1.000479 | 0.9866385 | 0.001299298 | 0.9967051 | 0.004498069 | 0.9967101 | 0.005436103 |  |  | 587460 | 0.9916902 | 0.9670213 | 0.002959326 | 0.9932409 | 0.003074741 | 0.9932408 | 0.008244335 | [12 empty] | 1035660 | 0.9979859 | 0.8678712 | 0.0114164 | 0.9822354 | 0.00311744 | 0.9822286 | 0.01016454
[13 empty] | 692646 | 1.000479 | 0.9866385 | 0.001299298 | 0.9967053 | 0.004498069 | 0.9967103 | 0.00543611 |  |  | 587760 | 0.9906112 | 0.9670213 | 0.002959326 | 0.9932474 | 0.003074359 | 0.9932474 | 0.008244252 | [12 empty] | 1035960 | 0.9979859 | 0.8678712 | 0.0114164 | 0.9822425 | 0.003117497 | 0.9822357 | 0.0101643
[13 empty] | 692946 | 1.000479 | 0.9866385 | 0.001299298 | 0.9967055 | 0.004498069 | 0.9967105 | 0.005436118 |  |  | 588060 | 0.9906112 | 0.9670213 | 0.002959326 | 0.9932539 | 0.003073977 | 0.9932539 | 0.008244169 | [12 empty] | 1036260 | 1.000224 | 0.8678712 | 0.0114164 | 0.9822496 | 0.003117554 | 0.9822428 | 0.01016407
[13 empty] | 693246 | 0.9995181 | 0.9866385 | 0.001299298 | 0.9967057 | 0.004498069 | 0.9967107 | 0.005436125 |  |  | 588360 | 0.9927692 | 0.9670213 | 0.002959326 | 0.9932604 | 0.003073596 | 0.9932604 | 0.008244087 | [12 empty] | 1036560 | 0.9957479 | 0.8678712 | 0.0114164 | 0.9822567 | 0.003117611 | 0.9822499 | 0.01016383
[13 empty] | 693546 | 0.9985577 | 0.9866385 | 0.001299298 | 0.9967059 | 0.004498069 | 0.9967109 | 0.005436132 |  |  | 588660 | 0.9916902 | 0.9670213 | 0.002959326 | 0.9932669 | 0.003073216 | 0.9932669 | 0.008244005 | [12 empty] | 1036860 | 0.9957479 | 0.8678712 | 0.0114164 | 0.9822638 | 0.003117667 | 0.982257 | 0.01016359
[13 empty] | 693846 | 1.001439 | 0.9866385 | 0.001299298 | 0.9967062 | 0.004498068 | 0.9967111 | 0.00543614 |  |  | 588960 | 0.9916902 | 0.9670213 | 0.002959326 | 0.9932734 | 0.003072837 | 0.9932733 | 0.008243923 | [12 empty] | 1037160 | 0.99351 | 0.8678712 | 0.0114164 | 0.9822708 | 0.003117724 | 0.982264 | 0.01016336
[13 empty] | 694146 | 0.9995181 | 0.9866385 | 0.001299298 | 0.9967064 | 0.004498068 | 0.9967114 | 0.005436147 |  |  | 589260 | 0.9916902 | 0.9670213 | 0.002959326 | 0.9932798 | 0.003072458 | 0.9932798 | 0.008243842 | [12 empty] | 1037460 | 0.9867961 | 0.8678712 | 0.0114164 | 0.9822779 | 0.00311778 | 0.9822711 | 0.01016312
[13 empty] | 694446 | 0.9995181 | 0.9866385 | 0.001299298 | 0.9967066 | 0.004498068 | 0.9967116 | 0.005436154 |  |  | 589560 | 0.9927692 | 0.9670213 | 0.002959326 | 0.9932863 | 0.00307208 | 0.9932863 | 0.00824376 | [12 empty] | 1037760 | 0.99351 | 0.8678712 | 0.0114164 | 0.982285 | 0.003117837 | 0.9822781 | 0.01016289
[13 empty] | 694746 | 0.9995181 | 0.9866385 | 0.001299298 | 0.9967068 | 0.004498068 | 0.9967118 | 0.005436162 |  |  | 589860 | 0.9949272 | 0.9670213 | 0.002959326 | 0.9932927 | 0.003071702 | 0.9932927 | 0.008243679 | [12 empty] | 1038060 | 0.991272 | 0.8678712 | 0.0114164 | 0.982292 | 0.003117893 | 0.9822852 | 0.01016265
[13 empty] | 695046 | 0.9995181 | 0.9866385 | 0.001299298 | 0.996707 | 0.004498068 | 0.996712 | 0.005436169 |  |  | 590160 | 0.9927692 | 0.9670213 | 0.002959326 | 0.9932992 | 0.003071326 | 0.9932991 | 0.008243599 | [12 empty] | 1038360 | 0.991272 | 0.8678712 | 0.0114164 | 0.982299 | 0.003117949 | 0.9822922 | 0.01016242
[13 empty] | 695346 | 0.9995181 | 0.9866385 | 0.001299298 | 0.9967072 | 0.004498068 | 0.9967122 | 0.005436176 |  |  | 590460 | 0.9927692 | 0.9670213 | 0.002959326 | 0.9933056 | 0.00307095 | 0.9933056 | 0.008243518 | [12 empty] | 1038660 | 0.9890341 | 0.8678712 | 0.0114164 | 0.9823061 | 0.003118006 | 0.9822992 | 0.01016218
[13 empty] | 695646 | 0.9995181 | 0.9866385 | 0.001299298 | 0.9967074 | 0.004498068 | 0.9967124 | 0.005436184 |  |  | 590760 | 0.9895322 | 0.9670213 | 0.002959326 | 0.993312 | 0.003070575 | 0.993312 | 0.008243438 | [12 empty] | 1038960 | 0.9890341 | 0.8678712 | 0.0114164 | 0.9823131 | 0.003118062 | 0.9823062 | 0.01016195
[13 empty] | 695946 | 1.001439 | 0.9866385 | 0.001299298 | 0.9967076 | 0.004498068 | 0.9967126 | 0.005436191 |  |  | 591060 | 0.9916902 | 0.9670213 | 0.002959326 | 0.9933184 | 0.0030702 | 0.9933184 | 0.008243358 | [12 empty] | 1039260 | 0.9957479 | 0.8678712 | 0.0114164 | 0.9823201 | 0.003118118 | 0.9823132 | 0.01016171
[13 empty] | 696246 | 1.000479 | 0.9866385 | 0.001299298 | 0.9967078 | 0.004498068 | 0.9967128 | 0.005436198 |  |  | 591360 | 0.9916902 | 0.9670213 | 0.002959326 | 0.9933248 | 0.003069827 | 0.9933248 | 0.008243278 | [12 empty] | 1039560 | 0.9979859 | 0.8678712 | 0.0114164 | 0.9823271 | 0.003118174 | 0.9823202 | 0.01016148
[13 empty] | 696546 | 0.9995181 | 0.9866385 | 0.001299298 | 0.996708 | 0.004498068 | 0.996713 | 0.005436205 |  |  | 591660 | 0.9916902 | 0.9670213 | 0.002959326 | 0.9933312 | 0.003069454 | 0.9933312 | 0.008243198 | [12 empty] | 1039860 | 0.99351 | 0.8678712 | 0.0114164 | 0.9823341 | 0.00311823 | 0.9823272 | 0.01016125
[13 empty] | 696846 | 1.000479 | 0.9866385 | 0.001299298 | 0.9967082 | 0.004498068 | 0.9967132 | 0.005436213 |  |  | 591960 | 0.9906112 | 0.9670213 | 0.002959326 | 0.9933376 | 0.003069081 | 0.9933375 | 0.008243119 | [12 empty] | 1040160 | 1.002462 | 0.8678712 | 0.0114164 | 0.9823411 | 0.003118286 | 0.9823342 | 0.01016102
[13 empty] | 697146 | 0.9995181 | 0.9866385 | 0.001299298 | 0.9967084 | 0.004498068 | 0.9967134 | 0.00543622 |  |  | 592260 | 0.9916902 | 0.9670213 | 0.002959326 | 0.9933439 | 0.00306871 | 0.9933439 | 0.00824304 | [12 empty] | 1040460 | 0.9890341 | 0.8678712 | 0.0114164 | 0.982348 | 0.003118342 | 0.9823412 | 0.01016079
[13 empty] | 697446 | 0.9995181 | 0.9866385 | 0.001299298 | 0.9967086 | 0.004498068 | 0.9967136 | 0.005436227 |  |  | 592560 | 0.9906112 | 0.9670213 | 0.002959326 | 0.9933503 | 0.003068339 | 0.9933503 | 0.008242961 | [12 empty] | 1040760 | 0.9957479 | 0.8678712 | 0.0114164 | 0.982355 | 0.003118397 | 0.9823482 | 0.01016055
[13 empty] | 697746 | 0.9995181 | 0.9866385 | 0.001299298 | 0.9967088 | 0.004498068 | 0.9967138 | 0.005436234 |  |  | 592860 | 0.9895322 | 0.9670213 | 0.002959326 | 0.9933566 | 0.003067968 | 0.9933566 | 0.008242883 | [12 empty] | 1041060 | 0.991272 | 0.8678712 | 0.0114164 | 0.982362 | 0.003118453 | 0.9823551 | 0.01016032
[13 empty] | 698046 | 0.9995181 | 0.9866385 | 0.001299298 | 0.996709 | 0.004498068 | 0.996714 | 0.005436241 |  |  | 593160 | 0.9927692 | 0.9670213 | 0.002959326 | 0.9933629 | 0.003067599 | 0.9933629 | 0.008242805 | [12 empty] | 1041360 | 0.99351 | 0.8678712 | 0.0114164 | 0.9823689 | 0.003118509 | 0.9823621 | 0.01016009
[13 empty] | 698346 | 0.9995181 | 0.9866385 | 0.001299298 | 0.9967092 | 0.004498068 | 0.9967142 | 0.005436249 |  |  | 593460 | 0.9916902 | 0.9670213 | 0.002959326 | 0.9933693 | 0.00306723 | 0.9933693 | 0.008242727 | [12 empty] | 1041660 | 0.99351 | 0.8678712 | 0.0114164 | 0.9823759 | 0.003118564 | 0.982369 | 0.01015986
[13 empty] | 698646 | 0.9995181 | 0.9866385 | 0.001299298 | 0.9967094 | 0.004498068 | 0.9967145 | 0.005436256 |  |  | 593760 | 0.9906112 | 0.9670213 | 0.002959326 | 0.9933756 | 0.003066862 | 0.9933756 | 0.008242649 | [12 empty] | 1041960 | 0.99351 | 0.8678712 | 0.0114164 | 0.9823828 | 0.00311862 | 0.9823759 | 0.01015963
[13 empty] | 698946 | 0.9995181 | 0.9866385 | 0.001299298 | 0.9967096 | 0.004498068 | 0.9967147 | 0.005436263 |  |  | 594060 | 0.9927692 | 0.9670213 | 0.002959326 | 0.9933819 | 0.003066495 | 0.9933819 | 0.008242571 | [12 empty] | 1042260 | 0.9979859 | 0.8678712 | 0.0114164 | 0.9823897 | 0.003118676 | 0.9823829 | 0.0101594
[13 empty] | 699246 | 0.9995181 | 0.9866385 | 0.001299298 | 0.9967098 | 0.004498068 | 0.9967149 | 0.00543627 |  |  | 594360 | 0.9949272 | 0.9670213 | 0.002959326 | 0.9933882 | 0.003066128 | 0.9933882 | 0.008242494 | [12 empty] | 1042560 | 0.9890341 | 0.8678712 | 0.0114164 | 0.9823967 | 0.003118731 | 0.9823898 | 0.01015917
[13 empty] | 699546 | 0.9995181 | 0.9866385 | 0.001299298 | 0.99671 | 0.004498068 | 0.9967151 | 0.005436277 |  |  | 594660 | 0.9916902 | 0.9670213 | 0.002959326 | 0.9933945 | 0.003065762 | 0.9933944 | 0.008242417 | [12 empty] | 1042860 | 0.99351 | 0.8678712 | 0.0114164 | 0.9824036 | 0.003118786 | 0.9823967 | 0.01015895
[13 empty] | 699846 | 0.9995181 | 0.9866385 | 0.001299298 | 0.9967102 | 0.004498068 | 0.9967153 | 0.005436284 |  |  | 594960 | 0.9916902 | 0.9670213 | 0.002959326 | 0.9934007 | 0.003065397 | 0.9934007 | 0.00824234 | [12 empty] | 1043160 | 0.991272 | 0.8678712 | 0.0114164 | 0.9824105 | 0.003118842 | 0.9824036 | 0.01015872
[13 empty] | 700146 | 1.000479 | 0.9866385 | 0.001299298 | 0.9967104 | 0.004498069 | 0.9967155 | 0.005436292 |  |  | 595260 | 0.9916902 | 0.9670213 | 0.002959326 | 0.993407 | 0.003065032 | 0.993407 | 0.008242264 | [12 empty] | 1043460 | 0.99351 | 0.8678712 | 0.0114164 | 0.9824174 | 0.003118897 | 0.9824105 | 0.01015849
[13 empty] | 700446 | 0.9985577 | 0.9866385 | 0.001299298 | 0.9967106 | 0.004498069 | 0.9967157 | 0.005436299 |  |  | 595560 | 0.9927692 | 0.9670213 | 0.002959326 | 0.9934132 | 0.003064668 | 0.9934132 | 0.008242187 | [12 empty] | 1043760 | 0.991272 | 0.8678712 | 0.0114164 | 0.9824243 | 0.003118952 | 0.9824174 | 0.01015826
[13 empty] | 700746 | 0.9995181 | 0.9866385 | 0.001299298 | 0.9967108 | 0.004498069 | 0.9967159 | 0.005436306 |  |  | 595860 | 0.9916902 | 0.9670213 | 0.002959326 | 0.9934195 | 0.003064305 | 0.9934195 | 0.008242111 | [12 empty] | 1044060 | 0.99351 | 0.8678712 | 0.0114164 | 0.9824312 | 0.003119007 | 0.9824243 | 0.01015804
[13 empty] | 701046 | 0.9995181 | 0.9866385 | 0.001299298 | 0.996711 | 0.004498069 | 0.9967161 | 0.005436313 |  |  | 596160 | 0.9906112 | 0.9670213 | 0.002959326 | 0.9934257 | 0.003063943 | 0.9934257 | 0.008242036 | [12 empty] | 1044360 | 0.9890341 | 0.8678712 | 0.0114164 | 0.982438 | 0.003119062 | 0.9824311 | 0.01015781
[13 empty] | 701346 | 1.001439 | 0.9866385 | 0.001299298 | 0.9967112 | 0.004498069 | 0.9967162 | 0.00543632 |  |  | 596460 | 0.9916902 | 0.9670213 | 0.002959326 | 0.9934319 | 0.003063581 | 0.9934319 | 0.00824196 | [12 empty] | 1044660 | 0.99351 | 0.8678712 | 0.0114164 | 0.9824449 | 0.003119117 | 0.982438 | 0.01015758
[13 empty] | 701646 | 0.9995181 | 0.9866385 | 0.001299298 | 0.9967114 | 0.004498069 | 0.9967164 | 0.005436327 |  |  | 596760 | 0.9927692 | 0.9670213 | 0.002959326 | 0.9934381 | 0.00306322 | 0.9934381 | 0.008241885 | [12 empty] | 1044960 | 0.9890341 | 0.8678712 | 0.0114164 | 0.9824518 | 0.003119172 | 0.9824448 | 0.01015736
[13 empty] | 701946 | 0.9995181 | 0.9866385 | 0.001299298 | 0.9967116 | 0.00449807 | 0.9967166 | 0.005436334 |  |  | 597060 | 0.9927692 | 0.9670213 | 0.002959326 | 0.9934443 | 0.003062859 | 0.9934443 | 0.00824181 | [12 empty] | 1045260 | 0.9957479 | 0.8678712 | 0.0114164 | 0.9824586 | 0.003119227 | 0.9824517 | 0.01015713
[13 empty] | 702246 | 1.000479 | 0.9866385 | 0.001299298 | 0.9967118 | 0.00449807 | 0.9967168 | 0.005436341 |  |  | 597360 | 0.9927692 | 0.9670213 | 0.002959326 | 0.9934505 | 0.0030625 | 0.9934505 | 0.008241735 | [12 empty] | 1045560 | 0.9957479 | 0.8678712 | 0.0114164 | 0.9824654 | 0.003119282 | 0.9824585 | 0.01015691
[13 empty] | 702546 | 0.9995181 | 0.9866385 | 0.001299298 | 0.996712 | 0.00449807 | 0.996717 | 0.005436348 |  |  | 597660 | 0.9916902 | 0.9670213 | 0.002959326 | 0.9934567 | 0.003062141 | 0.9934567 | 0.00824166 | [12 empty] | 1045860 | 0.99351 | 0.8678712 | 0.0114164 | 0.9824723 | 0.003119337 | 0.9824654 | 0.01015668
[13 empty] | 702846 | 0.9995181 | 0.9866385 | 0.001299298 | 0.9967122 | 0.00449807 | 0.9967172 | 0.005436355 |  |  | 597960 | 0.9906112 | 0.9670213 | 0.002959326 | 0.9934629 | 0.003061782 | 0.9934629 | 0.008241586 | [12 empty] | 1046160 | 0.9845582 | 0.8678712 | 0.0114164 | 0.9824791 | 0.003119392 | 0.9824722 | 0.01015646
[13 empty] | 703146 | 1.000479 | 0.9866385 | 0.001299298 | 0.9967124 | 0.004498071 | 0.9967174 | 0.005436362 |  |  | 598260 | 0.9938482 | 0.9670213 | 0.002959326 | 0.993469 | 0.003061425 | 0.993469 | 0.008241512 | [12 empty] | 1046460 | 1.000224 | 0.8678712 | 0.0114164 | 0.9824859 | 0.003119446 | 0.982479 | 0.01015624
[13 empty] | 703446 | 1.000479 | 0.9866385 | 0.001299298 | 0.9967126 | 0.004498071 | 0.9967176 | 0.005436369 |  |  | 598560 | 0.9927692 | 0.9670213 | 0.002959326 | 0.9934752 | 0.003061068 | 0.9934752 | 0.008241438 | [12 empty] | 1046760 | 0.991272 | 0.8678712 | 0.0114164 | 0.9824927 | 0.003119501 | 0.9824858 | 0.01015601
[13 empty] | 703746 | 1.000479 | 0.9866385 | 0.001299298 | 0.9967128 | 0.004498071 | 0.9967178 | 0.005436376 |  |  | 598860 | 0.9916902 | 0.9670213 | 0.002959326 | 0.9934813 | 0.003060712 | 0.9934813 | 0.008241365 | [12 empty] | 1047060 | 0.9957479 | 0.8678712 | 0.0114164 | 0.9824995 | 0.003119556 | 0.9824926 | 0.01015579
[13 empty] | 704046 | 0.9995181 | 0.9866385 | 0.001299298 | 0.996713 | 0.004498071 | 0.996718 | 0.005436383 |  |  | 599160 | 0.9916902 | 0.9670213 | 0.002959326 | 0.9934875 | 0.003060356 | 0.9934875 | 0.008241291 | [12 empty] | 1047360 | 0.9867961 | 0.8678712 | 0.0114164 | 0.9825063 | 0.00311961 | 0.9824994 | 0.01015557
[13 empty] | 704346 | 0.9985577 | 0.9866385 | 0.001299298 | 0.9967132 | 0.004498072 | 0.9967182 | 0.00543639 |  |  | 599460 | 0.9916902 | 0.9670213 | 0.002959326 | 0.9934936 | 0.003060001 | 0.9934936 | 0.008241218 | [12 empty] | 1047660 | 0.9979859 | 0.8678712 | 0.0114164 | 0.9825131 | 0.003119665 | 0.9825062 | 0.01015534
[13 empty] | 704646 | 0.9985577 | 0.9866385 | 0.001299298 | 0.9967133 | 0.004498072 | 0.9967184 | 0.005436397 |  |  | 599760 | 0.9906112 | 0.9670213 | 0.002959326 | 0.9934997 | 0.003059647 | 0.9934997 | 0.008241145 | [12 empty] | 1047960 | 1.000224 | 0.8678712 | 0.0114164 | 0.9825199 | 0.003119719 | 0.982513 | 0.01015512
[13 empty] | 704946 | 0.9975972 | 0.9866385 | 0.001299298 | 0.9967135 | 0.004498072 | 0.9967186 | 0.005436404 |  |  | 600060 | 0.9938482 | 0.9670213 | 0.002959326 | 0.9935058 | 0.003059294 | 0.9935058 | 0.008241073 | [12 empty] | 1048260 | 0.9979859 | 0.8678712 | 0.0114164 | 0.9825267 | 0.003119773 | 0.9825197 | 0.0101549
[13 empty] | 705246 | 0.9985577 | 0.9866385 | 0.001299298 | 0.9967137 | 0.004498073 | 0.9967188 | 0.005436411 |  |  | 600360 | 0.9916902 | 0.9670213 | 0.002959326 | 0.9935119 | 0.003058941 | 0.9935119 | 0.008241 | [12 empty] | 1048560 | 0.99351 | 0.8678712 | 0.0114164 | 0.9825335 | 0.003119828 | 0.9825265 | 0.01015468
[13 empty] | 705546 | 0.9995181 | 0.9866385 | 0.001299298 | 0.9967139 | 0.004498073 | 0.996719 | 0.005436418 |  |  | 600660 | 0.9916902 | 0.9670213 | 0.002959326 | 0.993518 | 0.003058589 | 0.993518 | 0.008240928 | [12 empty] | 1048860 | 0.9979859 | 0.8678712 | 0.0114164 | 0.9825402 | 0.003119882 | 0.9825332 | 0.01015446
[13 empty] | 705846 | 0.9995181 | 0.9866385 | 0.001299298 | 0.9967141 | 0.004498073 | 0.9967191 | 0.005436425 |  |  | 600960 | 0.9916902 | 0.9670213 | 0.002959326 | 0.993524 | 0.003058237 | 0.9935241 | 0.008240856 | [12 empty] | 1049160 | 0.9979859 | 0.8678712 | 0.0114164 | 0.982547 | 0.003119936 | 0.98254 | 0.01015424
[13 empty] | 706146 | 1.000479 | 0.9866385 | 0.001299298 | 0.9967143 | 0.004498074 | 0.9967193 | 0.005436432 |  |  | 601260 | 0.9916902 | 0.9670213 | 0.002959326 | 0.9935301 | 0.003057886 | 0.9935301 | 0.008240785 | [12 empty] | 1049460 | 0.9890341 | 0.8678712 | 0.0114164 | 0.9825537 | 0.00311999 | 0.9825467 | 0.01015402
[13 empty] | 706446 | 0.9995181 | 0.9866385 | 0.001299298 | 0.9967145 | 0.004498074 | 0.9967195 | 0.005436439 |  |  | 601560 | 0.9916902 | 0.9670213 | 0.002959326 | 0.9935361 | 0.003057536 | 0.9935362 | 0.008240713 | [12 empty] | 1049760 | 1.002462 | 0.8678712 | 0.0114164 | 0.9825604 | 0.003120044 | 0.9825535 | 0.0101538
[13 empty] | 706746 | 1.000479 | 0.9866385 | 0.001299298 | 0.9967147 | 0.004498075 | 0.9967197 | 0.005436446 |  |  | 601860 | 0.9916902 | 0.9670213 | 0.002959326 | 0.9935422 | 0.003057187 | 0.9935422 | 0.008240642 | [12 empty] | 1050060 | 0.9890341 | 0.8678712 | 0.0114164 | 0.9825672 | 0.003120098 | 0.9825602 | 0.01015358
[13 empty] | 707046 | 1.000479 | 0.9866385 | 0.001299298 | 0.9967149 | 0.004498075 | 0.9967199 | 0.005436453 |  |  | 602160 | 0.9916902 | 0.9670213 | 0.002959326 | 0.9935482 | 0.003056838 | 0.9935482 | 0.008240571 | [12 empty] | 1050360 | 0.9979859 | 0.8678712 | 0.0114164 | 0.9825739 | 0.003120152 | 0.9825669 | 0.01015336
[13 empty] | 707346 | 0.9995181 | 0.9866385 | 0.001299298 | 0.996715 | 0.004498075 | 0.9967201 | 0.00543646 |  |  | 602460 | 0.9916902 | 0.9670213 | 0.002959326 | 0.9935542 | 0.00305649 | 0.9935543 | 0.0082405 | [12 empty] | 1050660 | 0.9979859 | 0.8678712 | 0.0114164 | 0.9825806 | 0.003120206 | 0.9825736 | 0.01015314
[13 empty] | 707646 | 1.000479 | 0.9866385 | 0.001299298 | 0.9967152 | 0.004498076 | 0.9967203 | 0.005436467 |  |  | 602760 | 0.9906112 | 0.9670213 | 0.002959326 | 0.9935603 | 0.003056143 | 0.9935603 | 0.00824043 | [12 empty] | 1050960 | 0.9979859 | 0.8678712 | 0.0114164 | 0.9825873 | 0.00312026 | 0.9825803 | 0.01015292
[13 empty] | 707946 | 0.9995181 | 0.9866385 | 0.001299298 | 0.9967154 | 0.004498076 | 0.9967205 | 0.005436473 |  |  | 603060 | 0.9906112 | 0.9670213 | 0.002959326 | 0.9935663 | 0.003055796 | 0.9935663 | 0.008240359 | [12 empty] | 1051260 | 0.991272 | 0.8678712 | 0.0114164 | 0.982594 | 0.003120313 | 0.982587 | 0.01015271
[13 empty] | 708246 | 0.9985577 | 0.9866385 | 0.001299298 | 0.9967156 | 0.004498077 | 0.9967206 | 0.00543648 |  |  | 603360 | 0.9916902 | 0.9670213 | 0.002959326 | 0.9935723 | 0.00305545 | 0.9935723 | 0.008240289 | [12 empty] | 1051560 | 0.991272 | 0.8678712 | 0.0114164 | 0.9826007 | 0.003120367 | 0.9825937 | 0.01015249
[13 empty] | 708546 | 0.9995181 | 0.9866385 | 0.001299298 | 0.9967158 | 0.004498077 | 0.9967208 | 0.005436487 |  |  | 603660 | 0.9916902 | 0.9670213 | 0.002959326 | 0.9935782 | 0.003055105 | 0.9935783 | 0.00824022 | [12 empty] | 1051860 | 0.991272 | 0.8678712 | 0.0114164 | 0.9826074 | 0.003120421 | 0.9826004 | 0.01015227
[13 empty] | 708846 | 1.000479 | 0.9866385 | 0.001299298 | 0.996716 | 0.004498078 | 0.996721 | 0.005436494 |  |  | 603960 | 0.9916902 | 0.9670213 | 0.002959326 | 0.9935842 | 0.00305476 | 0.9935842 | 0.00824015 | [12 empty] | 1052160 | 0.9979859 | 0.8678712 | 0.0114164 | 0.982614 | 0.003120474 | 0.982607 | 0.01015206
[13 empty] | 709146 | 0.9995181 | 0.9866385 | 0.001299298 | 0.9967161 | 0.004498078 | 0.9967212 | 0.005436501 |  |  | 604260 | 0.9906112 | 0.9670213 | 0.002959326 | 0.9935902 | 0.003054416 | 0.9935902 | 0.008240081 | [12 empty] | 1052460 | 0.9979859 | 0.8678712 | 0.0114164 | 0.9826207 | 0.003120528 | 0.9826137 | 0.01015184
[13 empty] | 709446 | 0.9995181 | 0.9866385 | 0.001299298 | 0.9967163 | 0.004498079 | 0.9967214 | 0.005436508 |  |  | 604560 | 0.9916902 | 0.9670213 | 0.002959326 | 0.9935961 | 0.003054073 | 0.9935962 | 0.008240012 | [12 empty] | 1052760 | 0.9867961 | 0.8678712 | 0.0114164 | 0.9826274 | 0.003120581 | 0.9826203 | 0.01015162
[13 empty] | 709746 | 0.9995181 | 0.9866385 | 0.001299298 | 0.9967165 | 0.004498079 | 0.9967216 | 0.005436514 |  |  | 604860 | 0.9906112 | 0.9670213 | 0.002959326 | 0.9936021 | 0.00305373 | 0.9936021 | 0.008239943 | [12 empty] | 1053060 | 0.991272 | 0.8678712 | 0.0114164 | 0.982634 | 0.003120635 | 0.982627 | 0.01015141
[13 empty] | 710046 | 1.000479 | 0.9866385 | 0.001299298 | 0.9967167 | 0.00449808 | 0.9967218 | 0.005436521 |  |  | 605160 | 0.9927692 | 0.9670213 | 0.002959326 | 0.993608 | 0.003053388 | 0.993608 | 0.008239874 | [12 empty] | 1053360 | 0.991272 | 0.8678712 | 0.0114164 | 0.9826407 | 0.003120688 | 0.9826336 | 0.01015119
[13 empty] | 710346 | 1.000479 | 0.9866385 | 0.001299298 | 0.9967169 | 0.00449808 | 0.9967219 | 0.005436528 |  |  | 605460 | 0.9916902 | 0.9670213 | 0.002959326 | 0.9936139 | 0.003053047 | 0.993614 | 0.008239806 | [12 empty] | 1053660 | 0.99351 | 0.8678712 | 0.0114164 | 0.9826473 | 0.003120741 | 0.9826403 | 0.01015098
[13 empty] | 710646 | 0.9995181 | 0.9866385 | 0.001299298 | 0.996717 | 0.004498081 | 0.9967221 | 0.005436535 |  |  | 605760 | 0.9916902 | 0.9670213 | 0.002959326 | 0.9936198 | 0.003052706 | 0.9936199 | 0.008239738 | [12 empty] | 1053960 | 0.991272 | 0.8678712 | 0.0114164 | 0.9826539 | 0.003120794 | 0.9826469 | 0.01015077
[13 empty] | 710946 | 0.9985577 | 0.9866385 | 0.001299298 | 0.9967172 | 0.004498081 | 0.9967223 | 0.005436542 |  |  | 606060 | 0.9906112 | 0.9670213 | 0.002959326 | 0.9936258 | 0.003052366 | 0.9936258 | 0.00823967 | [12 empty] | 1054260 | 0.991272 | 0.8678712 | 0.0114164 | 0.9826605 | 0.003120848 | 0.9826535 | 0.01015055
[13 empty] | 711246 | 0.9995181 | 0.9866385 | 0.001299298 | 0.9967174 | 0.004498082 | 0.9967225 | 0.005436548 |  |  | 606360 | 0.9916902 | 0.9670213 | 0.002959326 | 0.9936317 | 0.003052027 | 0.9936317 | 0.008239602 | [12 empty] | 1054560 | 0.9979859 | 0.8678712 | 0.0114164 | 0.9826672 | 0.003120901 | 0.9826601 | 0.01015034
[13 empty] | 711546 | 0.9995181 | 0.9866385 | 0.001299298 | 0.9967176 | 0.004498082 | 0.9967227 | 0.005436555 |  |  | 606660 | 0.9916902 | 0.9670213 | 0.002959326 | 0.9936375 | 0.003051688 | 0.9936376 | 0.008239535 | [12 empty] | 1054860 | 1.000224 | 0.8678712 | 0.0114164 | 0.9826738 | 0.003120954 | 0.9826667 | 0.01015013
[13 empty] | 711846 | 1.000479 | 0.9866385 | 0.001299298 | 0.9967178 | 0.004498083 | 0.9967228 | 0.005436562 |  |  | 606960 | 0.9906112 | 0.9670213 | 0.002959326 | 0.9936434 | 0.00305135 | 0.9936435 | 0.008239467 | [12 empty] | 1055160 | 0.9979859 | 0.8678712 | 0.0114164 | 0.9826804 | 0.003121007 | 0.9826733 | 0.01014991
[13 empty] | 712146 | 1.000479 | 0.9866385 | 0.001299298 | 0.9967179 | 0.004498083 | 0.996723 | 0.005436569 |  |  | 607260 | 0.9927692 | 0.9670213 | 0.002959326 | 0.9936493 | 0.003051013 | 0.9936493 | 0.008239401 | [12 empty] | 1055460 | 0.9890341 | 0.8678712 | 0.0114164 | 0.9826869 | 0.00312106 | 0.9826799 | 0.0101497
[13 empty] | 712446 | 0.9985577 | 0.9866385 | 0.001299298 | 0.9967181 | 0.004498084 | 0.9967232 | 0.005436575 |  |  | 607560 | 0.9916902 | 0.9670213 | 0.002959326 | 0.9936551 | 0.003050676 | 0.9936552 | 0.008239334 | [12 empty] | 1055760 | 0.99351 | 0.8678712 | 0.0114164 | 0.9826935 | 0.003121112 | 0.9826865 | 0.01014949
[13 empty] | 712746 | 1.000479 | 0.9866385 | 0.001299298 | 0.9967183 | 0.004498085 | 0.9967234 | 0.005436582 |  |  | 607860 | 0.9938482 | 0.9670213 | 0.002959326 | 0.993661 | 0.00305034 | 0.993661 | 0.008239267 | [12 empty] | 1056060 | 0.9979859 | 0.8678712 | 0.0114164 | 0.9827001 | 0.003121165 | 0.982693 | 0.01014928
[13 empty] | 713046 | 0.9985577 | 0.9866385 | 0.001299298 | 0.9967185 | 0.004498085 | 0.9967236 | 0.005436589 |  |  | 608160 | 0.9906112 | 0.9670213 | 0.002959326 | 0.9936668 | 0.003050004 | 0.9936669 | 0.008239201 | [12 empty] | 1056360 | 0.9957479 | 0.8678712 | 0.0114164 | 0.9827067 | 0.003121218 | 0.9826996 | 0.01014907
[13 empty] | 713346 | 0.9995181 | 0.9866385 | 0.001299298 | 0.9967187 | 0.004498086 | 0.9967237 | 0.005436595 |  |  | 608460 | 0.9916902 | 0.9670213 | 0.002959326 | 0.9936727 | 0.00304967 | 0.9936727 | 0.008239135 | [12 empty] | 1056660 | 1.000224 | 0.8678712 | 0.0114164 | 0.9827132 | 0.003121271 | 0.9827062 | 0.01014885
[13 empty] | 713646 | 1.000479 | 0.9866385 | 0.001299298 | 0.9967188 | 0.004498086 | 0.9967239 | 0.005436602 |  |  | 608760 | 0.9906112 | 0.9670213 | 0.002959326 | 0.9936785 | 0.003049336 | 0.9936785 | 0.008239069 | [12 empty] | 1056960 | 1.002462 | 0.8678712 | 0.0114164 | 0.9827198 | 0.003121323 | 0.9827127 | 0.01014864
[13 empty] | 713946 | 1.000479 | 0.9866385 | 0.001299298 | 0.996719 | 0.004498087 | 0.9967241 | 0.005436609 |  |  | 609060 | 0.9916902 | 0.9670213 | 0.002959326 | 0.9936843 | 0.003049002 | 0.9936843 | 0.008239003 | [12 empty] | 1057260 | 1.000224 | 0.8678712 | 0.0114164 | 0.9827263 | 0.003121376 | 0.9827192 | 0.01014843
[13 empty] | 714246 | 1.000479 | 0.9866385 | 0.001299298 | 0.9967192 | 0.004498088 | 0.9967243 | 0.005436615 |  |  | 609360 | 0.9927692 | 0.9670213 | 0.002959326 | 0.9936901 | 0.00304867 | 0.9936901 | 0.008238938 | [12 empty] | 1057560 | 1.000224 | 0.8678712 | 0.0114164 | 0.9827329 | 0.003121429 | 0.9827258 | 0.01014822
[13 empty] | 714546 | 0.9995181 | 0.9866385 | 0.001299298 | 0.9967194 | 0.004498088 | 0.9967244 | 0.005436622 |  |  | 609660 | 0.9895322 | 0.9670213 | 0.002959326 | 0.9936959 | 0.003048337 | 0.9936959 | 0.008238873 | [12 empty] | 1057860 | 0.9979859 | 0.8678712 | 0.0114164 | 0.9827394 | 0.003121481 | 0.9827323 | 0.01014801
[13 empty] | 714846 | 1.000479 | 0.9866385 | 0.001299298 | 0.9967195 | 0.004498089 | 0.9967246 | 0.005436629 |  |  | 609960 | 0.9906112 | 0.9670213 | 0.002959326 | 0.9937017 | 0.003048006 | 0.9937017 | 0.008238808 | [12 empty] | 1058160 | 0.9957479 | 0.8678712 | 0.0114164 | 0.9827459 | 0.003121533 | 0.9827388 | 0.01014781
[13 empty] | 715146 | 0.9995181 | 0.9866385 | 0.001299298 | 0.9967197 | 0.00449809 | 0.9967248 | 0.005436635 |  |  | 610260 | 0.9916902 | 0.9670213 | 0.002959326 | 0.9937074 | 0.003047675 | 0.9937075 | 0.008238743 | [12 empty] | 1058460 | 1.002462 | 0.8678712 | 0.0114164 | 0.9827524 | 0.003121586 | 0.9827453 | 0.0101476
[13 empty] | 715446 | 0.9995181 | 0.9866385 | 0.001299298 | 0.9967199 | 0.00449809 | 0.996725 | 0.005436642 |  |  | 610560 | 0.9916902 | 0.9670213 | 0.002959326 | 0.9937132 | 0.003047345 | 0.9937133 | 0.008238679 | [12 empty] | 1058760 | 0.9957479 | 0.8678712 | 0.0114164 | 0.9827589 | 0.003121638 | 0.9827518 | 0.01014739
[13 empty] | 715746 | 0.9985577 | 0.9866385 | 0.001299298 | 0.99672 | 0.004498091 | 0.9967251 | 0.005436648 |  |  | 610860 | 0.9906112 | 0.9670213 | 0.002959326 | 0.993719 | 0.003047016 | 0.993719 | 0.008238614 | [12 empty] | 1059060 | 0.9867961 | 0.8678712 | 0.0114164 | 0.9827654 | 0.00312169 | 0.9827583 | 0.01014718
[13 empty] | 716046 | 1.000479 | 0.9866385 | 0.001299298 | 0.9967202 | 0.004498092 | 0.9967253 | 0.005436655 |  |  | 611160 | 0.9906112 | 0.9670213 | 0.002959326 | 0.9937247 | 0.003046687 | 0.9937248 | 0.00823855 | [12 empty] | 1059360 | 0.9890341 | 0.8678712 | 0.0114164 | 0.9827719 | 0.003121743 | 0.9827648 | 0.01014697
[13 empty] | 716346 | 1.000479 | 0.9866385 | 0.001299298 | 0.9967204 | 0.004498092 | 0.9967255 | 0.005436662 |  |  | 611460 | 0.9906112 | 0.9670213 | 0.002959326 | 0.9937305 | 0.003046359 | 0.9937305 | 0.008238487 | [12 empty] | 1059660 | 0.9867961 | 0.8678712 | 0.0114164 | 0.9827784 | 0.003121795 | 0.9827713 | 0.01014677
[13 empty] | 716646 | 0.9985577 | 0.9866385 | 0.001299298 | 0.9967206 | 0.004498093 | 0.9967257 | 0.005436668 |  |  | 611760 | 0.9906112 | 0.9670213 | 0.002959326 | 0.9937362 | 0.003046031 | 0.9937362 | 0.008238423 | [12 empty] | 1059960 | 0.99351 | 0.8678712 | 0.0114164 | 0.9827849 | 0.003121847 | 0.9827778 | 0.01014656
[13 empty] | 716946 | 0.9995181 | 0.9866385 | 0.001299298 | 0.9967207 | 0.004498094 | 0.9967258 | 0.005436675 |  |  | 612060 | 0.9906112 | 0.9670213 | 0.002959326 | 0.9937419 | 0.003045704 | 0.993742 | 0.00823836 | [12 empty] | 1060260 | 0.9979859 | 0.8678712 | 0.0114164 | 0.9827914 | 0.003121899 | 0.9827842 | 0.01014635
[13 empty] | 717246 | 0.9995181 | 0.9866385 | 0.001299298 | 0.9967209 | 0.004498095 | 0.996726 | 0.005436681 |  |  | 612360 | 0.9884531 | 0.9670213 | 0.002959326 | 0.9937476 | 0.003045378 | 0.9937477 | 0.008238296 | [12 empty] | 1060560 | 1.0047 | 0.8678712 | 0.0114164 | 0.9827978 | 0.003121951 | 0.9827907 | 0.01014615
[13 empty] | 717546 | 1.000479 | 0.9866385 | 0.001299298 | 0.9967211 | 0.004498095 | 0.9967262 | 0.005436688 |  |  | 612660 | 0.9906112 | 0.9670213 | 0.002959326 | 0.9937533 | 0.003045052 | 0.9937534 | 0.008238233 | [12 empty] | 1060860 | 1.000224 | 0.8678712 | 0.0114164 | 0.9828043 | 0.003122003 | 0.9827972 | 0.01014594
[13 empty] | 717846 | 0.9995181 | 0.9866385 | 0.001299298 | 0.9967212 | 0.004498096 | 0.9967263 | 0.005436694 |  |  | 612960 | 0.9916902 | 0.9670213 | 0.002959326 | 0.993759 | 0.003044727 | 0.9937591 | 0.008238171 | [12 empty] | 1061160 | 0.9957479 | 0.8678712 | 0.0114164 | 0.9828107 | 0.003122055 | 0.9828036 | 0.01014574
[13 empty] | 718146 | 0.9985577 | 0.9866385 | 0.001299298 | 0.9967214 | 0.004498097 | 0.9967265 | 0.005436701 |  |  | 613260 | 0.9916902 | 0.9670213 | 0.002959326 | 0.9937647 | 0.003044403 | 0.9937647 | 0.008238108 | [12 empty] | 1061460 | 0.9957479 | 0.8678712 | 0.0114164 | 0.9828172 | 0.003122106 | 0.98281 | 0.01014553
[13 empty] | 718446 | 1.000479 | 0.9866385 | 0.001299298 | 0.9967216 | 0.004498098 | 0.9967267 | 0.005436707 |  |  | 613560 | 0.9906112 | 0.9670213 | 0.002959326 | 0.9937704 | 0.00304408 | 0.9937704 | 0.008238046 | [12 empty] | 1061760 | 0.9979859 | 0.8678712 | 0.0114164 | 0.9828236 | 0.003122158 | 0.9828165 | 0.01014533
[13 empty] | 718746 | 0.9995181 | 0.9866385 | 0.001299298 | 0.9967218 | 0.004498098 | 0.9967269 | 0.005436714 |  |  | 613860 | 0.9906112 | 0.9670213 | 0.002959326 | 0.993776 | 0.003043756 | 0.9937761 | 0.008237984 | [12 empty] | 1062060 | 1.002462 | 0.8678712 | 0.0114164 | 0.98283 | 0.00312221 | 0.9828229 | 0.01014512
[13 empty] | 719046 | 0.9995181 | 0.9866385 | 0.001299298 | 0.9967219 | 0.004498099 | 0.996727 | 0.00543672 |  |  | 614160 | 0.9906112 | 0.9670213 | 0.002959326 | 0.9937817 | 0.003043434 | 0.9937817 | 0.008237922 | [12 empty] | 1062360 | 0.9979859 | 0.8678712 | 0.0114164 | 0.9828364 | 0.003122262 | 0.9828293 | 0.01014492
[13 empty] | 719346 | 0.9995181 | 0.9866385 | 0.001299298 | 0.9967221 | 0.0044981 | 0.9967272 | 0.005436727 |  |  | 614460 | 0.9916902 | 0.9670213 | 0.002959326 | 0.9937873 | 0.003043112 | 0.9937874 | 0.008237861 | [12 empty] | 1062660 | 1.000224 | 0.8678712 | 0.0114164 | 0.9828429 | 0.003122313 | 0.9828357 | 0.01014471
[13 empty] | 719646 | 1.000479 | 0.9866385 | 0.001299298 | 0.9967223 | 0.004498101 | 0.9967274 | 0.005436733 |  |  | 614760 | 0.9906112 | 0.9670213 | 0.002959326 | 0.9937929 | 0.003042791 | 0.993793 | 0.008237799 | [12 empty] | 1062960 | 0.9957479 | 0.8678712 | 0.0114164 | 0.9828493 | 0.003122365 | 0.9828421 | 0.01014451
[13 empty] | 719946 | 1.000479 | 0.9866385 | 0.001299298 | 0.9967224 | 0.004498101 | 0.9967275 | 0.00543674 |  |  | 615060 | 0.9895322 | 0.9670213 | 0.002959326 | 0.9937986 | 0.003042471 | 0.9937986 | 0.008237738 | [12 empty] | 1063260 | 0.9979859 | 0.8678712 | 0.0114164 | 0.9828557 | 0.003122416 | 0.9828485 | 0.01014431
[13 empty] | 720246 | 1.000479 | 0.9866385 | 0.001299298 | 0.9967226 | 0.004498102 | 0.9967277 | 0.005436746 |  |  | 615360 | 0.9895322 | 0.9670213 | 0.002959326 | 0.9938042 | 0.003042151 | 0.9938043 | 0.008237677 | [12 empty] | 1063560 | 0.99351 | 0.8678712 | 0.0114164 | 0.982862 | 0.003122468 | 0.9828549 | 0.01014411
[13 empty] | 720546 | 1.000479 | 0.9866385 | 0.001299298 | 0.9967227 | 0.004498103 | 0.9967279 | 0.005436753 |  |  | 615660 | 0.9895322 | 0.9670213 | 0.002959326 | 0.9938098 | 0.003041832 | 0.9938099 | 0.008237616 | [12 empty] | 1063860 | 0.99351 | 0.8678712 | 0.0114164 | 0.9828684 | 0.003122519 | 0.9828613 | 0.0101439
[13 empty] | 720846 | 0.9995181 | 0.9866385 | 0.001299298 | 0.9967229 | 0.004498104 | 0.996728 | 0.005436759 |  |  | 615960 | 0.9916902 | 0.9670213 | 0.002959326 | 0.9938154 | 0.003041513 | 0.9938155 | 0.008237556 | [12 empty] | 1064160 | 0.991272 | 0.8678712 | 0.0114164 | 0.9828748 | 0.00312257 | 0.9828676 | 0.0101437
[13 empty] | 721146 | 0.9995181 | 0.9866385 | 0.001299298 | 0.9967231 | 0.004498105 | 0.9967282 | 0.005436765 |  |  | 616260 | 0.9916902 | 0.9670213 | 0.002959326 | 0.993821 | 0.003041195 | 0.9938211 | 0.008237496 | [12 empty] | 1064460 | 0.99351 | 0.8678712 | 0.0114164 | 0.9828812 | 0.003122621 | 0.982874 | 0.0101435
[13 empty] | 721446 | 0.9995181 | 0.9866385 | 0.001299298 | 0.9967232 | 0.004498106 | 0.9967284 | 0.005436772 |  |  | 616560 | 0.9906112 | 0.9670213 | 0.002959326 | 0.9938266 | 0.003040878 | 0.9938266 | 0.008237435 | [12 empty] | 1064760 | 0.991272 | 0.8678712 | 0.0114164 | 0.9828875 | 0.003122673 | 0.9828804 | 0.0101433
[13 empty] | 721746 | 1.001439 | 0.9866385 | 0.001299298 | 0.9967234 | 0.004498106 | 0.9967285 | 0.005436778 |  |  | 616860 | 0.9916902 | 0.9670213 | 0.002959326 | 0.9938321 | 0.003040561 | 0.9938322 | 0.008237376 | [12 empty] | 1065060 | 0.9957479 | 0.8678712 | 0.0114164 | 0.9828939 | 0.003122724 | 0.9828867 | 0.0101431
[13 empty] | 722046 | 0.9995181 | 0.9866385 | 0.001299298 | 0.9967236 | 0.004498107 | 0.9967287 | 0.005436785 |  |  | 617160 | 0.9906112 | 0.9670213 | 0.002959326 | 0.9938377 | 0.003040245 | 0.9938378 | 0.008237316 | [12 empty] | 1065360 | 0.99351 | 0.8678712 | 0.0114164 | 0.9829002 | 0.003122775 | 0.982893 | 0.0101429
[13 empty] | 722346 | 1.000479 | 0.9866385 | 0.001299298 | 0.9967237 | 0.004498108 | 0.9967288 | 0.005436791 |  |  | 617460 | 0.9906112 | 0.9670213 | 0.002959326 | 0.9938433 | 0.00303993 | 0.9938433 | 0.008237257 | [12 empty] | 1065660 | 0.9890341 | 0.8678712 | 0.0114164 | 0.9829066 | 0.003122826 | 0.9828994 | 0.0101427
[13 empty] | 722646 | 0.9995181 | 0.9866385 | 0.001299298 | 0.9967239 | 0.004498109 | 0.996729 | 0.005436797 |  |  | 617760 | 0.9895322 | 0.9670213 | 0.002959326 | 0.9938488 | 0.003039615 | 0.9938489 | 0.008237197 | [12 empty] | 1065960 | 0.99351 | 0.8678712 | 0.0114164 | 0.9829129 | 0.003122877 | 0.9829057 | 0.0101425
[13 empty] | 722946 | 1.000479 | 0.9866385 | 0.001299298 | 0.9967241 | 0.00449811 | 0.9967292 | 0.005436804 |  |  | 618060 | 0.9906112 | 0.9670213 | 0.002959326 | 0.9938543 | 0.003039301 | 0.9938544 | 0.008237138 | [12 empty] | 1066260 | 0.9957479 | 0.8678712 | 0.0114164 | 0.9829192 | 0.003122928 | 0.982912 | 0.0101423
[13 empty] | 723246 | 0.9985577 | 0.9866385 | 0.001299298 | 0.9967242 | 0.004498111 | 0.9967293 | 0.00543681 |  |  | 618360 | 0.9916902 | 0.9670213 | 0.002959326 | 0.9938599 | 0.003038987 | 0.9938599 | 0.00823708 | [12 empty] | 1066560 | 0.9979859 | 0.8678712 | 0.0114164 | 0.9829255 | 0.003122979 | 0.9829183 | 0.0101421
[13 empty] | 723546 | 1.000479 | 0.9866385 | 0.001299298 | 0.9967244 | 0.004498112 | 0.9967295 | 0.005436816 |  |  | 618660 | 0.9906112 | 0.9670213 | 0.002959326 | 0.9938654 | 0.003038675 | 0.9938655 | 0.008237021 | [12 empty] | 1066860 | 0.991272 | 0.8678712 | 0.0114164 | 0.9829319 | 0.003123029 | 0.9829246 | 0.0101419
[13 empty] | 723846 | 0.9995181 | 0.9866385 | 0.001299298 | 0.9967245 | 0.004498112 | 0.9967297 | 0.005436823 |  |  | 618960 | 0.9895322 | 0.9670213 | 0.002959326 | 0.9938709 | 0.003038362 | 0.993871 | 0.008236963 | [12 empty] | 1067160 | 0.9979859 | 0.8678712 | 0.0114164 | 0.9829382 | 0.00312308 | 0.9829309 | 0.0101417
[13 empty] | 724146 | 0.9995181 | 0.9866385 | 0.001299298 | 0.9967247 | 0.004498113 | 0.9967298 | 0.005436829 |  |  | 619260 | 0.9906112 | 0.9670213 | 0.002959326 | 0.9938764 | 0.003038051 | 0.9938765 | 0.008236904 | [12 empty] | 1067460 | 1.002462 | 0.8678712 | 0.0114164 | 0.9829444 | 0.003123131 | 0.9829372 | 0.01014151
[13 empty] | 724446 | 1.000479 | 0.9866385 | 0.001299298 | 0.9967249 | 0.004498114 | 0.99673 | 0.005436835 |  |  | 619560 | 0.9906112 | 0.9670213 | 0.002959326 | 0.9938819 | 0.00303774 | 0.993882 | 0.008236847 | [12 empty] | 1067760 | 0.9979859 | 0.8678712 | 0.0114164 | 0.9829507 | 0.003123182 | 0.9829435 | 0.01014131
[13 empty] | 724746 | 1.000479 | 0.9866385 | 0.001299298 | 0.996725 | 0.004498115 | 0.9967301 | 0.005436842 |  |  | 619860 | 0.9884531 | 0.9670213 | 0.002959326 | 0.9938874 | 0.003037429 | 0.9938875 | 0.008236789 | [12 empty] | 1068060 | 0.9957479 | 0.8678712 | 0.0114164 | 0.982957 | 0.003123232 | 0.9829498 | 0.01014111
[13 empty] | 725046 | 0.9995181 | 0.9866385 | 0.001299298 | 0.9967252 | 0.004498116 | 0.9967303 | 0.005436848 |  |  | 620160 | 0.9906112 | 0.9670213 | 0.002959326 | 0.9938928 | 0.003037119 | 0.9938929 | 0.008236731 | [12 empty] | 1068360 | 0.99351 | 0.8678712 | 0.0114164 | 0.9829633 | 0.003123283 | 0.9829561 | 0.01014091
[13 empty] | 725346 | 0.9995181 | 0.9866385 | 0.001299298 | 0.9967253 | 0.004498117 | 0.9967305 | 0.005436854 |  |  | 620460 | 0.9873741 | 0.9670213 | 0.002959326 | 0.9938983 | 0.00303681 | 0.9938984 | 0.008236674 | [12 empty] | 1068660 | 0.99351 | 0.8678712 | 0.0114164 | 0.9829696 | 0.003123333 | 0.9829623 | 0.01014072
[13 empty] | 725646 | 0.9985577 | 0.9866385 | 0.001299298 | 0.9967255 | 0.004498118 | 0.9967306 | 0.00543686 |  |  | 620760 | 0.9906112 | 0.9670213 | 0.002959326 | 0.9939038 | 0.003036502 | 0.9939039 | 0.008236617 | [12 empty] | 1068960 | 1.002462 | 0.8678712 | 0.0114164 | 0.9829758 | 0.003123384 | 0.9829686 | 0.01014052
[13 empty] | 725946 | 0.9995181 | 0.9866385 | 0.001299298 | 0.9967257 | 0.004498119 | 0.9967308 | 0.005436867 |  |  | 621060 | 0.9906112 | 0.9670213 | 0.002959326 | 0.9939092 | 0.003036194 | 0.9939093 | 0.00823656 | [12 empty] | 1069260 | 0.991272 | 0.8678712 | 0.0114164 | 0.9829821 | 0.003123434 | 0.9829748 | 0.01014032
[13 empty] | 726246 | 0.9995181 | 0.9866385 | 0.001299298 | 0.9967258 | 0.00449812 | 0.9967309 | 0.005436873 |  |  | 621360 | 0.9895322 | 0.9670213 | 0.002959326 | 0.9939147 | 0.003035887 | 0.9939147 | 0.008236503 | [12 empty] | 1069560 | 0.9890341 | 0.8678712 | 0.0114164 | 0.9829883 | 0.003123484 | 0.9829811 | 0.01014013
[13 empty] | 726546 | 0.9995181 | 0.9866385 | 0.001299298 | 0.996726 | 0.004498121 | 0.9967311 | 0.005436879 |  |  | 621660 | 0.9895322 | 0.9670213 | 0.002959326 | 0.9939201 | 0.00303558 | 0.9939202 | 0.008236447 | [12 empty] | 1069860 | 0.9867961 | 0.8678712 | 0.0114164 | 0.9829945 | 0.003123535 | 0.9829873 | 0.01013993
[13 empty] | 726846 | 0.9995181 | 0.9866385 | 0.001299298 | 0.9967261 | 0.004498122 | 0.9967313 | 0.005436885 |  |  | 621960 | 0.9906112 | 0.9670213 | 0.002959326 | 0.9939255 | 0.003035274 | 0.9939256 | 0.008236391 | [12 empty] | 1070160 | 0.9890341 | 0.8678712 | 0.0114164 | 0.9830008 | 0.003123585 | 0.9829935 | 0.01013974
[13 empty] | 727146 | 1.000479 | 0.9866385 | 0.001299298 | 0.9967263 | 0.004498123 | 0.9967314 | 0.005436892 |  |  | 622260 | 0.9927692 | 0.9670213 | 0.002959326 | 0.9939309 | 0.003034968 | 0.993931 | 0.008236335 | [12 empty] | 1070460 | 0.9890341 | 0.8678712 | 0.0114164 | 0.983007 | 0.003123635 | 0.9829997 | 0.01013955
[13 empty] | 727446 | 1.000479 | 0.9866385 | 0.001299298 | 0.9967264 | 0.004498124 | 0.9967316 | 0.005436898 |  |  | 622560 | 0.9916902 | 0.9670213 | 0.002959326 | 0.9939363 | 0.003034663 | 0.9939364 | 0.008236279 | [12 empty] | 1070760 | 0.99351 | 0.8678712 | 0.0114164 | 0.9830132 | 0.003123685 | 0.983006 | 0.01013935
[13 empty] | 727746 | 1.001439 | 0.9866385 | 0.001299298 | 0.9967266 | 0.004498125 | 0.9967317 | 0.005436904 |  |  | 622860 | 0.9906112 | 0.9670213 | 0.002959326 | 0.9939417 | 0.003034359 | 0.9939418 | 0.008236223 | [12 empty] | 1071060 | 0.9957479 | 0.8678712 | 0.0114164 | 0.9830194 | 0.003123735 | 0.9830122 | 0.01013916
[13 empty] | 728046 | 0.9995181 | 0.9866385 | 0.001299298 | 0.9967267 | 0.004498126 | 0.9967319 | 0.00543691 |  |  | 623160 | 0.9927692 | 0.9670213 | 0.002959326 | 0.9939471 | 0.003034056 | 0.9939472 | 0.008236168 | [12 empty] | 1071360 | 0.991272 | 0.8678712 | 0.0114164 | 0.9830256 | 0.003123785 | 0.9830184 | 0.01013896
[13 empty] | 728346 | 0.9995181 | 0.9866385 | 0.001299298 | 0.9967269 | 0.004498127 | 0.996732 | 0.005436916 |  |  | 623460 | 0.9895322 | 0.9670213 | 0.002959326 | 0.9939525 | 0.003033753 | 0.9939526 | 0.008236112 | [12 empty] | 1071660 | 0.991272 | 0.8678712 | 0.0114164 | 0.9830318 | 0.003123835 | 0.9830246 | 0.01013877
[13 empty] | 728646 | 0.9985577 | 0.9866385 | 0.001299298 | 0.9967271 | 0.004498128 | 0.9967322 | 0.005436922 |  |  | 623760 | 0.9906112 | 0.9670213 | 0.002959326 | 0.9939578 | 0.00303345 | 0.9939579 | 0.008236057 | [12 empty] | 1071960 | 0.9979859 | 0.8678712 | 0.0114164 | 0.983038 | 0.003123885 | 0.9830307 | 0.01013858
[13 empty] | 728946 | 1.000479 | 0.9866385 | 0.001299298 | 0.9967272 | 0.004498129 | 0.9967324 | 0.005436929 |  |  | 624060 | 0.9906112 | 0.9670213 | 0.002959326 | 0.9939632 | 0.003033148 | 0.9939633 | 0.008236003 | [12 empty] | 1072260 | 1.000224 | 0.8678712 | 0.0114164 | 0.9830442 | 0.003123935 | 0.9830369 | 0.01013839
[13 empty] | 729246 | 0.9995181 | 0.9866385 | 0.001299298 | 0.9967274 | 0.00449813 | 0.9967325 | 0.005436935 |  |  | 624360 | 0.9895322 | 0.9670213 | 0.002959326 | 0.9939686 | 0.003032847 | 0.9939687 | 0.008235948 | [12 empty] | 1072560 | 0.9867961 | 0.8678712 | 0.0114164 | 0.9830504 | 0.003123984 | 0.9830431 | 0.01013819
[13 empty] | 729546 | 1.000479 | 0.9866385 | 0.001299298 | 0.9967275 | 0.004498131 | 0.9967327 | 0.005436941 |  |  | 624660 | 0.9895322 | 0.9670213 | 0.002959326 | 0.9939739 | 0.003032547 | 0.993974 | 0.008235894 | [12 empty] | 1072860 | 0.9957479 | 0.8678712 | 0.0114164 | 0.9830565 | 0.003124034 | 0.9830492 | 0.010138
[13 empty] | 729846 | 1.000479 | 0.9866385 | 0.001299298 | 0.9967277 | 0.004498132 | 0.9967328 | 0.005436947 |  |  | 624960 | 0.9895322 | 0.9670213 | 0.002959326 | 0.9939792 | 0.003032247 | 0.9939793 | 0.00823584 | [12 empty] | 1073160 | 0.991272 | 0.8678712 | 0.0114164 | 0.9830627 | 0.003124084 | 0.9830554 | 0.01013781
[13 empty] | 730146 | 1.001439 | 0.9866385 | 0.001299298 | 0.9967278 | 0.004498133 | 0.996733 | 0.005436953 |  |  | 625260 | 0.9906112 | 0.9670213 | 0.002959326 | 0.9939846 | 0.003031947 | 0.9939847 | 0.008235786 | [12 empty] | 1073460 | 0.9979859 | 0.8678712 | 0.0114164 | 0.9830688 | 0.003124133 | 0.9830616 | 0.01013762
[13 empty] | 730446 | 0.9995181 | 0.9866385 | 0.001299298 | 0.996728 | 0.004498134 | 0.9967331 | 0.005436959 |  |  | 625560 | 0.9906112 | 0.9670213 | 0.002959326 | 0.9939899 | 0.003031649 | 0.99399 | 0.008235732 | [12 empty] | 1073760 | 1.000224 | 0.8678712 | 0.0114164 | 0.983075 | 0.003124183 | 0.9830677 | 0.01013743
[13 empty] | 730746 | 1.001439 | 0.9866385 | 0.001299298 | 0.9967281 | 0.004498135 | 0.9967333 | 0.005436965 |  |  | 625860 | 0.9884531 | 0.9670213 | 0.002959326 | 0.9939952 | 0.00303135 | 0.9939953 | 0.008235678 | [12 empty] | 1074060 | 0.9979859 | 0.8678712 | 0.0114164 | 0.9830811 | 0.003124233 | 0.9830738 | 0.01013724
[13 empty] | 731046 | 1.000479 | 0.9866385 | 0.001299298 | 0.9967283 | 0.004498136 | 0.9967334 | 0.005436971 |  |  | 626160 | 0.9884531 | 0.9670213 | 0.002959326 | 0.9940005 | 0.003031053 | 0.9940006 | 0.008235625 | [12 empty] | 1074360 | 1.000224 | 0.8678712 | 0.0114164 | 0.9830873 | 0.003124282 | 0.98308 | 0.01013705
[13 empty] | 731346 | 1.000479 | 0.9866385 | 0.001299298 | 0.9967284 | 0.004498137 | 0.9967336 | 0.005436977 |  |  | 626460 | 0.9895322 | 0.9670213 | 0.002959326 | 0.9940058 | 0.003030756 | 0.9940059 | 0.008235572 | [12 empty] | 1074660 | 0.9957479 | 0.8678712 | 0.0114164 | 0.9830934 | 0.003124331 | 0.9830861 | 0.01013686
[13 empty] | 731646 | 1.001439 | 0.9866385 | 0.001299298 | 0.9967286 | 0.004498138 | 0.9967337 | 0.005436983 |  |  | 626760 | 0.9906112 | 0.9670213 | 0.002959326 | 0.9940111 | 0.00303046 | 0.9940112 | 0.008235519 | [12 empty] | 1074960 | 1.000224 | 0.8678712 | 0.0114164 | 0.9830995 | 0.003124381 | 0.9830922 | 0.01013667
[13 empty] | 731946 | 1.001439 | 0.9866385 | 0.001299298 | 0.9967287 | 0.004498139 | 0.9967339 | 0.005436989 |  |  | 627060 | 0.9906112 | 0.9670213 | 0.002959326 | 0.9940163 | 0.003030164 | 0.9940164 | 0.008235466 | [12 empty] | 1075260 | 0.99351 | 0.8678712 | 0.0114164 | 0.9831056 | 0.00312443 | 0.9830983 | 0.01013648
[13 empty] | 732246 | 1.001439 | 0.9866385 | 0.001299298 | 0.9967289 | 0.00449814 | 0.996734 | 0.005436995 |  |  | 627360 | 0.9895322 | 0.9670213 | 0.002959326 | 0.9940216 | 0.003029869 | 0.9940217 | 0.008235413 | [12 empty] | 1075560 | 0.991272 | 0.8678712 | 0.0114164 | 0.9831117 | 0.003124479 | 0.9831044 | 0.01013629
[13 empty] | 732546 | 1.001439 | 0.9866385 | 0.001299298 | 0.996729 | 0.004498141 | 0.9967342 | 0.005437001 |  |  | 627660 | 0.9906112 | 0.9670213 | 0.002959326 | 0.9940268 | 0.003029574 | 0.994027 | 0.008235361 | [12 empty] | 1075860 | 0.9979859 | 0.8678712 | 0.0114164 | 0.9831178 | 0.003124529 | 0.9831105 | 0.0101361
[13 empty] | 732846 | 1.001439 | 0.9866385 | 0.001299298 | 0.9967292 | 0.004498142 | 0.9967343 | 0.005437007 |  |  | 627960 | 0.9895322 | 0.9670213 | 0.002959326 | 0.9940321 | 0.00302928 | 0.9940322 | 0.008235309 | [12 empty] | 1076160 | 0.991272 | 0.8678712 | 0.0114164 | 0.9831239 | 0.003124578 | 0.9831166 | 0.01013592
[13 empty] | 733146 | 0.9995181 | 0.9866385 | 0.001299298 | 0.9967293 | 0.004498143 | 0.9967345 | 0.005437013 |  |  | 628260 | 0.9906112 | 0.9670213 | 0.002959326 | 0.9940373 | 0.003028987 | 0.9940375 | 0.008235257 | [12 empty] | 1076460 | 0.9957479 | 0.8678712 | 0.0114164 | 0.98313 | 0.003124627 | 0.9831227 | 0.01013573
[13 empty] | 733446 | 1.000479 | 0.9866385 | 0.001299298 | 0.9967295 | 0.004498144 | 0.9967346 | 0.005437019 |  |  | 628560 | 0.9906112 | 0.9670213 | 0.002959326 | 0.9940426 | 0.003028694 | 0.9940427 | 0.008235205 | [12 empty] | 1076760 | 0.9979859 | 0.8678712 | 0.0114164 | 0.9831361 | 0.003124676 | 0.9831287 | 0.01013554
[13 empty] | 733746 | 1.001439 | 0.9866385 | 0.001299298 | 0.9967296 | 0.004498145 | 0.9967348 | 0.005437025 |  |  | 628860 | 0.9906112 | 0.9670213 | 0.002959326 | 0.9940478 | 0.003028402 | 0.9940479 | 0.008235154 | [12 empty] | 1077060 | 1.000224 | 0.8678712 | 0.0114164 | 0.9831421 | 0.003124725 | 0.9831348 | 0.01013535
[13 empty] | 734046 | 1.001439 | 0.9866385 | 0.001299298 | 0.9967298 | 0.004498146 | 0.9967349 | 0.005437031 |  |  | 629160 | 0.9906112 | 0.9670213 | 0.002959326 | 0.994053 | 0.00302811 | 0.9940531 | 0.008235102 | [12 empty] | 1077360 | 0.9979859 | 0.8678712 | 0.0114164 | 0.9831482 | 0.003124774 | 0.9831408 | 0.01013517
[13 empty] | 734346 | 1.000479 | 0.9866385 | 0.001299298 | 0.9967299 | 0.004498147 | 0.9967351 | 0.005437037 |  |  | 629460 | 0.9906112 | 0.9670213 | 0.002959326 | 0.9940582 | 0.003027819 | 0.9940583 | 0.008235051 | [12 empty] | 1077660 | 0.9957479 | 0.8678712 | 0.0114164 | 0.9831542 | 0.003124823 | 0.9831469 | 0.01013498
[13 empty] | 734646 | 1.001439 | 0.9866385 | 0.001299298 | 0.9967301 | 0.004498149 | 0.9967352 | 0.005437043 |  |  | 629760 | 0.9906112 | 0.9670213 | 0.002959326 | 0.9940634 | 0.003027529 | 0.9940635 | 0.008235 | [12 empty] | 1077960 | 0.9957479 | 0.8678712 | 0.0114164 | 0.9831603 | 0.003124871 | 0.9831529 | 0.0101348
[13 empty] | 734946 | 0.9995181 | 0.9866385 | 0.001299298 | 0.9967302 | 0.00449815 | 0.9967354 | 0.005437049 |  |  | 630060 | 0.9906112 | 0.9670213 | 0.002959326 | 0.9940686 | 0.003027239 | 0.9940687 | 0.008234949 | [12 empty] | 1078260 | 0.991272 | 0.8678712 | 0.0114164 | 0.9831663 | 0.00312492 | 0.983159 | 0.01013461
[13 empty] | 735246 | 0.9995181 | 0.9866385 | 0.001299298 | 0.9967303 | 0.004498151 | 0.9967355 | 0.005437055 |  |  | 630360 | 0.9884531 | 0.9670213 | 0.002959326 | 0.9940738 | 0.00302695 | 0.9940739 | 0.008234899 | [12 empty] | 1078560 | 0.99351 | 0.8678712 | 0.0114164 | 0.9831724 | 0.003124969 | 0.983165 | 0.01013442
[13 empty] | 735546 | 1.000479 | 0.9866385 | 0.001299298 | 0.9967305 | 0.004498152 | 0.9967357 | 0.005437061 |  |  | 630660 | 0.9895322 | 0.9670213 | 0.002959326 | 0.994079 | 0.003026661 | 0.9940791 | 0.008234848 | [12 empty] | 1078860 | 0.9979859 | 0.8678712 | 0.0114164 | 0.9831784 | 0.003125018 | 0.983171 | 0.01013424
[13 empty] | 735846 | 1.000479 | 0.9866385 | 0.001299298 | 0.9967306 | 0.004498153 | 0.9967358 | 0.005437067 |  |  | 630960 | 0.9895322 | 0.9670213 | 0.002959326 | 0.9940841 | 0.003026373 | 0.9940842 | 0.008234798 | [12 empty] | 1079160 | 0.9979859 | 0.8678712 | 0.0114164 | 0.9831844 | 0.003125066 | 0.9831771 | 0.01013405
[13 empty] | 736146 | 1.000479 | 0.9866385 | 0.001299298 | 0.9967308 | 0.004498154 | 0.9967359 | 0.005437073 |  |  | 631260 | 0.9906112 | 0.9670213 | 0.002959326 | 0.9940893 | 0.003026086 | 0.9940894 | 0.008234748 | [12 empty] | 1079460 | 1.002462 | 0.8678712 | 0.0114164 | 0.9831904 | 0.003125115 | 0.9831831 | 0.01013387
[13 empty] | 736446 | 1.001439 | 0.9866385 | 0.001299298 | 0.9967309 | 0.004498155 | 0.9967361 | 0.005437079 |  |  | 631560 | 0.9895322 | 0.9670213 | 0.002959326 | 0.9940944 | 0.003025799 | 0.9940945 | 0.008234698 | [12 empty] | 1079760 | 0.9979859 | 0.8678712 | 0.0114164 | 0.9831964 | 0.003125163 | 0.9831891 | 0.01013369
[13 empty] | 736746 | 0.9985577 | 0.9866385 | 0.001299298 | 0.9967311 | 0.004498156 | 0.9967362 | 0.005437085 |  |  | 631860 | 0.9906112 | 0.9670213 | 0.002959326 | 0.9940996 | 0.003025513 | 0.9940997 | 0.008234649 | [12 empty] | 1080060 | 1.000224 | 0.8678712 | 0.0114164 | 0.9832024 | 0.003125212 | 0.9831951 | 0.0101335
[13 empty] | 737046 | 0.9995181 | 0.9866385 | 0.001299298 | 0.9967312 | 0.004498158 | 0.9967364 | 0.005437091 |  |  | 632160 | 0.9906112 | 0.9670213 | 0.002959326 | 0.9941047 | 0.003025227 | 0.9941048 | 0.008234599 | [12 empty] | 1080360 | 1.000224 | 0.8678712 | 0.0114164 | 0.9832084 | 0.00312526 | 0.983201 | 0.01013332
[13 empty] | 737346 | 1.001439 | 0.9866385 | 0.001299298 | 0.9967313 | 0.004498159 | 0.9967365 | 0.005437096 |  |  | 632460 | 0.9906112 | 0.9670213 | 0.002959326 | 0.9941098 | 0.003024942 | 0.9941099 | 0.00823455 | [12 empty] | 1080660 | 1.000224 | 0.8678712 | 0.0114164 | 0.9832144 | 0.003125308 | 0.983207 | 0.01013314
[13 empty] | 737646 | 1.001439 | 0.9866385 | 0.001299298 | 0.9967315 | 0.00449816 | 0.9967367 | 0.005437102 |  |  | 632760 | 0.9916902 | 0.9670213 | 0.002959326 | 0.9941149 | 0.003024657 | 0.9941151 | 0.008234501 | [12 empty] | 1080960 | 0.9957479 | 0.8678712 | 0.0114164 | 0.9832204 | 0.003125357 | 0.983213 | 0.01013295
[13 empty] | 737946 | 1.001439 | 0.9866385 | 0.001299298 | 0.9967316 | 0.004498161 | 0.9967368 | 0.005437108 |  |  | 633060 | 0.9884531 | 0.9670213 | 0.002959326 | 0.99412 | 0.003024373 | 0.9941202 | 0.008234452 | [12 empty] | 1081260 | 0.9890341 | 0.8678712 | 0.0114164 | 0.9832264 | 0.003125405 | 0.983219 | 0.01013277
[13 empty] | 738246 | 1.000479 | 0.9866385 | 0.001299298 | 0.9967318 | 0.004498162 | 0.9967369 | 0.005437114 |  |  | 633360 | 0.9906112 | 0.9670213 | 0.002959326 | 0.9941251 | 0.00302409 | 0.9941253 | 0.008234404 | [12 empty] | 1081560 | 0.9957479 | 0.8678712 | 0.0114164 | 0.9832323 | 0.003125453 | 0.9832249 | 0.01013259
[13 empty] | 738546 | 0.9995181 | 0.9866385 | 0.001299298 | 0.9967319 | 0.004498163 | 0.9967371 | 0.00543712 |  |  | 633660 | 0.9906112 | 0.9670213 | 0.002959326 | 0.9941302 | 0.003023807 | 0.9941303 | 0.008234355 | [12 empty] | 1081860 | 1.000224 | 0.8678712 | 0.0114164 | 0.9832383 | 0.003125501 | 0.9832309 | 0.01013241
[13 empty] | 738846 | 0.9995181 | 0.9866385 | 0.001299298 | 0.9967321 | 0.004498164 | 0.9967372 | 0.005437126 |  |  | 633960 | 0.9906112 | 0.9670213 | 0.002959326 | 0.9941353 | 0.003023525 | 0.9941354 | 0.008234307 | [12 empty] | 1082160 | 0.9979859 | 0.8678712 | 0.0114164 | 0.9832442 | 0.003125549 | 0.9832368 | 0.01013223
[13 empty] | 739146 | 0.9995181 | 0.9866385 | 0.001299298 | 0.9967322 | 0.004498166 | 0.9967374 | 0.005437131 |  |  | 634260 | 0.9916902 | 0.9670213 | 0.002959326 | 0.9941404 | 0.003023243 | 0.9941405 | 0.008234259 | [12 empty] | 1082460 | 1.0047 | 0.8678712 | 0.0114164 | 0.9832502 | 0.003125597 | 0.9832428 | 0.01013205
[13 empty] | 739446 | 1.000479 | 0.9866385 | 0.001299298 | 0.9967323 | 0.004498167 | 0.9967375 | 0.005437137 |  |  | 634560 | 0.9916902 | 0.9670213 | 0.002959326 | 0.9941454 | 0.003022962 | 0.9941456 | 0.008234211 | [12 empty] | 1082760 | 0.9957479 | 0.8678712 | 0.0114164 | 0.9832561 | 0.003125645 | 0.9832487 | 0.01013186
[13 empty] | 739746 | 1.000479 | 0.9866385 | 0.001299298 | 0.9967325 | 0.004498168 | 0.9967377 | 0.005437143 |  |  | 634860 | 0.9916902 | 0.9670213 | 0.002959326 | 0.9941505 | 0.003022682 | 0.9941506 | 0.008234164 | [12 empty] | 1083060 | 1.000224 | 0.8678712 | 0.0114164 | 0.9832621 | 0.003125693 | 0.9832546 | 0.01013168
[13 empty] | 740046 | 1.002399 | 0.9866385 | 0.001299298 | 0.9967326 | 0.004498169 | 0.9967378 | 0.005437149 |  |  | 635160 | 0.9906112 | 0.9670213 | 0.002959326 | 0.9941555 | 0.003022402 | 0.9941557 | 0.008234116 | [12 empty] | 1083360 | 1.000224 | 0.8678712 | 0.0114164 | 0.983268 | 0.003125741 | 0.9832606 | 0.0101315
[13 empty] | 740346 | 1.001439 | 0.9866385 | 0.001299298 | 0.9967328 | 0.00449817 | 0.9967379 | 0.005437154 |  |  | 635460 | 0.9916902 | 0.9670213 | 0.002959326 | 0.9941606 | 0.003022123 | 0.9941607 | 0.008234069 | [12 empty] | 1083660 | 0.9890341 | 0.8678712 | 0.0114164 | 0.9832739 | 0.003125789 | 0.9832665 | 0.01013132
[13 empty] | 740646 | 1.000479 | 0.9866385 | 0.001299298 | 0.9967329 | 0.004498172 | 0.9967381 | 0.00543716 |  |  | 635760 | 0.9895322 | 0.9670213 | 0.002959326 | 0.9941656 | 0.003021844 | 0.9941657 | 0.008234022 | [12 empty] | 1083960 | 0.9979859 | 0.8678712 | 0.0114164 | 0.9832798 | 0.003125837 | 0.9832724 | 0.01013114
[13 empty] | 740946 | 1.001439 | 0.9866385 | 0.001299298 | 0.996733 | 0.004498173 | 0.9967382 | 0.005437166 |  |  | 636060 | 0.9916902 | 0.9670213 | 0.002959326 | 0.9941706 | 0.003021566 | 0.9941708 | 0.008233975 | [12 empty] | 1084260 | 1.0047 | 0.8678712 | 0.0114164 | 0.9832857 | 0.003125884 | 0.9832783 | 0.01013097
[13 empty] | 741246 | 0.9985577 | 0.9866385 | 0.001299298 | 0.9967332 | 0.004498174 | 0.9967384 | 0.005437172 |  |  | 636360 | 0.9906112 | 0.9670213 | 0.002959326 | 0.9941756 | 0.003021288 | 0.9941758 | 0.008233928 | [12 empty] | 1084560 | 0.9979859 | 0.8678712 | 0.0114164 | 0.9832916 | 0.003125932 | 0.9832842 | 0.01013079
[13 empty] | 741546 | 0.9995181 | 0.9866385 | 0.001299298 | 0.9967333 | 0.004498175 | 0.9967385 | 0.005437177 |  |  | 636660 | 0.9906112 | 0.9670213 | 0.002959326 | 0.9941807 | 0.003021011 | 0.9941808 | 0.008233882 | [12 empty] | 1084860 | 0.9979859 | 0.8678712 | 0.0114164 | 0.9832975 | 0.00312598 | 0.9832901 | 0.01013061
[13 empty] | 741846 | 0.9995181 | 0.9866385 | 0.001299298 | 0.9967334 | 0.004498176 | 0.9967386 | 0.005437183 |  |  | 636960 | 0.9906112 | 0.9670213 | 0.002959326 | 0.9941857 | 0.003020735 | 0.9941858 | 0.008233835 | [12 empty] | 1085160 | 1.0047 | 0.8678712 | 0.0114164 | 0.9833034 | 0.003126027 | 0.9832959 | 0.01013043
[13 empty] | 742146 | 1.000479 | 0.9866385 | 0.001299298 | 0.9967336 | 0.004498178 | 0.9967388 | 0.005437189 |  |  | 637260 | 0.9916902 | 0.9670213 | 0.002959326 | 0.9941906 | 0.003020459 | 0.9941908 | 0.008233789 | [12 empty] | 1085460 | 0.9957479 | 0.8678712 | 0.0114164 | 0.9833093 | 0.003126075 | 0.9833018 | 0.01013025
[13 empty] | 742446 | 1.001439 | 0.9866385 | 0.001299298 | 0.9967337 | 0.004498179 | 0.9967389 | 0.005437194 |  |  | 637560 | 0.9927692 | 0.9670213 | 0.002959326 | 0.9941956 | 0.003020183 | 0.9941958 | 0.008233743 | [12 empty] | 1085760 | 0.9957479 | 0.8678712 | 0.0114164 | 0.9833151 | 0.003126122 | 0.9833077 | 0.01013007
[13 empty] | 742746 | 1.000479 | 0.9866385 | 0.001299298 | 0.9967339 | 0.00449818 | 0.996739 | 0.0054372 |  |  | 637860 | 0.9938482 | 0.9670213 | 0.002959326 | 0.9942006 | 0.003019909 | 0.9942008 | 0.008233697 | [12 empty] | 1086060 | 0.9890341 | 0.8678712 | 0.0114164 | 0.983321 | 0.00312617 | 0.9833135 | 0.0101299
[13 empty] | 743046 | 0.9995181 | 0.9866385 | 0.001299298 | 0.996734 | 0.004498181 | 0.9967392 | 0.005437206 |  |  | 638160 | 0.9916902 | 0.9670213 | 0.002959326 | 0.9942056 | 0.003019634 | 0.9942057 | 0.008233652 | [12 empty] | 1086360 | 0.9979859 | 0.8678712 | 0.0114164 | 0.9833269 | 0.003126217 | 0.9833194 | 0.01012972
[13 empty] | 743346 | 1.000479 | 0.9866385 | 0.001299298 | 0.9967341 | 0.004498183 | 0.9967393 | 0.005437211 |  |  | 638460 | 0.9895322 | 0.9670213 | 0.002959326 | 0.9942105 | 0.003019361 | 0.9942107 | 0.008233606 | [12 empty] | 1086660 | 0.9979859 | 0.8678712 | 0.0114164 | 0.9833327 | 0.003126264 | 0.9833252 | 0.01012954
[13 empty] | 743646 | 1.001439 | 0.9866385 | 0.001299298 | 0.9967343 | 0.004498184 | 0.9967395 | 0.005437217 |  |  | 638760 | 0.9906112 | 0.9670213 | 0.002959326 | 0.9942155 | 0.003019088 | 0.9942156 | 0.008233561 | [12 empty] | 1086960 | 1.002462 | 0.8678712 | 0.0114164 | 0.9833386 | 0.003126312 | 0.9833311 | 0.01012937
[13 empty] | 743946 | 1.002399 | 0.9866385 | 0.001299298 | 0.9967344 | 0.004498185 | 0.9967396 | 0.005437223 |  |  | 639060 | 0.9906112 | 0.9670213 | 0.002959326 | 0.9942204 | 0.003018815 | 0.9942206 | 0.008233516 | [12 empty] | 1087260 | 1.006938 | 0.8678712 | 0.0114164 | 0.9833444 | 0.003126359 | 0.9833369 | 0.01012919
[13 empty] | 744246 | 1.000479 | 0.9866385 | 0.001299298 | 0.9967345 | 0.004498186 | 0.9967397 | 0.005437228 |  |  | 639360 | 0.9906112 | 0.9670213 | 0.002959326 | 0.9942254 | 0.003018543 | 0.9942255 | 0.008233471 | [12 empty] | 1087560 | 1.000224 | 0.8678712 | 0.0114164 | 0.9833502 | 0.003126406 | 0.9833427 | 0.01012902
[13 empty] | 744546 | 1.000479 | 0.9866385 | 0.001299298 | 0.9967347 | 0.004498187 | 0.9967399 | 0.005437234 |  |  | 639660 | 0.9906112 | 0.9670213 | 0.002959326 | 0.9942303 | 0.003018272 | 0.9942304 | 0.008233427 | [12 empty] | 1087860 | 0.99351 | 0.8678712 | 0.0114164 | 0.983356 | 0.003126453 | 0.9833486 | 0.01012884
[13 empty] | 744846 | 1.001439 | 0.9866385 | 0.001299298 | 0.9967348 | 0.004498189 | 0.99674 | 0.005437239 |  |  | 639960 | 0.9916902 | 0.9670213 | 0.002959326 | 0.9942352 | 0.003018001 | 0.9942354 | 0.008233382 | [12 empty] | 1088160 | 1.000224 | 0.8678712 | 0.0114164 | 0.9833619 | 0.0031265 | 0.9833544 | 0.01012867
[13 empty] | 745146 | 0.9995181 | 0.9866385 | 0.001299298 | 0.9967349 | 0.00449819 | 0.9967401 | 0.005437245 |  |  | 640260 | 0.9916902 | 0.9670213 | 0.002959326 | 0.9942401 | 0.003017731 | 0.9942403 | 0.008233338 | [12 empty] | 1088460 | 1.002462 | 0.8678712 | 0.0114164 | 0.9833677 | 0.003126547 | 0.9833602 | 0.01012849
[13 empty] | 745446 | 1.000479 | 0.9866385 | 0.001299298 | 0.9967351 | 0.004498191 | 0.9967403 | 0.005437251 |  |  | 640560 | 0.9916902 | 0.9670213 | 0.002959326 | 0.994245 | 0.003017461 | 0.9942452 | 0.008233294 | [12 empty] | 1088760 | 0.9979859 | 0.8678712 | 0.0114164 | 0.9833735 | 0.003126594 | 0.983366 | 0.01012832
[13 empty] | 745746 | 1.000479 | 0.9866385 | 0.001299298 | 0.9967352 | 0.004498192 | 0.9967404 | 0.005437256 |  |  | 640860 | 0.9916902 | 0.9670213 | 0.002959326 | 0.9942499 | 0.003017192 | 0.9942501 | 0.00823325 | [12 empty] | 1089060 | 0.9979859 | 0.8678712 | 0.0114164 | 0.9833793 | 0.003126641 | 0.9833718 | 0.01012814
[13 empty] | 746046 | 1.000479 | 0.9866385 | 0.001299298 | 0.9967353 | 0.004498194 | 0.9967405 | 0.005437262 |  |  | 641160 | 0.9916902 | 0.9670213 | 0.002959326 | 0.9942548 | 0.003016923 | 0.994255 | 0.008233206 | [12 empty] | 1089360 | 0.99351 | 0.8678712 | 0.0114164 | 0.9833851 | 0.003126688 | 0.9833776 | 0.01012797
[13 empty] | 746346 | 1.000479 | 0.9866385 | 0.001299298 | 0.9967355 | 0.004498195 | 0.9967407 | 0.005437267 |  |  | 641460 | 0.9895322 | 0.9670213 | 0.002959326 | 0.9942597 | 0.003016655 | 0.9942598 | 0.008233163 | [12 empty] | 1089660 | 0.9957479 | 0.8678712 | 0.0114164 | 0.9833908 | 0.003126735 | 0.9833833 | 0.0101278
[13 empty] | 746646 | 1.002399 | 0.9866385 | 0.001299298 | 0.9967356 | 0.004498196 | 0.9967408 | 0.005437273 |  |  | 641760 | 0.9906112 | 0.9670213 | 0.002959326 | 0.9942646 | 0.003016388 | 0.9942647 | 0.008233119 | [12 empty] | 1089960 | 1.011414 | 0.8678712 | 0.0114164 | 0.9833966 | 0.003126782 | 0.9833891 | 0.01012762
[13 empty] | 746946 | 1.000479 | 0.9866385 | 0.001299298 | 0.9967357 | 0.004498198 | 0.9967409 | 0.005437278 |  |  | 642060 | 0.9916902 | 0.9670213 | 0.002959326 | 0.9942694 | 0.003016121 | 0.9942696 | 0.008233076 | [12 empty] | 1090260 | 1.0047 | 0.8678712 | 0.0114164 | 0.9834024 | 0.003126828 | 0.9833949 | 0.01012745
[13 empty] | 747246 | 1.001439 | 0.9866385 | 0.001299298 | 0.9967358 | 0.004498199 | 0.9967411 | 0.005437284 |  |  | 642360 | 0.9916902 | 0.9670213 | 0.002959326 | 0.9942743 | 0.003015854 | 0.9942744 | 0.008233033 | [12 empty] | 1090560 | 0.991272 | 0.8678712 | 0.0114164 | 0.9834082 | 0.003126875 | 0.9834006 | 0.01012728
[13 empty] | 747546 | 1.001439 | 0.9866385 | 0.001299298 | 0.996736 | 0.0044982 | 0.9967412 | 0.005437289 |  |  | 642660 | 0.9906112 | 0.9670213 | 0.002959326 | 0.9942791 | 0.003015589 | 0.9942793 | 0.00823299 | [12 empty] | 1090860 | 1.002462 | 0.8678712 | 0.0114164 | 0.9834139 | 0.003126922 | 0.9834064 | 0.01012711
[13 empty] | 747846 | 1.002399 | 0.9866385 | 0.001299298 | 0.9967361 | 0.004498201 | 0.9967413 | 0.005437295 |  |  | 642960 | 0.9906112 | 0.9670213 | 0.002959326 | 0.994284 | 0.003015323 | 0.9942841 | 0.008232947 | [12 empty] | 1091160 | 0.9979859 | 0.8678712 | 0.0114164 | 0.9834197 | 0.003126968 | 0.9834121 | 0.01012693
[13 empty] | 748146 | 1.001439 | 0.9866385 | 0.001299298 | 0.9967362 | 0.004498203 | 0.9967414 | 0.0054373 |  |  | 643260 | 0.9906112 | 0.9670213 | 0.002959326 | 0.9942888 | 0.003015059 | 0.994289 | 0.008232905 | [12 empty] | 1091460 | 0.9957479 | 0.8678712 | 0.0114164 | 0.9834254 | 0.003127015 | 0.9834179 | 0.01012676
[13 empty] | 748446 | 1.002399 | 0.9866385 | 0.001299298 | 0.9967364 | 0.004498204 | 0.9967416 | 0.005437306 |  |  | 643560 | 0.9895322 | 0.9670213 | 0.002959326 | 0.9942936 | 0.003014794 | 0.9942938 | 0.008232863 | [12 empty] | 1091760 | 1.0047 | 0.8678712 | 0.0114164 | 0.9834311 | 0.003127061 | 0.9834236 | 0.01012659
[13 empty] | 748746 | 1.000479 | 0.9866385 | 0.001299298 | 0.9967365 | 0.004498205 | 0.9967417 | 0.005437311 |  |  | 643860 | 0.9895322 | 0.9670213 | 0.002959326 | 0.9942984 | 0.003014531 | 0.9942986 | 0.008232821 | [12 empty] | 1092060 | 0.991272 | 0.8678712 | 0.0114164 | 0.9834369 | 0.003127107 | 0.9834293 | 0.01012642
[13 empty] | 749046 | 1.000479 | 0.9866385 | 0.001299298 | 0.9967366 | 0.004498207 | 0.9967418 | 0.005437317 |  |  | 644160 | 0.9916902 | 0.9670213 | 0.002959326 | 0.9943032 | 0.003014268 | 0.9943034 | 0.008232779 | [12 empty] | 1092360 | 0.9979859 | 0.8678712 | 0.0114164 | 0.9834426 | 0.003127154 | 0.9834351 | 0.01012625
[13 empty] | 749346 | 1.000479 | 0.9866385 | 0.001299298 | 0.9967368 | 0.004498208 | 0.996742 | 0.005437322 |  |  | 644460 | 0.9916902 | 0.9670213 | 0.002959326 | 0.994308 | 0.003014005 | 0.9943082 | 0.008232737 | [12 empty] | 1092660 | 0.9957479 | 0.8678712 | 0.0114164 | 0.9834483 | 0.0031272 | 0.9834408 | 0.01012608
[13 empty] | 749646 | 1.000479 | 0.9866385 | 0.001299298 | 0.9967369 | 0.004498209 | 0.9967421 | 0.005437328 |  |  | 644760 | 0.9895322 | 0.9670213 | 0.002959326 | 0.9943128 | 0.003013743 | 0.994313 | 0.008232695 | [12 empty] | 1092960 | 0.9957479 | 0.8678712 | 0.0114164 | 0.983454 | 0.003127246 | 0.9834465 | 0.01012591
[13 empty] | 749946 | 1.000479 | 0.9866385 | 0.001299298 | 0.996737 | 0.00449821 | 0.9967422 | 0.005437333 |  |  | 645060 | 0.9906112 | 0.9670213 | 0.002959326 | 0.9943176 | 0.003013482 | 0.9943178 | 0.008232654 | [12 empty] | 1093260 | 1.000224 | 0.8678712 | 0.0114164 | 0.9834597 | 0.003127293 | 0.9834522 | 0.01012574
[13 empty] | 750246 | 1.001439 | 0.9866385 | 0.001299298 | 0.9967371 | 0.004498212 | 0.9967423 | 0.005437339 |  |  | 645360 | 0.9916902 | 0.9670213 | 0.002959326 | 0.9943224 | 0.003013221 | 0.9943226 | 0.008232613 | [12 empty] | 1093560 | 1.000224 | 0.8678712 | 0.0114164 | 0.9834654 | 0.003127339 | 0.9834579 | 0.01012557
[13 empty] | 750546 | 1.000479 | 0.9866385 | 0.001299298 | 0.9967373 | 0.004498213 | 0.9967425 | 0.005437344 |  |  | 645660 | 0.9906112 | 0.9670213 | 0.002959326 | 0.9943272 | 0.00301296 | 0.9943273 | 0.008232572 | [12 empty] | 1093860 | 0.9979859 | 0.8678712 | 0.0114164 | 0.9834711 | 0.003127385 | 0.9834636 | 0.0101254
[13 empty] | 750846 | 1.000479 | 0.9866385 | 0.001299298 | 0.9967374 | 0.004498214 | 0.9967426 | 0.005437349 |  |  | 645960 | 0.9927692 | 0.9670213 | 0.002959326 | 0.9943319 | 0.003012701 | 0.9943321 | 0.008232531 | [12 empty] | 1094160 | 0.99351 | 0.8678712 | 0.0114164 | 0.9834768 | 0.003127431 | 0.9834693 | 0.01012523
[13 empty] | 751146 | 1.000479 | 0.9866385 | 0.001299298 | 0.9967375 | 0.004498216 | 0.9967427 | 0.005437355 |  |  | 646260 | 0.9916902 | 0.9670213 | 0.002959326 | 0.9943367 | 0.003012441 | 0.9943369 | 0.00823249 | [12 empty] | 1094460 | 0.9979859 | 0.8678712 | 0.0114164 | 0.9834825 | 0.003127477 | 0.9834749 | 0.01012506
[13 empty] | 751446 | 1.000479 | 0.9866385 | 0.001299298 | 0.9967376 | 0.004498217 | 0.9967429 | 0.00543736 |  |  | 646560 | 0.9916902 | 0.9670213 | 0.002959326 | 0.9943414 | 0.003012183 | 0.9943416 | 0.008232449 | [12 empty] | 1094760 | 1.002462 | 0.8678712 | 0.0114164 | 0.9834882 | 0.003127522801 | 0.9834806 | 0.0101249
[13 empty] | 751746 | 1.001439 | 0.9866385 | 0.001299298 | 0.9967378 | 0.004498218 | 0.996743 | 0.005437366 |  |  | 646860 | 0.9916902 | 0.9670213 | 0.002959326 | 0.9943462 | 0.003011924 | 0.9943464 | 0.008232409 | [12 empty] | 1095060 | 0.99351 | 0.8678712 | 0.0114164 | 0.9834938 | 0.003127569 | 0.9834863 | 0.01012473
[13 empty] | 752046 | 1.001439 | 0.9866385 | 0.001299298 | 0.9967379 | 0.00449822 | 0.9967431 | 0.005437371 |  |  | 647160 | 0.9916902 | 0.9670213 | 0.002959326 | 0.9943509 | 0.003011667 | 0.9943511 | 0.008232369 | [12 empty] | 1095360 | 1.0047 | 0.8678712 | 0.0114164 | 0.9834995 | 0.003127615 | 0.9834919 | 0.01012456
[13 empty] | 752346 | 1.001439 | 0.9866385 | 0.001299298 | 0.996738 | 0.004498221 | 0.9967432 | 0.005437376 |  |  | 647460 | 0.9916902 | 0.9670213 | 0.002959326 | 0.9943556 | 0.00301141 | 0.9943558 | 0.008232329 | [12 empty] | 1095660 | 0.99351 | 0.8678712 | 0.0114164 | 0.9835051 | 0.00312766 | 0.9834976 | 0.01012439
[13 empty] | 752646 | 1.000479 | 0.9866385 | 0.001299298 | 0.9967381 | 0.004498222 | 0.9967434 | 0.005437382 |  |  | 647760 | 0.9906112 | 0.9670213 | 0.002959326 | 0.9943604 | 0.003011153 | 0.9943605 | 0.008232289 | [12 empty] | 1095960 | 0.9979859 | 0.8678712 | 0.0114164 | 0.9835108 | 0.003127706 | 0.9835032 | 0.01012423
[13 empty] | 752946 | 1.001439 | 0.9866385 | 0.001299298 | 0.9967383 | 0.004498224 | 0.9967435 | 0.005437387 |  |  | 648060 | 0.9916902 | 0.9670213 | 0.002959326 | 0.9943651 | 0.003010897 | 0.9943652 | 0.008232249 | [12 empty] | 1096260 | 1.000224 | 0.8678712 | 0.0114164 | 0.9835164 | 0.003127752 | 0.9835088 | 0.01012406
[13 empty] | 753246 | 0.9995181 | 0.9866385 | 0.001299298 | 0.9967384 | 0.004498225 | 0.9967436 | 0.005437392 |  |  | 648360 | 0.9927692 | 0.9670213 | 0.002959326 | 0.9943698 | 0.003010642 | 0.9943699 | 0.00823221 | [12 empty] | 1096560 | 1.000224 | 0.8678712 | 0.0114164 | 0.9835221 | 0.003127797 | 0.9835145 | 0.01012389
[13 empty] | 753546 | 0.9995181 | 0.9866385 | 0.001299298 | 0.9967385 | 0.004498226 | 0.9967437 | 0.005437398 |  |  | 648660 | 0.9916902 | 0.9670213 | 0.002959326 | 0.9943745 | 0.003010387 | 0.9943746 | 0.008232171 | [12 empty] | 1096860 | 1.000224 | 0.8678712 | 0.0114164 | 0.9835277 | 0.003127843 | 0.9835201 | 0.01012373
[13 empty] | 753846 | 1.001439 | 0.9866385 | 0.001299298 | 0.9967386 | 0.004498228 | 0.9967439 | 0.005437403 |  |  | 648960 | 0.9916902 | 0.9670213 | 0.002959326 | 0.9943791 | 0.003010132 | 0.9943793 | 0.008232132 | [12 empty] | 1097160 | 0.99351 | 0.8678712 | 0.0114164 | 0.9835333 | 0.003127889 | 0.9835257 | 0.01012356
[13 empty] | 754146 | 1.000479 | 0.9866385 | 0.001299298 | 0.9967388 | 0.004498229 | 0.996744 | 0.005437408 |  |  | 649260 | 0.9906112 | 0.9670213 | 0.002959326 | 0.9943838 | 0.003009878 | 0.994384 | 0.008232093 | [12 empty] | 1097460 | 0.9979859 | 0.8678712 | 0.0114164 | 0.9835389 | 0.003127934 | 0.9835313 | 0.0101234
[13 empty] | 754446 | 0.9995181 | 0.9866385 | 0.001299298 | 0.9967389 | 0.00449823 | 0.9967441 | 0.005437413 |  |  | 649560 | 0.9916902 | 0.9670213 | 0.002959326 | 0.9943885 | 0.003009625 | 0.9943887 | 0.008232054 | [12 empty] | 1097760 | 1.000224 | 0.8678712 | 0.0114164 | 0.9835445 | 0.00312798 | 0.9835369 | 0.01012323
[13 empty] | 754746 | 1.000479 | 0.9866385 | 0.001299298 | 0.996739 | 0.004498232 | 0.9967442 | 0.005437419 |  |  | 649860 | 0.9916902 | 0.9670213 | 0.002959326 | 0.9943932 | 0.003009372 | 0.9943933 | 0.008232015 | [12 empty] | 1098060 | 1.002462 | 0.8678712 | 0.0114164 | 0.9835501 | 0.003128025 | 0.9835425 | 0.01012307
[13 empty] | 755046 | 1.001439 | 0.9866385 | 0.001299298 | 0.9967391 | 0.004498233 | 0.9967444 | 0.005437424 |  |  | 650160 | 0.9916902 | 0.9670213 | 0.002959326 | 0.9943978 | 0.00300912 | 0.994398 | 0.008231977 | [12 empty] | 1098360 | 1.002462 | 0.8678712 | 0.0114164 | 0.9835557 | 0.00312807 | 0.9835481 | 0.0101229
[13 empty] | 755346 | 1.001439 | 0.9866385 | 0.001299298 | 0.9967392 | 0.004498234 | 0.9967445 | 0.005437429 |  |  | 650460 | 0.9927692 | 0.9670213 | 0.002959326 | 0.9944025 | 0.003008868 | 0.9944026 | 0.008231938 | [12 empty] | 1098660 | 1.000224 | 0.8678712 | 0.0114164 | 0.9835613 | 0.003128116 | 0.9835537 | 0.01012274
[13 empty] | 755646 | 1.001439 | 0.9866385 | 0.001299298 | 0.9967394 | 0.004498236 | 0.9967446 | 0.005437435 |  |  | 650760 | 0.9906112 | 0.9670213 | 0.002959326 | 0.9944071 | 0.003008617 | 0.9944073 | 0.0082319 | [12 empty] | 1098960 | 0.9979859 | 0.8678712 | 0.0114164 | 0.9835669 | 0.003128161 | 0.9835593 | 0.01012257
[13 empty] | 755946 | 1.001439 | 0.9866385 | 0.001299298 | 0.9967395 | 0.004498237 | 0.9967447 | 0.00543744 |  |  | 651060 | 0.9895322 | 0.9670213 | 0.002959326 | 0.9944117 | 0.003008366 | 0.9944119 | 0.008231862 | [12 empty] | 1099260 | 1.000224 | 0.8678712 | 0.0114164 | 0.9835725 | 0.003128206 | 0.9835649 | 0.01012241
[13 empty] | 756246 | 1.000479 | 0.9866385 | 0.001299298 | 0.9967396 | 0.004498238 | 0.9967448 | 0.005437445 |  |  | 651360 | 0.9906112 | 0.9670213 | 0.002959326 | 0.9944164 | 0.003008116 | 0.9944165 | 0.008231825 | [12 empty] | 1099560 | 0.9979859 | 0.8678712 | 0.0114164 | 0.983578 | 0.003128251 | 0.9835704 | 0.01012225
[13 empty] | 756546 | 1.000479 | 0.9866385 | 0.001299298 | 0.9967397 | 0.00449824 | 0.996745 | 0.00543745 |  |  | 651660 | 0.9927692 | 0.9670213 | 0.002959326 | 0.994421 | 0.003007866 | 0.9944212 | 0.008231787 | [12 empty] | 1099860 | 0.9957479 | 0.8678712 | 0.0114164 | 0.9835836 | 0.003128296 | 0.983576 | 0.01012208
[13 empty] | 756846 | 1.000479 | 0.9866385 | 0.001299298 | 0.9967398 | 0.004498241 | 0.9967451 | 0.005437455 |  |  | 651960 | 0.9927692 | 0.9670213 | 0.002959326 | 0.9944256 | 0.003007617 | 0.9944258 | 0.00823175 | [12 empty] | 1100160 | 0.9979859 | 0.8678712 | 0.0114164 | 0.9835892 | 0.003128342 | 0.9835815 | 0.01012192
[13 empty] | 757146 | 1.002399 | 0.9866385 | 0.001299298 | 0.99674 | 0.004498242 | 0.9967452 | 0.005437461 |  |  | 652260 | 0.9916902 | 0.9670213 | 0.002959326 | 0.9944302 | 0.003007368 | 0.9944304 | 0.008231712 | [12 empty] | 1100460 | 0.9957479 | 0.8678712 | 0.0114164 | 0.9835947 | 0.003128387 | 0.9835871 | 0.01012176
[13 empty] | 757446 | 1.002399 | 0.9866385 | 0.001299298 | 0.9967401 | 0.004498244 | 0.9967453 | 0.005437466 |  |  | 652560 | 0.9906112 | 0.9670213 | 0.002959326 | 0.9944348 | 0.00300712 | 0.994435 | 0.008231675 | [12 empty] | 1100760 | 0.991272 | 0.8678712 | 0.0114164 | 0.9836003 | 0.003128432 | 0.9835926 | 0.0101216
[13 empty] | 757746 | 1.002399 | 0.9866385 | 0.001299298 | 0.9967402 | 0.004498245 | 0.9967454 | 0.005437471 |  |  | 652860 | 0.9927692 | 0.9670213 | 0.002959326 | 0.9944394 | 0.003006872 | 0.9944396 | 0.008231638 | [12 empty] | 1101060 | 0.9957479 | 0.8678712 | 0.0114164 | 0.9836058 | 0.003128476 | 0.9835982 | 0.01012143
[13 empty] | 758046 | 1.002399 | 0.9866385 | 0.001299298 | 0.9967403 | 0.004498247 | 0.9967456 | 0.005437476 |  |  | 653160 | 0.9906112 | 0.9670213 | 0.002959326 | 0.994444 | 0.003006625 | 0.9944441 | 0.008231601 | [12 empty] | 1101360 | 1.0047 | 0.8678712 | 0.0114164 | 0.9836113 | 0.003128521 | 0.9836037 | 0.01012127
[13 empty] | 758346 | 1.001439 | 0.9866385 | 0.001299298 | 0.9967404 | 0.004498248 | 0.9967457 | 0.005437481 |  |  | 653460 | 0.9916902 | 0.9670213 | 0.002959326 | 0.9944485 | 0.003006379 | 0.9944487 | 0.008231565 | [12 empty] | 1101660 | 0.99351 | 0.8678712 | 0.0114164 | 0.9836169 | 0.003128566 | 0.9836092 | 0.01012111
[13 empty] | 758646 | 1.002399 | 0.9866385 | 0.001299298 | 0.9967406 | 0.004498249 | 0.9967458 | 0.005437486 |  |  | 653760 | 0.9916902 | 0.9670213 | 0.002959326 | 0.9944531 | 0.003006133 | 0.9944533 | 0.008231528 | [12 empty] | 1101960 | 1.002462 | 0.8678712 | 0.0114164 | 0.9836224 | 0.003128611 | 0.9836147 | 0.01012095
[13 empty] | 758946 | 1.001439 | 0.9866385 | 0.001299298 | 0.9967407 | 0.004498251 | 0.9967459 | 0.005437492 |  |  | 654060 | 0.9895322 | 0.9670213 | 0.002959326 | 0.9944577 | 0.003005887 | 0.9944579 | 0.008231492 | [12 empty] | 1102260 | 0.99351 | 0.8678712 | 0.0114164 | 0.9836279 | 0.003128656 | 0.9836202 | 0.01012079
[13 empty] | 759246 | 1.002399 | 0.9866385 | 0.001299298 | 0.9967408 | 0.004498252 | 0.996746 | 0.005437497 |  |  | 654360 | 0.9906112 | 0.9670213 | 0.002959326 | 0.9944622 | 0.003005642 | 0.9944624 | 0.008231456 | [12 empty] | 1102560 | 1.002462 | 0.8678712 | 0.0114164 | 0.9836334 | 0.0031287 | 0.9836257 | 0.01012063
[13 empty] | 759546 | 1.002399 | 0.9866385 | 0.001299298 | 0.9967409 | 0.004498253 | 0.9967462 | 0.005437502 |  |  | 654660 | 0.9916902 | 0.9670213 | 0.002959326 | 0.9944667 | 0.003005398 | 0.9944669 | 0.008231420124 | [12 empty] | 1102860 | 1.000224 | 0.8678712 | 0.0114164 | 0.9836389 | 0.003128745 | 0.9836312 | 0.01012047
[13 empty] | 759846 | 1.001439 | 0.9866385 | 0.001299298 | 0.996741 | 0.004498255 | 0.9967463 | 0.005437507 |  |  | 654960 | 0.9927692 | 0.9670213 | 0.002959326 | 0.9944713 | 0.003005154 | 0.9944715 | 0.008231384 | [12 empty] | 1103160 | 0.9957479 | 0.8678712 | 0.0114164 | 0.9836444 | 0.00312879 | 0.9836367 | 0.01012031
[13 empty] | 760146 | 1.001439 | 0.9866385 | 0.001299298 | 0.9967411 | 0.004498256 | 0.9967464 | 0.005437512 |  |  | 655260 | 0.9916902 | 0.9670213 | 0.002959326 | 0.9944758 | 0.00300491 | 0.994476 | 0.008231349 | [12 empty] | 1103460 | 0.99351 | 0.8678712 | 0.0114164 | 0.9836499 | 0.003128834 | 0.9836422 | 0.01012015
[13 empty] | 760446 | 1.002399 | 0.9866385 | 0.001299298 | 0.9967413 | 0.004498258 | 0.9967465 | 0.005437517 |  |  | 655560 | 0.9906112 | 0.9670213 | 0.002959326 | 0.9944803 | 0.003004667 | 0.9944805 | 0.008231313 | [12 empty] | 1103760 | 1.000224 | 0.8678712 | 0.0114164 | 0.9836554 | 0.003128879 | 0.9836477 | 0.01011999
[13 empty] | 760746 | 1.001439 | 0.9866385 | 0.001299298 | 0.9967414 | 0.004498259 | 0.9967466 | 0.005437522 |  |  | 655860 | 0.9906112 | 0.9670213 | 0.002959326 | 0.9944849 | 0.003004425 | 0.9944851 | 0.008231278 | [12 empty] | 1104060 | 0.9957479 | 0.8678712 | 0.0114164 | 0.9836608 | 0.003128923 | 0.9836532 | 0.01011983
[13 empty] | 761046 | 1.000479 | 0.9866385 | 0.001299298 | 0.9967415 | 0.00449826 | 0.9967467 | 0.005437527 |  |  | 656160 | 0.9906112 | 0.9670213 | 0.002959326 | 0.9944894 | 0.003004183 | 0.9944896 | 0.008231243 | [12 empty] | 1104360 | 1.000224 | 0.8678712 | 0.0114164 | 0.9836663 | 0.003128967 | 0.9836586 | 0.01011967
[13 empty] | 761346 | 1.001439 | 0.9866385 | 0.001299298 | 0.9967416 | 0.004498262 | 0.9967469 | 0.005437532 |  |  | 656460 | 0.9906112 | 0.9670213 | 0.002959326 | 0.9944939 | 0.003003942 | 0.9944941 | 0.008231208 | [12 empty] | 1104660 | 1.002462 | 0.8678712 | 0.0114164 | 0.9836718 | 0.003129012 | 0.9836641 | 0.01011951
[13 empty] | 761646 | 1.000479 | 0.9866385 | 0.001299298 | 0.9967417 | 0.004498263 | 0.996747 | 0.005437537 |  |  | 656760 | 0.9906112 | 0.9670213 | 0.002959326 | 0.9944984 | 0.003003701 | 0.9944986 | 0.008231173 | [12 empty] | 1104960 | 0.991272 | 0.8678712 | 0.0114164 | 0.9836772 | 0.003129056 | 0.9836695 | 0.01011936
[13 empty] | 761946 | 1.000479 | 0.9866385 | 0.001299298 | 0.9967418 | 0.004498265 | 0.9967471 | 0.005437542 |  |  | 657060 | 0.9895322 | 0.9670213 | 0.002959326 | 0.9945028 | 0.00300346 | 0.994503 | 0.008231139 | [12 empty] | 1105260 | 0.9979859 | 0.8678712 | 0.0114164 | 0.9836827 | 0.0031291 | 0.983675 | 0.0101192
[13 empty] | 762246 | 1.001439 | 0.9866385 | 0.001299298 | 0.996742 | 0.004498266 | 0.9967472 | 0.005437547 |  |  | 657360 | 0.9906112 | 0.9670213 | 0.002959326 | 0.9945073 | 0.00300322 | 0.9945075 | 0.008231104 | [12 empty] | 1105560 | 0.9979859 | 0.8678712 | 0.0114164 | 0.9836881 | 0.003129144 | 0.9836804 | 0.01011904
[13 empty] | 762546 | 1.001439 | 0.9866385 | 0.001299298 | 0.9967421 | 0.004498267 | 0.9967473 | 0.005437552 |  |  | 657660 | 0.9916902 | 0.9670213 | 0.002959326 | 0.9945118 | 0.003002981 | 0.994512 | 0.00823107 | [12 empty] | 1105860 | 0.9979859 | 0.8678712 | 0.0114164 | 0.9836935 | 0.003129189 | 0.9836859 | 0.01011888
[13 empty] | 762846 | 1.002399 | 0.9866385 | 0.001299298 | 0.9967422 | 0.004498269 | 0.9967474 | 0.005437557 |  |  | 657960 | 0.9916902 | 0.9670213 | 0.002959326 | 0.9945163 | 0.003002742 | 0.9945165 | 0.008231036 | [12 empty] | 1106160 | 1.002462 | 0.8678712 | 0.0114164 | 0.983699 | 0.003129233 | 0.9836913 | 0.01011873
[13 empty] | 763146 | 1.001439 | 0.9866385 | 0.001299298 | 0.9967423 | 0.00449827 | 0.9967476 | 0.005437562 |  |  | 658260 | 0.9927692 | 0.9670213 | 0.002959326 | 0.9945207 | 0.003002504 | 0.9945209 | 0.008231002 | [12 empty] | 1106460 | 0.99351 | 0.8678712 | 0.0114164 | 0.9837044 | 0.003129277 | 0.9836967 | 0.01011857
[13 empty] | 763446 | 1.000479 | 0.9866385 | 0.001299298 | 0.9967424 | 0.004498272 | 0.9967477 | 0.005437567 |  |  | 658560 | 0.9927692 | 0.9670213 | 0.002959326 | 0.9945252 | 0.003002266 | 0.9945254 | 0.008230968 | [12 empty] | 1106760 | 1.000224 | 0.8678712 | 0.0114164 | 0.9837098 | 0.003129321 | 0.9837021 | 0.01011841
[13 empty] | 763746 | 1.001439 | 0.9866385 | 0.001299298 | 0.9967425 | 0.004498273 | 0.9967478 | 0.005437572 |  |  | 658860 | 0.9895322 | 0.9670213 | 0.002959326 | 0.9945296 | 0.003002029 | 0.9945298 | 0.008230934 | [12 empty] | 1107060 | 0.9957479 | 0.8678712 | 0.0114164 | 0.9837152 | 0.003129365 | 0.9837075 | 0.01011826
[13 empty] | 764046 | 1.000479 | 0.9866385 | 0.001299298 | 0.9967426 | 0.004498274 | 0.9967479 | 0.005437577 |  |  | 659160 | 0.9916902 | 0.9670213 | 0.002959326 | 0.994534 | 0.003001792 | 0.9945342 | 0.008230901 | [12 empty] | 1107360 | 1.000224 | 0.8678712 | 0.0114164 | 0.9837206 | 0.003129409 | 0.9837129 | 0.0101181
[13 empty] | 764346 | 1.001439 | 0.9866385 | 0.001299298 | 0.9967427 | 0.004498276 | 0.996748 | 0.005437582 |  |  | 659460 | 0.9927692 | 0.9670213 | 0.002959326 | 0.9945385 | 0.003001556 | 0.9945387 | 0.008230867 | [12 empty] | 1107660 | 0.991272 | 0.8678712 | 0.0114164 | 0.983726 | 0.003129453 | 0.9837183 | 0.01011795
[13 empty] | 764646 | 1.002399 | 0.9866385 | 0.001299298 | 0.9967429 | 0.004498277 | 0.9967481 | 0.005437587 |  |  | 659760 | 0.9927692 | 0.9670213 | 0.002959326 | 0.9945429 | 0.00300132 | 0.9945431 | 0.008230834 | [12 empty] | 1107960 | 0.9957479 | 0.8678712 | 0.0114164 | 0.9837314 | 0.003129496 | 0.9837237 | 0.01011779
[13 empty] | 764946 | 1.001439 | 0.9866385 | 0.001299298 | 0.996743 | 0.004498279 | 0.9967482 | 0.005437592 |  |  | 660060 | 0.9927692 | 0.9670213 | 0.002959326 | 0.9945473 | 0.003001084 | 0.9945475 | 0.008230801 | [12 empty] | 1108260 | 1.002462 | 0.8678712 | 0.0114164 | 0.9837368 | 0.00312954 | 0.9837291 | 0.01011763
[13 empty] | 765246 | 1.001439 | 0.9866385 | 0.001299298 | 0.9967431 | 0.00449828 | 0.9967483 | 0.005437597 |  |  | 660360 | 0.9916902 | 0.9670213 | 0.002959326 | 0.9945517 | 0.003000849 | 0.9945519 | 0.008230768 | [12 empty] | 1108560 | 0.99351 | 0.8678712 | 0.0114164 | 0.9837422 | 0.003129584 | 0.9837345 | 0.01011748
[13 empty] | 765546 | 1.001439 | 0.9866385 | 0.001299298 | 0.9967432 | 0.004498281 | 0.9967485 | 0.005437602 |  |  | 660660 | 0.9916902 | 0.9670213 | 0.002959326 | 0.9945561 | 0.003000615 | 0.9945563 | 0.008230735 | [12 empty] | 1108860 | 0.9979859 | 0.8678712 | 0.0114164 | 0.9837476 | 0.003129628 | 0.9837398 | 0.01011733
[13 empty] | 765846 | 1.001439 | 0.9866385 | 0.001299298 | 0.9967433 | 0.004498283 | 0.9967486 | 0.005437607 |  |  | 660960 | 0.9927692 | 0.9670213 | 0.002959326 | 0.9945605 | 0.003000381 | 0.9945607 | 0.008230703 | [12 empty] | 1109160 | 1.002462 | 0.8678712 | 0.0114164 | 0.9837529 | 0.003129671 | 0.9837452 | 0.01011717
[13 empty] | 766146 | 1.002399 | 0.9866385 | 0.001299298 | 0.9967434 | 0.004498284 | 0.9967487 | 0.005437612 |  |  | 661260 | 0.9927692 | 0.9670213 | 0.002959326 | 0.9945649 | 0.003000148 | 0.9945651 | 0.00823067 | [12 empty] | 1109460 | 1.0047 | 0.8678712 | 0.0114164 | 0.9837583 | 0.003129715 | 0.9837506 | 0.01011702
[13 empty] | 766446 | 1.001439 | 0.9866385 | 0.001299298 | 0.9967435 | 0.004498286 | 0.9967488 | 0.005437617 |  |  | 661560 | 0.9916902 | 0.9670213 | 0.002959326 | 0.9945693 | 0.002999915 | 0.9945695 | 0.008230638 | [12 empty] | 1109760 | 0.99351 | 0.8678712 | 0.0114164 | 0.9837637 | 0.003129758 | 0.9837559 | 0.01011686
[13 empty] | 766746 | 0.9995181 | 0.9866385 | 0.001299298 | 0.9967436 | 0.004498287 | 0.9967489 | 0.005437622 |  |  | 661860 | 0.9916902 | 0.9670213 | 0.002959326 | 0.9945736 | 0.002999683 | 0.9945739 | 0.008230606 | [12 empty] | 1110060 | 0.9957479 | 0.8678712 | 0.0114164 | 0.983769 | 0.003129802 | 0.9837613 | 0.01011671
[13 empty] | 767046 | 1.001439 | 0.9866385 | 0.001299298 | 0.9967437 | 0.004498289 | 0.996749 | 0.005437627 |  |  | 662160 | 0.9906112 | 0.9670213 | 0.002959326 | 0.994578 | 0.002999451 | 0.9945782 | 0.008230574 | [12 empty] | 1110360 | 1.002462 | 0.8678712 | 0.0114164 | 0.9837744 | 0.003129845 | 0.9837666 | 0.01011656
[13 empty] | 767346 | 0.9995181 | 0.9866385 | 0.001299298 | 0.9967439 | 0.00449829 | 0.9967491 | 0.005437631 |  |  | 662460 | 0.9927692 | 0.9670213 | 0.002959326 | 0.9945823 | 0.00299922 | 0.9945826 | 0.008230542 | [12 empty] | 1110660 | 1.000224 | 0.8678712 | 0.0114164 | 0.9837797 | 0.003129889 | 0.9837719 | 0.01011641
[13 empty] | 767646 | 1.000479 | 0.9866385 | 0.001299298 | 0.996744 | 0.004498291 | 0.9967492 | 0.005437636 |  |  | 662760 | 0.9938482 | 0.9670213 | 0.002959326 | 0.9945867 | 0.002998989 | 0.9945869 | 0.008230511 | [12 empty] | 1110960 | 0.9957479 | 0.8678712 | 0.0114164 | 0.983785 | 0.003129932 | 0.9837773 | 0.01011625
[13 empty] | 767946 | 1.000479 | 0.9866385 | 0.001299298 | 0.9967441 | 0.004498293 | 0.9967493 | 0.005437641 |  |  | 663060 | 0.9927692 | 0.9670213 | 0.002959326 | 0.994591 | 0.002998758 | 0.9945913 | 0.008230479 | [12 empty] | 1111260 | 0.9957479 | 0.8678712 | 0.0114164 | 0.9837904 | 0.003129975 | 0.9837826 | 0.0101161
[13 empty] | 768246 | 1.001439 | 0.9866385 | 0.001299298 | 0.9967442 | 0.004498294 | 0.9967494 | 0.005437646 |  |  | 663360 | 0.9906112 | 0.9670213 | 0.002959326 | 0.9945954 | 0.002998528 | 0.9945956 | 0.008230448 | [12 empty] | 1111560 | 0.991272 | 0.8678712 | 0.0114164 | 0.9837957 | 0.003130019 | 0.9837879 | 0.01011595
[13 empty] | 768546 | 1.000479 | 0.9866385 | 0.001299298 | 0.9967443 | 0.004498296 | 0.9967496 | 0.005437651 |  |  | 663660 | 0.9906112 | 0.9670213 | 0.002959326 | 0.9945997 | 0.002998299 | 0.9945999 | 0.008230417 | [12 empty] | 1111860 | 0.9890341 | 0.8678712 | 0.0114164 | 0.983801 | 0.003130062 | 0.9837932 | 0.0101158
[13 empty] | 768846 | 1.001439 | 0.9866385 | 0.001299298 | 0.9967444 | 0.004498297 | 0.9967497 | 0.005437656 |  |  | 663960 | 0.9927692 | 0.9670213 | 0.002959326 | 0.994604 | 0.00299807 | 0.9946043 | 0.008230386 | [12 empty] | 1112160 | 0.99351 | 0.8678712 | 0.0114164 | 0.9838063 | 0.003130105 | 0.9837985 | 0.01011565
[13 empty] | 769146 | 1.001439 | 0.9866385 | 0.001299298 | 0.9967445 | 0.004498298 | 0.9967498 | 0.005437661 |  |  | 664260 | 0.9927692 | 0.9670213 | 0.002959326 | 0.9946083 | 0.002997842 | 0.9946086 | 0.008230355 | [12 empty] | 1112460 | 0.9979859 | 0.8678712 | 0.0114164 | 0.9838116 | 0.003130148 | 0.9838038 | 0.01011549
[13 empty] | 769446 | 1.001439 | 0.9866385 | 0.001299298 | 0.9967446 | 0.0044983 | 0.9967499 | 0.005437665 |  |  | 664560 | 0.9916902 | 0.9670213 | 0.002959326 | 0.9946127 | 0.002997614 | 0.9946129 | 0.008230324 | [12 empty] | 1112760 | 0.9957479 | 0.8678712 | 0.0114164 | 0.9838169 | 0.003130191 | 0.9838091 | 0.01011534
[13 empty] | 769746 | 1.002399 | 0.9866385 | 0.001299298 | 0.9967447 | 0.004498301 | 0.99675 | 0.00543767 |  |  | 664860 | 0.9916902 | 0.9670213 | 0.002959326 | 0.994617 | 0.002997386 | 0.9946172 | 0.008230294 | [12 empty] | 1113060 | 0.9979859 | 0.8678712 | 0.0114164 | 0.9838222 | 0.003130234 | 0.9838144 | 0.01011519
[13 empty] | 770046 | 1.001439 | 0.9866385 | 0.001299298 | 0.9967448 | 0.004498303 | 0.9967501 | 0.005437675 |  |  | 665160 | 0.9927692 | 0.9670213 | 0.002959326 | 0.9946212 | 0.002997159 | 0.9946215 | 0.008230263 | [12 empty] | 1113360 | 0.9890341 | 0.8678712 | 0.0114164 | 0.9838275 | 0.003130277 | 0.9838197 | 0.01011504
[13 empty] | 770346 | 1.001439 | 0.9866385 | 0.001299298 | 0.9967449 | 0.004498304 | 0.9967502 | 0.00543768 |  |  | 665460 | 0.9916902 | 0.9670213 | 0.002959326 | 0.9946255 | 0.002996933 | 0.9946258 | 0.008230233 | [12 empty] | 1113660 | 1.002462 | 0.8678712 | 0.0114164 | 0.9838328 | 0.00313032 | 0.983825 | 0.01011489
[13 empty] | 770646 | 1.001439 | 0.9866385 | 0.001299298 | 0.996745 | 0.004498306 | 0.9967503 | 0.005437684 |  |  | 665760 | 0.9927692 | 0.9670213 | 0.002959326 | 0.9946298 | 0.002996707 | 0.99463 | 0.008230203 | [12 empty] | 1113960 | 0.9979859 | 0.8678712 | 0.0114164 | 0.983838 | 0.003130363 | 0.9838302 | 0.01011474
[13 empty] | 770946 | 1.000479 | 0.9866385 | 0.001299298 | 0.9967451 | 0.004498307 | 0.9967504 | 0.005437689 |  |  | 666060 | 0.9916902 | 0.9670213 | 0.002959326 | 0.9946341 | 0.002996481 | 0.9946343 | 0.008230173 | [12 empty] | 1114260 | 0.99351 | 0.8678712 | 0.0114164 | 0.9838433 | 0.003130406 | 0.9838355 | 0.01011459
[13 empty] | 771246 | 1.001439 | 0.9866385 | 0.001299298 | 0.9967452 | 0.004498309 | 0.9967505 | 0.005437694 |  |  | 666360 | 0.9916902 | 0.9670213 | 0.002959326 | 0.9946384 | 0.002996256 | 0.9946386 | 0.008230143 | [12 empty] | 1114560 | 0.991272 | 0.8678712 | 0.0114164 | 0.9838486 | 0.003130448 | 0.9838408 | 0.01011445
[13 empty] | 771546 | 1.000479 | 0.9866385 | 0.001299298 | 0.9967454 | 0.00449831 | 0.9967506 | 0.005437699 |  |  | 666660 | 0.9927692 | 0.9670213 | 0.002959326 | 0.9946426 | 0.002996032 | 0.9946428 | 0.008230113 | [12 empty] | 1114860 | 0.991272 | 0.8678712 | 0.0114164 | 0.9838538 | 0.003130491 | 0.983846 | 0.0101143
[13 empty] | 771846 | 1.002399 | 0.9866385 | 0.001299298 | 0.9967455 | 0.004498311 | 0.9967507 | 0.005437703 |  |  | 666960 | 0.9906112 | 0.9670213 | 0.002959326 | 0.9946469 | 0.002995808 | 0.9946471 | 0.008230084 | [12 empty] | 1115160 | 1.000224 | 0.8678712 | 0.0114164 | 0.9838591 | 0.003130534 | 0.9838512 | 0.01011415
[13 empty] | 772146 | 0.9995181 | 0.9866385 | 0.001299298 | 0.9967456 | 0.004498313 | 0.9967508 | 0.005437708 |  |  | 667260 | 0.9906112 | 0.9670213 | 0.002959326 | 0.9946511 | 0.002995584 | 0.9946513 | 0.008230055 | [12 empty] | 1115460 | 1.002462 | 0.8678712 | 0.0114164 | 0.9838643 | 0.003130577 | 0.9838565 | 0.010114
[13 empty] | 772446 | 1.001439 | 0.9866385 | 0.001299298 | 0.9967457 | 0.004498314 | 0.9967509 | 0.005437713 |  |  | 667560 | 0.9916902 | 0.9670213 | 0.002959326 | 0.9946553 | 0.002995361 | 0.9946556 | 0.008230025 | [12 empty] | 1115760 | 0.9979859 | 0.8678712 | 0.0114164 | 0.9838695 | 0.003130619 | 0.9838617 | 0.01011385
[13 empty] | 772746 | 1.002399 | 0.9866385 | 0.001299298 | 0.9967458 | 0.004498316 | 0.9967511 | 0.005437718 |  |  | 667860 | 0.9916902 | 0.9670213 | 0.002959326 | 0.9946596 | 0.002995138 | 0.9946598 | 0.008229996 | [12 empty] | 1116060 | 1.000224 | 0.8678712 | 0.0114164 | 0.9838748 | 0.003130662 | 0.9838669 | 0.0101137
[13 empty] | 773046 | 1.000479 | 0.9866385 | 0.001299298 | 0.9967459 | 0.004498317 | 0.9967512 | 0.005437722 |  |  | 668160 | 0.9916902 | 0.9670213 | 0.002959326 | 0.9946638 | 0.002994916 | 0.994664 | 0.008229967 | [12 empty] | 1116360 | 0.99351 | 0.8678712 | 0.0114164 | 0.98388 | 0.003130704 | 0.9838722 | 0.01011356
[13 empty] | 773346 | 1.000479 | 0.9866385 | 0.001299298 | 0.996746 | 0.004498319 | 0.9967513 | 0.005437727 |  |  | 668460 | 0.9927692 | 0.9670213 | 0.002959326 | 0.994668 | 0.002994695 | 0.9946683 | 0.008229939 | [12 empty] | 1116660 | 0.99351 | 0.8678712 | 0.0114164 | 0.9838852 | 0.003130747 | 0.9838774 | 0.01011341
[13 empty] | 773646 | 1.001439 | 0.9866385 | 0.001299298 | 0.9967461 | 0.00449832 | 0.9967514 | 0.005437732 |  |  | 668760 | 0.9916902 | 0.9670213 | 0.002959326 | 0.9946722 | 0.002994473 | 0.9946725 | 0.00822991 | [12 empty] | 1116960 | 0.9979859 | 0.8678712 | 0.0114164 | 0.9838904 | 0.003130789 | 0.9838826 | 0.01011326
[13 empty] | 773946 | 1.002399 | 0.9866385 | 0.001299298 | 0.9967462 | 0.004498321 | 0.9967515 | 0.005437736 |  |  | 669060 | 0.9916902 | 0.9670213 | 0.002959326 | 0.9946764 | 0.002994253 | 0.9946767 | 0.008229882 | [12 empty] | 1117260 | 0.991272 | 0.8678712 | 0.0114164 | 0.9838956 | 0.003130831 | 0.9838878 | 0.01011312
[13 empty] | 774246 | 1.001439 | 0.9866385 | 0.001299298 | 0.9967463 | 0.004498323 | 0.9967516 | 0.005437741 |  |  | 669360 | 0.9938482 | 0.9670213 | 0.002959326 | 0.9946806 | 0.002994032 | 0.9946809 | 0.008229853 | [12 empty] | 1117560 | 0.9957479 | 0.8678712 | 0.0114164 | 0.9839008 | 0.003130874 | 0.983893 | 0.01011297
[13 empty] | 774546 | 1.000479 | 0.9866385 | 0.001299298 | 0.9967464 | 0.004498324 | 0.9967517 | 0.005437746 |  |  | 669660 | 0.9927692 | 0.9670213 | 0.002959326 | 0.9946848 | 0.002993813 | 0.9946851 | 0.008229825 | [12 empty] | 1117860 | 0.9957479 | 0.8678712 | 0.0114164 | 0.983906 | 0.003130916 | 0.9838982 | 0.01011282
[13 empty] | 774846 | 1.001439 | 0.9866385 | 0.001299298 | 0.9967465 | 0.004498326 | 0.9967518 | 0.00543775 |  |  | 669960 | 0.9938482 | 0.9670213 | 0.002959326 | 0.994689 | 0.002993593 | 0.9946893 | 0.008229797 | [12 empty] | 1118160 | 0.991272 | 0.8678712 | 0.0114164 | 0.9839112 | 0.003130958 | 0.9839034 | 0.01011268
[13 empty] | 775146 | 1.000479 | 0.9866385 | 0.001299298 | 0.9967466 | 0.004498327 | 0.9967519 | 0.005437755 |  |  | 670260 | 0.9916902 | 0.9670213 | 0.002959326 | 0.9946932 | 0.002993375 | 0.9946934 | 0.008229769 | [12 empty] | 1118460 | 0.9957479 | 0.8678712 | 0.0114164 | 0.9839164 | 0.003131001 | 0.9839085 | 0.01011253
[13 empty] | 775446 | 1.001439 | 0.9866385 | 0.001299298 | 0.9967467 | 0.004498329 | 0.996752 | 0.005437759 |  |  | 670560 | 0.9927692 | 0.9670213 | 0.002959326 | 0.9946974 | 0.002993156 | 0.9946976 | 0.008229741 | [12 empty] | 1118760 | 0.99351 | 0.8678712 | 0.0114164 | 0.9839216 | 0.003131043 | 0.9839137 | 0.01011239
[13 empty] | 775746 | 1.001439 | 0.9866385 | 0.001299298 | 0.9967468 | 0.00449833 | 0.9967521 | 0.005437764 |  |  | 670860 | 0.9938482 | 0.9670213 | 0.002959326 | 0.9947015 | 0.002992938 | 0.9947018 | 0.008229714 | [12 empty] | 1119060 | 0.991272 | 0.8678712 | 0.0114164 | 0.9839267 | 0.003131085 | 0.9839189 | 0.01011224
[13 empty] | 776046 | 1.002399 | 0.9866385 | 0.001299298 | 0.9967469 | 0.004498332 | 0.9967522 | 0.005437769 |  |  | 671160 | 0.9927692 | 0.9670213 | 0.002959326 | 0.9947057 | 0.002992721 | 0.9947059 | 0.008229686 | [12 empty] | 1119360 | 0.9979859 | 0.8678712 | 0.0114164 | 0.9839319 | 0.003131127 | 0.983924 | 0.0101121
[13 empty] | 776346 | 1.000479 | 0.9866385 | 0.001299298 | 0.996747 | 0.004498333 | 0.9967523 | 0.005437773 |  |  | 671460 | 0.9916902 | 0.9670213 | 0.002959326 | 0.9947098 | 0.002992504 | 0.9947101 | 0.008229659 | [12 empty] | 1119660 | 0.99351 | 0.8678712 | 0.0114164 | 0.9839371 | 0.003131169 | 0.9839292 | 0.01011195
[13 empty] | 776646 | 1.001439 | 0.9866385 | 0.001299298 | 0.9967471 | 0.004498334 | 0.9967524 | 0.005437778 |  |  | 671760 | 0.9938482 | 0.9670213 | 0.002959326 | 0.994714 | 0.002992287 | 0.9947142 | 0.008229632 | [12 empty] | 1119960 | 0.9957479 | 0.8678712 | 0.0114164 | 0.9839422 | 0.003131211 | 0.9839343 | 0.01011181
[13 empty] | 776946 | 1.000479 | 0.9866385 | 0.001299298 | 0.9967472 | 0.004498336 | 0.9967525 | 0.005437782 |  |  | 672060 | 0.9949272 | 0.9670213 | 0.002959326 | 0.9947181 | 0.002992071 | 0.9947184 | 0.008229605 | [12 empty] | 1120260 | 0.99351 | 0.8678712 | 0.0114164 | 0.9839474 | 0.003131253 | 0.9839395 | 0.01011166
[13 empty] | 777246 | 1.000479 | 0.9866385 | 0.001299298 | 0.9967473 | 0.004498337 | 0.9967526 | 0.005437787 |  |  | 672360 | 0.9927692 | 0.9670213 | 0.002959326 | 0.9947222 | 0.002991856 | 0.9947225 | 0.008229578 | [12 empty] | 1120560 | 0.99351 | 0.8678712 | 0.0114164 | 0.9839525 | 0.003131295 | 0.9839446 | 0.01011152
[13 empty] | 777546 | 1.000479 | 0.9866385 | 0.001299298 | 0.9967474 | 0.004498339 | 0.9967527 | 0.005437791 |  |  | 672660 | 0.9916902 | 0.9670213 | 0.002959326 | 0.9947264 | 0.002991641 | 0.9947266 | 0.008229551 | [12 empty] | 1120860 | 0.9867961 | 0.8678712 | 0.0114164 | 0.9839576 | 0.003131336 | 0.9839498 | 0.01011138
[13 empty] | 777846 | 0.9995181 | 0.9866385 | 0.001299298 | 0.9967475 | 0.00449834 | 0.9967528 | 0.005437796 |  |  | 672960 | 0.9927692 | 0.9670213 | 0.002959326 | 0.9947305 | 0.002991426 | 0.9947307 | 0.008229525 | [12 empty] | 1121160 | 0.99351 | 0.8678712 | 0.0114164 | 0.9839628 | 0.003131378 | 0.9839549 | 0.01011123
[13 empty] | 778146 | 0.9995181 | 0.9866385 | 0.001299298 | 0.9967476 | 0.004498342 | 0.9967529 | 0.005437801 |  |  | 673260 | 0.9916902 | 0.9670213 | 0.002959326 | 0.9947346 | 0.002991212 | 0.9947348 | 0.008229498 | [12 empty] | 1121460 | 1.000224 | 0.8678712 | 0.0114164 | 0.9839679 | 0.00313142 | 0.98396 | 0.01011109
[13 empty] | 778446 | 1.000479 | 0.9866385 | 0.001299298 | 0.9967477 | 0.004498343 | 0.996753 | 0.005437805 |  |  | 673560 | 0.9927692 | 0.9670213 | 0.002959326 | 0.9947387 | 0.002990998 | 0.9947389 | 0.008229472 | [12 empty] | 1121760 | 0.991272 | 0.8678712 | 0.0114164 | 0.983973 | 0.003131462 | 0.9839651 | 0.01011095
[13 empty] | 778746 | 1.000479 | 0.9866385 | 0.001299298 | 0.9967478 | 0.004498345 | 0.9967531 | 0.00543781 |  |  | 673860 | 0.9927692 | 0.9670213 | 0.002959326 | 0.9947428 | 0.002990785 | 0.994743 | 0.008229446 | [12 empty] | 1122060 | 0.9957479 | 0.8678712 | 0.0114164 | 0.9839781 | 0.003131503 | 0.9839702 | 0.0101108
[13 empty] | 779046 | 1.000479 | 0.9866385 | 0.001299298 | 0.9967479 | 0.004498346 | 0.9967532 | 0.005437814 |  |  | 674160 | 0.9927692 | 0.9670213 | 0.002959326 | 0.9947469 | 0.002990572 | 0.9947471 | 0.00822942 | [12 empty] | 1122360 | 0.9890341 | 0.8678712 | 0.0114164 | 0.9839832 | 0.003131545 | 0.9839753 | 0.01011066
[13 empty] | 779346 | 1.001439 | 0.9866385 | 0.001299298 | 0.996748 | 0.004498348 | 0.9967533 | 0.005437819 |  |  | 674460 | 0.9916902 | 0.9670213 | 0.002959326 | 0.994751 | 0.00299036 | 0.9947512 | 0.008229394 | [12 empty] | 1122660 | 0.9957479 | 0.8678712 | 0.0114164 | 0.9839883 | 0.003131586 | 0.9839804 | 0.01011052
[13 empty] | 779646 | 1.002399 | 0.9866385 | 0.001299298 | 0.9967481 | 0.004498349 | 0.9967534 | 0.005437823 |  |  | 674760 | 0.9916902 | 0.9670213 | 0.002959326 | 0.994755 | 0.002990148 | 0.9947553 | 0.008229368 | [12 empty] | 1122960 | 0.9890341 | 0.8678712 | 0.0114164 | 0.9839934 | 0.003131628 | 0.9839855 | 0.01011038
[13 empty] | 779946 | 1.002399 | 0.9866385 | 0.001299298 | 0.9967482 | 0.00449835 | 0.9967535 | 0.005437828 |  |  | 675060 | 0.9916902 | 0.9670213 | 0.002959326 | 0.9947591 | 0.002989937 | 0.9947594 | 0.008229343 | [12 empty] | 1123260 | 1.000224 | 0.8678712 | 0.0114164 | 0.9839985 | 0.003131669 | 0.9839906 | 0.01011024
[13 empty] | 780246 | 1.001439 | 0.9866385 | 0.001299298 | 0.9967483 | 0.004498352 | 0.9967536 | 0.005437832 |  |  | 675360 | 0.9927692 | 0.9670213 | 0.002959326 | 0.9947632 | 0.002989726 | 0.9947634 | 0.008229317 | [12 empty] | 1123560 | 0.991272 | 0.8678712 | 0.0114164 | 0.9840036 | 0.003131711 | 0.9839957 | 0.0101101
[13 empty] | 780546 | 1.001439 | 0.9866385 | 0.001299298 | 0.9967484 | 0.004498353 | 0.9967537 | 0.005437837 |  |  | 675660 | 0.9949272 | 0.9670213 | 0.002959326 | 0.9947672 | 0.002989515 | 0.9947675 | 0.008229292 | [12 empty] | 1123860 | 0.9890341 | 0.8678712 | 0.0114164 | 0.9840087 | 0.003131752 | 0.9840008 | 0.01010996
[13 empty] | 780846 | 1.000479 | 0.9866385 | 0.001299298 | 0.9967485 | 0.004498355 | 0.9967538 | 0.005437841 |  |  | 675960 | 0.9927692 | 0.9670213 | 0.002959326 | 0.9947713 | 0.002989305 | 0.9947715 | 0.008229267 | [12 empty] | 1124160 | 0.991272 | 0.8678712 | 0.0114164 | 0.9840137 | 0.003131794 | 0.9840058 | 0.01010982
[13 empty] | 781146 | 1.000479 | 0.9866385 | 0.001299298 | 0.9967486 | 0.004498356 | 0.9967539 | 0.005437845 |  |  | 676260 | 0.9916902 | 0.9670213 | 0.002959326 | 0.9947753 | 0.002989096 | 0.9947756 | 0.008229242 | [12 empty] | 1124460 | 0.99351 | 0.8678712 | 0.0114164 | 0.9840188 | 0.003131835 | 0.9840109 | 0.01010967
[13 empty] | 781446 | 1.000479 | 0.9866385 | 0.001299298 | 0.9967487 | 0.004498358 | 0.996754 | 0.00543785 |  |  | 676560 | 0.9927692 | 0.9670213 | 0.002959326 | 0.9947794 | 0.002988887 | 0.9947796 | 0.008229217 | [12 empty] | 1124760 | 0.99351 | 0.8678712 | 0.0114164 | 0.9840239 | 0.003131876 | 0.9840159 | 0.01010953
[13 empty] | 781746 | 1.001439 | 0.9866385 | 0.001299298 | 0.9967488 | 0.004498359 | 0.9967541 | 0.005437854 |  |  | 676860 | 0.9927692 | 0.9670213 | 0.002959326 | 0.9947834 | 0.002988678 | 0.9947837 | 0.008229192 | [12 empty] | 1125060 | 0.99351 | 0.8678712 | 0.0114164 | 0.9840289 | 0.003131917 | 0.984021 | 0.01010939
[13 empty] | 782046 | 1.001439 | 0.9866385 | 0.001299298 | 0.9967489 | 0.004498361 | 0.9967542 | 0.005437859 |  |  | 677160 | 0.9927692 | 0.9670213 | 0.002959326 | 0.9947874 | 0.00298847 | 0.9947877 | 0.008229167 | [12 empty] | 1125360 | 1.002462 | 0.8678712 | 0.0114164 | 0.984034 | 0.003131958 | 0.984026 | 0.01010926
[13 empty] | 782346 | 1.001439 | 0.9866385 | 0.001299298 | 0.996749 | 0.004498362 | 0.9967543 | 0.005437863 |  |  | 677460 | 0.9949272 | 0.9670213 | 0.002959326 | 0.9947914 | 0.002988262 | 0.9947917 | 0.008229143 | [12 empty] | 1125660 | 1.002462 | 0.8678712 | 0.0114164 | 0.984039 | 0.003131999 | 0.9840311 | 0.01010912
[13 empty] | 782646 | 1.000479 | 0.9866385 | 0.001299298 | 0.9967491 | 0.004498364 | 0.9967544 | 0.005437868 |  |  | 677760 | 0.9938482 | 0.9670213 | 0.002959326 | 0.9947955 | 0.002988055 | 0.9947957 | 0.008229118 | [12 empty] | 1125960 | 0.991272 | 0.8678712 | 0.0114164 | 0.984044 | 0.003132041 | 0.9840361 | 0.01010898
[13 empty] | 782946 | 1.000479 | 0.9866385 | 0.001299298 | 0.9967492 | 0.004498365 | 0.9967545 | 0.005437872 |  |  | 678060 | 0.9927692 | 0.9670213 | 0.002959326 | 0.9947995 | 0.002987848 | 0.9947997 | 0.008229094 | [12 empty] | 1126260 | 0.9845582 | 0.8678712 | 0.0114164 | 0.9840491 | 0.003132082 | 0.9840411 | 0.01010884
[13 empty] | 783246 | 1.000479 | 0.9866385 | 0.001299298 | 0.9967492 | 0.004498366 | 0.9967546 | 0.005437876 |  |  | 678360 | 0.9927692 | 0.9670213 | 0.002959326 | 0.9948035 | 0.002987642 | 0.9948037 | 0.00822907 | [12 empty] | 1126560 | 0.9890341 | 0.8678712 | 0.0114164 | 0.9840541 | 0.003132123 | 0.9840461 | 0.0101087
[13 empty] | 783546 | 0.9995181 | 0.9866385 | 0.001299298 | 0.9967493 | 0.004498368 | 0.9967547 | 0.005437881 |  |  | 678660 | 0.9927692 | 0.9670213 | 0.002959326 | 0.9948074 | 0.002987436 | 0.9948077 | 0.008229046 | [12 empty] | 1126860 | 0.9890341 | 0.8678712 | 0.0114164 | 0.9840591 | 0.003132163 | 0.9840512 | 0.01010856
[13 empty] | 783846 | 1.000479 | 0.9866385 | 0.001299298 | 0.9967494 | 0.004498369 | 0.9967547 | 0.005437885 |  |  | 678960 | 0.9927692 | 0.9670213 | 0.002959326 | 0.9948114 | 0.00298723 | 0.9948117 | 0.008229022 | [12 empty] | 1127160 | 0.99351 | 0.8678712 | 0.0114164 | 0.9840641 | 0.003132204 | 0.9840562 | 0.01010842
[13 empty] | 784146 | 0.9995181 | 0.9866385 | 0.001299298 | 0.9967495 | 0.004498371 | 0.9967548 | 0.005437889 |  |  | 679260 | 0.9916902 | 0.9670213 | 0.002959326 | 0.9948154 | 0.002987025 | 0.9948157 | 0.008228999 | [12 empty] | 1127460 | 0.991272 | 0.8678712 | 0.0114164 | 0.9840691 | 0.003132245 | 0.9840612 | 0.01010829
[13 empty] | 784446 | 1.001439 | 0.9866385 | 0.001299298 | 0.9967496 | 0.004498372 | 0.9967549 | 0.005437894 |  |  | 679560 | 0.9927692 | 0.9670213 | 0.002959326 | 0.9948194 | 0.00298682 | 0.9948197 | 0.008228975 | [12 empty] | 1127760 | 1.000224 | 0.8678712 | 0.0114164 | 0.9840741 | 0.003132286 | 0.9840662 | 0.01010815
[13 empty] | 784746 | 1.001439 | 0.9866385 | 0.001299298 | 0.9967497 | 0.004498374 | 0.996755 | 0.005437898 |  |  | 679860 | 0.9916902 | 0.9670213 | 0.002959326 | 0.9948234 | 0.002986616 | 0.9948236 | 0.008228952 | [12 empty] | 1128060 | 0.9957479 | 0.8678712 | 0.0114164 | 0.9840791 | 0.003132327 | 0.9840712 | 0.01010801
[13 empty] | 785046 | 1.001439 | 0.9866385 | 0.001299298 | 0.9967498 | 0.004498375 | 0.9967551 | 0.005437902 |  |  | 680160 | 0.9927692 | 0.9670213 | 0.002959326 | 0.9948273 | 0.002986413 | 0.9948276 | 0.008228928 | [12 empty] | 1128360 | 0.991272 | 0.8678712 | 0.0114164 | 0.9840841 | 0.003132367 | 0.9840762 | 0.01010787
[13 empty] | 785346 | 1.002399 | 0.9866385 | 0.001299298 | 0.9967499 | 0.004498377 | 0.9967552 | 0.005437907 |  |  | 680460 | 0.9949272 | 0.9670213 | 0.002959326 | 0.9948313 | 0.002986209 | 0.9948315 | 0.008228905 | [12 empty] | 1128660 | 1.006938 | 0.8678712 | 0.0114164 | 0.9840891 | 0.003132408 | 0.9840811 | 0.01010774
[13 empty] | 785646 | 1.001439 | 0.9866385 | 0.001299298 | 0.99675 | 0.004498378 | 0.9967553 | 0.005437911 |  |  | 680760 | 0.9927692 | 0.9670213 | 0.002959326 | 0.9948352 | 0.002986006 | 0.9948355 | 0.008228882 | [12 empty] | 1128960 | 0.9957479 | 0.8678712 | 0.0114164 | 0.9840941 | 0.003132449 | 0.9840861 | 0.0101076
[13 empty] | 785946 | 1.002399 | 0.9866385 | 0.001299298 | 0.9967501 | 0.00449838 | 0.9967554 | 0.005437915 |  |  | 681060 | 0.9938482 | 0.9670213 | 0.002959326 | 0.9948392 | 0.002985804 | 0.9948394 | 0.008228859 | [12 empty] | 1129260 | 0.991272 | 0.8678712 | 0.0114164 | 0.984099 | 0.003132489 | 0.9840911 | 0.01010746
[13 empty] | 786246 | 1.000479 | 0.9866385 | 0.001299298 | 0.9967502 | 0.004498381 | 0.9967555 | 0.00543792 |  |  | 681360 | 0.9938482 | 0.9670213 | 0.002959326 | 0.9948431 | 0.002985602 | 0.9948434 | 0.008228837 | [12 empty] | 1129560 | 0.9979859 | 0.8678712 | 0.0114164 | 0.984104 | 0.00313253 | 0.984096 | 0.01010733
[13 empty] | 786546 | 1.000479 | 0.9866385 | 0.001299298 | 0.9967503 | 0.004498382 | 0.9967556 | 0.005437924 |  |  | 681660 | 0.9927692 | 0.9670213 | 0.002959326 | 0.994847 | 0.002985401 | 0.9948473 | 0.008228814 | [12 empty] | 1129860 | 0.99351 | 0.8678712 | 0.0114164 | 0.984109 | 0.00313257 | 0.984101 | 0.01010719
[13 empty] | 786846 | 1.000479 | 0.9866385 | 0.001299298 | 0.9967504 | 0.004498384 | 0.9967557 | 0.005437928 |  |  | 681960 | 0.9916902 | 0.9670213 | 0.002959326 | 0.9948509 | 0.002985199 | 0.9948512 | 0.008228792 | [12 empty] | 1130160 | 1.000224 | 0.8678712 | 0.0114164 | 0.9841139 | 0.003132611 | 0.984106 | 0.01010706
[13 empty] | 787146 | 1.000479 | 0.9866385 | 0.001299298 | 0.9967505 | 0.004498385 | 0.9967558 | 0.005437932 |  |  | 682260 | 0.9949272 | 0.9670213 | 0.002959326 | 0.9948549 | 0.002984999 | 0.9948551 | 0.008228769 | [12 empty] | 1130460 | 0.9957479 | 0.8678712 | 0.0114164 | 0.9841189 | 0.003132651 | 0.9841109 | 0.01010692
[13 empty] | 787446 | 1.001439 | 0.9866385 | 0.001299298 | 0.9967506 | 0.004498387 | 0.9967559 | 0.005437937 |  |  | 682560 | 0.9927692 | 0.9670213 | 0.002959326 | 0.9948588 | 0.002984799 | 0.994859 | 0.008228747 | [12 empty] | 1130760 | 0.991272 | 0.8678712 | 0.0114164 | 0.9841238 | 0.003132692 | 0.9841158 | 0.01010679
[13 empty] | 787746 | 1.001439 | 0.9866385 | 0.001299298 | 0.9967506 | 0.004498388 | 0.996756 | 0.005437941 |  |  | 682860 | 0.9927692 | 0.9670213 | 0.002959326 | 0.9948627 | 0.002984599 | 0.9948629 | 0.008228725 | [12 empty] | 1131060 | 1.000224 | 0.8678712 | 0.0114164 | 0.9841288 | 0.003132732 | 0.9841208 | 0.01010665
[13 empty] | 788046 | 1.000479 | 0.9866385 | 0.001299298 | 0.9967507 | 0.00449839 | 0.9967561 | 0.005437945 |  |  | 683160 | 0.9916902 | 0.9670213 | 0.002959326 | 0.9948666 | 0.0029844 | 0.9948668 | 0.008228703 | [12 empty] | 1131360 | 0.99351 | 0.8678712 | 0.0114164 | 0.9841337 | 0.003132772 | 0.9841257 | 0.01010652
[13 empty] | 788346 | 0.9995181 | 0.9866385 | 0.001299298 | 0.9967508 | 0.004498391 | 0.9967561 | 0.005437949 |  |  | 683460 | 0.9927692 | 0.9670213 | 0.002959326 | 0.9948704 | 0.002984201 | 0.9948707 | 0.008228681 | [12 empty] | 1131660 | 0.99351 | 0.8678712 | 0.0114164 | 0.9841386 | 0.003132812 | 0.9841306 | 0.01010638
[13 empty] | 788646 | 1.000479 | 0.9866385 | 0.001299298 | 0.9967509 | 0.004498393 | 0.9967562 | 0.005437954 |  |  | 683760 | 0.9938482 | 0.9670213 | 0.002959326 | 0.9948743 | 0.002984002 | 0.9948746 | 0.008228659 | [12 empty] | 1131960 | 0.99351 | 0.8678712 | 0.0114164 | 0.9841436 | 0.003132853 | 0.9841356 | 0.01010625
[13 empty] | 788946 | 1.001439 | 0.9866385 | 0.001299298 | 0.996751 | 0.004498394 | 0.9967563 | 0.005437958 |  |  | 684060 | 0.9916902 | 0.9670213 | 0.002959326 | 0.9948782 | 0.002983804 | 0.9948785 | 0.008228638 | [12 empty] | 1132260 | 1.000224 | 0.8678712 | 0.0114164 | 0.9841485 | 0.003132893 | 0.9841405 | 0.01010612
[13 empty] | 789246 | 1.000479 | 0.9866385 | 0.001299298 | 0.9967511 | 0.004498396 | 0.9967564 | 0.005437962 |  |  | 684360 | 0.9927692 | 0.9670213 | 0.002959326 | 0.9948821 | 0.002983607 | 0.9948824 | 0.008228616 | [12 empty] | 1132560 | 0.9957479 | 0.8678712 | 0.0114164 | 0.9841534 | 0.003132933 | 0.9841454 | 0.01010598
[13 empty] | 789546 | 1.001439 | 0.9866385 | 0.001299298 | 0.9967512 | 0.004498397 | 0.9967565 | 0.005437966 |  |  | 684660 | 0.9927692 | 0.9670213 | 0.002959326 | 0.9948859 | 0.00298341 | 0.9948862 | 0.008228595 | [12 empty] | 1132860 | 0.9979859 | 0.8678712 | 0.0114164 | 0.9841583 | 0.003132973 | 0.9841503 | 0.01010585
[13 empty] | 789846 | 0.9985577 | 0.9866385 | 0.001299298 | 0.9967513 | 0.004498398 | 0.9967566 | 0.005437971 |  |  | 684960 | 0.9916902 | 0.9670213 | 0.002959326 | 0.9948898 | 0.002983213 | 0.9948901 | 0.008228574 | [12 empty] | 1133160 | 0.9979859 | 0.8678712 | 0.0114164 | 0.9841632 | 0.003133013 | 0.9841552 | 0.01010572
[13 empty] | 790146 | 0.9995181 | 0.9866385 | 0.001299298 | 0.9967514 | 0.0044984 | 0.9967567 | 0.005437975 |  |  | 685260 | 0.9927692 | 0.9670213 | 0.002959326 | 0.9948937 | 0.002983017 | 0.9948939 | 0.008228553 | [12 empty] | 1133460 | 0.9979859 | 0.8678712 | 0.0114164 | 0.9841681 | 0.003133053 | 0.9841601 | 0.01010558
[13 empty] | 790446 | 1.000479 | 0.9866385 | 0.001299298 | 0.9967515 | 0.004498401 | 0.9967568 | 0.005437979 |  |  | 685560 | 0.9938482 | 0.9670213 | 0.002959326 | 0.9948975 | 0.002982821 | 0.9948978 | 0.008228532 | [12 empty] | 1133760 | 0.9957479 | 0.8678712 | 0.0114164 | 0.984173 | 0.003133093 | 0.9841649 | 0.01010545
[13 empty] | 790746 | 1.001439 | 0.9866385 | 0.001299298 | 0.9967515 | 0.004498403 | 0.9967569 | 0.005437983 |  |  | 685860 | 0.9938482 | 0.9670213 | 0.002959326 | 0.9949013 | 0.002982625 | 0.9949016 | 0.008228511 | [12 empty] | 1134060 | 0.99351 | 0.8678712 | 0.0114164 | 0.9841778 | 0.003133133 | 0.9841698 | 0.01010532
[13 empty] | 791046 | 1.002399 | 0.9866385 | 0.001299298 | 0.9967516 | 0.004498404 | 0.996757 | 0.005437987 |  |  | 686160 | 0.9916902 | 0.9670213 | 0.002959326 | 0.9949052 | 0.00298243 | 0.9949055 | 0.00822849 | [12 empty] | 1134360 | 1.000224 | 0.8678712 | 0.0114164 | 0.9841827 | 0.003133172 | 0.9841747 | 0.01010519
[13 empty] | 791346 | 1.001439 | 0.9866385 | 0.001299298 | 0.9967517 | 0.004498406 | 0.996757 | 0.005437991 |  |  | 686460 | 0.9927692 | 0.9670213 | 0.002959326 | 0.994909 | 0.002982236 | 0.9949093 | 0.00822847 | [12 empty] | 1134660 | 0.9979859 | 0.8678712 | 0.0114164 | 0.9841876 | 0.003133212 | 0.9841796 | 0.01010506
[13 empty] | 791646 | 1.001439 | 0.9866385 | 0.001299298 | 0.9967518 | 0.004498407 | 0.9967571 | 0.005437995 |  |  | 686760 | 0.9938482 | 0.9670213 | 0.002959326 | 0.9949128 | 0.002982042 | 0.9949131 | 0.008228449 | [12 empty] | 1134960 | 1.002462 | 0.8678712 | 0.0114164 | 0.9841925 | 0.003133252 | 0.9841844 | 0.01010492
[13 empty] | 791946 | 1.000479 | 0.9866385 | 0.001299298 | 0.9967519 | 0.004498409 | 0.9967572 | 0.005438 |  |  | 687060 | 0.9927692 | 0.9670213 | 0.002959326 | 0.9949166 | 0.002981848 | 0.9949169 | 0.008228429 | [12 empty] | 1135260 | 0.991272 | 0.8678712 | 0.0114164 | 0.9841973 | 0.003133292 | 0.9841893 | 0.01010479
[13 empty] | 792246 | 1.000479 | 0.9866385 | 0.001299298 | 0.996752 | 0.00449841 | 0.9967573 | 0.005438004 |  |  | 687360 | 0.9938482 | 0.9670213 | 0.002959326 | 0.9949205 | 0.002981655 | 0.9949207 | 0.008228409 | [12 empty] | 1135560 | 0.9890341 | 0.8678712 | 0.0114164 | 0.9842022 | 0.003133331 | 0.9841941 | 0.01010466
[13 empty] | 792546 | 0.9995181 | 0.9866385 | 0.001299298 | 0.9967521 | 0.004498412 | 0.9967574 | 0.005438008 |  |  | 687660 | 0.9938482 | 0.9670213 | 0.002959326 | 0.9949243 | 0.002981462 | 0.9949246 | 0.008228389 | [12 empty] | 1135860 | 0.9867961 | 0.8678712 | 0.0114164 | 0.984207 | 0.003133371 | 0.984199 | 0.01010453
[13 empty] | 792846 | 0.9985577 | 0.9866385 | 0.001299298 | 0.9967522 | 0.004498413 | 0.9967575 | 0.005438012 |  |  | 687960 | 0.9916902 | 0.9670213 | 0.002959326 | 0.9949281 | 0.002981269 | 0.9949284 | 0.008228369 | [12 empty] | 1136160 | 0.9957479 | 0.8678712 | 0.0114164 | 0.9842119 | 0.003133411 | 0.9842038 | 0.0101044
[13 empty] | 793146 | 0.9995181 | 0.9866385 | 0.001299298 | 0.9967522 | 0.004498414 | 0.9967576 | 0.005438016 |  |  | 688260 | 0.9916902 | 0.9670213 | 0.002959326 | 0.9949318 | 0.002981077 | 0.9949321 | 0.008228349 | [12 empty] | 1136460 | 1.000224 | 0.8678712 | 0.0114164 | 0.9842167 | 0.00313345 | 0.9842087 | 0.01010427
[13 empty] | 793446 | 1.000479 | 0.9866385 | 0.001299298 | 0.9967523 | 0.004498416 | 0.9967577 | 0.00543802 |  |  | 688560 | 0.9927692 | 0.9670213 | 0.002959326 | 0.9949356 | 0.002980886 | 0.9949359 | 0.00822833 | [12 empty] | 1136760 | 1.002462 | 0.8678712 | 0.0114164 | 0.9842215 | 0.00313349 | 0.9842135 | 0.01010414
[13 empty] | 793746 | 1.000479 | 0.9866385 | 0.001299298 | 0.9967524 | 0.004498417 | 0.9967578 | 0.005438024 |  |  | 688860 | 0.9927692 | 0.9670213 | 0.002959326 | 0.9949394 | 0.002980694 | 0.9949397 | 0.00822831 | [12 empty] | 1137060 | 0.9890341 | 0.8678712 | 0.0114164 | 0.9842264 | 0.003133529 | 0.9842183 | 0.01010401
[13 empty] | 794046 | 1.000479 | 0.9866385 | 0.001299298 | 0.9967525 | 0.004498419 | 0.9967578 | 0.005438028 |  |  | 689160 | 0.9916902 | 0.9670213 | 0.002959326 | 0.9949432 | 0.002980504 | 0.9949435 | 0.008228291 | [12 empty] | 1137360 | 1.002462 | 0.8678712 | 0.0114164 | 0.9842312 | 0.003133568 | 0.9842231 | 0.01010388
[13 empty] | 794346 | 1.00336 | 0.9866385 | 0.001299298 | 0.9967526 | 0.00449842 | 0.9967579 | 0.005438032 |  |  | 689460 | 0.9906112 | 0.9670213 | 0.002959326 | 0.9949469 | 0.002980313 | 0.9949472 | 0.008228271 | [12 empty] | 1137660 | 0.9957479 | 0.8678712 | 0.0114164 | 0.984236 | 0.003133608 | 0.9842279 | 0.01010375
[13 empty] | 794646 | 1.001439 | 0.9866385 | 0.001299298 | 0.9967527 | 0.004498422 | 0.996758 | 0.005438036 |  |  | 689760 | 0.9927692 | 0.9670213 | 0.002959326 | 0.9949507 | 0.002980123 | 0.994951 | 0.008228252 | [12 empty] | 1137960 | 0.99351 | 0.8678712 | 0.0114164 | 0.9842408 | 0.003133647 | 0.9842328 | 0.01010362
[13 empty] | 794946 | 1.001439 | 0.9866385 | 0.001299298 | 0.9967528 | 0.004498423 | 0.9967581 | 0.00543804 |  |  | 690060 | 0.9916902 | 0.9670213 | 0.002959326 | 0.9949545 | 0.002979934 | 0.9949548 | 0.008228233 | [12 empty] | 1138260 | 0.99351 | 0.8678712 | 0.0114164 | 0.9842456 | 0.003133686 | 0.9842376 | 0.01010349
[13 empty] | 795246 | 1.001439 | 0.9866385 | 0.001299298 | 0.9967528 | 0.004498425 | 0.9967582 | 0.005438044 |  |  | 690360 | 0.9927692 | 0.9670213 | 0.002959326 | 0.9949582 | 0.002979745 | 0.9949585 | 0.008228214 | [12 empty] | 1138560 | 1.000224 | 0.8678712 | 0.0114164 | 0.9842504 | 0.003133726 | 0.9842424 | 0.01010336
[13 empty] | 795546 | 1.000479 | 0.9866385 | 0.001299298 | 0.9967529 | 0.004498426 | 0.9967583 | 0.005438049 |  |  | 690660 | 0.9938482 | 0.9670213 | 0.002959326 | 0.9949619 | 0.002979556 | 0.9949623 | 0.008228195 | [12 empty] | 1138860 | 0.9979859 | 0.8678712 | 0.0114164 | 0.9842552 | 0.003133765 | 0.9842471 | 0.01010324
[13 empty] | 795846 | 0.9985577 | 0.9866385 | 0.001299298 | 0.996753 | 0.004498427 | 0.9967584 | 0.005438053 |  |  | 690960 | 0.9906112 | 0.9670213 | 0.002959326 | 0.9949657 | 0.002979368 | 0.994966 | 0.008228177 | [12 empty] | 1139160 | 0.9957479 | 0.8678712 | 0.0114164 | 0.98426 | 0.003133804 | 0.9842519 | 0.01010311
[13 empty] | 796146 | 1.000479 | 0.9866385 | 0.001299298 | 0.9967531 | 0.004498429 | 0.9967584 | 0.005438057 |  |  | 691260 | 0.9927692 | 0.9670213 | 0.002959326 | 0.9949694 | 0.00297918 | 0.9949697 | 0.008228158 | [12 empty] | 1139460 | 0.9979859 | 0.8678712 | 0.0114164 | 0.9842648 | 0.003133843 | 0.9842567 | 0.01010298
[13 empty] | 796446 | 1.001439 | 0.9866385 | 0.001299298 | 0.9967532 | 0.00449843 | 0.9967585 | 0.005438061 |  |  | 691560 | 0.9906112 | 0.9670213 | 0.002959326 | 0.9949731 | 0.002978993 | 0.9949734 | 0.00822814 | [12 empty] | 1139760 | 0.991272 | 0.8678712 | 0.0114164 | 0.9842696 | 0.003133882 | 0.9842615 | 0.01010285
[13 empty] | 796746 | 1.002399 | 0.9866385 | 0.001299298 | 0.9967533 | 0.004498432 | 0.9967586 | 0.005438065 |  |  | 691860 | 0.9906112 | 0.9670213 | 0.002959326 | 0.9949769 | 0.002978806 | 0.9949772 | 0.008228121 | [12 empty] | 1140060 | 0.9957479 | 0.8678712 | 0.0114164 | 0.9842743 | 0.003133921 | 0.9842663 | 0.01010273
[13 empty] | 797046 | 1.000479 | 0.9866385 | 0.001299298 | 0.9967534 | 0.004498433 | 0.9967587 | 0.005438069 |  |  | 692160 | 0.9927692 | 0.9670213 | 0.002959326 | 0.9949806 | 0.002978619 | 0.9949809 | 0.008228103 | [12 empty] | 1140360 | 0.99351 | 0.8678712 | 0.0114164 | 0.9842791 | 0.00313396 | 0.984271 | 0.0101026
[13 empty] | 797346 | 1.001439 | 0.9866385 | 0.001299298 | 0.9967534 | 0.004498435 | 0.9967588 | 0.005438073 |  |  | 692460 | 0.9927692 | 0.9670213 | 0.002959326 | 0.9949843 | 0.002978433 | 0.9949846 | 0.008228085 | [12 empty] | 1140660 | 1.000224 | 0.8678712 | 0.0114164 | 0.9842839 | 0.003133999 | 0.9842758 | 0.01010247
[13 empty] | 797646 | 1.001439 | 0.9866385 | 0.001299298 | 0.9967535 | 0.004498436 | 0.9967589 | 0.005438076 |  |  | 692760 | 0.9916902 | 0.9670213 | 0.002959326 | 0.994988 | 0.002978247 | 0.9949883 | 0.008228067 | [12 empty] | 1140960 | 0.9979859 | 0.8678712 | 0.0114164 | 0.9842886 | 0.003134038 | 0.9842805 | 0.01010234
[13 empty] | 797946 | 1.000479 | 0.9866385 | 0.001299298 | 0.9967536 | 0.004498438 | 0.9967589 | 0.00543808 |  |  | 693060 | 0.9938482 | 0.9670213 | 0.002959326 | 0.9949917 | 0.002978062 | 0.994992 | 0.008228049 | [12 empty] | 1141260 | 0.9890341 | 0.8678712 | 0.0114164 | 0.9842934 | 0.003134077 | 0.9842853 | 0.01010222
[13 empty] | 798246 | 1.000479 | 0.9866385 | 0.001299298 | 0.9967537 | 0.004498439 | 0.996759 | 0.005438084 |  |  | 693360 | 0.9916902 | 0.9670213 | 0.002959326 | 0.9949954 | 0.002977877 | 0.9949957 | 0.008228032 | [12 empty] | 1141560 | 0.9957479 | 0.8678712 | 0.0114164 | 0.9842981 | 0.003134116 | 0.98429 | 0.01010209
[13 empty] | 798546 | 1.001439 | 0.9866385 | 0.001299298 | 0.9967538 | 0.00449844 | 0.9967591 | 0.005438088 |  |  | 693660 | 0.9916902 | 0.9670213 | 0.002959326 | 0.994999 | 0.002977692 | 0.9949994 | 0.008228014 | [12 empty] | 1141860 | 0.991272 | 0.8678712 | 0.0114164 | 0.9843029 | 0.003134154 | 0.9842948 | 0.01010197
[13 empty] | 798846 | 1.000479 | 0.9866385 | 0.001299298 | 0.9967539 | 0.004498442 | 0.9967592 | 0.005438092 |  |  | 693960 | 0.9906112 | 0.9670213 | 0.002959326 | 0.9950027 | 0.002977508 | 0.995003 | 0.008227997 | [12 empty] | 1142160 | 0.9957479 | 0.8678712 | 0.0114164 | 0.9843076 | 0.003134193 | 0.9842995 | 0.01010184
[13 empty] | 799146 | 1.000479 | 0.9866385 | 0.001299298 | 0.9967539 | 0.004498443 | 0.9967593 | 0.005438096 |  |  | 694260 | 0.9916902 | 0.9670213 | 0.002959326 | 0.9950064 | 0.002977324 | 0.9950067 | 0.008227979 | [12 empty] | 1142460 | 0.991272 | 0.8678712 | 0.0114164 | 0.9843123 | 0.003134232 | 0.9843042 | 0.01010171
[13 empty] | 799446 | 1.000479 | 0.9866385 | 0.001299298 | 0.996754 | 0.004498445 | 0.9967594 | 0.0054381 |  |  | 694560 | 0.9916902 | 0.9670213 | 0.002959326 | 0.99501 | 0.002977141 | 0.9950104 | 0.008227962 | [12 empty] | 1142760 | 1.002462 | 0.8678712 | 0.0114164 | 0.984317 | 0.003134271 | 0.9843089 | 0.01010159
[13 empty] | 799746 | 1.000479 | 0.9866385 | 0.001299298 | 0.9967541 | 0.004498446 | 0.9967594 | 0.005438104 |  |  | 694860 | 0.9916902 | 0.9670213 | 0.002959326 | 0.9950137 | 0.002976958 | 0.995014 | 0.008227945 | [12 empty] | 1143060 | 0.9957479 | 0.8678712 | 0.0114164 | 0.9843218 | 0.003134309 | 0.9843136 | 0.01010146
[13 empty] | 800046 | 1.001439 | 0.9866385 | 0.001299298 | 0.9967542 | 0.004498448 | 0.9967595 | 0.005438108 |  |  | 695160 | 0.9916902 | 0.9670213 | 0.002959326 | 0.9950174 | 0.002976776 | 0.9950177 | 0.008227928 | [12 empty] | 1143360 | 0.9890341 | 0.8678712 | 0.0114164 | 0.9843265 | 0.003134348 | 0.9843184 | 0.01010134
[13 empty] | 800346 | 0.9985577 | 0.9866385 | 0.001299298 | 0.9967543 | 0.004498449 | 0.9967596 | 0.005438112 |  |  | 695460 | 0.9949272 | 0.9670213 | 0.002959326 | 0.995021 | 0.002976594 | 0.9950213 | 0.008227911 | [12 empty] | 1143660 | 0.99351 | 0.8678712 | 0.0114164 | 0.9843312 | 0.003134386 | 0.9843231 | 0.01010121
[13 empty] | 800646 | 1.002399 | 0.9866385 | 0.001299298 | 0.9967543 | 0.004498451 | 0.9967597 | 0.005438116 |  |  | 695760 | 0.9916902 | 0.9670213 | 0.002959326 | 0.9950246 | 0.002976412 | 0.995025 | 0.008227894 | [12 empty] | 1143960 | 0.9979859 | 0.8678712 | 0.0114164 | 0.9843359 | 0.003134425 | 0.9843278 | 0.01010109
[13 empty] | 800946 | 1.001439 | 0.9866385 | 0.001299298 | 0.9967544 | 0.004498452 | 0.9967598 | 0.00543812 |  |  | 696060 | 0.9916902 | 0.9670213 | 0.002959326 | 0.9950283 | 0.002976231 | 0.9950286 | 0.008227878 | [12 empty] | 1144260 | 0.9979859 | 0.8678712 | 0.0114164 | 0.9843406 | 0.003134463 | 0.9843325 | 0.01010097
[13 empty] | 801246 | 1.002399 | 0.9866385 | 0.001299298 | 0.9967545 | 0.004498453 | 0.9967599 | 0.005438124 |  |  | 696360 | 0.9895322 | 0.9670213 | 0.002959326 | 0.9950319 | 0.00297605 | 0.9950322 | 0.008227861 | [12 empty] | 1144560 | 0.9957479 | 0.8678712 | 0.0114164 | 0.9843453 | 0.003134502 | 0.9843371 | 0.01010084
[13 empty] | 801546 | 1.000479 | 0.9866385 | 0.001299298 | 0.9967546 | 0.004498455 | 0.9967599 | 0.005438127 |  |  | 696660 | 0.9949272 | 0.9670213 | 0.002959326 | 0.9950355 | 0.002975869 | 0.9950359 | 0.008227845 | [12 empty] | 1144860 | 0.9957479 | 0.8678712 | 0.0114164 | 0.98435 | 0.00313454 | 0.9843418 | 0.01010072
[13 empty] | 801846 | 1.000479 | 0.9866385 | 0.001299298 | 0.9967547 | 0.004498456 | 0.99676 | 0.005438131 |  |  | 696960 | 0.9916902 | 0.9670213 | 0.002959326 | 0.9950391 | 0.002975689 | 0.9950395 | 0.008227828 | [12 empty] | 1145160 | 0.9979859 | 0.8678712 | 0.0114164 | 0.9843546 | 0.003134578 | 0.9843465 | 0.0101006
[13 empty] | 802146 | 1.000479 | 0.9866385 | 0.001299298 | 0.9967547 | 0.004498458 | 0.9967601 | 0.005438135 |  |  | 697260 | 0.9927692 | 0.9670213 | 0.002959326 | 0.9950428 | 0.00297551 | 0.9950431 | 0.008227812 | [12 empty] | 1145460 | 0.99351 | 0.8678712 | 0.0114164 | 0.9843593 | 0.003134616 | 0.9843512 | 0.01010047
[13 empty] | 802446 | 0.9995181 | 0.9866385 | 0.001299298 | 0.9967548 | 0.004498459 | 0.9967602 | 0.005438139 |  |  | 697560 | 0.9927692 | 0.9670213 | 0.002959326 | 0.9950464 | 0.00297533 | 0.9950467 | 0.008227796 | [12 empty] | 1145760 | 1.006938 | 0.8678712 | 0.0114164 | 0.984364 | 0.003134655 | 0.9843558 | 0.01010035
[13 empty] | 802746 | 1.000479 | 0.9866385 | 0.001299298 | 0.9967549 | 0.004498461 | 0.9967603 | 0.005438143 |  |  | 697860 | 0.9916902 | 0.9670213 | 0.002959326 | 0.99505 | 0.002975151 | 0.9950503 | 0.00822778 | [12 empty] | 1146060 | 1.000224 | 0.8678712 | 0.0114164 | 0.9843687 | 0.003134693 | 0.9843605 | 0.01010023
[13 empty] | 803046 | 1.001439 | 0.9866385 | 0.001299298 | 0.996755 | 0.004498462 | 0.9967603 | 0.005438147 |  |  | 698160 | 0.9927692 | 0.9670213 | 0.002959326 | 0.9950536 | 0.002974973 | 0.9950539 | 0.008227764 | [12 empty] | 1146360 | 0.99351 | 0.8678712 | 0.0114164 | 0.9843733 | 0.003134731 | 0.9843652 | 0.0101001
[13 empty] | 803346 | 1.000479 | 0.9866385 | 0.001299298 | 0.9967551 | 0.004498463 | 0.9967604 | 0.00543815 |  |  | 698460 | 0.9927692 | 0.9670213 | 0.002959326 | 0.9950571 | 0.002974795 | 0.9950575 | 0.008227748 | [12 empty] | 1146660 | 1.000224 | 0.8678712 | 0.0114164 | 0.984378 | 0.003134769 | 0.9843698 | 0.01009998
[13 empty] | 803646 | 1.000479 | 0.9866385 | 0.001299298 | 0.9967551 | 0.004498465 | 0.9967605 | 0.005438154 |  |  | 698760 | 0.9927692 | 0.9670213 | 0.002959326 | 0.9950607 | 0.002974617 | 0.9950611 | 0.008227733 | [12 empty] | 1146960 | 0.99351 | 0.8678712 | 0.0114164 | 0.9843826 | 0.003134807 | 0.9843744 | 0.01009986
[13 empty] | 803946 | 1.001439 | 0.9866385 | 0.001299298 | 0.9967552 | 0.004498466 | 0.9967606 | 0.005438158 |  |  | 699060 | 0.9927692 | 0.9670213 | 0.002959326 | 0.9950643 | 0.00297444 | 0.9950646 | 0.008227717 | [12 empty] | 1147260 | 0.9957479 | 0.8678712 | 0.0114164 | 0.9843873 | 0.003134845 | 0.9843791 | 0.01009974
[13 empty] | 804246 | 1.002399 | 0.9866385 | 0.001299298 | 0.9967553 | 0.004498468 | 0.9967607 | 0.005438162 |  |  | 699360 | 0.9916902 | 0.9670213 | 0.002959326 | 0.9950679 | 0.002974263 | 0.9950682 | 0.008227702 | [12 empty] | 1147560 | 1.000224 | 0.8678712 | 0.0114164 | 0.9843919 | 0.003134883 | 0.9843837 | 0.01009962
[13 empty] | 804546 | 1.001439 | 0.9866385 | 0.001299298 | 0.9967554 | 0.004498469 | 0.9967607 | 0.005438166 |  |  | 699660 | 0.9916902 | 0.9670213 | 0.002959326 | 0.9950714 | 0.002974086 | 0.9950718 | 0.008227687 | [12 empty] | 1147860 | 1.0047 | 0.8678712 | 0.0114164 | 0.9843965 | 0.003134921 | 0.9843884 | 0.0100995
[13 empty] | 804846 | 1.000479 | 0.9866385 | 0.001299298 | 0.9967555 | 0.004498471 | 0.9967608 | 0.005438169 |  |  | 699960 | 0.9927692 | 0.9670213 | 0.002959326 | 0.995075 | 0.00297391 | 0.9950753 | 0.008227671 | [12 empty] | 1148160 | 0.9957479 | 0.8678712 | 0.0114164 | 0.9844012 | 0.003134959 | 0.984393 | 0.01009937
[13 empty] | 805146 | 1.001439 | 0.9866385 | 0.001299298 | 0.9967555 | 0.004498472 | 0.9967609 | 0.005438173 |  |  | 700260 | 0.9916902 | 0.9670213 | 0.002959326 | 0.9950785 | 0.002973735 | 0.9950789 | 0.008227656 | [12 empty] | 1148460 | 1.002462 | 0.8678712 | 0.0114164 | 0.9844058 | 0.003134997 | 0.9843976 | 0.01009925
[13 empty] | 805446 | 1.002399 | 0.9866385 | 0.001299298 | 0.9967556 | 0.004498473 | 0.996761 | 0.005438177 |  |  | 700560 | 0.9916902 | 0.9670213 | 0.002959326 | 0.9950821 | 0.002973559 | 0.9950824 | 0.008227641 | [12 empty] | 1148760 | 0.9979859 | 0.8678712 | 0.0114164 | 0.9844104 | 0.003135035 | 0.9844022 | 0.01009913
[13 empty] | 805746 | 1.000479 | 0.9866385 | 0.001299298 | 0.9967557 | 0.004498475 | 0.9967611 | 0.005438181 |  |  | 700860 | 0.9916902 | 0.9670213 | 0.002959326 | 0.9950856 | 0.002973384 | 0.995086 | 0.008227627 | [12 empty] | 1149060 | 0.9957479 | 0.8678712 | 0.0114164 | 0.984415 | 0.003135072 | 0.9844068 | 0.01009901
[13 empty] | 806046 | 1.001439 | 0.9866385 | 0.001299298 | 0.9967558 | 0.004498476 | 0.9967611 | 0.005438184 |  |  | 701160 | 0.9916902 | 0.9670213 | 0.002959326 | 0.9950892 | 0.00297321 | 0.9950895 | 0.008227612 | [12 empty] | 1149360 | 0.9957479 | 0.8678712 | 0.0114164 | 0.9844196 | 0.00313511 | 0.9844114 | 0.01009889
[13 empty] | 806346 | 1.000479 | 0.9866385 | 0.001299298 | 0.9967559 | 0.004498478 | 0.9967612 | 0.005438188 |  |  | 701460 | 0.9906112 | 0.9670213 | 0.002959326 | 0.9950927 | 0.002973036 | 0.995093 | 0.008227597 | [12 empty] | 1149660 | 0.9957479 | 0.8678712 | 0.0114164 | 0.9844242 | 0.003135148 | 0.984416 | 0.01009877
[13 empty] | 806646 | 1.000479 | 0.9866385 | 0.001299298 | 0.9967559 | 0.004498479 | 0.9967613 | 0.005438192 |  |  | 701760 | 0.9916902 | 0.9670213 | 0.002959326 | 0.9950962 | 0.002972862 | 0.9950966 | 0.008227583 | [12 empty] | 1149960 | 0.9979859 | 0.8678712 | 0.0114164 | 0.9844288 | 0.003135186 | 0.9844206 | 0.01009865
[13 empty] | 806946 | 1.002399 | 0.9866385 | 0.001299298 | 0.996756 | 0.004498481 | 0.9967614 | 0.005438196 |  |  | 702060 | 0.9906112 | 0.9670213 | 0.002959326 | 0.9950997 | 0.002972688 | 0.9951001 | 0.008227568 | [12 empty] | 1150260 | 0.99351 | 0.8678712 | 0.0114164 | 0.9844334 | 0.003135223 | 0.9844252 | 0.01009853
[13 empty] | 807246 | 1.000479 | 0.9866385 | 0.001299298 | 0.9967561 | 0.004498482 | 0.9967614 | 0.005438199 |  |  | 702360 | 0.9916902 | 0.9670213 | 0.002959326 | 0.9951033 | 0.002972515 | 0.9951036 | 0.008227554 | [12 empty] | 1150560 | 0.9979859 | 0.8678712 | 0.0114164 | 0.984438 | 0.003135261 | 0.9844298 | 0.01009841
[13 empty] | 807546 | 1.000479 | 0.9866385 | 0.001299298 | 0.9967562 | 0.004498483 | 0.9967615 | 0.005438203 |  |  | 702660 | 0.9906112 | 0.9670213 | 0.002959326 | 0.9951068 | 0.002972343 | 0.9951071 | 0.00822754 | [12 empty] | 1150860 | 1.000224 | 0.8678712 | 0.0114164 | 0.9844426 | 0.003135298 | 0.9844344 | 0.01009829
[13 empty] | 807846 | 0.9995181 | 0.9866385 | 0.001299298 | 0.9967562 | 0.004498485 | 0.9967616 | 0.005438207 |  |  | 702960 | 0.9916902 | 0.9670213 | 0.002959326 | 0.9951103 | 0.002972171 | 0.9951106 | 0.008227526 | [12 empty] | 1151160 | 1.002462 | 0.8678712 | 0.0114164 | 0.9844471 | 0.003135336 | 0.9844389 | 0.01009818
[13 empty] | 808146 | 1.000479 | 0.9866385 | 0.001299298 | 0.9967563 | 0.004498486 | 0.9967617 | 0.00543821 |  |  | 703260 | 0.9916902 | 0.9670213 | 0.002959326 | 0.9951138 | 0.002971999 | 0.9951141 | 0.008227512 | [12 empty] | 1151460 | 1.002462 | 0.8678712 | 0.0114164 | 0.9844517 | 0.003135373 | 0.9844435 | 0.01009806
[13 empty] | 808446 | 1.000479 | 0.9866385 | 0.001299298 | 0.9967564 | 0.004498488 | 0.9967618 | 0.005438214 |  |  | 703560 | 0.9916902 | 0.9670213 | 0.002959326 | 0.9951173 | 0.002971827 | 0.9951176 | 0.008227498 | [12 empty] | 1151760 | 0.9957479 | 0.8678712 | 0.0114164 | 0.9844563 | 0.003135411 | 0.9844481 | 0.01009794
[13 empty] | 808746 | 1.000479 | 0.9866385 | 0.001299298 | 0.9967565 | 0.004498489 | 0.9967618 | 0.005438218 |  |  | 703860 | 0.9916902 | 0.9670213 | 0.002959326 | 0.9951207 | 0.002971656 | 0.9951211 | 0.008227484 | [12 empty] | 1152060 | 1.002462 | 0.8678712 | 0.0114164 | 0.9844608 | 0.003135448 | 0.9844526 | 0.01009782
[13 empty] | 809046 | 1.001439 | 0.9866385 | 0.001299298 | 0.9967565 | 0.00449849 | 0.9967619 | 0.005438221 |  |  | 704160 | 0.9916902 | 0.9670213 | 0.002959326 | 0.9951242 | 0.002971486 | 0.9951246 | 0.008227471 | [12 empty] | 1152360 | 0.9957479 | 0.8678712 | 0.0114164 | 0.9844654 | 0.003135485 | 0.9844572 | 0.0100977
[13 empty] | 809346 | 1.001439 | 0.9866385 | 0.001299298 | 0.9967566 | 0.004498492 | 0.996762 | 0.005438225 |  |  | 704460 | 0.9938482 | 0.9670213 | 0.002959326 | 0.9951277 | 0.002971315 | 0.995128 | 0.008227457 | [12 empty] | 1152660 | 0.9957479 | 0.8678712 | 0.0114164 | 0.9844699 | 0.003135523 | 0.9844617 | 0.01009758
[13 empty] | 809646 | 1.000479 | 0.9866385 | 0.001299298 | 0.9967567 | 0.004498493 | 0.9967621 | 0.005438229 |  |  | 704760 | 0.9927692 | 0.9670213 | 0.002959326 | 0.9951312 | 0.002971145 | 0.9951315 | 0.008227444 | [12 empty] | 1152960 | 1.002462 | 0.8678712 | 0.0114164 | 0.9844745 | 0.00313556 | 0.9844662 | 0.01009747
[13 empty] | 809946 | 0.9995181 | 0.9866385 | 0.001299298 | 0.9967568 | 0.004498495 | 0.9967621 | 0.005438232 |  |  | 705060 | 0.9938482 | 0.9670213 | 0.002959326 | 0.9951346 | 0.002970976 | 0.995135 | 0.00822743 | [12 empty] | 1153260 | 0.9957479 | 0.8678712 | 0.0114164 | 0.984479 | 0.003135597 | 0.9844708 | 0.01009735
[13 empty] | 810246 | 1.001439 | 0.9866385 | 0.001299298 | 0.9967568 | 0.004498496 | 0.9967622 | 0.005438236 |  |  | 705360 | 0.9916902 | 0.9670213 | 0.002959326 | 0.9951381 | 0.002970807 | 0.9951384 | 0.008227417 | [12 empty] | 1153560 | 0.99351 | 0.8678712 | 0.0114164 | 0.9844835 | 0.003135634 | 0.9844753 | 0.01009723
[13 empty] | 810546 | 0.9995181 | 0.9866385 | 0.001299298 | 0.9967569 | 0.004498497 | 0.9967623 | 0.00543824 |  |  | 705660 | 0.9906112 | 0.9670213 | 0.002959326 | 0.9951415 | 0.002970638 | 0.9951419 | 0.008227404 | [12 empty] | 1153860 | 0.9979859 | 0.8678712 | 0.0114164 | 0.9844881 | 0.003135671 | 0.9844798 | 0.01009712
[13 empty] | 810846 | 1.000479 | 0.9866385 | 0.001299298 | 0.996757 | 0.004498499 | 0.9967624 | 0.005438243 |  |  | 705960 | 0.9916902 | 0.9670213 | 0.002959326 | 0.995145 | 0.002970469 | 0.9951453 | 0.008227391 | [12 empty] | 1154160 | 0.9890341 | 0.8678712 | 0.0114164 | 0.9844926 | 0.003135708 | 0.9844844 | 0.010097
[13 empty] | 811146 | 0.9995181 | 0.9866385 | 0.001299298 | 0.9967571 | 0.0044985 | 0.9967624 | 0.005438247 |  |  | 706260 | 0.9938482 | 0.9670213 | 0.002959326 | 0.9951484 | 0.002970301 | 0.9951488 | 0.008227378 | [12 empty] | 1154460 | 0.9979859 | 0.8678712 | 0.0114164 | 0.9844971 | 0.003135745 | 0.9844889 | 0.01009688
[13 empty] | 811446 | 1.000479 | 0.9866385 | 0.001299298 | 0.9967571 | 0.004498502 | 0.9967625 | 0.00543825 |  |  | 706560 | 0.9927692 | 0.9670213 | 0.002959326 | 0.9951518 | 0.002970134 | 0.9951522 | 0.008227366 | [12 empty] | 1154760 | 1.002462 | 0.8678712 | 0.0114164 | 0.9845016 | 0.003135782 | 0.9844934 | 0.01009677
[13 empty] | 811746 | 1.001439 | 0.9866385 | 0.001299298 | 0.9967572 | 0.004498503 | 0.9967626 | 0.005438254 |  |  | 706860 | 0.9906112 | 0.9670213 | 0.002959326 | 0.9951553 | 0.002969966 | 0.9951556 | 0.008227353 | [12 empty] | 1155060 | 1.000224 | 0.8678712 | 0.0114164 | 0.9845061 | 0.003135819 | 0.9844979 | 0.01009665
[13 empty] | 812046 | 1.000479 | 0.9866385 | 0.001299298 | 0.9967573 | 0.004498504 | 0.9967627 | 0.005438258 |  |  | 707160 | 0.9927692 | 0.9670213 | 0.002959326 | 0.9951587 | 0.0029698 | 0.995159 | 0.00822734 | [12 empty] | 1155360 | 0.99351 | 0.8678712 | 0.0114164 | 0.9845106 | 0.003135856 | 0.9845024 | 0.01009654
[13 empty] | 812346 | 1.001439 | 0.9866385 | 0.001299298 | 0.9967574 | 0.004498506 | 0.9967627 | 0.005438261 |  |  | 707460 | 0.9895322 | 0.9670213 | 0.002959326 | 0.9951621 | 0.002969633 | 0.9951625 | 0.008227328 | [12 empty] | 1155660 | 0.99351 | 0.8678712 | 0.0114164 | 0.9845151 | 0.003135893 | 0.9845069 | 0.01009642
[13 empty] | 812646 | 1.000479 | 0.9866385 | 0.001299298 | 0.9967574 | 0.004498507 | 0.9967628 | 0.005438265 |  |  | 707760 | 0.9916902 | 0.9670213 | 0.002959326 | 0.9951655 | 0.002969467 | 0.9951659 | 0.008227315 | [12 empty] | 1155960 | 1.011414 | 0.8678712 | 0.0114164 | 0.9845196181 | 0.00313593 | 0.9845114 | 0.0100963
[13 empty] | 812946 | 0.9995181 | 0.9866385 | 0.001299298 | 0.9967575 | 0.004498509 | 0.9967629 | 0.005438268 |  |  | 708060 | 0.9927692 | 0.9670213 | 0.002959326 | 0.9951689 | 0.002969301 | 0.9951693 | 0.008227303 | [12 empty] | 1156260 | 1.002462 | 0.8678712 | 0.0114164 | 0.9845241 | 0.003135967 | 0.9845158 | 0.01009619
[13 empty] | 813246 | 1.001439 | 0.9866385 | 0.001299298 | 0.9967576 | 0.00449851 | 0.996763 | 0.005438272 |  |  | 708360 | 0.9927692 | 0.9670213 | 0.002959326 | 0.9951723 | 0.002969136 | 0.9951727 | 0.008227291 | [12 empty] | 1156560 | 0.9979859 | 0.8678712 | 0.0114164 | 0.9845286 | 0.003136004 | 0.9845203 | 0.01009607
[13 empty] | 813546 | 1.000479 | 0.9866385 | 0.001299298 | 0.9967576 | 0.004498511 | 0.996763 | 0.005438275 |  |  | 708660 | 0.9916902 | 0.9670213 | 0.002959326 | 0.9951757 | 0.002968971 | 0.9951761 | 0.008227279 | [12 empty] | 1156860 | 1.002462 | 0.8678712 | 0.0114164 | 0.9845331 | 0.00313604 | 0.9845248 | 0.01009596
[13 empty] | 813846 | 1.000479 | 0.9866385 | 0.001299298 | 0.9967577 | 0.004498513 | 0.9967631 | 0.005438279 |  |  | 708960 | 0.9916902 | 0.9670213 | 0.002959326 | 0.9951791 | 0.002968806 | 0.9951795 | 0.008227267 | [12 empty] | 1157160 | 0.9957479 | 0.8678712 | 0.0114164 | 0.9845375 | 0.003136077 | 0.9845293 | 0.01009585
[13 empty] | 814146 | 1.001439 | 0.9866385 | 0.001299298 | 0.9967578 | 0.004498514 | 0.9967632 | 0.005438283 |  |  | 709260 | 0.9916902 | 0.9670213 | 0.002959326 | 0.9951825 | 0.002968642 | 0.9951829 | 0.008227255 | [12 empty] | 1157460 | 1.000224 | 0.8678712 | 0.0114164 | 0.984542 | 0.003136114 | 0.9845337 | 0.01009573
[13 empty] | 814446 | 1.000479 | 0.9866385 | 0.001299298 | 0.9967579 | 0.004498516 | 0.9967632 | 0.005438286 |  |  | 709560 | 0.9906112 | 0.9670213 | 0.002959326 | 0.9951859 | 0.002968478 | 0.9951862 | 0.008227244 | [12 empty] | 1157760 | 1.009176 | 0.8678712 | 0.0114164 | 0.9845465 | 0.00313615 | 0.9845382 | 0.01009562
[13 empty] | 814746 | 1.000479 | 0.9866385 | 0.001299298 | 0.9967579 | 0.004498517 | 0.9967633 | 0.00543829 |  |  | 709860 | 0.9927692 | 0.9670213 | 0.002959326 | 0.9951893 | 0.002968314 | 0.9951896 | 0.008227232 | [12 empty] | 1158060 | 0.9979859 | 0.8678712 | 0.0114164 | 0.9845509 | 0.003136187 | 0.9845426 | 0.0100955
[13 empty] | 815046 | 1.001439 | 0.9866385 | 0.001299298 | 0.996758 | 0.004498518 | 0.9967634 | 0.005438293 |  |  | 710160 | 0.9927692 | 0.9670213 | 0.002959326 | 0.9951926 | 0.002968151 | 0.995193 | 0.00822722 | [12 empty] | 1158360 | 0.9957479 | 0.8678712 | 0.0114164 | 0.9845554 | 0.003136223 | 0.9845471 | 0.01009539
[13 empty] | 815346 | 1.001439 | 0.9866385 | 0.001299298 | 0.9967581 | 0.00449852 | 0.9967635 | 0.005438297 |  |  | 710460 | 0.9938482 | 0.9670213 | 0.002959326 | 0.995196 | 0.002967988 | 0.9951963 | 0.008227209 | [12 empty] | 1158660 | 1.002462 | 0.8678712 | 0.0114164 | 0.9845598 | 0.00313626 | 0.9845515 | 0.01009528
[13 empty] | 815646 | 0.9995181 | 0.9866385 | 0.001299298 | 0.9967581 | 0.004498521 | 0.9967635 | 0.0054383 |  |  | 710760 | 0.9916902 | 0.9670213 | 0.002959326 | 0.9951993 | 0.002967826 | 0.9951997 | 0.008227198 | [12 empty] | 1158960 | 1.000224 | 0.8678712 | 0.0114164 | 0.9845643 | 0.003136296 | 0.984556 | 0.01009516
[13 empty] | 815946 | 1.001439 | 0.9866385 | 0.001299298 | 0.9967582 | 0.004498523 | 0.9967636 | 0.005438304 |  |  | 711060 | 0.9916902 | 0.9670213 | 0.002959326 | 0.9952027 | 0.002967664 | 0.9952031 | 0.008227186 | [12 empty] | 1159260 | 1.000224 | 0.8678712 | 0.0114164 | 0.9845687 | 0.003136333 | 0.9845604 | 0.01009505
[13 empty] | 816246 | 1.001439 | 0.9866385 | 0.001299298 | 0.9967583 | 0.004498524 | 0.9967637 | 0.005438307 |  |  | 711360 | 0.9927692 | 0.9670213 | 0.002959326 | 0.995206 | 0.002967502 | 0.9952064 | 0.008227175 | [12 empty] | 1159560 | 0.9957479 | 0.8678712 | 0.0114164 | 0.9845731 | 0.003136369 | 0.9845648 | 0.01009494
[13 empty] | 816546 | 1.001439 | 0.9866385 | 0.001299298 | 0.9967584 | 0.004498525 | 0.9967637 | 0.005438311 |  |  | 711660 | 0.9927692 | 0.9670213 | 0.002959326 | 0.9952094 | 0.002967341 | 0.9952097 | 0.008227164 | [12 empty] | 1159860 | 0.9890341 | 0.8678712 | 0.0114164 | 0.9845775 | 0.003136405 | 0.9845692 | 0.01009482
[13 empty] | 816846 | 1.000479 | 0.9866385 | 0.001299298 | 0.9967584 | 0.004498527 | 0.9967638 | 0.005438314 |  |  | 711960 | 0.9927692 | 0.9670213 | 0.002959326 | 0.9952127 | 0.00296718 | 0.9952131 | 0.008227153 | [12 empty] | 1160160 | 1.000224 | 0.8678712 | 0.0114164 | 0.984582 | 0.003136442 | 0.9845737 | 0.01009471
[13 empty] | 817146 | 1.000479 | 0.9866385 | 0.001299298 | 0.9967585 | 0.004498528 | 0.9967639 | 0.005438317 |  |  | 712260 | 0.9916902 | 0.9670213 | 0.002959326 | 0.9952161 | 0.002967019 | 0.9952164 | 0.008227143 | [12 empty] | 1160460 | 1.0047 | 0.8678712 | 0.0114164 | 0.9845864 | 0.003136478 | 0.9845781 | 0.0100946
[13 empty] | 817446 | 1.000479 | 0.9866385 | 0.001299298 | 0.9967586 | 0.00449853 | 0.996764 | 0.005438321 |  |  | 712560 | 0.9927692 | 0.9670213 | 0.002959326 | 0.9952194 | 0.002966859 | 0.9952197 | 0.008227132 | [12 empty] | 1160760 | 1.000224 | 0.8678712 | 0.0114164 | 0.9845908 | 0.003136514 | 0.9845825 | 0.01009449
[13 empty] | 817746 | 0.9995181 | 0.9866385 | 0.001299298 | 0.9967586 | 0.004498531 | 0.996764 | 0.005438324 |  |  | 712860 | 0.9906112 | 0.9670213 | 0.002959326 | 0.9952227 | 0.002966699 | 0.9952231 | 0.008227121 | [12 empty] | 1161060 | 0.9979859 | 0.8678712 | 0.0114164 | 0.9845952 | 0.00313655 | 0.9845869 | 0.01009438
[13 empty] | 818046 | 1.001439 | 0.9866385 | 0.001299298 | 0.9967587 | 0.004498532 | 0.9967641 | 0.005438328 |  |  | 713160 | 0.9916902 | 0.9670213 | 0.002959326 | 0.995226 | 0.002966539 | 0.9952264 | 0.008227111 | [12 empty] | 1161360 | 0.9979859 | 0.8678712 | 0.0114164 | 0.9845996 | 0.003136586 | 0.9845913 | 0.01009427
[13 empty] | 818346 | 1.002399 | 0.9866385 | 0.001299298 | 0.9967588 | 0.004498534 | 0.9967642 | 0.005438331 |  |  | 713460 | 0.9916902 | 0.9670213 | 0.002959326 | 0.9952293 | 0.00296638 | 0.9952297 | 0.0082271 | [12 empty] | 1161660 | 0.99351 | 0.8678712 | 0.0114164 | 0.984604 | 0.003136623 | 0.9845957 | 0.01009415
[13 empty] | 818646 | 1.001439 | 0.9866385 | 0.001299298 | 0.9967589 | 0.004498535 | 0.9967642 | 0.005438335 |  |  | 713760 | 0.9927692 | 0.9670213 | 0.002959326 | 0.9952326 | 0.002966221 | 0.995233 | 0.00822709 | [12 empty] | 1161960 | 0.9979859 | 0.8678712 | 0.0114164 | 0.9846084 | 0.003136659 | 0.9846001 | 0.01009404
[13 empty] | 818946 | 1.001439 | 0.9866385 | 0.001299298 | 0.9967589 | 0.004498536 | 0.9967643 | 0.005438338 |  |  | 714060 | 0.9927692 | 0.9670213 | 0.002959326 | 0.9952359 | 0.002966063 | 0.9952363 | 0.00822708 | [12 empty] | 1162260 | 1.009176 | 0.8678712 | 0.0114164 | 0.9846128 | 0.003136695 | 0.9846044 | 0.01009393
[13 empty] | 819246 | 1.000479 | 0.9866385 | 0.001299298 | 0.996759 | 0.004498538 | 0.9967644 | 0.005438341 |  |  | 714360 | 0.9916902 | 0.9670213 | 0.002959326 | 0.9952392 | 0.002965905 | 0.9952396 | 0.00822707 | [12 empty] | 1162560 | 0.9979859 | 0.8678712 | 0.0114164 | 0.9846171 | 0.003136731 | 0.9846088 | 0.01009382
[13 empty] | 819546 | 1.000479 | 0.9866385 | 0.001299298 | 0.9967591 | 0.004498539 | 0.9967644 | 0.005438345 |  |  | 714660 | 0.9927692 | 0.9670213 | 0.002959326 | 0.9952425 | 0.002965747 | 0.9952429 | 0.00822706 | [12 empty] | 1162860 | 0.99351 | 0.8678712 | 0.0114164 | 0.9846215 | 0.003136767 | 0.9846132 | 0.01009371
[13 empty] | 819846 | 1.000479 | 0.9866385 | 0.001299298 | 0.9967591 | 0.004498541 | 0.9967645 | 0.005438348 |  |  | 714960 | 0.9927692 | 0.9670213 | 0.002959326 | 0.9952458 | 0.00296559 | 0.9952462 | 0.00822705 | [12 empty] | 1163160 | 0.99351 | 0.8678712 | 0.0114164 | 0.9846259 | 0.003136802 | 0.9846176 | 0.0100936
[13 empty] | 820146 | 0.9995181 | 0.9866385 | 0.001299298 | 0.9967592 | 0.004498542 | 0.9967646 | 0.005438352 |  |  | 715260 | 0.9916902 | 0.9670213 | 0.002959326 | 0.9952491 | 0.002965433 | 0.9952494 | 0.00822704 | [12 empty] | 1163460 | 0.9979859 | 0.8678712 | 0.0114164 | 0.9846303 | 0.003136838 | 0.9846219 | 0.01009349
[13 empty] | 820446 | 1.000479 | 0.9866385 | 0.001299298 | 0.9967593 | 0.004498543 | 0.9967647 | 0.005438355 |  |  | 715560 | 0.9927692 | 0.9670213 | 0.002959326 | 0.9952523 | 0.002965276 | 0.9952527 | 0.00822703 | [12 empty] | 1163760 | 1.002462 | 0.8678712 | 0.0114164 | 0.9846346 | 0.003136874 | 0.9846263 | 0.01009338
[13 empty] | 820746 | 0.9995181 | 0.9866385 | 0.001299298 | 0.9967593 | 0.004498545 | 0.9967647 | 0.005438358 |  |  | 715860 | 0.9927692 | 0.9670213 | 0.002959326 | 0.9952556 | 0.00296512 | 0.995256 | 0.00822702 | [12 empty] | 1164060 | 1.002462 | 0.8678712 | 0.0114164 | 0.984639 | 0.00313691 | 0.9846306 | 0.01009327
[13 empty] | 821046 | 1.002399 | 0.9866385 | 0.001299298 | 0.9967594 | 0.004498546 | 0.9967648 | 0.005438362 |  |  | 716160 | 0.9927692 | 0.9670213 | 0.002959326 | 0.9952589 | 0.002964964 | 0.9952592 | 0.008227011 | [12 empty] | 1164360 | 1.002462 | 0.8678712 | 0.0114164 | 0.9846433 | 0.003136946 | 0.984635 | 0.01009316
[13 empty] | 821346 | 1.001439 | 0.9866385 | 0.001299298 | 0.9967595 | 0.004498547 | 0.9967649 | 0.005438365 |  |  | 716460 | 0.9927692 | 0.9670213 | 0.002959326 | 0.9952621 | 0.002964808 | 0.9952625 | 0.008227001 | [12 empty] | 1164660 | 0.99351 | 0.8678712 | 0.0114164 | 0.9846477 | 0.003136981 | 0.9846393 | 0.01009305
[13 empty] | 821646 | 1.000479 | 0.9866385 | 0.001299298 | 0.9967595 | 0.004498549 | 0.9967649 | 0.005438368 |  |  | 716760 | 0.9927692 | 0.9670213 | 0.002959326 | 0.9952654 | 0.002964653 | 0.9952657 | 0.008226992 | [12 empty] | 1164960 | 0.9979859 | 0.8678712 | 0.0114164 | 0.984652 | 0.003137017 | 0.9846436 | 0.01009294
[13 empty] | 821946 | 1.000479 | 0.9866385 | 0.001299298 | 0.9967596 | 0.00449855 | 0.996765 | 0.005438372 |  |  | 717060 | 0.9927692 | 0.9670213 | 0.002959326 | 0.9952686 | 0.002964498 | 0.995269 | 0.008226983 | [12 empty] | 1165260 | 1.0047 | 0.8678712 | 0.0114164 | 0.9846563 | 0.003137053 | 0.984648 | 0.01009284
[13 empty] | 822246 | 1.001439 | 0.9866385 | 0.001299298 | 0.9967597 | 0.004498551 | 0.9967651 | 0.005438375 |  |  | 717360 | 0.9916902 | 0.9670213 | 0.002959326 | 0.9952718 | 0.002964344 | 0.9952722 | 0.008226974 | [12 empty] | 1165560 | 0.9957479 | 0.8678712 | 0.0114164 | 0.9846607 | 0.003137088 | 0.9846523 | 0.01009273
[13 empty] | 822546 | 1.000479 | 0.9866385 | 0.001299298 | 0.9967597 | 0.004498553 | 0.9967651 | 0.005438378 |  |  | 717660 | 0.9916902 | 0.9670213 | 0.002959326 | 0.9952751 | 0.002964189 | 0.9952755 | 0.008226965 | [12 empty] | 1165860 | 0.991272 | 0.8678712 | 0.0114164 | 0.984665 | 0.003137124 | 0.9846566 | 0.01009262
[13 empty] | 822846 | 1.002399 | 0.9866385 | 0.001299298 | 0.9967598 | 0.004498554 | 0.9967652 | 0.005438382 |  |  | 717960 | 0.9927692 | 0.9670213 | 0.002959326 | 0.9952783 | 0.002964035 | 0.9952787 | 0.008226956 | [12 empty] | 1166160 | 0.991272 | 0.8678712 | 0.0114164 | 0.9846693 | 0.003137159 | 0.9846609 | 0.01009251
[13 empty] | 823146 | 1.002399 | 0.9866385 | 0.001299298 | 0.9967599 | 0.004498556 | 0.9967653 | 0.005438385 |  |  | 718260 | 0.9916902 | 0.9670213 | 0.002959326 | 0.9952815 | 0.002963882 | 0.9952819 | 0.008226947 | [12 empty] | 1166460 | 0.9957479 | 0.8678712 | 0.0114164 | 0.9846736 | 0.003137195 | 0.9846653 | 0.0100924
[13 empty] | 823446 | 1.001439 | 0.9866385 | 0.001299298 | 0.9967599 | 0.004498557 | 0.9967653 | 0.005438388 |  |  | 718560 | 0.9927692 | 0.9670213 | 0.002959326 | 0.9952848 | 0.002963729 | 0.9952851 | 0.008226938 | [12 empty] | 1166760 | 0.99351 | 0.8678712 | 0.0114164 | 0.9846779 | 0.00313723 | 0.9846696 | 0.0100923
[13 empty] | 823746 | 1.001439 | 0.9866385 | 0.001299298 | 0.99676 | 0.004498558 | 0.9967654 | 0.005438392 |  |  | 718860 | 0.9938482 | 0.9670213 | 0.002959326 | 0.995288 | 0.002963576 | 0.9952884 | 0.008226929 | [12 empty] | 1167060 | 1.006938 | 0.8678712 | 0.0114164 | 0.9846822 | 0.003137266 | 0.9846739 | 0.01009219
[13 empty] | 824046 | 1.000479 | 0.9866385 | 0.001299298 | 0.9967601 | 0.00449856 | 0.9967655 | 0.005438395 |  |  | 719160 | 0.9927692 | 0.9670213 | 0.002959326 | 0.9952912 | 0.002963424 | 0.9952916 | 0.008226921 | [12 empty] | 1167360 | 0.9979859 | 0.8678712 | 0.0114164 | 0.9846865 | 0.003137301 | 0.9846782 | 0.01009208
[13 empty] | 824346 | 1.000479 | 0.9866385 | 0.001299298 | 0.9967601 | 0.004498561 | 0.9967655 | 0.005438398 |  |  | 719460 | 0.9927692 | 0.9670213 | 0.002959326 | 0.9952944 | 0.002963272 | 0.9952948 | 0.008226912 | [12 empty] | 1167660 | 1.000224 | 0.8678712 | 0.0114164 | 0.9846908 | 0.003137336 | 0.9846825 | 0.01009197
[13 empty] | 824646 | 1.001439 | 0.9866385 | 0.001299298 | 0.9967602 | 0.004498562 | 0.9967656 | 0.005438402 |  |  | 719760 | 0.9927692 | 0.9670213 | 0.002959326 | 0.9952976 | 0.00296312 | 0.995298 | 0.008226904 | [12 empty] | 1167960 | 0.9957479 | 0.8678712 | 0.0114164 | 0.9846951 | 0.003137372 | 0.9846867 | 0.01009187
[13 empty] | 824946 | 1.001439 | 0.9866385 | 0.001299298 | 0.9967603 | 0.004498564 | 0.9967657 | 0.005438405 |  |  | 720060 | 0.9916902 | 0.9670213 | 0.002959326 | 0.9953008 | 0.002962968 | 0.9953012 | 0.008226895 | [12 empty] | 1168260 | 1.002462 | 0.8678712 | 0.0114164 | 0.9846994 | 0.003137407 | 0.984691 | 0.01009176
[13 empty] | 825246 | 1.001439 | 0.9866385 | 0.001299298 | 0.9967603 | 0.004498565 | 0.9967657 | 0.005438408 |  |  | 720360 | 0.9916902 | 0.9670213 | 0.002959326 | 0.995304 | 0.002962817 | 0.9953043 | 0.008226887 | [12 empty] | 1168560 | 1.000224 | 0.8678712 | 0.0114164 | 0.9847037 | 0.003137442 | 0.9846953 | 0.01009165
[13 empty] | 825546 | 1.002399 | 0.9866385 | 0.001299298 | 0.9967604 | 0.004498566 | 0.9967658 | 0.005438411 |  |  | 720660 | 0.9916902 | 0.9670213 | 0.002959326 | 0.9953071 | 0.002962667 | 0.9953075 | 0.008226879 | [12 empty] | 1168860 | 1.0047 | 0.8678712 | 0.0114164 | 0.984708 | 0.003137477 | 0.9846996 | 0.01009155
[13 empty] | 825846 | 1.002399 | 0.9866385 | 0.001299298 | 0.9967605 | 0.004498568 | 0.9967659 | 0.005438415 |  |  | 720960 | 0.9927692 | 0.9670213 | 0.002959326 | 0.9953103 | 0.002962516 | 0.9953107 | 0.008226871 | [12 empty] | 1169160 | 1.000224 | 0.8678712 | 0.0114164 | 0.9847122 | 0.003137512 | 0.9847038 | 0.01009144
[13 empty] | 826146 | 1.001439 | 0.9866385 | 0.001299298 | 0.9967605 | 0.004498569 | 0.9967659 | 0.005438418 |  |  | 721260 | 0.9916902 | 0.9670213 | 0.002959326 | 0.9953135 | 0.002962366 | 0.9953139 | 0.008226863 | [12 empty] | 1169460 | 0.991272 | 0.8678712 | 0.0114164 | 0.9847165 | 0.003137547 | 0.9847081 | 0.01009134
[13 empty] | 826446 | 1.000479 | 0.9866385 | 0.001299298 | 0.9967606 | 0.00449857 | 0.996766 | 0.005438421 |  |  | 721560 | 0.9938482 | 0.9670213 | 0.002959326 | 0.9953167 | 0.002962216 | 0.995317 | 0.008226855 | [12 empty] | 1169760 | 0.9957479 | 0.8678712 | 0.0114164 | 0.9847208 | 0.003137582 | 0.9847124 | 0.01009123
[13 empty] | 826746 | 1.002399 | 0.9866385 | 0.001299298 | 0.9967607 | 0.004498572 | 0.9967661 | 0.005438424 |  |  | 721860 | 0.9938482 | 0.9670213 | 0.002959326 | 0.9953198 | 0.002962067 | 0.9953202 | 0.008226847 | [12 empty] | 1170060 | 0.9979859 | 0.8678712 | 0.0114164 | 0.984725 | 0.003137617 | 0.9847166 | 0.01009112
[13 empty] | 827046 | 1.001439 | 0.9866385 | 0.001299298 | 0.9967607 | 0.004498573 | 0.9967661 | 0.005438427 |  |  | 722160 | 0.9927692 | 0.9670213 | 0.002959326 | 0.995323 | 0.002961918 | 0.9953234 | 0.00822684 | [12 empty] | 1170360 | 0.9979859 | 0.8678712 | 0.0114164 | 0.9847293 | 0.003137652 | 0.9847209 | 0.01009102
[13 empty] | 827346 | 1.000479 | 0.9866385 | 0.001299298 | 0.9967608 | 0.004498574 | 0.9967662 | 0.005438431 |  |  | 722460 | 0.9906112 | 0.9670213 | 0.002959326 | 0.9953261 | 0.002961769 | 0.9953265 | 0.008226832 | [12 empty] | 1170660 | 0.9957479 | 0.8678712 | 0.0114164 | 0.9847335 | 0.003137687 | 0.9847251 | 0.01009091
[13 empty] | 827646 | 1.001439 | 0.9866385 | 0.001299298 | 0.9967608 | 0.004498576 | 0.9967663 | 0.005438434 |  |  | 722760 | 0.9916902 | 0.9670213 | 0.002959326 | 0.9953293 | 0.002961621 | 0.9953297 | 0.008226825 | [12 empty] | 1170960 | 0.9957479 | 0.8678712 | 0.0114164 | 0.9847378 | 0.003137722 | 0.9847294 | 0.01009081
[13 empty] | 827946 | 1.000479 | 0.9866385 | 0.001299298 | 0.9967609 | 0.004498577 | 0.9967663 | 0.005438437 |  |  | 723060 | 0.9916902 | 0.9670213 | 0.002959326 | 0.9953324 | 0.002961473 | 0.9953328 | 0.008226817 | [12 empty] | 1171260 | 1.002462 | 0.8678712 | 0.0114164 | 0.984742 | 0.003137757 | 0.9847336 | 0.0100907
[13 empty] | 828246 | 0.9995181 | 0.9866385 | 0.001299298 | 0.996761 | 0.004498578 | 0.9967664 | 0.00543844 |  |  | 723360 | 0.9938482 | 0.9670213 | 0.002959326 | 0.9953356 | 0.002961325 | 0.995336 | 0.00822681 | [12 empty] | 1171560 | 1.002462 | 0.8678712 | 0.0114164 | 0.9847462 | 0.003137792 | 0.9847378 | 0.0100906
[13 empty] | 828546 | 1.000479 | 0.9866385 | 0.001299298 | 0.996761 | 0.00449858 | 0.9967664 | 0.005438443 |  |  | 723660 | 0.9927692 | 0.9670213 | 0.002959326 | 0.9953387 | 0.002961178 | 0.9953391 | 0.008226803 | [12 empty] | 1171860 | 0.9979859 | 0.8678712 | 0.0114164 | 0.9847505 | 0.003137827 | 0.984742 | 0.0100905
[13 empty] | 828846 | 1.002399 | 0.9866385 | 0.001299298 | 0.9967611 | 0.004498581 | 0.9967665 | 0.005438447 |  |  | 723960 | 0.9927692 | 0.9670213 | 0.002959326 | 0.9953418 | 0.002961031 | 0.9953422 | 0.008226796 | [12 empty] | 1172160 | 0.9979859 | 0.8678712 | 0.0114164 | 0.9847547 | 0.003137861 | 0.9847463 | 0.01009039
[13 empty] | 829146 | 1.002399 | 0.9866385 | 0.001299298 | 0.9967612 | 0.004498582 | 0.9967666 | 0.00543845 |  |  | 724260 | 0.9927692 | 0.9670213 | 0.002959326 | 0.9953449 | 0.002960884 | 0.9953453 | 0.008226788 | [12 empty] | 1172460 | 1.000224 | 0.8678712 | 0.0114164 | 0.9847589 | 0.003137896 | 0.9847505 | 0.01009029
[13 empty] | 829446 | 1.001439 | 0.9866385 | 0.001299298 | 0.9967612 | 0.004498584 | 0.9967666 | 0.005438453 |  |  | 724560 | 0.9916902 | 0.9670213 | 0.002959326 | 0.9953481 | 0.002960738 | 0.9953484 | 0.008226782 | [12 empty] | 1172760 | 1.0047 | 0.8678712 | 0.0114164 | 0.9847631 | 0.003137931 | 0.9847547 | 0.01009018
[13 empty] | 829746 | 1.001439 | 0.9866385 | 0.001299298 | 0.9967613 | 0.004498585 | 0.9967667 | 0.005438456 |  |  | 724860 | 0.9927692 | 0.9670213 | 0.002959326 | 0.9953512 | 0.002960592 | 0.9953516 | 0.008226775 | [12 empty] | 1173060 | 1.000224 | 0.8678712 | 0.0114164 | 0.9847673 | 0.003137965 | 0.9847589 | 0.01009008
[13 empty] | 830046 | 0.9995181 | 0.9866385 | 0.001299298 | 0.9967614 | 0.004498586 | 0.9967668 | 0.005438459 |  |  | 725160 | 0.9938482 | 0.9670213 | 0.002959326 | 0.9953543 | 0.002960447 | 0.9953547 | 0.008226768 | [12 empty] | 1173360 | 1.002462 | 0.8678712 | 0.0114164 | 0.9847715 | 0.003138 | 0.9847631 | 0.01008998
[13 empty] | 830346 | 1.001439 | 0.9866385 | 0.001299298 | 0.9967614 | 0.004498588 | 0.9967668 | 0.005438462 |  |  | 725460 | 0.9960063 | 0.9670213 | 0.002959326 | 0.9953574 | 0.002960301 | 0.9953578 | 0.008226761 | [12 empty] | 1173660 | 0.99351 | 0.8678712 | 0.0114164 | 0.9847757 | 0.003138035 | 0.9847673 | 0.01008987
[13 empty] | 830646 | 1.001439 | 0.9866385 | 0.001299298 | 0.9967615 | 0.004498589 | 0.9967669 | 0.005438466 |  |  | 725760 | 0.9916902 | 0.9670213 | 0.002959326 | 0.9953605 | 0.002960156 | 0.9953609 | 0.008226755 | [12 empty] | 1173960 | 1.0047 | 0.8678712 | 0.0114164 | 0.9847799 | 0.003138069 | 0.9847715 | 0.01008977
[13 empty] | 830946 | 1.001439 | 0.9866385 | 0.001299298 | 0.9967615 | 0.00449859 | 0.996767 | 0.005438469 |  |  | 726060 | 0.9927692 | 0.9670213 | 0.002959326 | 0.9953636 | 0.002960012 | 0.995364 | 0.008226748 | [12 empty] | 1174260 | 1.013651 | 0.8678712 | 0.0114164 | 0.9847841 | 0.003138104 | 0.9847757 | 0.01008967
[13 empty] | 831246 | 1.000479 | 0.9866385 | 0.001299298 | 0.9967616 | 0.004498592 | 0.996767 | 0.005438472 |  |  | 726360 | 0.9906112 | 0.9670213 | 0.002959326 | 0.9953666 | 0.002959867 | 0.995367 | 0.008226742 | [12 empty] | 1174560 | 1.009176 | 0.8678712 | 0.0114164 | 0.9847883 | 0.003138138 | 0.9847798 | 0.01008957
[13 empty] | 831546 | 1.000479 | 0.9866385 | 0.001299298 | 0.9967617 | 0.004498593 | 0.9967671 | 0.005438475 |  |  | 726660 | 0.9895322 | 0.9670213 | 0.002959326 | 0.9953697 | 0.002959723 | 0.9953701 | 0.008226735 | [12 empty] | 1174860 | 1.002462 | 0.8678712 | 0.0114164 | 0.9847925 | 0.003138172 | 0.984784 | 0.01008946
[13 empty] | 831846 | 1.001439 | 0.9866385 | 0.001299298 | 0.9967617 | 0.004498594 | 0.9967671 | 0.005438478 |  |  | 726960 | 0.9927692 | 0.9670213 | 0.002959326 | 0.9953728 | 0.00295958 | 0.9953732 | 0.008226729 | [12 empty] | 1175160 | 1.0047 | 0.8678712 | 0.0114164 | 0.9847966 | 0.003138207 | 0.9847882 | 0.01008936
[13 empty] | 832146 | 1.001439 | 0.9866385 | 0.001299298 | 0.9967618 | 0.004498596 | 0.9967672 | 0.005438481 |  |  | 727260 | 0.9927692 | 0.9670213 | 0.002959326 | 0.9953759 | 0.002959436 | 0.9953763 | 0.008226723 | [12 empty] | 1175460 | 0.9957479 | 0.8678712 | 0.0114164 | 0.9848008 | 0.003138241 | 0.9847924 | 0.01008926
[13 empty] | 832446 | 1.001439 | 0.9866385 | 0.001299298 | 0.9967619 | 0.004498597 | 0.9967673 | 0.005438484 |  |  | 727560 | 0.9916902 | 0.9670213 | 0.002959326 | 0.9953789 | 0.002959293 | 0.9953793 | 0.008226717 | [12 empty] | 1175760 | 0.99351 | 0.8678712 | 0.0114164 | 0.984805 | 0.003138275 | 0.9847965 | 0.01008916
[13 empty] | 832746 | 1.000479 | 0.9866385 | 0.001299298 | 0.9967619 | 0.004498598 | 0.9967673 | 0.005438487 |  |  | 727860 | 0.9927692 | 0.9670213 | 0.002959326 | 0.995382 | 0.002959151 | 0.9953824 | 0.008226711 | [12 empty] | 1176060 | 1.002462 | 0.8678712 | 0.0114164 | 0.9848091 | 0.00313831 | 0.9848007 | 0.01008906
[13 empty] | 833046 | 1.001439 | 0.9866385 | 0.001299298 | 0.996762 | 0.0044986 | 0.9967674 | 0.00543849 |  |  | 728160 | 0.9927692 | 0.9670213 | 0.002959326 | 0.9953851 | 0.002959008 | 0.9953855 | 0.008226705 | [12 empty] | 1176360 | 1.0047 | 0.8678712 | 0.0114164 | 0.9848133 | 0.003138344 | 0.9848048 | 0.01008896
[13 empty] | 833346 | 1.001439 | 0.9866385 | 0.001299298 | 0.996762 | 0.004498601 | 0.9967674 | 0.005438493 |  |  | 728460 | 0.9927692 | 0.9670213 | 0.002959326 | 0.9953881 | 0.002958866 | 0.9953885 | 0.008226699 | [12 empty] | 1176660 | 1.0047 | 0.8678712 | 0.0114164 | 0.9848174 | 0.003138378 | 0.984809 | 0.01008886
[13 empty] | 833646 | 1.000479 | 0.9866385 | 0.001299298 | 0.9967621 | 0.004498602 | 0.9967675 | 0.005438497 |  |  | 728760 | 0.9927692 | 0.9670213 | 0.002959326 | 0.9953912 | 0.002958725 | 0.9953916 | 0.008226693 | [12 empty] | 1176960 | 1.0047 | 0.8678712 | 0.0114164 | 0.9848216 | 0.003138412 | 0.9848131 | 0.01008875
[13 empty] | 833946 | 0.9995181 | 0.9866385 | 0.001299298 | 0.9967622 | 0.004498603 | 0.9967676 | 0.0054385 |  |  | 729060 | 0.9916902 | 0.9670213 | 0.002959326 | 0.9953942 | 0.002958583 | 0.9953946 | 0.008226688 | [12 empty] | 1177260 | 0.9979859 | 0.8678712 | 0.0114164 | 0.9848257 | 0.003138446 | 0.9848173 | 0.01008865
[13 empty] | 834246 | 1.001439 | 0.9866385 | 0.001299298 | 0.9967622 | 0.004498605 | 0.9967676 | 0.005438503 |  |  | 729360 | 0.9927692 | 0.9670213 | 0.002959326 | 0.9953972 | 0.002958442 | 0.9953976 | 0.008226682 | [12 empty] | 1177560 | 1.000224 | 0.8678712 | 0.0114164 | 0.9848299 | 0.00313848 | 0.9848214 | 0.01008855
[13 empty] | 834546 | 1.001439 | 0.9866385 | 0.001299298 | 0.9967623 | 0.004498606 | 0.9967677 | 0.005438506 |  |  | 729660 | 0.9949272 | 0.9670213 | 0.002959326 | 0.9954003 | 0.002958302 | 0.9954007 | 0.008226677 | [12 empty] | 1177860 | 1.002462 | 0.8678712 | 0.0114164 | 0.984834 | 0.003138515 | 0.9848255 | 0.01008845
[13 empty] | 834846 | 1.001439 | 0.9866385 | 0.001299298 | 0.9967623 | 0.004498607 | 0.9967678 | 0.005438509 |  |  | 729960 | 0.9938482 | 0.9670213 | 0.002959326 | 0.9954033 | 0.002958161 | 0.9954037 | 0.008226671 | [12 empty] | 1178160 | 1.000224 | 0.8678712 | 0.0114164 | 0.9848381 | 0.003138549 | 0.9848296 | 0.01008835
[13 empty] | 835146 | 1.001439 | 0.9866385 | 0.001299298 | 0.9967624 | 0.004498609 | 0.9967678 | 0.005438512 |  |  | 730260 | 0.9927692 | 0.9670213 | 0.002959326 | 0.9954063 | 0.002958021 | 0.9954067 | 0.008226666 | [12 empty] | 1178460 | 0.9979859 | 0.8678712 | 0.0114164 | 0.9848422 | 0.003138582 | 0.9848338 | 0.01008825
[13 empty] | 835446 | 0.9995181 | 0.9866385 | 0.001299298 | 0.9967625 | 0.00449861 | 0.9967679 | 0.005438515 |  |  | 730560 | 0.9916902 | 0.9670213 | 0.002959326 | 0.9954093 | 0.002957881 | 0.9954097 | 0.008226661 | [12 empty] | 1178760 | 1.009176 | 0.8678712 | 0.0114164 | 0.9848464 | 0.003138616 | 0.9848379 | 0.01008815
[13 empty] | 835746 | 1.002399 | 0.9866385 | 0.001299298 | 0.9967625 | 0.004498611 | 0.9967679 | 0.005438518 |  |  | 730860 | 0.9906112 | 0.9670213 | 0.002959326 | 0.9954123 | 0.002957742 | 0.9954128 | 0.008226655 | [12 empty] | 1179060 | 1.0047 | 0.8678712 | 0.0114164 | 0.9848505 | 0.00313865 | 0.984842 | 0.01008805
[13 empty] | 836046 | 1.002399 | 0.9866385 | 0.001299298 | 0.9967626 | 0.004498612 | 0.996768 | 0.005438521 |  |  | 731160 | 0.9927692 | 0.9670213 | 0.002959326 | 0.9954154 | 0.002957603 | 0.9954158 | 0.00822665 | [12 empty] | 1179360 | 1.000224 | 0.8678712 | 0.0114164 | 0.9848546 | 0.003138684 | 0.9848461 | 0.01008795
[13 empty] | 836346 | 1.002399 | 0.9866385 | 0.001299298 | 0.9967626 | 0.004498614 | 0.9967681 | 0.005438524 |  |  | 731460 | 0.9938482 | 0.9670213 | 0.002959326 | 0.9954184 | 0.002957464 | 0.9954188 | 0.008226645 | [12 empty] | 1179660 | 0.9979859 | 0.8678712 | 0.0114164 | 0.9848587 | 0.003138718 | 0.9848502 | 0.01008786
[13 empty] | 836646 | 1.001439 | 0.9866385 | 0.001299298 | 0.9967627 | 0.004498615 | 0.9967681 | 0.005438527 |  |  | 731760 | 0.9960063 | 0.9670213 | 0.002959326 | 0.9954214 | 0.002957326 | 0.9954218 | 0.00822664 | [12 empty] | 1179960 | 1.006938 | 0.8678712 | 0.0114164 | 0.9848628 | 0.003138752 | 0.9848543 | 0.01008776
[13 empty] | 836946 | 1.001439 | 0.9866385 | 0.001299298 | 0.9967628 | 0.004498616 | 0.9967682 | 0.00543853 |  |  | 732060 | 0.9938482 | 0.9670213 | 0.002959326 | 0.9954243 | 0.002957187 | 0.9954248 | 0.008226636 | [12 empty] | 1180260 | 1.0047 | 0.8678712 | 0.0114164 | 0.9848669 | 0.003138785 | 0.9848584 | 0.01008766
[13 empty] | 837246 | 1.001439 | 0.9866385 | 0.001299298 | 0.9967628 | 0.004498618 | 0.9967682 | 0.005438533 |  |  | 732360 | 0.9927692 | 0.9670213 | 0.002959326 | 0.9954273 | 0.00295705 | 0.9954277 | 0.008226631 | [12 empty] | 1180560 | 1.006938 | 0.8678712 | 0.0114164 | 0.984871 | 0.003138819 | 0.9848625 | 0.01008756
[13 empty] | 837546 | 1.000479 | 0.9866385 | 0.001299298 | 0.9967629 | 0.004498619 | 0.9967683 | 0.005438536 |  |  | 732660 | 0.9938482 | 0.9670213 | 0.002959326 | 0.9954303 | 0.002956912 | 0.9954307 | 0.008226626 | [12 empty] | 1180860 | 1.002462 | 0.8678712 | 0.0114164 | 0.9848751 | 0.003138853 | 0.9848665 | 0.01008746
[13 empty] | 837846 | 1.002399 | 0.9866385 | 0.001299298 | 0.9967629 | 0.00449862 | 0.9967684 | 0.005438539 |  |  | 732960 | 0.9927692 | 0.9670213 | 0.002959326 | 0.9954333 | 0.002956775 | 0.9954337 | 0.008226622 | [12 empty] | 1181160 | 0.99351 | 0.8678712 | 0.0114164 | 0.9848791 | 0.003138886 | 0.9848706 | 0.01008736
[13 empty] | 838146 | 1.000479 | 0.9866385 | 0.001299298 | 0.996763 | 0.004498622 | 0.9967684 | 0.005438542 |  |  | 733260 | 0.9927692 | 0.9670213 | 0.002959326 | 0.9954363 | 0.002956638 | 0.9954367 | 0.008226617 | [12 empty] | 1181460 | 1.002462 | 0.8678712 | 0.0114164 | 0.9848832 | 0.00313892 | 0.9848747 | 0.01008726
[13 empty] | 838446 | 1.000479 | 0.9866385 | 0.001299298 | 0.996763 | 0.004498623 | 0.9967685 | 0.005438545 |  |  | 733560 | 0.9906112 | 0.9670213 | 0.002959326 | 0.9954392 | 0.002956502 | 0.9954397 | 0.008226613 | [12 empty] | 1181760 | 1.006938 | 0.8678712 | 0.0114164 | 0.9848873 | 0.003138954 | 0.9848788 | 0.01008717
[13 empty] | 838746 | 1.001439 | 0.9866385 | 0.001299298 | 0.9967631 | 0.004498624 | 0.9967685 | 0.005438548 |  |  | 733860 | 0.9906112 | 0.9670213 | 0.002959326 | 0.9954422 | 0.002956365 | 0.9954426 | 0.008226608 | [12 empty] | 1182060 | 1.002462 | 0.8678712 | 0.0114164 | 0.9848913 | 0.003138987 | 0.9848828 | 0.01008707
[13 empty] | 839046 | 1.002399 | 0.9866385 | 0.001299298 | 0.9967632 | 0.004498625 | 0.9967686 | 0.005438551 |  |  | 734160 | 0.9938482 | 0.9670213 | 0.002959326 | 0.9954452 | 0.002956229 | 0.9954456 | 0.008226604 | [12 empty] | 1182360 | 0.9979859 | 0.8678712 | 0.0114164 | 0.9848954 | 0.003139021 | 0.9848869 | 0.01008697
[13 empty] | 839346 | 1.002399 | 0.9866385 | 0.001299298 | 0.9967632 | 0.004498627 | 0.9967686 | 0.005438554 |  |  | 734460 | 0.9916902 | 0.9670213 | 0.002959326 | 0.9954481 | 0.002956094 | 0.9954485 | 0.0082266 | [12 empty] | 1182660 | 1.002462 | 0.8678712 | 0.0114164 | 0.9848995 | 0.003139054 | 0.9848909 | 0.01008687
[13 empty] | 839646 | 1.00336 | 0.9866385 | 0.001299298 | 0.9967633 | 0.004498628 | 0.9967687 | 0.005438556 |  |  | 734760 | 0.9938482 | 0.9670213 | 0.002959326 | 0.9954511 | 0.002955958 | 0.9954515 | 0.008226596 | [12 empty] | 1182960 | 1.002462 | 0.8678712 | 0.0114164 | 0.9849035 | 0.003139087 | 0.984895 | 0.01008678
[13 empty] | 839946 | 1.001439 | 0.9866385 | 0.001299298 | 0.9967633 | 0.004498629 | 0.9967688 | 0.005438559 |  |  | 735060 | 0.9938482 | 0.9670213 | 0.002959326 | 0.995454 | 0.002955823 | 0.9954544 | 0.008226592 | [12 empty] | 1183260 | 0.9979859 | 0.8678712 | 0.0114164 | 0.9849076 | 0.003139121 | 0.984899 | 0.01008668
[13 empty] | 840246 | 1.002399 | 0.9866385 | 0.001299298 | 0.9967634 | 0.00449863 | 0.9967688 | 0.005438562 |  |  | 735360 | 0.9938482 | 0.9670213 | 0.002959326 | 0.9954569 | 0.002955689 | 0.9954574 | 0.008226588 | [12 empty] | 1183560 | 0.9979859 | 0.8678712 | 0.0114164 | 0.9849116 | 0.003139154 | 0.9849031 | 0.01008658
[13 empty] | 840546 | 1.000479 | 0.9866385 | 0.001299298 | 0.9967634 | 0.004498632 | 0.9967689 | 0.005438565 |  |  | 735660 | 0.9916902 | 0.9670213 | 0.002959326 | 0.9954599 | 0.002955554 | 0.9954603 | 0.008226584 | [12 empty] | 1183860 | 1.002462 | 0.8678712 | 0.0114164 | 0.9849156 | 0.003139188 | 0.9849071 | 0.01008649
[13 empty] | 840846 | 1.001439 | 0.9866385 | 0.001299298 | 0.9967635 | 0.004498633 | 0.9967689 | 0.005438568 |  |  | 735960 | 0.9938482 | 0.9670213 | 0.002959326 | 0.9954628 | 0.00295542 | 0.9954632 | 0.00822658 | [12 empty] | 1184160 | 0.9957479 | 0.8678712 | 0.0114164 | 0.9849197 | 0.003139221 | 0.9849111 | 0.01008639
[13 empty] | 841146 | 1.001439 | 0.9866385 | 0.001299298 | 0.9967636 | 0.004498634 | 0.996769 | 0.005438571 |  |  | 736260 | 0.9916902 | 0.9670213 | 0.002959326 | 0.9954657 | 0.002955287 | 0.9954662 | 0.008226577 | [12 empty] | 1184460 | 0.99351 | 0.8678712 | 0.0114164 | 0.9849237 | 0.003139254 | 0.9849152 | 0.01008629
[13 empty] | 841446 | 1.002399 | 0.9866385 | 0.001299298 | 0.9967636 | 0.004498635 | 0.996769 | 0.005438574 |  |  | 736560 | 0.9927692 | 0.9670213 | 0.002959326 | 0.9954687 | 0.002955153 | 0.9954691 | 0.008226573 | [12 empty] | 1184760 | 0.99351 | 0.8678712 | 0.0114164 | 0.9849277 | 0.003139287 | 0.9849192 | 0.0100862
[13 empty] | 841746 | 1.002399 | 0.9866385 | 0.001299298 | 0.9967637 | 0.004498637 | 0.9967691 | 0.005438577 |  |  | 736860 | 0.9938482 | 0.9670213 | 0.002959326 | 0.9954716 | 0.00295502 | 0.995472 | 0.008226569 | [12 empty] | 1185060 | 1.0047 | 0.8678712 | 0.0114164 | 0.9849318 | 0.00313932 | 0.9849232 | 0.0100861
[13 empty] | 842046 | 1.001439 | 0.9866385 | 0.001299298 | 0.9967637 | 0.004498638 | 0.9967692 | 0.00543858 |  |  | 737160 | 0.9927692 | 0.9670213 | 0.002959326 | 0.9954745 | 0.002954887 | 0.9954749 | 0.008226566 | [12 empty] | 1185360 | 1.009176 | 0.8678712 | 0.0114164 | 0.9849358 | 0.003139353 | 0.9849272 | 0.01008601
[13 empty] | 842346 | 1.002399 | 0.9866385 | 0.001299298 | 0.9967638 | 0.004498639 | 0.9967692 | 0.005438583 |  |  | 737460 | 0.9927692 | 0.9670213 | 0.002959326 | 0.9954774 | 0.002954755 | 0.9954778 | 0.008226563 | [12 empty] | 1185660 | 0.9979859 | 0.8678712 | 0.0114164 | 0.9849398 | 0.003139387 | 0.9849312 | 0.01008591
[13 empty] | 842646 | 1.002399 | 0.9866385 | 0.001299298 | 0.9967638 | 0.004498641 | 0.9967693 | 0.005438585 |  |  | 737760 | 0.9927692 | 0.9670213 | 0.002959326 | 0.9954803 | 0.002954623 | 0.9954807 | 0.008226559 | [12 empty] | 1185960 | 1.000224 | 0.8678712 | 0.0114164 | 0.9849438 | 0.00313942 | 0.9849352 | 0.01008582
[13 empty] | 842946 | 1.002399 | 0.9866385 | 0.001299298 | 0.9967639 | 0.004498642 | 0.9967693 | 0.005438588 |  |  | 738060 | 0.9938482 | 0.9670213 | 0.002959326 | 0.9954832 | 0.002954491 | 0.9954836 | 0.008226556 | [12 empty] | 1186260 | 1.006938 | 0.8678712 | 0.0114164 | 0.9849478 | 0.003139453 | 0.9849392 | 0.01008572
[13 empty] | 843246 | 1.002399 | 0.9866385 | 0.001299298 | 0.996764 | 0.004498643 | 0.9967694 | 0.005438591 |  |  | 738360 | 0.9938482 | 0.9670213 | 0.002959326 | 0.9954861 | 0.002954359 | 0.9954865 | 0.008226553 | [12 empty] | 1186560 | 0.9957479 | 0.8678712 | 0.0114164 | 0.9849518 | 0.003139486 | 0.9849432 | 0.01008563
[13 empty] | 843546 | 1.002399 | 0.9866385 | 0.001299298 | 0.996764 | 0.004498644 | 0.9967694 | 0.005438594 |  |  | 738660 | 0.9938482 | 0.9670213 | 0.002959326 | 0.995489 | 0.002954228 | 0.9954894 | 0.00822655 | [12 empty] | 1186860 | 1.002462 | 0.8678712 | 0.0114164 | 0.9849558 | 0.003139519 | 0.9849472 | 0.01008553
[13 empty] | 843846 | 1.002399 | 0.9866385 | 0.001299298 | 0.9967641 | 0.004498646 | 0.9967695 | 0.005438597 |  |  | 738960 | 0.9916902 | 0.9670213 | 0.002959326 | 0.9954919 | 0.002954097 | 0.9954923 | 0.008226547 | [12 empty] | 1187160 | 0.9979859 | 0.8678712 | 0.0114164 | 0.9849598 | 0.003139551 | 0.9849512 | 0.01008544
[13 empty] | 844146 | 1.002399 | 0.9866385 | 0.001299298 | 0.9967641 | 0.004498647 | 0.9967696 | 0.0054386 |  |  | 739260 | 0.9938482 | 0.9670213 | 0.002959326 | 0.9954947 | 0.002953966 | 0.9954952 | 0.008226544 | [12 empty] | 1187460 | 1.000224 | 0.8678712 | 0.0114164 | 0.9849637 | 0.003139584 | 0.9849552 | 0.01008534
[13 empty] | 844446 | 1.002399 | 0.9866385 | 0.001299298 | 0.9967642 | 0.004498648 | 0.9967696 | 0.005438603 |  |  | 739560 | 0.9938482 | 0.9670213 | 0.002959326 | 0.9954976 | 0.002953836 | 0.995498 | 0.008226541 | [12 empty] | 1187760 | 1.002462 | 0.8678712 | 0.0114164 | 0.9849677 | 0.003139617 | 0.9849591 | 0.01008525
[13 empty] | 844746 | 1.000479 | 0.9866385 | 0.001299298 | 0.9967642 | 0.004498649 | 0.9967697 | 0.005438605 |  |  | 739860 | 0.9927692 | 0.9670213 | 0.002959326 | 0.9955005 | 0.002953706 | 0.9955009 | 0.008226538 | [12 empty] | 1188060 | 1.006938 | 0.8678712 | 0.0114164 | 0.9849717 | 0.00313965 | 0.9849631 | 0.01008515
[13 empty] | 845046 | 1.00336 | 0.9866385 | 0.001299298 | 0.9967643 | 0.004498651 | 0.9967697 | 0.005438608 |  |  | 740160 | 0.9927692 | 0.9670213 | 0.002959326 | 0.9955033 | 0.002953576 | 0.9955038 | 0.008226536 | [12 empty] | 1188360 | 0.9979859 | 0.8678712 | 0.0114164 | 0.9849757 | 0.003139683 | 0.9849671 | 0.01008506
[13 empty] | 845346 | 1.001439 | 0.9866385 | 0.001299298 | 0.9967643 | 0.004498652 | 0.9967698 | 0.005438611 |  |  | 740460 | 0.9938482 | 0.9670213 | 0.002959326 | 0.9955062 | 0.002953447 | 0.9955066 | 0.008226533 | [12 empty] | 1188660 | 0.99351 | 0.8678712 | 0.0114164 | 0.9849796 | 0.003139715 | 0.984971 | 0.01008497
[13 empty] | 845646 | 1.002399 | 0.9866385 | 0.001299298 | 0.9967644 | 0.004498653 | 0.9967698 | 0.005438614 |  |  | 740760 | 0.9938482 | 0.9670213 | 0.002959326 | 0.9955091 | 0.002953317 | 0.9955095 | 0.00822653 | [12 empty] | 1188960 | 1.000224 | 0.8678712 | 0.0114164 | 0.9849836 | 0.003139748 | 0.984975 | 0.01008487
[13 empty] | 845946 | 1.001439 | 0.9866385 | 0.001299298 | 0.9967645 | 0.004498654 | 0.9967699 | 0.005438617 |  |  | 741060 | 0.9960063 | 0.9670213 | 0.002959326 | 0.9955119 | 0.002953189 | 0.9955124 | 0.008226528 | [12 empty] | 1189260 | 0.9979859 | 0.8678712 | 0.0114164 | 0.9849875 | 0.003139781 | 0.984979 | 0.01008478
[13 empty] | 846246 | 1.002399 | 0.9866385 | 0.001299298 | 0.9967645 | 0.004498655 | 0.9967699 | 0.005438619 |  |  | 741360 | 0.9949272 | 0.9670213 | 0.002959326 | 0.9955148 | 0.00295306 | 0.9955152 | 0.008226526 | [12 empty] | 1189560 | 1.002462 | 0.8678712 | 0.0114164 | 0.9849915 | 0.003139813 | 0.9849829 | 0.01008469
[13 empty] | 846546 | 1.002399 | 0.9866385 | 0.001299298 | 0.9967646 | 0.004498657 | 0.99677 | 0.005438622 |  |  | 741660 | 0.9949272 | 0.9670213 | 0.002959326 | 0.9955176 | 0.002952932 | 0.995518 | 0.008226523 | [12 empty] | 1189860 | 1.000224 | 0.8678712 | 0.0114164 | 0.9849954 | 0.003139846 | 0.9849868 | 0.0100846
[13 empty] | 846846 | 1.00336 | 0.9866385 | 0.001299298 | 0.9967646 | 0.004498658 | 0.9967701 | 0.005438625 |  |  | 741960 | 0.9938482 | 0.9670213 | 0.002959326 | 0.9955204 | 0.002952804 | 0.9955209 | 0.008226521 | [12 empty] | 1190160 | 0.9979859 | 0.8678712 | 0.0114164 | 0.9849994 | 0.003139879 | 0.9849908 | 0.0100845
[13 empty] | 847146 | 1.001439 | 0.9866385 | 0.001299298 | 0.9967647 | 0.004498659 | 0.9967701 | 0.005438628 |  |  | 742260 | 0.9938482 | 0.9670213 | 0.002959326 | 0.9955233 | 0.002952676 | 0.9955237 | 0.008226519 | [12 empty] | 1190460 | 0.99351 | 0.8678712 | 0.0114164 | 0.9850033 | 0.003139911 | 0.9849947 | 0.01008441
[13 empty] | 847446 | 1.001439 | 0.9866385 | 0.001299298 | 0.9967647 | 0.00449866 | 0.9967702 | 0.00543863 |  |  | 742560 | 0.9949272 | 0.9670213 | 0.002959326 | 0.9955261 | 0.002952549 | 0.9955265 | 0.008226517 | [12 empty] | 1190760 | 1.002462 | 0.8678712 | 0.0114164 | 0.9850073 | 0.003139944 | 0.9849986 | 0.01008432
[13 empty] | 847746 | 1.001439 | 0.9866385 | 0.001299298 | 0.9967648 | 0.004498662 | 0.9967702 | 0.005438633 |  |  | 742860 | 0.9927692 | 0.9670213 | 0.002959326 | 0.9955289 | 0.002952422 | 0.9955294 | 0.008226515 | [12 empty] | 1191060 | 0.9957479 | 0.8678712 | 0.0114164 | 0.9850112 | 0.003139976 | 0.9850026 | 0.01008423
[13 empty] | 848046 | 1.001439 | 0.9866385 | 0.001299298 | 0.9967648 | 0.004498663 | 0.9967703 | 0.005438636 |  |  | 743160 | 0.9949272 | 0.9670213 | 0.002959326 | 0.9955317 | 0.002952295 | 0.9955322 | 0.008226513 | [12 empty] | 1191360 | 0.9979859 | 0.8678712 | 0.0114164 | 0.9850151 | 0.003140008 | 0.9850065 | 0.01008413
[13 empty] | 848346 | 1.001439 | 0.9866385 | 0.001299298 | 0.9967649 | 0.004498664 | 0.9967703 | 0.005438639 |  |  | 743460 | 0.9927692 | 0.9670213 | 0.002959326 | 0.9955346 | 0.002952168 | 0.995535 | 0.008226511 | [12 empty] | 1191660 | 0.9979859 | 0.8678712 | 0.0114164 | 0.985019 | 0.003140041 | 0.9850104 | 0.01008404
[13 empty] | 848646 | 1.001439 | 0.9866385 | 0.001299298 | 0.9967649 | 0.004498665 | 0.9967704 | 0.005438641 |  |  | 743760 | 0.9949272 | 0.9670213 | 0.002959326 | 0.9955374 | 0.002952042 | 0.9955378 | 0.008226509 | [12 empty] | 1191960 | 0.9957479 | 0.8678712 | 0.0114164 | 0.9850229 | 0.003140073 | 0.9850143 | 0.01008395
[13 empty] | 848946 | 1.002399 | 0.9866385 | 0.001299298 | 0.996765 | 0.004498667 | 0.9967704 | 0.005438644 |  |  | 744060 | 0.9949272 | 0.9670213 | 0.002959326 | 0.9955402 | 0.002951916 | 0.9955406 | 0.008226507 | [12 empty] | 1192260 | 1.000224 | 0.8678712 | 0.0114164 | 0.9850269 | 0.003140105 | 0.9850182 | 0.01008386
[13 empty] | 849246 | 1.002399 | 0.9866385 | 0.001299298 | 0.996765 | 0.004498668 | 0.9967705 | 0.005438647 |  |  | 744360 | 0.9938482 | 0.9670213 | 0.002959326 | 0.995543 | 0.002951791 | 0.9955434 | 0.008226506 | [12 empty] | 1192560 | 1.002462 | 0.8678712 | 0.0114164 | 0.9850308 | 0.003140138 | 0.9850221 | 0.01008377
[13 empty] | 849546 | 1.001439 | 0.9866385 | 0.001299298 | 0.9967651 | 0.004498669 | 0.9967705 | 0.00543865 |  |  | 744660 | 0.9949272 | 0.9670213 | 0.002959326 | 0.9955458 | 0.002951665 | 0.9955462 | 0.008226504 | [12 empty] | 1192860 | 0.9979859 | 0.8678712 | 0.0114164 | 0.9850347 | 0.00314017 | 0.985026 | 0.01008368
[13 empty] | 849846 | 1.001439 | 0.9866385 | 0.001299298 | 0.9967651 | 0.00449867 | 0.9967706 | 0.005438652 |  |  | 744960 | 0.9949272 | 0.9670213 | 0.002959326 | 0.9955486 | 0.00295154 | 0.995549 | 0.008226502 | [12 empty] | 1193160 | 0.9957479 | 0.8678712 | 0.0114164 | 0.9850386 | 0.003140202 | 0.9850299 | 0.01008359
[13 empty] | 850146 | 1.000479 | 0.9866385 | 0.001299298 | 0.9967652 | 0.004498671 | 0.9967706 | 0.005438655 |  |  | 745260 | 0.9949272 | 0.9670213 | 0.002959326 | 0.9955513 | 0.002951416 | 0.9955518 | 0.008226501 | [12 empty] | 1193460 | 1.002462 | 0.8678712 | 0.0114164 | 0.9850425 | 0.003140234 | 0.9850338 | 0.01008349
[13 empty] | 850446 | 1.002399 | 0.9866385 | 0.001299298 | 0.9967653 | 0.004498673 | 0.9967707 | 0.005438658 |  |  | 745560 | 0.9938482 | 0.9670213 | 0.002959326 | 0.9955541 | 0.002951291 | 0.9955546 | 0.0082265 | [12 empty] | 1193760 | 0.99351 | 0.8678712 | 0.0114164 | 0.9850463 | 0.003140266 | 0.9850377 | 0.0100834
[13 empty] | 850746 | 1.001439 | 0.9866385 | 0.001299298 | 0.9967653 | 0.004498674 | 0.9967707 | 0.00543866 |  |  | 745860 | 0.9949272 | 0.9670213 | 0.002959326 | 0.9955569 | 0.002951167 | 0.9955574 | 0.008226498 | [12 empty] | 1194060 | 1.002462 | 0.8678712 | 0.0114164 | 0.9850502 | 0.003140299 | 0.9850416 | 0.01008331
[13 empty] | 851046 | 1.000479 | 0.9866385 | 0.001299298 | 0.9967654 | 0.004498675 | 0.9967708 | 0.005438663 |  |  | 746160 | 0.9960063 | 0.9670213 | 0.002959326 | 0.9955597 | 0.002951043 | 0.9955601 | 0.008226497 | [12 empty] | 1194360 | 1.006938 | 0.8678712 | 0.0114164 | 0.9850541 | 0.003140331 | 0.9850455 | 0.01008322
[13 empty] | 851346 | 1.000479 | 0.9866385 | 0.001299298 | 0.9967654 | 0.004498676 | 0.9967709 | 0.005438666 |  |  | 746460 | 0.9949272 | 0.9670213 | 0.002959326 | 0.9955625 | 0.00295092 | 0.9955629 | 0.008226496 | [12 empty] | 1194660 | 0.9957479 | 0.8678712 | 0.0114164 | 0.985058 | 0.003140363 | 0.9850493 | 0.01008313
[13 empty] | 851646 | 1.002399 | 0.9866385 | 0.001299298 | 0.9967655 | 0.004498677 | 0.9967709 | 0.005438669 |  |  | 746760 | 0.9927692 | 0.9670213 | 0.002959326 | 0.9955652 | 0.002950796 | 0.9955657 | 0.008226495 | [12 empty] | 1194960 | 1.0047 | 0.8678712 | 0.0114164 | 0.9850619 | 0.003140395 | 0.9850532 | 0.01008304
[13 empty] | 851946 | 1.000479 | 0.9866385 | 0.001299298 | 0.9967655 | 0.004498679 | 0.996771 | 0.005438671 |  |  | 747060 | 0.9927692 | 0.9670213 | 0.002959326 | 0.995568 | 0.002950673 | 0.9955684 | 0.008226494 | [12 empty] | 1195260 | 1.002462 | 0.8678712 | 0.0114164 | 0.9850657 | 0.003140427 | 0.9850571 | 0.01008295
[13 empty] | 852246 | 1.002399 | 0.9866385 | 0.001299298 | 0.9967656 | 0.00449868 | 0.996771 | 0.005438674 |  |  | 747360 | 0.9938482 | 0.9670213 | 0.002959326 | 0.9955707 | 0.002950551 | 0.9955712 | 0.008226493 | [12 empty] | 1195560 | 1.000224 | 0.8678712 | 0.0114164 | 0.9850696 | 0.003140459 | 0.9850609 | 0.01008286
[13 empty] | 852546 | 1.002399 | 0.9866385 | 0.001299298 | 0.9967656 | 0.004498681 | 0.9967711 | 0.005438677 |  |  | 747660 | 0.9960063 | 0.9670213 | 0.002959326 | 0.9955735 | 0.002950428 | 0.9955739 | 0.008226492 | [12 empty] | 1195860 | 1.002462 | 0.8678712 | 0.0114164 | 0.9850734 | 0.00314049 | 0.9850648 | 0.01008278
[13 empty] | 852846 | 1.001439 | 0.9866385 | 0.001299298 | 0.9967657 | 0.004498682 | 0.9967711 | 0.005438679 |  |  | 747960 | 0.9949272 | 0.9670213 | 0.002959326 | 0.9955762 | 0.002950306 | 0.9955767 | 0.008226491 | [12 empty] | 1196160 | 1.006938 | 0.8678712 | 0.0114164 | 0.9850773 | 0.003140522 | 0.9850686 | 0.01008269
[13 empty] | 853146 | 1.000479 | 0.9866385 | 0.001299298 | 0.9967657 | 0.004498683 | 0.9967712 | 0.005438682 |  |  | 748260 | 0.9938482 | 0.9670213 | 0.002959326 | 0.995579 | 0.002950184 | 0.9955794 | 0.00822649 | [12 empty] | 1196460 | 1.002462 | 0.8678712 | 0.0114164 | 0.9850811 | 0.003140554 | 0.9850725 | 0.0100826
[13 empty] | 853446 | 1.002399 | 0.9866385 | 0.001299298 | 0.9967658 | 0.004498685 | 0.9967712 | 0.005438684 |  |  | 748560 | 0.9938482 | 0.9670213 | 0.002959326 | 0.9955817 | 0.002950063 | 0.9955822 | 0.00822649 | [12 empty] | 1196760 | 1.000224 | 0.8678712 | 0.0114164 | 0.985085 | 0.003140586 | 0.9850763 | 0.01008251
[13 empty] | 853746 | 1.001439 | 0.9866385 | 0.001299298 | 0.9967658 | 0.004498686 | 0.9967713 | 0.005438687 |  |  | 748860 | 0.9938482 | 0.9670213 | 0.002959326 | 0.9955844 | 0.002949942 | 0.9955849 | 0.008226489 | [12 empty] | 1197060 | 1.000224 | 0.8678712 | 0.0114164 | 0.9850888 | 0.003140618 | 0.9850802 | 0.01008242
[13 empty] | 854046 | 1.001439 | 0.9866385 | 0.001299298 | 0.9967659 | 0.004498687 | 0.9967713 | 0.00543869 |  |  | 749160 | 0.9949272 | 0.9670213 | 0.002959326 | 0.9955872 | 0.002949821 | 0.9955876 | 0.008226489 | [12 empty] | 1197360 | 1.0047 | 0.8678712 | 0.0114164 | 0.9850927 | 0.003140649 | 0.985084 | 0.01008233
[13 empty] | 854346 | 1.001439 | 0.9866385 | 0.001299298 | 0.9967659 | 0.004498688 | 0.9967714 | 0.005438692 |  |  | 749460 | 0.9927692 | 0.9670213 | 0.002959326 | 0.9955899 | 0.0029497 | 0.9955904 | 0.008226488 | [12 empty] | 1197660 | 1.002462 | 0.8678712 | 0.0114164 | 0.9850965 | 0.003140681 | 0.9850878 | 0.01008224
[13 empty] | 854646 | 1.000479 | 0.9866385 | 0.001299298 | 0.996766 | 0.004498689 | 0.9967714 | 0.005438695 |  |  | 749760 | 0.9949272 | 0.9670213 | 0.002959326 | 0.9955926 | 0.002949579 | 0.9955931 | 0.008226488 | [12 empty] | 1197960 | 0.9979859 | 0.8678712 | 0.0114164 | 0.9851003 | 0.003140713 | 0.9850916 | 0.01008216
[13 empty] | 854946 | 0.9995181 | 0.9866385 | 0.001299298 | 0.996766 | 0.004498691 | 0.9967715 | 0.005438698 |  |  | 750060 | 0.9949272 | 0.9670213 | 0.002959326 | 0.9955953 | 0.002949459 | 0.9955958 | 0.008226487 | [12 empty] | 1198260 | 0.9979859 | 0.8678712 | 0.0114164 | 0.9851041 | 0.003140744 | 0.9850955 | 0.01008207
[13 empty] | 855246 | 1.00336 | 0.9866385 | 0.001299298 | 0.9967661 | 0.004498692 | 0.9967715 | 0.005438700234 |  |  | 750360 | 0.9949272 | 0.9670213 | 0.002959326 | 0.995598 | 0.002949339 | 0.9955985 | 0.008226487 | [12 empty] | 1198560 | 0.99351 | 0.8678712 | 0.0114164 | 0.985108 | 0.003140776 | 0.9850993 | 0.01008198
[13 empty] | 855546 | 1.002399 | 0.9866385 | 0.001299298 | 0.9967661 | 0.004498693 | 0.9967716 | 0.005438703 |  |  | 750660 | 0.9927692 | 0.9670213 | 0.002959326 | 0.9956008 | 0.00294922 | 0.9956012 | 0.008226487 | [12 empty] | 1198860 | 0.991272 | 0.8678712 | 0.0114164 | 0.9851118 | 0.003140807 | 0.9851031 | 0.01008189
[13 empty] | 855846 | 1.001439 | 0.9866385 | 0.001299298 | 0.9967662 | 0.004498694 | 0.9967716 | 0.005438705 |  |  | 750960 | 0.9938482 | 0.9670213 | 0.002959326 | 0.9956035 | 0.002949101 | 0.9956039 | 0.008226487 | [12 empty] | 1199160 | 1.000224 | 0.8678712 | 0.0114164 | 0.9851156 | 0.003140839 | 0.9851069 | 0.0100818
[13 empty] | 856146 | 1.002399 | 0.9866385 | 0.001299298 | 0.9967662 | 0.004498695 | 0.9967717 | 0.005438708 |  |  | 751260 | 0.9938482 | 0.9670213 | 0.002959326 | 0.9956062 | 0.002948982 | 0.9956066 | 0.008226487 | [12 empty] | 1199460 | 0.991272 | 0.8678712 | 0.0114164 | 0.9851194 | 0.00314087 | 0.9851107 | 0.01008172
[13 empty] | 856446 | 1.002399 | 0.9866385 | 0.001299298 | 0.9967663 | 0.004498697 | 0.9967717 | 0.005438711 |  |  | 751560 | 0.9927692 | 0.9670213 | 0.002959326 | 0.9956088 | 0.002948863 | 0.9956093 | 0.008226487 | [12 empty] | 1199760 | 1.002462 | 0.8678712 | 0.0114164 | 0.9851232 | 0.003140902 | 0.9851145 | 0.01008163
[13 empty] | 856746 | 1.001439 | 0.9866385 | 0.001299298 | 0.9967663 | 0.004498698 | 0.9967718 | 0.005438713 |  |  | 751860 | 0.9938482 | 0.9670213 | 0.002959326 | 0.9956115 | 0.002948744 | 0.995612 | 0.008226487 | [12 empty] | 1200060 | 0.9979859 | 0.8678712 | 0.0114164 | 0.985127 | 0.003140933 | 0.9851183 | 0.01008154
[13 empty] | 857046 | 1.001439 | 0.9866385 | 0.001299298 | 0.9967664 | 0.004498699 | 0.9967718 | 0.005438716 |  |  | 752160 | 0.9938482 | 0.9670213 | 0.002959326 | 0.9956142 | 0.002948626 | 0.9956147 | 0.008226487 | [12 empty] | 1200360 | 0.99351 | 0.8678712 | 0.0114164 | 0.9851308 | 0.003140965 | 0.9851221 | 0.01008146
[13 empty] | 857346 | 1.001439 | 0.9866385 | 0.001299298 | 0.9967664 | 0.0044987 | 0.9967719 | 0.005438718 |  |  | 752460 | 0.9949272 | 0.9670213 | 0.002959326 | 0.9956169 | 0.002948508 | 0.9956174 | 0.008226487
[13 empty] | 857646 | 1.000479 | 0.9866385 | 0.001299298 | 0.9967665 | 0.004498701 | 0.9967719 | 0.005438721 |  |  | 752760 | 0.9960063 | 0.9670213 | 0.002959326 | 0.9956196 | 0.002948391 | 0.99562 | 0.008226487
[13 empty] | 857946 | 1.000479 | 0.9866385 | 0.001299298 | 0.9967665 | 0.004498702 | 0.996772 | 0.005438723 |  |  | 753060 | 0.9960063 | 0.9670213 | 0.002959326 | 0.9956223 | 0.002948273 | 0.9956227 | 0.008226488
[13 empty] | 858246 | 1.002399 | 0.9866385 | 0.001299298 | 0.9967666 | 0.004498704 | 0.996772 | 0.005438726 |  |  | 753360 | 0.9960063 | 0.9670213 | 0.002959326 | 0.9956249 | 0.002948156 | 0.9956254 | 0.008226488
[13 empty] | 858546 | 1.00336 | 0.9866385 | 0.001299298 | 0.9967666 | 0.004498705 | 0.9967721 | 0.005438729 |  |  | 753660 | 0.9949272 | 0.9670213 | 0.002959326 | 0.9956276 | 0.002948039 | 0.995628 | 0.008226488
[13 empty] | 858846 | 1.002399 | 0.9866385 | 0.001299298 | 0.9967667 | 0.004498706 | 0.9967721 | 0.005438731 |  |  | 753960 | 0.9927692 | 0.9670213 | 0.002959326 | 0.9956302 | 0.002947923 | 0.9956307 | 0.008226489
[13 empty] | 859146 | 1.002399 | 0.9866385 | 0.001299298 | 0.9967667 | 0.004498707 | 0.9967722 | 0.005438734 |  |  | 754260 | 0.9938482 | 0.9670213 | 0.002959326 | 0.9956329 | 0.002947807 | 0.9956334 | 0.00822649
[13 empty] | 859446 | 1.002399 | 0.9866385 | 0.001299298 | 0.9967668 | 0.004498708 | 0.9967722 | 0.005438736 |  |  | 754560 | 0.9949272 | 0.9670213 | 0.002959326 | 0.9956355 | 0.002947691 | 0.995636 | 0.00822649
[23 empty] | 754860 | 0.9960063 | 0.9670213 | 0.002959326 | 0.9956382 | 0.002947575 | 0.9956387 | 0.008226491
[23 empty] | 755160 | 0.9960063 | 0.9670213 | 0.002959326 | 0.9956408 | 0.00294746 | 0.9956413 | 0.008226492
[23 empty] | 755460 | 0.9927692 | 0.9670213 | 0.002959326 | 0.9956435 | 0.002947344 | 0.9956439 | 0.008226493
[23 empty] | 755760 | 0.9960063 | 0.9670213 | 0.002959326 | 0.9956461 | 0.00294723 | 0.9956466 | 0.008226493
[23 empty] | 756060 | 0.9960063 | 0.9670213 | 0.002959326 | 0.9956487 | 0.002947115 | 0.9956492 | 0.008226494
[23 empty] | 756360 | 0.9949272 | 0.9670213 | 0.002959326 | 0.9956514 | 0.002947001 | 0.9956518 | 0.008226495
[23 empty] | 756660 | 0.9927692 | 0.9670213 | 0.002959326 | 0.995654 | 0.002946887 | 0.9956545 | 0.008226497
[23 empty] | 756960 | 0.9938482 | 0.9670213 | 0.002959326 | 0.9956566 | 0.002946773 | 0.9956571 | 0.008226498
[23 empty] | 757260 | 0.9949272 | 0.9670213 | 0.002959326 | 0.9956592 | 0.002946659 | 0.9956597 | 0.008226499
[23 empty] | 757560 | 0.9938482 | 0.9670213 | 0.002959326 | 0.9956618 | 0.002946546 | 0.9956623 | 0.0082265
[23 empty] | 757860 | 0.9960063 | 0.9670213 | 0.002959326 | 0.9956644 | 0.002946433 | 0.9956649 | 0.008226502
[23 empty] | 758160 | 0.9949272 | 0.9670213 | 0.002959326 | 0.995667 | 0.00294632 | 0.9956675 | 0.008226503
[23 empty] | 758460 | 0.9938482 | 0.9670213 | 0.002959326 | 0.9956696 | 0.002946208 | 0.9956701 | 0.008226504
[23 empty] | 758760 | 0.9949272 | 0.9670213 | 0.002959326 | 0.9956722 | 0.002946096 | 0.9956727 | 0.008226506
[23 empty] | 759060 | 0.9927692 | 0.9670213 | 0.002959326 | 0.9956748 | 0.002945984 | 0.9956753 | 0.008226508
[23 empty] | 759360 | 0.9949272 | 0.9670213 | 0.002959326 | 0.9956774 | 0.002945872 | 0.9956779 | 0.008226509
[23 empty] | 759660 | 0.9949272 | 0.9670213 | 0.002959326 | 0.99568 | 0.002945761 | 0.9956804 | 0.008226511
[23 empty] | 759960 | 0.9949272 | 0.9670213 | 0.002959326 | 0.9956825 | 0.002945649 | 0.995683 | 0.008226513
[23 empty] | 760260 | 0.9949272 | 0.9670213 | 0.002959326 | 0.9956851 | 0.002945539 | 0.9956856 | 0.008226515
[23 empty] | 760560 | 0.9938482 | 0.9670213 | 0.002959326 | 0.9956877 | 0.002945428 | 0.9956882 | 0.008226516
[23 empty] | 760860 | 0.9949272 | 0.9670213 | 0.002959326 | 0.9956902 | 0.002945318 | 0.9956907 | 0.008226518
[23 empty] | 761160 | 0.9938482 | 0.9670213 | 0.002959326 | 0.9956928 | 0.002945207 | 0.9956933 | 0.00822652
[23 empty] | 761460 | 0.9949272 | 0.9670213 | 0.002959326 | 0.9956953 | 0.002945098 | 0.9956958 | 0.008226523
[23 empty] | 761760 | 0.9938482 | 0.9670213 | 0.002959326 | 0.9956979 | 0.002944988 | 0.9956984 | 0.008226525
[23 empty] | 762060 | 0.9949272 | 0.9670213 | 0.002959326 | 0.9957004 | 0.002944879 | 0.9957009 | 0.008226527
[23 empty] | 762360 | 0.9949272 | 0.9670213 | 0.002959326 | 0.995703 | 0.00294477 | 0.9957035 | 0.008226529
[23 empty] | 762660 | 0.9960063 | 0.9670213 | 0.002959326 | 0.9957055 | 0.002944661 | 0.995706 | 0.008226531
[23 empty] | 762960 | 0.9938482 | 0.9670213 | 0.002959326 | 0.9957081 | 0.002944552 | 0.9957085 | 0.008226534
[23 empty] | 763260 | 0.9960063 | 0.9670213 | 0.002959326 | 0.9957106 | 0.002944444 | 0.9957111 | 0.008226536
[23 empty] | 763560 | 0.9970853 | 0.9670213 | 0.002959326 | 0.9957131 | 0.002944336 | 0.9957136 | 0.008226539
[23 empty] | 763860 | 0.9960063 | 0.9670213 | 0.002959326 | 0.9957156 | 0.002944228 | 0.9957161 | 0.008226541
[23 empty] | 764160 | 0.9960063 | 0.9670213 | 0.002959326 | 0.9957181 | 0.002944121 | 0.9957186 | 0.008226544
[23 empty] | 764460 | 0.9960063 | 0.9670213 | 0.002959326 | 0.9957207 | 0.002944014 | 0.9957211 | 0.008226547
[23 empty] | 764760 | 0.9949272 | 0.9670213 | 0.002959326 | 0.9957232 | 0.002943907 | 0.9957237 | 0.008226549
[23 empty] | 765060 | 0.9949272 | 0.9670213 | 0.002959326 | 0.9957257 | 0.0029438 | 0.9957262 | 0.008226552
[23 empty] | 765360 | 0.9949272 | 0.9670213 | 0.002959326 | 0.9957282 | 0.002943693 | 0.9957287 | 0.008226555
[23 empty] | 765660 | 0.9960063 | 0.9670213 | 0.002959326 | 0.9957307 | 0.002943587 | 0.9957312 | 0.008226558
[23 empty] | 765960 | 0.9960063 | 0.9670213 | 0.002959326 | 0.9957332 | 0.002943481 | 0.9957337 | 0.008226561
[23 empty] | 766260 | 0.9970853 | 0.9670213 | 0.002959326 | 0.9957356 | 0.002943375 | 0.9957361 | 0.008226564
[23 empty] | 766560 | 0.9992433 | 0.9670213 | 0.002959326 | 0.9957381 | 0.00294327 | 0.9957386 | 0.008226567
[23 empty] | 766860 | 0.9949272 | 0.9670213 | 0.002959326 | 0.9957406 | 0.002943165 | 0.9957411 | 0.00822657
[23 empty] | 767160 | 0.9949272 | 0.9670213 | 0.002959326 | 0.9957431 | 0.00294306 | 0.9957436 | 0.008226573
[23 empty] | 767460 | 0.9938482 | 0.9670213 | 0.002959326 | 0.9957456 | 0.002942955 | 0.9957461 | 0.008226576
[23 empty] | 767760 | 0.9960063 | 0.9670213 | 0.002959326 | 0.995748 | 0.00294285 | 0.9957485 | 0.00822658
[23 empty] | 768060 | 0.9970853 | 0.9670213 | 0.002959326 | 0.9957505 | 0.002942746 | 0.995751 | 0.008226583
[23 empty] | 768360 | 0.9949272 | 0.9670213 | 0.002959326 | 0.995753 | 0.002942642 | 0.9957535 | 0.008226586
[23 empty] | 768660 | 0.9927692 | 0.9670213 | 0.002959326 | 0.9957554 | 0.002942538 | 0.9957559 | 0.00822659
[23 empty] | 768960 | 0.9960063 | 0.9670213 | 0.002959326 | 0.9957579 | 0.002942435 | 0.9957584 | 0.008226593
[23 empty] | 769260 | 0.9949272 | 0.9670213 | 0.002959326 | 0.9957603 | 0.002942332 | 0.9957608 | 0.008226597
[23 empty] | 769560 | 0.9960063 | 0.9670213 | 0.002959326 | 0.9957628 | 0.002942229 | 0.9957633 | 0.0082266
[23 empty] | 769860 | 0.9960063 | 0.9670213 | 0.002959326 | 0.9957652 | 0.002942126 | 0.9957657 | 0.008226604
[23 empty] | 770160 | 0.9960063 | 0.9670213 | 0.002959326 | 0.9957676 | 0.002942023 | 0.9957681 | 0.008226608
[23 empty] | 770460 | 0.9960063 | 0.9670213 | 0.002959326 | 0.9957701 | 0.002941921 | 0.9957706 | 0.008226611
[23 empty] | 770760 | 0.9960063 | 0.9670213 | 0.002959326 | 0.9957725 | 0.002941819 | 0.995773 | 0.008226615
[23 empty] | 771060 | 0.9949272 | 0.9670213 | 0.002959326 | 0.9957749 | 0.002941717 | 0.9957754 | 0.008226619
[23 empty] | 771360 | 0.9970853 | 0.9670213 | 0.002959326 | 0.9957773 | 0.002941616 | 0.9957778 | 0.008226623
[23 empty] | 771660 | 0.9949272 | 0.9670213 | 0.002959326 | 0.9957798 | 0.002941515 | 0.9957803 | 0.008226627
[23 empty] | 771960 | 0.9949272 | 0.9670213 | 0.002959326 | 0.9957822 | 0.002941414 | 0.9957827 | 0.008226631
[23 empty] | 772260 | 0.9960063 | 0.9670213 | 0.002959326 | 0.9957846 | 0.002941313 | 0.9957851 | 0.008226635
[23 empty] | 772560 | 0.9960063 | 0.9670213 | 0.002959326 | 0.995787 | 0.002941212 | 0.9957875 | 0.008226639
[23 empty] | 772860 | 0.9960063 | 0.9670213 | 0.002959326 | 0.9957894 | 0.002941112 | 0.9957899 | 0.008226644
[23 empty] | 773160 | 0.9960063 | 0.9670213 | 0.002959326 | 0.9957918 | 0.002941012 | 0.9957923 | 0.008226648
[23 empty] | 773460 | 0.9960063 | 0.9670213 | 0.002959326 | 0.9957942 | 0.002940912 | 0.9957947 | 0.008226652
[23 empty] | 773760 | 0.9970853 | 0.9670213 | 0.002959326 | 0.9957966 | 0.002940812 | 0.9957971 | 0.008226656
[23 empty] | 774060 | 0.9970853 | 0.9670213 | 0.002959326 | 0.995799 | 0.002940713 | 0.9957995 | 0.008226661
[23 empty] | 774360 | 0.9970853 | 0.9670213 | 0.002959326 | 0.9958013 | 0.002940614 | 0.9958019 | 0.008226665
[23 empty] | 774660 | 0.9960063 | 0.9670213 | 0.002959326 | 0.9958037 | 0.002940515 | 0.9958042 | 0.00822667
[23 empty] | 774960 | 0.9949272 | 0.9670213 | 0.002959326 | 0.9958061 | 0.002940416 | 0.9958066 | 0.008226674
[23 empty] | 775260 | 0.9960063 | 0.9670213 | 0.002959326 | 0.9958085 | 0.002940318 | 0.995809 | 0.008226679
[23 empty] | 775560 | 0.9960063 | 0.9670213 | 0.002959326 | 0.9958108 | 0.00294022 | 0.9958113 | 0.008226684
[23 empty] | 775860 | 0.9960063 | 0.9670213 | 0.002959326 | 0.9958132 | 0.002940122 | 0.9958137 | 0.008226688
[23 empty] | 776160 | 0.9960063 | 0.9670213 | 0.002959326 | 0.9958156 | 0.002940024 | 0.9958161 | 0.008226693
[23 empty] | 776460 | 0.9949272 | 0.9670213 | 0.002959326 | 0.9958179 | 0.002939927 | 0.9958184 | 0.008226698
[23 empty] | 776760 | 0.9949272 | 0.9670213 | 0.002959326 | 0.9958203 | 0.002939829 | 0.9958208 | 0.008226703
[23 empty] | 777060 | 0.9960063 | 0.9670213 | 0.002959326 | 0.9958226 | 0.002939732 | 0.9958231 | 0.008226708
[23 empty] | 777360 | 0.9949272 | 0.9670213 | 0.002959326 | 0.9958249 | 0.002939636 | 0.9958255 | 0.008226713
[23 empty] | 777660 | 0.9981643 | 0.9670213 | 0.002959326 | 0.9958273 | 0.002939539 | 0.9958278 | 0.008226718
[23 empty] | 777960 | 0.9970853 | 0.9670213 | 0.002959326 | 0.9958296 | 0.002939443 | 0.9958301 | 0.008226723
[23 empty] | 778260 | 0.9949272 | 0.9670213 | 0.002959326 | 0.995832 | 0.002939347 | 0.9958325 | 0.008226728
[23 empty] | 778560 | 0.9949272 | 0.9670213 | 0.002959326 | 0.9958343 | 0.002939251 | 0.9958348 | 0.008226733
[23 empty] | 778860 | 0.9949272 | 0.9670213 | 0.002959326 | 0.9958366 | 0.002939155 | 0.9958371 | 0.008226738
[23 empty] | 779160 | 0.9938482 | 0.9670213 | 0.002959326 | 0.9958389 | 0.00293906 | 0.9958395 | 0.008226743
[23 empty] | 779460 | 0.9970853 | 0.9670213 | 0.002959326 | 0.9958413 | 0.002938965 | 0.9958418 | 0.008226749
[23 empty] | 779760 | 0.9981643 | 0.9670213 | 0.002959326 | 0.9958436 | 0.00293887 | 0.9958441 | 0.008226754
[23 empty] | 780060 | 0.9970853 | 0.9670213 | 0.002959326 | 0.9958459 | 0.002938775 | 0.9958464 | 0.008226759
[23 empty] | 780360 | 0.9970853 | 0.9670213 | 0.002959326 | 0.9958482 | 0.00293868 | 0.9958487 | 0.008226765
[23 empty] | 780660 | 0.9949272 | 0.9670213 | 0.002959326 | 0.9958505 | 0.002938586 | 0.995851 | 0.00822677
[23 empty] | 780960 | 0.9949272 | 0.9670213 | 0.002959326 | 0.9958528 | 0.002938492 | 0.9958533 | 0.008226776
[23 empty] | 781260 | 0.9938482 | 0.9670213 | 0.002959326 | 0.9958551 | 0.002938398 | 0.9958556 | 0.008226781
[23 empty] | 781560 | 0.9960063 | 0.9670213 | 0.002959326 | 0.9958574 | 0.002938305 | 0.9958579 | 0.008226787
[23 empty] | 781860 | 0.9970853 | 0.9670213 | 0.002959326 | 0.9958597 | 0.002938211 | 0.9958602 | 0.008226793
[23 empty] | 782160 | 0.9960063 | 0.9670213 | 0.002959326 | 0.9958619 | 0.002938118 | 0.9958625 | 0.008226798
[23 empty] | 782460 | 0.9960063 | 0.9670213 | 0.002959326 | 0.9958642 | 0.002938025 | 0.9958647 | 0.008226804
[23 empty] | 782760 | 0.9960063 | 0.9670213 | 0.002959326 | 0.9958665 | 0.002937933 | 0.995867 | 0.00822681
[23 empty] | 783060 | 0.9960063 | 0.9670213 | 0.002959326 | 0.9958688 | 0.00293784 | 0.9958693 | 0.008226816
[23 empty] | 783360 | 0.9960063 | 0.9670213 | 0.002959326 | 0.995871 | 0.002937748 | 0.9958716 | 0.008226822
[23 empty] | 783660 | 0.9938482 | 0.9670213 | 0.002959326 | 0.9958733 | 0.002937656 | 0.9958738 | 0.008226827
[23 empty] | 783960 | 0.9960063 | 0.9670213 | 0.002959326 | 0.9958756 | 0.002937564 | 0.9958761 | 0.008226833
[23 empty] | 784260 | 0.9960063 | 0.9670213 | 0.002959326 | 0.9958778 | 0.002937473 | 0.9958784 | 0.008226839
[23 empty] | 784560 | 0.9960063 | 0.9670213 | 0.002959326 | 0.9958801 | 0.002937381 | 0.9958806 | 0.008226846
[23 empty] | 784860 | 0.9960063 | 0.9670213 | 0.002959326 | 0.9958823 | 0.00293729 | 0.9958829 | 0.008226852
[23 empty] | 785160 | 0.9949272 | 0.9670213 | 0.002959326 | 0.9958846 | 0.002937199 | 0.9958851 | 0.008226858
[23 empty] | 785460 | 0.9949272 | 0.9670213 | 0.002959326 | 0.9958868 | 0.002937109 | 0.9958874 | 0.008226864
[23 empty] | 785760 | 0.9960063 | 0.9670213 | 0.002959326 | 0.9958891 | 0.002937018 | 0.9958896 | 0.00822687
[23 empty] | 786060 | 0.9960063 | 0.9670213 | 0.002959326 | 0.9958913 | 0.002936928 | 0.9958918 | 0.008226877
[23 empty] | 786360 | 0.9960063 | 0.9670213 | 0.002959326 | 0.9958935 | 0.002936838 | 0.9958941 | 0.008226883
[23 empty] | 786660 | 0.9949272 | 0.9670213 | 0.002959326 | 0.9958958 | 0.002936748 | 0.9958963 | 0.008226889
[23 empty] | 786960 | 0.9970853 | 0.9670213 | 0.002959326 | 0.995898 | 0.002936659 | 0.9958985 | 0.008226896
[23 empty] | 787260 | 0.9960063 | 0.9670213 | 0.002959326 | 0.9959002 | 0.002936569 | 0.9959007 | 0.008226902
[23 empty] | 787560 | 0.9970853 | 0.9670213 | 0.002959326 | 0.9959024 | 0.00293648 | 0.995903 | 0.008226909
[23 empty] | 787860 | 0.9970853 | 0.9670213 | 0.002959326 | 0.9959046 | 0.002936391 | 0.9959052 | 0.008226915
[23 empty] | 788160 | 0.9949272 | 0.9670213 | 0.002959326 | 0.9959069 | 0.002936302 | 0.9959074 | 0.008226922
[23 empty] | 788460 | 0.9938482 | 0.9670213 | 0.002959326 | 0.9959091 | 0.002936214 | 0.9959096 | 0.008226929
[23 empty] | 788760 | 0.9938482 | 0.9670213 | 0.002959326 | 0.9959113 | 0.002936126 | 0.9959118 | 0.008226935
[23 empty] | 789060 | 0.9960063 | 0.9670213 | 0.002959326 | 0.9959135 | 0.002936038 | 0.995914 | 0.008226942
[23 empty] | 789360 | 0.9949272 | 0.9670213 | 0.002959326 | 0.9959157 | 0.00293595 | 0.9959162 | 0.008226949
[23 empty] | 789660 | 0.9949272 | 0.9670213 | 0.002959326 | 0.9959179 | 0.002935862 | 0.9959184 | 0.008226955
[23 empty] | 789960 | 0.9970853 | 0.9670213 | 0.002959326 | 0.99592 | 0.002935775 | 0.9959206 | 0.008226962
[23 empty] | 790260 | 0.9970853 | 0.9670213 | 0.002959326 | 0.9959222 | 0.002935687 | 0.9959228 | 0.008226969
[23 empty] | 790560 | 0.9927692 | 0.9670213 | 0.002959326 | 0.9959244 | 0.0029356 | 0.995925 | 0.008226976
[23 empty] | 790860 | 0.9938482 | 0.9670213 | 0.002959326 | 0.9959266 | 0.002935514 | 0.9959271 | 0.008226983
[23 empty] | 791160 | 0.9960063 | 0.9670213 | 0.002959326 | 0.9959288 | 0.002935427 | 0.9959293 | 0.00822699
[23 empty] | 791460 | 0.9970853 | 0.9670213 | 0.002959326 | 0.9959309 | 0.002935341 | 0.9959315 | 0.008226997
[23 empty] | 791760 | 0.9960063 | 0.9670213 | 0.002959326 | 0.9959331 | 0.002935255 | 0.9959337 | 0.008227004
[23 empty] | 792060 | 0.9970853 | 0.9670213 | 0.002959326 | 0.9959353 | 0.002935169 | 0.9959358 | 0.008227011
[23 empty] | 792360 | 0.9960063 | 0.9670213 | 0.002959326 | 0.9959374 | 0.002935083 | 0.995938 | 0.008227019
[23 empty] | 792660 | 0.9949272 | 0.9670213 | 0.002959326 | 0.9959396 | 0.002934997 | 0.9959401 | 0.008227026
[23 empty] | 792960 | 0.9960063 | 0.9670213 | 0.002959326 | 0.9959417 | 0.002934912 | 0.9959423 | 0.008227033
[23 empty] | 793260 | 0.9960063 | 0.9670213 | 0.002959326 | 0.9959439 | 0.002934827 | 0.9959444 | 0.00822704
[23 empty] | 793560 | 0.9970853 | 0.9670213 | 0.002959326 | 0.995946 | 0.002934742 | 0.9959466 | 0.008227048
[23 empty] | 793860 | 0.9938482 | 0.9670213 | 0.002959326 | 0.9959482 | 0.002934657 | 0.9959487 | 0.008227055
[23 empty] | 794160 | 0.9960063 | 0.9670213 | 0.002959326 | 0.9959503 | 0.002934573 | 0.9959509 | 0.008227063
[23 empty] | 794460 | 0.9960063 | 0.9670213 | 0.002959326 | 0.9959525 | 0.002934488 | 0.995953 | 0.00822707
[23 empty] | 794760 | 0.9949272 | 0.9670213 | 0.002959326 | 0.9959546 | 0.002934404 | 0.9959552 | 0.008227078
[23 empty] | 795060 | 0.9970853 | 0.9670213 | 0.002959326 | 0.9959567 | 0.00293432 | 0.9959573 | 0.008227085
[23 empty] | 795360 | 0.9970853 | 0.9670213 | 0.002959326 | 0.9959589 | 0.002934237 | 0.9959594 | 0.008227093
[23 empty] | 795660 | 0.9960063 | 0.9670213 | 0.002959326 | 0.995961 | 0.002934153 | 0.9959615 | 0.0082271
[23 empty] | 795960 | 0.9949272 | 0.9670213 | 0.002959326 | 0.9959631 | 0.00293407 | 0.9959637 | 0.008227108
[23 empty] | 796260 | 0.9949272 | 0.9670213 | 0.002959326 | 0.9959652 | 0.002933987 | 0.9959658 | 0.008227116
[23 empty] | 796560 | 0.9960063 | 0.9670213 | 0.002959326 | 0.9959673 | 0.002933904 | 0.9959679 | 0.008227123
[23 empty] | 796860 | 0.9949272 | 0.9670213 | 0.002959326 | 0.9959694 | 0.002933821 | 0.99597 | 0.008227131
[23 empty] | 797160 | 0.9960063 | 0.9670213 | 0.002959326 | 0.9959715 | 0.002933739 | 0.9959721 | 0.008227139
[23 empty] | 797460 | 0.9949272 | 0.9670213 | 0.002959326 | 0.9959737 | 0.002933657 | 0.9959742 | 0.008227147
[23 empty] | 797760 | 0.9949272 | 0.9670213 | 0.002959326 | 0.9959758 | 0.002933574 | 0.9959763 | 0.008227155
[23 empty] | 798060 | 0.9960063 | 0.9670213 | 0.002959326 | 0.9959778 | 0.002933493 | 0.9959784 | 0.008227163
[23 empty] | 798360 | 0.9970853 | 0.9670213 | 0.002959326 | 0.9959799 | 0.002933411 | 0.9959805 | 0.008227171
[23 empty] | 798660 | 0.9938482 | 0.9670213 | 0.002959326 | 0.995982 | 0.002933329 | 0.9959826 | 0.008227179
[23 empty] | 798960 | 0.9949272 | 0.9670213 | 0.002959326 | 0.9959841 | 0.002933248 | 0.9959847 | 0.008227187
[23 empty] | 799260 | 0.9960063 | 0.9670213 | 0.002959326 | 0.9959862 | 0.002933167 | 0.9959868 | 0.008227195
[23 empty] | 799560 | 0.9960063 | 0.9670213 | 0.002959326 | 0.9959883 | 0.002933086 | 0.9959888 | 0.008227203
[23 empty] | 799860 | 0.9949272 | 0.9670213 | 0.002959326 | 0.9959904 | 0.002933006 | 0.9959909 | 0.008227211
[23 empty] | 800160 | 0.9960063 | 0.9670213 | 0.002959326 | 0.9959924 | 0.002932925 | 0.995993 | 0.008227219
[23 empty] | 800460 | 0.9970853 | 0.9670213 | 0.002959326 | 0.9959945 | 0.002932845 | 0.9959951 | 0.008227227
[23 empty] | 800760 | 0.9960063 | 0.9670213 | 0.002959326 | 0.9959966 | 0.002932765 | 0.9959971 | 0.008227235
[23 empty] | 801060 | 0.9949272 | 0.9670213 | 0.002959326 | 0.9959986 | 0.002932685 | 0.9959992 | 0.008227244
[23 empty] | 801360 | 0.9949272 | 0.9670213 | 0.002959326 | 0.9960007 | 0.002932605 | 0.9960013 | 0.008227252
[23 empty] | 801660 | 0.9960063 | 0.9670213 | 0.002959326 | 0.9960027 | 0.002932526 | 0.9960033 | 0.00822726
[23 empty] | 801960 | 0.9949272 | 0.9670213 | 0.002959326 | 0.9960048 | 0.002932446 | 0.9960054 | 0.008227269
[23 empty] | 802260 | 0.9927692 | 0.9670213 | 0.002959326 | 0.9960068 | 0.002932367 | 0.9960074 | 0.008227277
[23 empty] | 802560 | 0.9970853 | 0.9670213 | 0.002959326 | 0.9960089 | 0.002932288 | 0.9960095 | 0.008227286
[23 empty] | 802860 | 0.9960063 | 0.9670213 | 0.002959326 | 0.9960109 | 0.00293221 | 0.9960115 | 0.008227294
[23 empty] | 803160 | 0.9970853 | 0.9670213 | 0.002959326 | 0.996013 | 0.002932131 | 0.9960135 | 0.008227303
[23 empty] | 803460 | 0.9981643 | 0.9670213 | 0.002959326 | 0.996015 | 0.002932053 | 0.9960156 | 0.008227311
[23 empty] | 803760 | 0.9960063 | 0.9670213 | 0.002959326 | 0.996017 | 0.002931975 | 0.9960176 | 0.00822732
[23 empty] | 804060 | 0.9970853 | 0.9670213 | 0.002959326 | 0.9960191 | 0.002931897 | 0.9960196 | 0.008227329
[23 empty] | 804360 | 0.9970853 | 0.9670213 | 0.002959326 | 0.9960211 | 0.002931819 | 0.9960217 | 0.008227337
[23 empty] | 804660 | 0.9970853 | 0.9670213 | 0.002959326 | 0.9960231 | 0.002931741 | 0.9960237 | 0.008227346
[23 empty] | 804960 | 0.9949272 | 0.9670213 | 0.002959326 | 0.9960251 | 0.002931664 | 0.9960257 | 0.008227355
[23 empty] | 805260 | 0.9970853 | 0.9670213 | 0.002959326 | 0.9960272 | 0.002931587 | 0.9960277 | 0.008227363
[23 empty] | 805560 | 0.9949272 | 0.9670213 | 0.002959326 | 0.9960292 | 0.00293151 | 0.9960297 | 0.008227372
[23 empty] | 805860 | 0.9949272 | 0.9670213 | 0.002959326 | 0.9960312 | 0.002931433 | 0.9960318 | 0.008227381
[23 empty] | 806160 | 0.9938482 | 0.9670213 | 0.002959326 | 0.9960332 | 0.002931356 | 0.9960338 | 0.00822739
[23 empty] | 806460 | 0.9970853 | 0.9670213 | 0.002959326 | 0.9960352 | 0.00293128 | 0.9960358 | 0.008227399
[23 empty] | 806760 | 0.9970853 | 0.9670213 | 0.002959326 | 0.9960372 | 0.002931204 | 0.9960378 | 0.008227408
[23 empty] | 807060 | 0.9981643 | 0.9670213 | 0.002959326 | 0.9960392 | 0.002931128 | 0.9960398 | 0.008227417
[23 empty] | 807360 | 0.9960063 | 0.9670213 | 0.002959326 | 0.9960412 | 0.002931052 | 0.9960418 | 0.008227426
[23 empty] | 807660 | 0.9949272 | 0.9670213 | 0.002959326 | 0.9960432 | 0.002930976 | 0.9960437 | 0.008227435
[23 empty] | 807960 | 0.9949272 | 0.9670213 | 0.002959326 | 0.9960452 | 0.002930901 | 0.9960457 | 0.008227444
[23 empty] | 808260 | 0.9960063 | 0.9670213 | 0.002959326 | 0.9960471 | 0.002930825 | 0.9960477 | 0.008227453
[23 empty] | 808560 | 0.9938482 | 0.9670213 | 0.002959326 | 0.9960491 | 0.00293075 | 0.9960497 | 0.008227462
[23 empty] | 808860 | 0.9970853 | 0.9670213 | 0.002959326 | 0.9960511 | 0.002930675 | 0.9960517 | 0.008227471
[23 empty] | 809160 | 0.9938482 | 0.9670213 | 0.002959326 | 0.9960531 | 0.0029306 | 0.9960537 | 0.00822748
[23 empty] | 809460 | 0.9970853 | 0.9670213 | 0.002959326 | 0.996055 | 0.002930526 | 0.9960556 | 0.00822749
[23 empty] | 809760 | 0.9970853 | 0.9670213 | 0.002959326 | 0.996057 | 0.002930451 | 0.9960576 | 0.008227499
[23 empty] | 810060 | 0.9981643 | 0.9670213 | 0.002959326 | 0.996059 | 0.002930377 | 0.9960596 | 0.008227508
[23 empty] | 810360 | 0.9960063 | 0.9670213 | 0.002959326 | 0.9960609 | 0.002930303 | 0.9960615 | 0.008227518
[23 empty] | 810660 | 0.9981643 | 0.9670213 | 0.002959326 | 0.9960629 | 0.002930229 | 0.9960635 | 0.008227527
[23 empty] | 810960 | 0.9970853 | 0.9670213 | 0.002959326 | 0.9960648 | 0.002930156 | 0.9960654 | 0.008227536
[23 empty] | 811260 | 0.9938482 | 0.9670213 | 0.002959326 | 0.9960668 | 0.002930082 | 0.9960674 | 0.008227546
[23 empty] | 811560 | 0.9970853 | 0.9670213 | 0.002959326 | 0.9960687 | 0.002930009 | 0.9960693 | 0.008227555
[23 empty] | 811860 | 0.9960063 | 0.9670213 | 0.002959326 | 0.9960707 | 0.002929936 | 0.9960713 | 0.008227565
[23 empty] | 812160 | 0.9960063 | 0.9670213 | 0.002959326 | 0.9960726 | 0.002929863 | 0.9960732 | 0.008227574
[23 empty] | 812460 | 0.9960063 | 0.9670213 | 0.002959326 | 0.9960746 | 0.00292979 | 0.9960752 | 0.008227584
[23 empty] | 812760 | 0.9938482 | 0.9670213 | 0.002959326 | 0.9960765 | 0.002929718 | 0.9960771 | 0.008227593
[23 empty] | 813060 | 0.9970853 | 0.9670213 | 0.002959326 | 0.9960784 | 0.002929645 | 0.996079 | 0.008227603
[23 empty] | 813360 | 0.9970853 | 0.9670213 | 0.002959326 | 0.9960804 | 0.002929573 | 0.996081 | 0.008227613
[23 empty] | 813660 | 0.9981643 | 0.9670213 | 0.002959326 | 0.9960823 | 0.002929501 | 0.9960829 | 0.008227622
[23 empty] | 813960 | 0.9960063 | 0.9670213 | 0.002959326 | 0.9960842 | 0.002929429 | 0.9960848 | 0.008227632
[23 empty] | 814260 | 0.9960063 | 0.9670213 | 0.002959326 | 0.9960861 | 0.002929357 | 0.9960867 | 0.008227642
[23 empty] | 814560 | 0.9981643 | 0.9670213 | 0.002959326 | 0.9960881 | 0.002929286 | 0.9960887 | 0.008227651
[23 empty] | 814860 | 0.9960063 | 0.9670213 | 0.002959326 | 0.99609 | 0.002929215 | 0.9960906 | 0.008227661
[23 empty] | 815160 | 0.9970853 | 0.9670213 | 0.002959326 | 0.9960919 | 0.002929143 | 0.9960925 | 0.008227671
[23 empty] | 815460 | 0.9960063 | 0.9670213 | 0.002959326 | 0.9960938 | 0.002929072 | 0.9960944 | 0.008227681
[23 empty] | 815760 | 0.9970853 | 0.9670213 | 0.002959326 | 0.9960957 | 0.002929002 | 0.9960963 | 0.008227691
[23 empty] | 816060 | 0.9981643 | 0.9670213 | 0.002959326 | 0.9960976 | 0.002928931 | 0.9960982 | 0.008227701
[23 empty] | 816360 | 0.9960063 | 0.9670213 | 0.002959326 | 0.9960995 | 0.002928861 | 0.9961001 | 0.00822771
[23 empty] | 816660 | 0.9949272 | 0.9670213 | 0.002959326 | 0.9961014 | 0.00292879 | 0.996102 | 0.00822772
[23 empty] | 816960 | 0.9970853 | 0.9670213 | 0.002959326 | 0.9961033 | 0.00292872 | 0.9961039 | 0.00822773
[23 empty] | 817260 | 0.9981643 | 0.9670213 | 0.002959326 | 0.9961052 | 0.00292865 | 0.9961058 | 0.00822774
[23 empty] | 817560 | 0.9960063 | 0.9670213 | 0.002959326 | 0.9961071 | 0.002928581 | 0.9961077 | 0.00822775
[23 empty] | 817860 | 0.9970853 | 0.9670213 | 0.002959326 | 0.996109 | 0.002928511 | 0.9961096 | 0.00822776
[23 empty] | 818160 | 0.9981643 | 0.9670213 | 0.002959326 | 0.9961108 | 0.002928442 | 0.9961114 | 0.008227771
[23 empty] | 818460 | 0.9981643 | 0.9670213 | 0.002959326 | 0.9961127 | 0.002928372 | 0.9961133 | 0.008227781
[23 empty] | 818760 | 0.9981643 | 0.9670213 | 0.002959326 | 0.9961146 | 0.002928303 | 0.9961152 | 0.008227791
[23 empty] | 819060 | 0.9970853 | 0.9670213 | 0.002959326 | 0.9961165 | 0.002928234 | 0.9961171 | 0.008227801
[23 empty] | 819360 | 0.9981643 | 0.9670213 | 0.002959326 | 0.9961183 | 0.002928166 | 0.9961189 | 0.008227811
[23 empty] | 819660 | 0.9981643 | 0.9670213 | 0.002959326 | 0.9961202 | 0.002928097 | 0.9961208 | 0.008227821
[23 empty] | 819960 | 0.9960063 | 0.9670213 | 0.002959326 | 0.9961221 | 0.002928029 | 0.9961227 | 0.008227832
[23 empty] | 820260 | 0.9960063 | 0.9670213 | 0.002959326 | 0.9961239 | 0.002927961 | 0.9961245 | 0.008227842
[23 empty] | 820560 | 0.9949272 | 0.9670213 | 0.002959326 | 0.9961258 | 0.002927892 | 0.9961264 | 0.008227852
[23 empty] | 820860 | 0.9981643 | 0.9670213 | 0.002959326 | 0.9961276 | 0.002927825 | 0.9961282 | 0.008227863
[23 empty] | 821160 | 0.9970853 | 0.9670213 | 0.002959326 | 0.9961295 | 0.002927757 | 0.9961301 | 0.008227873
[23 empty] | 821460 | 0.9981643 | 0.9670213 | 0.002959326 | 0.9961313 | 0.002927689 | 0.9961319 | 0.008227883
[23 empty] | 821760 | 0.9992433 | 0.9670213 | 0.002959326 | 0.9961332 | 0.002927622 | 0.9961338 | 0.008227894
[23 empty] | 822060 | 0.9960063 | 0.9670213 | 0.002959326 | 0.996135 | 0.002927555 | 0.9961356 | 0.008227904
[23 empty] | 822360 | 0.9992433 | 0.9670213 | 0.002959326 | 0.9961369 | 0.002927488 | 0.9961375 | 0.008227915
[23 empty] | 822660 | 0.9970853 | 0.9670213 | 0.002959326 | 0.9961387 | 0.002927421 | 0.9961393 | 0.008227925
[23 empty] | 822960 | 0.9960063 | 0.9670213 | 0.002959326 | 0.9961405 | 0.002927354 | 0.9961411 | 0.008227936
[23 empty] | 823260 | 0.9981643 | 0.9670213 | 0.002959326 | 0.9961423 | 0.002927288 | 0.996143 | 0.008227946
[23 empty] | 823560 | 0.9970853 | 0.9670213 | 0.002959326 | 0.9961442 | 0.002927221 | 0.9961448 | 0.008227957
[23 empty] | 823860 | 0.9981643 | 0.9670213 | 0.002959326 | 0.996146 | 0.002927155 | 0.9961466 | 0.008227967
[23 empty] | 824160 | 0.9981643 | 0.9670213 | 0.002959326 | 0.9961478 | 0.002927089 | 0.9961484 | 0.008227978
[23 empty] | 824460 | 0.9970853 | 0.9670213 | 0.002959326 | 0.9961496 | 0.002927023 | 0.9961502 | 0.008227989
[23 empty] | 824760 | 0.9960063 | 0.9670213 | 0.002959326 | 0.9961515 | 0.002926958 | 0.9961521 | 0.008227999
[23 empty] | 825060 | 0.9970853 | 0.9670213 | 0.002959326 | 0.9961533 | 0.002926892 | 0.9961539 | 0.00822801
[23 empty] | 825360 | 0.9981643 | 0.9670213 | 0.002959326 | 0.9961551 | 0.002926827 | 0.9961557 | 0.008228021
[23 empty] | 825660 | 0.9981643 | 0.9670213 | 0.002959326 | 0.9961569 | 0.002926761 | 0.9961575 | 0.008228031
[23 empty] | 825960 | 0.9992433 | 0.9670213 | 0.002959326 | 0.9961587 | 0.002926696 | 0.9961593 | 0.008228042
[23 empty] | 826260 | 0.9960063 | 0.9670213 | 0.002959326 | 0.9961605 | 0.002926631 | 0.9961611 | 0.008228053
[23 empty] | 826560 | 0.9970853 | 0.9670213 | 0.002959326 | 0.9961623 | 0.002926567 | 0.9961629 | 0.008228064
[23 empty] | 826860 | 0.9981643 | 0.9670213 | 0.002959326 | 0.9961641 | 0.002926502 | 0.9961647 | 0.008228075
[23 empty] | 827160 | 0.9970853 | 0.9670213 | 0.002959326 | 0.9961659 | 0.002926438 | 0.9961665 | 0.008228086
[23 empty] | 827460 | 0.9981643 | 0.9670213 | 0.002959326 | 0.9961677 | 0.002926373 | 0.9961683 | 0.008228096
[23 empty] | 827760 | 0.9992433 | 0.9670213 | 0.002959326 | 0.9961694 | 0.002926309 | 0.9961701 | 0.008228107
[23 empty] | 828060 | 0.9981643 | 0.9670213 | 0.002959326 | 0.9961712 | 0.002926245 | 0.9961718 | 0.008228118
[23 empty] | 828360 | 0.9970853 | 0.9670213 | 0.002959326 | 0.996173 | 0.002926182 | 0.9961736 | 0.008228129
[23 empty] | 828660 | 0.9960063 | 0.9670213 | 0.002959326 | 0.9961748 | 0.002926118 | 0.9961754 | 0.00822814
[23 empty] | 828960 | 0.9970853 | 0.9670213 | 0.002959326 | 0.9961766 | 0.002926055 | 0.9961772 | 0.008228151
[23 empty] | 829260 | 0.9970853 | 0.9670213 | 0.002959326 | 0.9961783 | 0.002925991 | 0.9961789 | 0.008228162
[23 empty] | 829560 | 0.9981643 | 0.9670213 | 0.002959326 | 0.9961801 | 0.002925928 | 0.9961807 | 0.008228173
[23 empty] | 829860 | 0.9992433 | 0.9670213 | 0.002959326 | 0.9961819 | 0.002925865 | 0.9961825 | 0.008228184
[23 empty] | 830160 | 0.9992433 | 0.9670213 | 0.002959326 | 0.9961836 | 0.002925802 | 0.9961842 | 0.008228195
[23 empty] | 830460 | 0.9992433 | 0.9670213 | 0.002959326 | 0.9961854 | 0.00292574 | 0.996186 | 0.008228207
[23 empty] | 830760 | 0.9981643 | 0.9670213 | 0.002959326 | 0.9961871 | 0.002925677 | 0.9961878 | 0.008228218
[23 empty] | 831060 | 0.9960063 | 0.9670213 | 0.002959326 | 0.9961889 | 0.002925615 | 0.9961895 | 0.008228229
[23 empty] | 831360 | 0.9949272 | 0.9670213 | 0.002959326 | 0.9961906 | 0.002925553 | 0.9961913 | 0.00822824
[23 empty] | 831660 | 0.9981643 | 0.9670213 | 0.002959326 | 0.9961924 | 0.002925491 | 0.996193 | 0.008228251
[23 empty] | 831960 | 0.9981643 | 0.9670213 | 0.002959326 | 0.9961941 | 0.002925429 | 0.9961948 | 0.008228263
[23 empty] | 832260 | 0.9970853 | 0.9670213 | 0.002959326 | 0.9961959 | 0.002925367 | 0.9961965 | 0.008228274
[23 empty] | 832560 | 0.9981643 | 0.9670213 | 0.002959326 | 0.9961976 | 0.002925306 | 0.9961982 | 0.008228285
[23 empty] | 832860 | 0.9970853 | 0.9670213 | 0.002959326 | 0.9961994 | 0.002925244 | 0.9962 | 0.008228296
[23 empty] | 833160 | 0.9981643 | 0.9670213 | 0.002959326 | 0.9962011 | 0.002925183 | 0.9962017 | 0.008228308
[23 empty] | 833460 | 0.9981643 | 0.9670213 | 0.002959326 | 0.9962028 | 0.002925122 | 0.9962035 | 0.008228319
[23 empty] | 833760 | 0.9970853 | 0.9670213 | 0.002959326 | 0.9962046 | 0.002925061 | 0.9962052 | 0.00822833
[23 empty] | 834060 | 0.9981643 | 0.9670213 | 0.002959326 | 0.9962063 | 0.002925 | 0.9962069 | 0.008228342
[23 empty] | 834360 | 0.9992433 | 0.9670213 | 0.002959326 | 0.996208 | 0.002924939 | 0.9962086 | 0.008228353
[23 empty] | 834660 | 0.9981643 | 0.9670213 | 0.002959326 | 0.9962097 | 0.002924879 | 0.9962104 | 0.008228365
[23 empty] | 834960 | 0.9981643 | 0.9670213 | 0.002959326 | 0.9962114 | 0.002924819 | 0.9962121 | 0.008228376
[23 empty] | 835260 | 0.9981643 | 0.9670213 | 0.002959326 | 0.9962132 | 0.002924758 | 0.9962138 | 0.008228388
[23 empty] | 835560 | 1.000322 | 0.9670213 | 0.002959326 | 0.9962149 | 0.002924698 | 0.9962155 | 0.008228399
[23 empty] | 835860 | 0.9992433 | 0.9670213 | 0.002959326 | 0.9962166 | 0.002924638 | 0.9962172 | 0.00822841
[23 empty] | 836160 | 0.9981643 | 0.9670213 | 0.002959326 | 0.9962183 | 0.002924579 | 0.9962189 | 0.008228422
[23 empty] | 836460 | 0.9970853 | 0.9670213 | 0.002959326 | 0.99622 | 0.002924519 | 0.9962206 | 0.008228434
[23 empty] | 836760 | 0.9981643 | 0.9670213 | 0.002959326 | 0.9962217 | 0.00292446 | 0.9962223 | 0.008228445
[23 empty] | 837060 | 0.9970853 | 0.9670213 | 0.002959326 | 0.9962234 | 0.0029244 | 0.996224 | 0.008228457
[23 empty] | 837360 | 0.9981643 | 0.9670213 | 0.002959326 | 0.9962251 | 0.002924341 | 0.9962257 | 0.008228468
[23 empty] | 837660 | 1.000322 | 0.9670213 | 0.002959326 | 0.9962268 | 0.002924282 | 0.9962274 | 0.00822848
[23 empty] | 837960 | 0.9992433 | 0.9670213 | 0.002959326 | 0.9962285 | 0.002924223 | 0.9962291 | 0.008228492
[23 empty] | 838260 | 0.9981643 | 0.9670213 | 0.002959326 | 0.9962302 | 0.002924165 | 0.9962308 | 0.008228503
[23 empty] | 838560 | 0.9992433 | 0.9670213 | 0.002959326 | 0.9962318 | 0.002924106 | 0.9962325 | 0.008228515
[23 empty] | 838860 | 0.9981643 | 0.9670213 | 0.002959326 | 0.9962335 | 0.002924048 | 0.9962342 | 0.008228527
[23 empty] | 839160 | 0.9981643 | 0.9670213 | 0.002959326 | 0.9962352 | 0.00292399 | 0.9962358 | 0.008228538
[23 empty] | 839460 | 0.9970853 | 0.9670213 | 0.002959326 | 0.9962369 | 0.002923931 | 0.9962375 | 0.00822855
[23 empty] | 839760 | 0.9970853 | 0.9670213 | 0.002959326 | 0.9962386 | 0.002923873 | 0.9962392 | 0.008228562
[23 empty] | 840060 | 0.9981643 | 0.9670213 | 0.002959326 | 0.9962402 | 0.002923816 | 0.9962409 | 0.008228574
[23 empty] | 840360 | 0.9981643 | 0.9670213 | 0.002959326 | 0.9962419 | 0.002923758 | 0.9962425 | 0.008228586
[23 empty] | 840660 | 0.9970853 | 0.9670213 | 0.002959326 | 0.9962436 | 0.0029237 | 0.9962442 | 0.008228597
[23 empty] | 840960 | 0.9992433 | 0.9670213 | 0.002959326 | 0.9962452 | 0.002923643 | 0.9962459 | 0.008228609
[23 empty] | 841260 | 0.9970853 | 0.9670213 | 0.002959326 | 0.9962469 | 0.002923586 | 0.9962475 | 0.008228621
[23 empty] | 841560 | 0.9992433 | 0.9670213 | 0.002959326 | 0.9962485 | 0.002923529 | 0.9962492 | 0.008228633
[23 empty] | 841860 | 0.9981643 | 0.9670213 | 0.002959326 | 0.9962502 | 0.002923472 | 0.9962508 | 0.008228645
[23 empty] | 842160 | 0.9981643 | 0.9670213 | 0.002959326 | 0.9962518 | 0.002923415 | 0.9962525 | 0.008228657
[23 empty] | 842460 | 0.9981643 | 0.9670213 | 0.002959326 | 0.9962535 | 0.002923358 | 0.9962541 | 0.008228669
[23 empty] | 842760 | 0.9981643 | 0.9670213 | 0.002959326 | 0.9962551 | 0.002923302 | 0.9962558 | 0.008228681
[23 empty] | 843060 | 0.9981643 | 0.9670213 | 0.002959326 | 0.9962568 | 0.002923245 | 0.9962574 | 0.008228693
[23 empty] | 843360 | 0.9981643 | 0.9670213 | 0.002959326 | 0.9962584 | 0.002923189 | 0.9962591 | 0.008228705
[23 empty] | 843660 | 0.9992433 | 0.9670213 | 0.002959326 | 0.9962601 | 0.002923133 | 0.9962607 | 0.008228717
[23 empty] | 843960 | 0.9981643 | 0.9670213 | 0.002959326 | 0.9962617 | 0.002923077 | 0.9962624 | 0.008228729
[23 empty] | 844260 | 0.9981643 | 0.9670213 | 0.002959326 | 0.9962633 | 0.002923021 | 0.996264 | 0.008228741
[23 empty] | 844560 | 0.9992433 | 0.9670213 | 0.002959326 | 0.996265 | 0.002922966 | 0.9962656 | 0.008228753
[23 empty] | 844860 | 0.9960063 | 0.9670213 | 0.002959326 | 0.9962666 | 0.00292291 | 0.9962672 | 0.008228765
[23 empty] | 845160 | 0.9992433 | 0.9670213 | 0.002959326 | 0.9962682 | 0.002922855 | 0.9962689 | 0.008228777
[23 empty] | 845460 | 0.9981643 | 0.9670213 | 0.002959326 | 0.9962699 | 0.0029228 | 0.9962705 | 0.008228789
[23 empty] | 845760 | 0.9992433 | 0.9670213 | 0.002959326 | 0.9962715 | 0.002922745 | 0.9962721 | 0.008228801
[23 empty] | 846060 | 0.9992433 | 0.9670213 | 0.002959326 | 0.9962731 | 0.00292269 | 0.9962737 | 0.008228813
[23 empty] | 846360 | 0.9992433 | 0.9670213 | 0.002959326 | 0.9962747 | 0.002922635 | 0.9962754 | 0.008228825
[23 empty] | 846660 | 0.9981643 | 0.9670213 | 0.002959326 | 0.9962763 | 0.00292258 | 0.996277 | 0.008228838
[23 empty] | 846960 | 0.9981643 | 0.9670213 | 0.002959326 | 0.9962779 | 0.002922526 | 0.9962786 | 0.00822885
[23 empty] | 847260 | 0.9981643 | 0.9670213 | 0.002959326 | 0.9962795 | 0.002922471 | 0.9962802 | 0.008228862
[23 empty] | 847560 | 0.9981643 | 0.9670213 | 0.002959326 | 0.9962811 | 0.002922417 | 0.9962818 | 0.008228874
[23 empty] | 847860 | 0.9981643 | 0.9670213 | 0.002959326 | 0.9962827 | 0.002922363 | 0.9962834 | 0.008228886
[23 empty] | 848160 | 0.9970853 | 0.9670213 | 0.002959326 | 0.9962843 | 0.002922309 | 0.996285 | 0.008228899
[23 empty] | 848460 | 0.9981643 | 0.9670213 | 0.002959326 | 0.9962859 | 0.002922255 | 0.9962866 | 0.008228911
[23 empty] | 848760 | 0.9970853 | 0.9670213 | 0.002959326 | 0.9962875 | 0.002922201 | 0.9962882 | 0.008228923
[23 empty] | 849060 | 0.9981643 | 0.9670213 | 0.002959326 | 0.9962891 | 0.002922148 | 0.9962898 | 0.008228936
[23 empty] | 849360 | 0.9981643 | 0.9670213 | 0.002959326 | 0.9962907 | 0.002922094 | 0.9962914 | 0.008228948
[23 empty] | 849660 | 0.9981643 | 0.9670213 | 0.002959326 | 0.9962923 | 0.002922041 | 0.996293 | 0.00822896
[23 empty] | 849960 | 0.9981643 | 0.9670213 | 0.002959326 | 0.9962939 | 0.002921988 | 0.9962945 | 0.008228973
[23 empty] | 850260 | 0.9981643 | 0.9670213 | 0.002959326 | 0.9962955 | 0.002921935 | 0.9962961 | 0.008228985
[23 empty] | 850560 | 0.9992433 | 0.9670213 | 0.002959326 | 0.996297 | 0.002921882 | 0.9962977 | 0.008228997
[23 empty] | 850860 | 0.9981643 | 0.9670213 | 0.002959326 | 0.9962986 | 0.002921829 | 0.9962993 | 0.00822901
[23 empty] | 851160 | 0.9981643 | 0.9670213 | 0.002959326 | 0.9963002 | 0.002921776 | 0.9963009 | 0.008229022
[23 empty] | 851460 | 0.9970853 | 0.9670213 | 0.002959326 | 0.9963018 | 0.002921724 | 0.9963024 | 0.008229035
[23 empty] | 851760 | 0.9992433 | 0.9670213 | 0.002959326 | 0.9963033 | 0.002921671 | 0.996304 | 0.008229047
[23 empty] | 852060 | 0.9970853 | 0.9670213 | 0.002959326 | 0.9963049 | 0.002921619 | 0.9963056 | 0.008229059
[23 empty] | 852360 | 0.9970853 | 0.9670213 | 0.002959326 | 0.9963065 | 0.002921567 | 0.9963071 | 0.008229072
[23 empty] | 852660 | 0.9970853 | 0.9670213 | 0.002959326 | 0.996308 | 0.002921515 | 0.9963087 | 0.008229084
[23 empty] | 852960 | 0.9960063 | 0.9670213 | 0.002959326 | 0.9963096 | 0.002921463 | 0.9963102 | 0.008229097
[23 empty] | 853260 | 0.9992433 | 0.9670213 | 0.002959326 | 0.9963111 | 0.002921412 | 0.9963118 | 0.008229109
[23 empty] | 853560 | 0.9992433 | 0.9670213 | 0.002959326 | 0.9963127 | 0.00292136 | 0.9963134 | 0.008229122
[23 empty] | 853860 | 0.9981643 | 0.9670213 | 0.002959326 | 0.9963142 | 0.002921309 | 0.9963149 | 0.008229135
[23 empty] | 854160 | 0.9970853 | 0.9670213 | 0.002959326 | 0.9963158 | 0.002921257 | 0.9963165 | 0.008229147
[23 empty] | 854460 | 0.9981643 | 0.9670213 | 0.002959326 | 0.9963173 | 0.002921206 | 0.996318 | 0.00822916
[23 empty] | 854760 | 0.9970853 | 0.9670213 | 0.002959326 | 0.9963189 | 0.002921155 | 0.9963195 | 0.008229172
[23 empty] | 855060 | 0.9970853 | 0.9670213 | 0.002959326 | 0.9963204 | 0.002921104 | 0.9963211 | 0.008229185
[23 empty] | 855360 | 0.9960063 | 0.9670213 | 0.002959326 | 0.996322 | 0.002921053 | 0.9963226 | 0.008229197
[23 empty] | 855660 | 0.9981643 | 0.9670213 | 0.002959326 | 0.9963235 | 0.002921003 | 0.9963242 | 0.00822921
[23 empty] | 855960 | 0.9981643 | 0.9670213 | 0.002959326 | 0.996325 | 0.002920952 | 0.9963257 | 0.008229223
[23 empty] | 856260 | 0.9981643 | 0.9670213 | 0.002959326 | 0.9963266 | 0.002920902 | 0.9963272 | 0.008229235
[23 empty] | 856560 | 0.9981643 | 0.9670213 | 0.002959326 | 0.9963281 | 0.002920851 | 0.9963288 | 0.008229248
[23 empty] | 856860 | 1.000322 | 0.9670213 | 0.002959326 | 0.9963296 | 0.002920801 | 0.9963303 | 0.008229261
[23 empty] | 857160 | 0.9970853 | 0.9670213 | 0.002959326 | 0.9963311 | 0.002920751 | 0.9963318 | 0.008229273
[23 empty] | 857460 | 0.9981643 | 0.9670213 | 0.002959326 | 0.9963327 | 0.002920701 | 0.9963333 | 0.008229286
[23 empty] | 857760 | 0.9992433 | 0.9670213 | 0.002959326 | 0.9963342 | 0.002920652 | 0.9963349 | 0.008229299
[23 empty] | 858060 | 0.9981643 | 0.9670213 | 0.002959326 | 0.9963357 | 0.002920602 | 0.9963364 | 0.008229312
[23 empty] | 858360 | 0.9981643 | 0.9670213 | 0.002959326 | 0.9963372 | 0.002920552 | 0.9963379 | 0.008229324
[23 empty] | 858660 | 0.9992433 | 0.9670213 | 0.002959326 | 0.9963387 | 0.002920503 | 0.9963394 | 0.008229337
[23 empty] | 858960 | 0.9981643 | 0.9670213 | 0.002959326 | 0.9963402 | 0.002920454 | 0.9963409 | 0.00822935
[23 empty] | 859260 | 0.9981643 | 0.9670213 | 0.002959326 | 0.9963417 | 0.002920405 | 0.9963424 | 0.008229363
[23 empty] | 859560 | 0.9992433 | 0.9670213 | 0.002959326 | 0.9963432 | 0.002920356 | 0.9963439 | 0.008229376
[23 empty] | 859860 | 1.000322 | 0.9670213 | 0.002959326 | 0.9963448 | 0.002920307 | 0.9963454 | 0.008229388
[23 empty] | 860160 | 0.9992433 | 0.9670213 | 0.002959326 | 0.9963463 | 0.002920258 | 0.9963469 | 0.008229401
[23 empty] | 860460 | 0.9970853 | 0.9670213 | 0.002959326 | 0.9963477 | 0.002920209 | 0.9963484 | 0.008229414
[23 empty] | 860760 | 0.9981643 | 0.9670213 | 0.002959326 | 0.9963492 | 0.002920161 | 0.9963499 | 0.008229427
[23 empty] | 861060 | 0.9981643 | 0.9670213 | 0.002959326 | 0.9963507 | 0.002920112 | 0.9963514 | 0.00822944
[23 empty] | 861360 | 0.9970853 | 0.9670213 | 0.002959326 | 0.9963522 | 0.002920064 | 0.9963529 | 0.008229453
[23 empty] | 861660 | 0.9949272 | 0.9670213 | 0.002959326 | 0.9963537 | 0.002920016 | 0.9963544 | 0.008229465
[23 empty] | 861960 | 0.9981643 | 0.9670213 | 0.002959326 | 0.9963552 | 0.002919968 | 0.9963559 | 0.008229478
[23 empty] | 862260 | 0.9992433 | 0.9670213 | 0.002959326 | 0.9963567 | 0.00291992 | 0.9963574 | 0.008229491
[23 empty] | 862560 | 0.9970853 | 0.9670213 | 0.002959326 | 0.9963582 | 0.002919872 | 0.9963588 | 0.008229504
[23 empty] | 862860 | 0.9981643 | 0.9670213 | 0.002959326 | 0.9963596 | 0.002919825 | 0.9963603 | 0.008229517
[23 empty] | 863160 | 0.9981643 | 0.9670213 | 0.002959326 | 0.9963611 | 0.002919777 | 0.9963618 | 0.00822953
[23 empty] | 863460 | 0.9992433 | 0.9670213 | 0.002959326 | 0.9963626 | 0.00291973 | 0.9963633 | 0.008229543
[23 empty] | 863760 | 0.9981643 | 0.9670213 | 0.002959326 | 0.9963641 | 0.002919683 | 0.9963647 | 0.008229556
[23 empty] | 864060 | 0.9981643 | 0.9670213 | 0.002959326 | 0.9963655 | 0.002919635 | 0.9963662 | 0.008229569
[23 empty] | 864360 | 0.9981643 | 0.9670213 | 0.002959326 | 0.996367 | 0.002919588 | 0.9963677 | 0.008229582
[23 empty] | 864660 | 0.9970853 | 0.9670213 | 0.002959326 | 0.9963685 | 0.002919541 | 0.9963691 | 0.008229595
[23 empty] | 864960 | 0.9981643 | 0.9670213 | 0.002959326 | 0.9963699 | 0.002919495 | 0.9963706 | 0.008229608
[23 empty] | 865260 | 0.9981643 | 0.9670213 | 0.002959326 | 0.9963714 | 0.002919448 | 0.996372 | 0.008229621
[23 empty] | 865560 | 0.9981643 | 0.9670213 | 0.002959326 | 0.9963728 | 0.002919401 | 0.9963735 | 0.008229634
[23 empty] | 865860 | 0.9981643 | 0.9670213 | 0.002959326 | 0.9963743 | 0.002919355 | 0.996375 | 0.008229647
[23 empty] | 866160 | 0.9970853 | 0.9670213 | 0.002959326 | 0.9963757 | 0.002919309 | 0.9963764 | 0.00822966
[23 empty] | 866460 | 0.9992433 | 0.9670213 | 0.002959326 | 0.9963772 | 0.002919262 | 0.9963779 | 0.008229673
[23 empty] | 866760 | 0.9970853 | 0.9670213 | 0.002959326 | 0.9963786 | 0.002919216 | 0.9963793 | 0.008229686
[23 empty] | 867060 | 0.9970853 | 0.9670213 | 0.002959326 | 0.9963801 | 0.00291917 | 0.9963808 | 0.008229699
[23 empty] | 867360 | 0.9949272 | 0.9670213 | 0.002959326 | 0.9963815 | 0.002919125 | 0.9963822 | 0.008229712
[23 empty] | 867660 | 0.9981643 | 0.9670213 | 0.002959326 | 0.996383 | 0.002919079 | 0.9963836 | 0.008229726
[23 empty] | 867960 | 0.9970853 | 0.9670213 | 0.002959326 | 0.9963844 | 0.002919033 | 0.9963851 | 0.008229739
[23 empty] | 868260 | 0.9960063 | 0.9670213 | 0.002959326 | 0.9963858 | 0.002918988 | 0.9963865 | 0.008229752
[23 empty] | 868560 | 0.9981643 | 0.9670213 | 0.002959326 | 0.9963873 | 0.002918942 | 0.9963879 | 0.008229765
[23 empty] | 868860 | 0.9970853 | 0.9670213 | 0.002959326 | 0.9963887 | 0.002918897 | 0.9963894 | 0.008229778
[23 empty] | 869160 | 0.9970853 | 0.9670213 | 0.002959326 | 0.9963901 | 0.002918852 | 0.9963908 | 0.008229791
[23 empty] | 869460 | 0.9970853 | 0.9670213 | 0.002959326 | 0.9963915 | 0.002918807 | 0.9963922 | 0.008229804
[23 empty] | 869760 | 0.9981643 | 0.9670213 | 0.002959326 | 0.996393 | 0.002918762 | 0.9963937 | 0.008229818
[23 empty] | 870060 | 0.9960063 | 0.9670213 | 0.002959326 | 0.9963944 | 0.002918717 | 0.9963951 | 0.008229831
[23 empty] | 870360 | 0.9970853 | 0.9670213 | 0.002959326 | 0.9963958 | 0.002918673 | 0.9963965 | 0.008229844
[23 empty] | 870660 | 0.9970853 | 0.9670213 | 0.002959326 | 0.9963972 | 0.002918628 | 0.9963979 | 0.008229857
[23 empty] | 870960 | 0.9960063 | 0.9670213 | 0.002959326 | 0.9963986 | 0.002918584 | 0.9963993 | 0.00822987
[23 empty] | 871260 | 0.9970853 | 0.9670213 | 0.002959326 | 0.9964001 | 0.002918539 | 0.9964007 | 0.008229884
[23 empty] | 871560 | 0.9981643 | 0.9670213 | 0.002959326 | 0.9964015 | 0.002918495 | 0.9964022 | 0.008229897
[23 empty] | 871860 | 0.9992433 | 0.9670213 | 0.002959326 | 0.9964029 | 0.002918451 | 0.9964036 | 0.00822991
[23 empty] | 872160 | 0.9981643 | 0.9670213 | 0.002959326 | 0.9964043 | 0.002918407 | 0.996405 | 0.008229923
[23 empty] | 872460 | 0.9970853 | 0.9670213 | 0.002959326 | 0.9964057 | 0.002918363 | 0.9964064 | 0.008229937
[23 empty] | 872760 | 0.9981643 | 0.9670213 | 0.002959326 | 0.9964071 | 0.002918319 | 0.9964078 | 0.00822995
[23 empty] | 873060 | 0.9960063 | 0.9670213 | 0.002959326 | 0.9964085 | 0.002918276 | 0.9964092 | 0.008229963
[23 empty] | 873360 | 0.9970853 | 0.9670213 | 0.002959326 | 0.9964099 | 0.002918232 | 0.9964106 | 0.008229977
[23 empty] | 873660 | 0.9981643 | 0.9670213 | 0.002959326 | 0.9964113 | 0.002918189 | 0.996412 | 0.00822999
[23 empty] | 873960 | 0.9970853 | 0.9670213 | 0.002959326 | 0.9964127 | 0.002918145 | 0.9964134 | 0.008230003
[23 empty] | 874260 | 0.9970853 | 0.9670213 | 0.002959326 | 0.9964141 | 0.002918102 | 0.9964147 | 0.008230016
[23 empty] | 874560 | 0.9970853 | 0.9670213 | 0.002959326 | 0.9964154 | 0.002918059 | 0.9964161 | 0.00823003
[23 empty] | 874860 | 0.9949272 | 0.9670213 | 0.002959326 | 0.9964168 | 0.002918016 | 0.9964175 | 0.008230043
[23 empty] | 875160 | 0.9960063 | 0.9670213 | 0.002959326 | 0.9964182 | 0.002917973 | 0.9964189 | 0.008230056
[23 empty] | 875460 | 0.9970853 | 0.9670213 | 0.002959326 | 0.9964196 | 0.00291793 | 0.9964203 | 0.00823007
[23 empty] | 875760 | 0.9981643 | 0.9670213 | 0.002959326 | 0.996421 | 0.002917888 | 0.9964217 | 0.008230083
[23 empty] | 876060 | 0.9981643 | 0.9670213 | 0.002959326 | 0.9964223 | 0.002917845 | 0.996423 | 0.008230096
[23 empty] | 876360 | 0.9992433 | 0.9670213 | 0.002959326 | 0.9964237 | 0.002917803 | 0.9964244 | 0.00823011
[23 empty] | 876660 | 0.9981643 | 0.9670213 | 0.002959326 | 0.9964251 | 0.00291776 | 0.9964258 | 0.008230123
[23 empty] | 876960 | 0.9960063 | 0.9670213 | 0.002959326 | 0.9964265 | 0.002917718 | 0.9964272 | 0.008230137
[23 empty] | 877260 | 0.9949272 | 0.9670213 | 0.002959326 | 0.9964278 | 0.002917676 | 0.9964285 | 0.00823015
[23 empty] | 877560 | 0.9970853 | 0.9670213 | 0.002959326 | 0.9964292 | 0.002917634 | 0.9964299 | 0.008230163
[23 empty] | 877860 | 0.9981643 | 0.9670213 | 0.002959326 | 0.9964306 | 0.002917592 | 0.9964312 | 0.008230177
[23 empty] | 878160 | 0.9981643 | 0.9670213 | 0.002959326 | 0.9964319 | 0.00291755 | 0.9964326 | 0.00823019
[23 empty] | 878460 | 0.9970853 | 0.9670213 | 0.002959326 | 0.9964333 | 0.002917509 | 0.996434 | 0.008230204
[23 empty] | 878760 | 0.9981643 | 0.9670213 | 0.002959326 | 0.9964346 | 0.002917467 | 0.9964353 | 0.008230217
[23 empty] | 879060 | 0.9970853 | 0.9670213 | 0.002959326 | 0.996436 | 0.002917426 | 0.9964367 | 0.008230231
[23 empty] | 879360 | 0.9981643 | 0.9670213 | 0.002959326 | 0.9964373 | 0.002917384 | 0.996438 | 0.008230244
[23 empty] | 879660 | 0.9981643 | 0.9670213 | 0.002959326 | 0.9964387 | 0.002917343 | 0.9964394 | 0.008230257
[23 empty] | 879960 | 0.9970853 | 0.9670213 | 0.002959326 | 0.99644 | 0.002917302 | 0.9964407 | 0.008230271
[23 empty] | 880260 | 0.9981643 | 0.9670213 | 0.002959326 | 0.9964414 | 0.002917261 | 0.9964421 | 0.008230284
[23 empty] | 880560 | 0.9970853 | 0.9670213 | 0.002959326 | 0.9964427 | 0.00291722 | 0.9964434 | 0.008230298
[23 empty] | 880860 | 0.9960063 | 0.9670213 | 0.002959326 | 0.9964441 | 0.002917179 | 0.9964448 | 0.008230311
[23 empty] | 881160 | 0.9960063 | 0.9670213 | 0.002959326 | 0.9964454 | 0.002917139 | 0.9964461 | 0.008230325
[23 empty] | 881460 | 0.9960063 | 0.9670213 | 0.002959326 | 0.9964467 | 0.002917098 | 0.9964474 | 0.008230338
[23 empty] | 881760 | 0.9992433 | 0.9670213 | 0.002959326 | 0.9964481 | 0.002917058 | 0.9964488 | 0.008230352
[23 empty] | 882060 | 0.9970853 | 0.9670213 | 0.002959326 | 0.9964494 | 0.002917017 | 0.9964501 | 0.008230365
[23 empty] | 882360 | 0.9970853 | 0.9670213 | 0.002959326 | 0.9964507 | 0.002916977 | 0.9964514 | 0.008230379
[23 empty] | 882660 | 0.9981643 | 0.9670213 | 0.002959326 | 0.9964521 | 0.002916937 | 0.9964528 | 0.008230392
[23 empty] | 882960 | 0.9970853 | 0.9670213 | 0.002959326 | 0.9964534 | 0.002916897 | 0.9964541 | 0.008230406
[23 empty] | 883260 | 0.9992433 | 0.9670213 | 0.002959326 | 0.9964547 | 0.002916857 | 0.9964554 | 0.008230419
[23 empty] | 883560 | 0.9970853 | 0.9670213 | 0.002959326 | 0.996456 | 0.002916817 | 0.9964567 | 0.008230433
[23 empty] | 883860 | 0.9970853 | 0.9670213 | 0.002959326 | 0.9964574 | 0.002916777 | 0.9964581 | 0.008230447
[23 empty] | 884160 | 0.9992433 | 0.9670213 | 0.002959326 | 0.9964587 | 0.002916737 | 0.9964594 | 0.00823046
[23 empty] | 884460 | 0.9981643 | 0.9670213 | 0.002959326 | 0.99646 | 0.002916698 | 0.9964607 | 0.008230474
[23 empty] | 884760 | 0.9970853 | 0.9670213 | 0.002959326 | 0.9964613 | 0.002916658 | 0.996462 | 0.008230487
[23 empty] | 885060 | 1.000322 | 0.9670213 | 0.002959326 | 0.9964626 | 0.002916619 | 0.9964633 | 0.008230501
[23 empty] | 885360 | 0.9981643 | 0.9670213 | 0.002959326 | 0.9964639 | 0.00291658 | 0.9964646 | 0.008230514
[23 empty] | 885660 | 0.9970853 | 0.9670213 | 0.002959326 | 0.9964652 | 0.002916541 | 0.9964659 | 0.008230528
[23 empty] | 885960 | 0.9992433 | 0.9670213 | 0.002959326 | 0.9964665 | 0.002916502 | 0.9964672 | 0.008230541
[23 empty] | 886260 | 0.9960063 | 0.9670213 | 0.002959326 | 0.9964678 | 0.002916463 | 0.9964685 | 0.008230555
[23 empty] | 886560 | 0.9981643 | 0.9670213 | 0.002959326 | 0.9964691 | 0.002916424 | 0.9964698 | 0.008230569
[23 empty] | 886860 | 0.9981643 | 0.9670213 | 0.002959326 | 0.9964704 | 0.002916385 | 0.9964711 | 0.008230582
[23 empty] | 887160 | 0.9981643 | 0.9670213 | 0.002959326 | 0.9964717 | 0.002916346 | 0.9964724 | 0.008230596
[23 empty] | 887460 | 0.9981643 | 0.9670213 | 0.002959326 | 0.996473 | 0.002916308 | 0.9964737 | 0.00823061
[23 empty] | 887760 | 0.9981643 | 0.9670213 | 0.002959326 | 0.9964743 | 0.002916269 | 0.996475 | 0.008230623
[23 empty] | 888060 | 0.9949272 | 0.9670213 | 0.002959326 | 0.9964756 | 0.002916231 | 0.9964763 | 0.008230637
[23 empty] | 888360 | 0.9981643 | 0.9670213 | 0.002959326 | 0.9964769 | 0.002916193 | 0.9964776 | 0.00823065
[23 empty] | 888660 | 0.9981643 | 0.9670213 | 0.002959326 | 0.9964782 | 0.002916155 | 0.9964789 | 0.008230664
[23 empty] | 888960 | 0.9970853 | 0.9670213 | 0.002959326 | 0.9964795 | 0.002916117 | 0.9964802 | 0.008230678
[23 empty] | 889260 | 0.9992433 | 0.9670213 | 0.002959326 | 0.9964807 | 0.002916079 | 0.9964815 | 0.008230691
[23 empty] | 889560 | 0.9992433 | 0.9670213 | 0.002959326 | 0.996482 | 0.002916041 | 0.9964827 | 0.008230705
[23 empty] | 889860 | 0.9960063 | 0.9670213 | 0.002959326 | 0.9964833 | 0.002916003 | 0.996484 | 0.008230719
[23 empty] | 890160 | 0.9970853 | 0.9670213 | 0.002959326 | 0.9964846 | 0.002915966 | 0.9964853 | 0.008230732
[23 empty] | 890460 | 0.9970853 | 0.9670213 | 0.002959326 | 0.9964858 | 0.002915928 | 0.9964866 | 0.008230746
[23 empty] | 890760 | 1.000322 | 0.9670213 | 0.002959326 | 0.9964871 | 0.002915891 | 0.9964878 | 0.00823076
[23 empty] | 891060 | 0.9981643 | 0.9670213 | 0.002959326 | 0.9964884 | 0.002915853 | 0.9964891 | 0.008230773
[23 empty] | 891360 | 0.9981643 | 0.9670213 | 0.002959326 | 0.9964897 | 0.002915816 | 0.9964904 | 0.008230787
[23 empty] | 891660 | 0.9981643 | 0.9670213 | 0.002959326 | 0.9964909 | 0.002915779 | 0.9964916 | 0.008230801
[23 empty] | 891960 | 0.9970853 | 0.9670213 | 0.002959326 | 0.9964922 | 0.002915742 | 0.9964929 | 0.008230814
[23 empty] | 892260 | 0.9981643 | 0.9670213 | 0.002959326 | 0.9964934 | 0.002915705 | 0.9964942 | 0.008230828
[23 empty] | 892560 | 0.9970853 | 0.9670213 | 0.002959326 | 0.9964947 | 0.002915668 | 0.9964954 | 0.008230842
[23 empty] | 892860 | 0.9970853 | 0.9670213 | 0.002959326 | 0.996496 | 0.002915631 | 0.9964967 | 0.008230855
[23 empty] | 893160 | 0.9960063 | 0.9670213 | 0.002959326 | 0.9964972 | 0.002915594 | 0.9964979 | 0.008230869
[23 empty] | 893460 | 0.9970853 | 0.9670213 | 0.002959326 | 0.9964985 | 0.002915558 | 0.9964992 | 0.008230883
[23 empty] | 893760 | 0.9981643 | 0.9670213 | 0.002959326 | 0.9964997 | 0.002915521 | 0.9965004 | 0.008230897
[23 empty] | 894060 | 0.9981643 | 0.9670213 | 0.002959326 | 0.996501 | 0.002915485 | 0.9965017 | 0.00823091
[23 empty] | 894360 | 0.9970853 | 0.9670213 | 0.002959326 | 0.9965022 | 0.002915449 | 0.9965029 | 0.008230924
[23 empty] | 894660 | 0.9970853 | 0.9670213 | 0.002959326 | 0.9965035 | 0.002915413 | 0.9965042 | 0.008230938
[23 empty] | 894960 | 0.9992433 | 0.9670213 | 0.002959326 | 0.9965047 | 0.002915376 | 0.9965054 | 0.008230951
[23 empty] | 895260 | 0.9981643 | 0.9670213 | 0.002959326 | 0.9965059 | 0.00291534 | 0.9965067 | 0.008230965
[23 empty] | 895560 | 0.9981643 | 0.9670213 | 0.002959326 | 0.9965072 | 0.002915305 | 0.9965079 | 0.008230979
[23 empty] | 895860 | 0.9970853 | 0.9670213 | 0.002959326 | 0.9965084 | 0.002915269 | 0.9965091 | 0.008230993
[23 empty] | 896160 | 0.9970853 | 0.9670213 | 0.002959326 | 0.9965097 | 0.002915233 | 0.9965104 | 0.008231006
[23 empty] | 896460 | 0.9981643 | 0.9670213 | 0.002959326 | 0.9965109 | 0.002915197 | 0.9965116 | 0.00823102
[23 empty] | 896760 | 0.9970853 | 0.9670213 | 0.002959326 | 0.9965121 | 0.002915162 | 0.9965128 | 0.008231034
[23 empty] | 897060 | 0.9970853 | 0.9670213 | 0.002959326 | 0.9965133 | 0.002915126 | 0.9965141 | 0.008231048
[23 empty] | 897360 | 0.9981643 | 0.9670213 | 0.002959326 | 0.9965146 | 0.002915091 | 0.9965153 | 0.008231061
[23 empty] | 897660 | 0.9981643 | 0.9670213 | 0.002959326 | 0.9965158 | 0.002915056 | 0.9965165 | 0.008231075
[23 empty] | 897960 | 0.9970853 | 0.9670213 | 0.002959326 | 0.996517 | 0.002915021 | 0.9965177 | 0.008231089
[23 empty] | 898260 | 0.9981643 | 0.9670213 | 0.002959326 | 0.9965182 | 0.002914986 | 0.996519 | 0.008231103
[23 empty] | 898560 | 0.9992433 | 0.9670213 | 0.002959326 | 0.9965195 | 0.002914951 | 0.9965202 | 0.008231116
[23 empty] | 898860 | 0.9992433 | 0.9670213 | 0.002959326 | 0.9965207 | 0.002914916 | 0.9965214 | 0.00823113
[23 empty] | 899160 | 0.9981643 | 0.9670213 | 0.002959326 | 0.9965219 | 0.002914881 | 0.9965226 | 0.008231144
[23 empty] | 899460 | 0.9970853 | 0.9670213 | 0.002959326 | 0.9965231 | 0.002914846 | 0.9965238 | 0.008231158
[23 empty] | 899760 | 0.9970853 | 0.9670213 | 0.002959326 | 0.9965243 | 0.002914812 | 0.996525 | 0.008231171
[23 empty] | 900060 | 0.9960063 | 0.9670213 | 0.002959326 | 0.9965255 | 0.002914777 | 0.9965262 | 0.008231185
[23 empty] | 900360 | 0.9960063 | 0.9670213 | 0.002959326 | 0.9965267 | 0.002914743 | 0.9965275 | 0.008231199
[23 empty] | 900660 | 0.9970853 | 0.9670213 | 0.002959326 | 0.9965279 | 0.002914708 | 0.9965287 | 0.008231213
[23 empty] | 900960 | 0.9970853 | 0.9670213 | 0.002959326 | 0.9965291 | 0.002914674 | 0.9965299 | 0.008231227
[23 empty] | 901260 | 0.9981643 | 0.9670213 | 0.002959326 | 0.9965303 | 0.00291464 | 0.9965311 | 0.00823124
[23 empty] | 901560 | 0.9981643 | 0.9670213 | 0.002959326 | 0.9965315 | 0.002914606 | 0.9965323 | 0.008231254
[23 empty] | 901860 | 0.9992433 | 0.9670213 | 0.002959326 | 0.9965327 | 0.002914572 | 0.9965335 | 0.008231268
[23 empty] | 902160 | 0.9970853 | 0.9670213 | 0.002959326 | 0.9965339 | 0.002914538 | 0.9965347 | 0.008231282
[23 empty] | 902460 | 0.9981643 | 0.9670213 | 0.002959326 | 0.9965351 | 0.002914504 | 0.9965359 | 0.008231296
[23 empty] | 902760 | 0.9981643 | 0.9670213 | 0.002959326 | 0.9965363 | 0.00291447 | 0.996537 | 0.008231309
[23 empty] | 903060 | 1.000322 | 0.9670213 | 0.002959326 | 0.9965375 | 0.002914437 | 0.9965382 | 0.008231323
[23 empty] | 903360 | 0.9992433 | 0.9670213 | 0.002959326 | 0.9965387 | 0.002914403 | 0.9965394 | 0.008231337
[23 empty] | 903660 | 0.9981643 | 0.9670213 | 0.002959326 | 0.9965399 | 0.00291437 | 0.9965406 | 0.008231351
[23 empty] | 903960 | 0.9981643 | 0.9670213 | 0.002959326 | 0.9965411 | 0.002914336 | 0.9965418 | 0.008231365
[23 empty] | 904260 | 0.9960063 | 0.9670213 | 0.002959326 | 0.9965422 | 0.002914303 | 0.996543 | 0.008231378
[23 empty] | 904560 | 0.9981643 | 0.9670213 | 0.002959326 | 0.9965434 | 0.00291427 | 0.9965442 | 0.008231392
[23 empty] | 904860 | 0.9992433 | 0.9670213 | 0.002959326 | 0.9965446 | 0.002914237 | 0.9965453 | 0.008231406
[23 empty] | 905160 | 0.9970853 | 0.9670213 | 0.002959326 | 0.9965458 | 0.002914204 | 0.9965465 | 0.00823142
[23 empty] | 905460 | 0.9970853 | 0.9670213 | 0.002959326 | 0.996547 | 0.002914171 | 0.9965477 | 0.008231434
[23 empty] | 905760 | 0.9970853 | 0.9670213 | 0.002959326 | 0.9965481 | 0.002914138 | 0.9965489 | 0.008231448
[23 empty] | 906060 | 0.9981643 | 0.9670213 | 0.002959326 | 0.9965493 | 0.002914105 | 0.99655 | 0.008231461
[23 empty] | 906360 | 0.9970853 | 0.9670213 | 0.002959326 | 0.9965505 | 0.002914073 | 0.9965512 | 0.008231475
[23 empty] | 906660 | 0.9981643 | 0.9670213 | 0.002959326 | 0.9965516 | 0.00291404 | 0.9965524 | 0.008231489
[23 empty] | 906960 | 0.9970853 | 0.9670213 | 0.002959326 | 0.9965528 | 0.002914008 | 0.9965535 | 0.008231503
[23 empty] | 907260 | 0.9981643 | 0.9670213 | 0.002959326 | 0.996554 | 0.002913975 | 0.9965547 | 0.008231517
[23 empty] | 907560 | 0.9981643 | 0.9670213 | 0.002959326 | 0.9965551 | 0.002913943 | 0.9965559 | 0.00823153
[23 empty] | 907860 | 1.000322 | 0.9670213 | 0.002959326 | 0.9965563 | 0.002913911 | 0.996557 | 0.008231544
[23 empty] | 908160 | 1.000322 | 0.9670213 | 0.002959326 | 0.9965574 | 0.002913879 | 0.9965582 | 0.008231558
[23 empty] | 908460 | 0.9981643 | 0.9670213 | 0.002959326 | 0.9965586 | 0.002913847 | 0.9965593 | 0.008231572
[23 empty] | 908760 | 0.9970853 | 0.9670213 | 0.002959326 | 0.9965597 | 0.002913815 | 0.9965605 | 0.008231586
[23 empty] | 909060 | 0.9981643 | 0.9670213 | 0.002959326 | 0.9965609 | 0.002913783 | 0.9965616 | 0.0082316
[23 empty] | 909360 | 0.9992433 | 0.9670213 | 0.002959326 | 0.996562 | 0.002913751 | 0.9965628 | 0.008231613
[23 empty] | 909660 | 0.9970853 | 0.9670213 | 0.002959326 | 0.9965632 | 0.002913719 | 0.9965639 | 0.008231627
[23 empty] | 909960 | 0.9970853 | 0.9670213 | 0.002959326 | 0.9965643 | 0.002913687 | 0.9965651 | 0.008231641
[23 empty] | 910260 | 0.9992433 | 0.9670213 | 0.002959326 | 0.9965655 | 0.002913656 | 0.9965662 | 0.008231655
[23 empty] | 910560 | 0.9992433 | 0.9670213 | 0.002959326 | 0.9965666 | 0.002913624 | 0.9965674 | 0.008231669
[23 empty] | 910860 | 0.9970853 | 0.9670213 | 0.002959326 | 0.9965678 | 0.002913593 | 0.9965685 | 0.008231683
[23 empty] | 911160 | 0.9992433 | 0.9670213 | 0.002959326 | 0.9965689 | 0.002913562 | 0.9965696 | 0.008231696
[23 empty] | 911460 | 0.9992433 | 0.9670213 | 0.002959326 | 0.99657 | 0.002913531 | 0.9965708 | 0.00823171
[23 empty] | 911760 | 0.9981643 | 0.9670213 | 0.002959326 | 0.9965712 | 0.002913499 | 0.9965719 | 0.008231724
[23 empty] | 912060 | 0.9981643 | 0.9670213 | 0.002959326 | 0.9965723 | 0.002913468 | 0.9965731 | 0.008231738
[23 empty] | 912360 | 0.9981643 | 0.9670213 | 0.002959326 | 0.9965734 | 0.002913437 | 0.9965742 | 0.008231752
[23 empty] | 912660 | 0.9981643 | 0.9670213 | 0.002959326 | 0.9965746 | 0.002913406 | 0.9965753 | 0.008231766
[23 empty] | 912960 | 0.9992433 | 0.9670213 | 0.002959326 | 0.9965757 | 0.002913376 | 0.9965764 | 0.00823178
[23 empty] | 913260 | 0.9992433 | 0.9670213 | 0.002959326 | 0.9965768 | 0.002913345 | 0.9965776 | 0.008231793
[23 empty] | 913560 | 0.9981643 | 0.9670213 | 0.002959326 | 0.9965779 | 0.002913314 | 0.9965787 | 0.008231807
[23 empty] | 913860 | 0.9981643 | 0.9670213 | 0.002959326 | 0.9965791 | 0.002913284 | 0.9965798 | 0.008231821
[23 empty] | 914160 | 0.9992433 | 0.9670213 | 0.002959326 | 0.9965802 | 0.002913253 | 0.9965809 | 0.008231835
[23 empty] | 914460 | 1.000322 | 0.9670213 | 0.002959326 | 0.9965813 | 0.002913223 | 0.9965821 | 0.008231849
[23 empty] | 914760 | 0.9981643 | 0.9670213 | 0.002959326 | 0.9965824 | 0.002913192 | 0.9965832 | 0.008231863
[23 empty] | 915060 | 1.000322 | 0.9670213 | 0.002959326 | 0.9965835 | 0.002913162 | 0.9965843 | 0.008231876
[23 empty] | 915360 | 0.9960063 | 0.9670213 | 0.002959326 | 0.9965847 | 0.002913132 | 0.9965854 | 0.00823189
[23 empty] | 915660 | 0.9981643 | 0.9670213 | 0.002959326 | 0.9965858 | 0.002913102 | 0.9965865 | 0.008231904
[23 empty] | 915960 | 1.000322 | 0.9670213 | 0.002959326 | 0.9965869 | 0.002913072 | 0.9965876 | 0.008231918
[23 empty] | 916260 | 0.9992433 | 0.9670213 | 0.002959326 | 0.996588 | 0.002913042 | 0.9965887 | 0.008231932
[23 empty] | 916560 | 0.9981643 | 0.9670213 | 0.002959326 | 0.9965891 | 0.002913012 | 0.9965898 | 0.008231946
[23 empty] | 916860 | 0.9981643 | 0.9670213 | 0.002959326 | 0.9965902 | 0.002912982 | 0.9965909 | 0.008231959
[23 empty] | 917160 | 0.9981643 | 0.9670213 | 0.002959326 | 0.9965913 | 0.002912953 | 0.996592 | 0.008231973
[23 empty] | 917460 | 0.9981643 | 0.9670213 | 0.002959326 | 0.9965924 | 0.002912923 | 0.9965931 | 0.008231987
[23 empty] | 917760 | 0.9992433 | 0.9670213 | 0.002959326 | 0.9965935 | 0.002912894 | 0.9965942 | 0.008232001
[23 empty] | 918060 | 1.000322 | 0.9670213 | 0.002959326 | 0.9965946 | 0.002912864 | 0.9965953 | 0.008232015
[23 empty] | 918360 | 1.001401 | 0.9670213 | 0.002959326 | 0.9965957 | 0.002912835 | 0.9965964 | 0.008232029
[23 empty] | 918660 | 0.9981643 | 0.9670213 | 0.002959326 | 0.9965968 | 0.002912805 | 0.9965975 | 0.008232042
[23 empty] | 918960 | 0.9981643 | 0.9670213 | 0.002959326 | 0.9965979 | 0.002912776 | 0.9965986 | 0.008232056
[23 empty] | 919260 | 0.9970853 | 0.9670213 | 0.002959326 | 0.996599 | 0.002912747 | 0.9965997 | 0.00823207
[23 empty] | 919560 | 0.9981643 | 0.9670213 | 0.002959326 | 0.9966001 | 0.002912718 | 0.9966008 | 0.008232084
[23 empty] | 919860 | 1.001401 | 0.9670213 | 0.002959326 | 0.9966011 | 0.002912689 | 0.9966019 | 0.008232098
[23 empty] | 920160 | 0.9992433 | 0.9670213 | 0.002959326 | 0.9966022 | 0.00291266 | 0.996603 | 0.008232112
[23 empty] | 920460 | 1.000322 | 0.9670213 | 0.002959326 | 0.9966033 | 0.002912631 | 0.9966041 | 0.008232126
[23 empty] | 920760 | 0.9981643 | 0.9670213 | 0.002959326 | 0.9966044 | 0.002912603 | 0.9966051 | 0.008232139
[23 empty] | 921060 | 1.000322 | 0.9670213 | 0.002959326 | 0.9966055 | 0.002912574 | 0.9966062 | 0.008232153
[23 empty] | 921360 | 0.9981643 | 0.9670213 | 0.002959326 | 0.9966065 | 0.002912545 | 0.9966073 | 0.008232167
[23 empty] | 921660 | 0.9981643 | 0.9670213 | 0.002959326 | 0.9966076 | 0.002912517 | 0.9966084 | 0.008232181
[23 empty] | 921960 | 0.9981643 | 0.9670213 | 0.002959326 | 0.9966087 | 0.002912488 | 0.9966095 | 0.008232195
[23 empty] | 922260 | 0.9992433 | 0.9670213 | 0.002959326 | 0.9966098 | 0.00291246 | 0.9966105 | 0.008232208
[23 empty] | 922560 | 0.9981643 | 0.9670213 | 0.002959326 | 0.9966108 | 0.002912432 | 0.9966116 | 0.008232222
[23 empty] | 922860 | 0.9981643 | 0.9670213 | 0.002959326 | 0.9966119 | 0.002912403 | 0.9966127 | 0.008232236
[23 empty] | 923160 | 0.9992433 | 0.9670213 | 0.002959326 | 0.996613 | 0.002912375 | 0.9966137 | 0.00823225
[23 empty] | 923460 | 0.9992433 | 0.9670213 | 0.002959326 | 0.996614 | 0.002912347 | 0.9966148 | 0.008232264
[23 empty] | 923760 | 0.9970853 | 0.9670213 | 0.002959326 | 0.9966151 | 0.002912319 | 0.9966159 | 0.008232278
[23 empty] | 924060 | 0.9992433 | 0.9670213 | 0.002959326 | 0.9966162 | 0.002912291 | 0.9966169 | 0.008232291
[23 empty] | 924360 | 1.000322 | 0.9670213 | 0.002959326 | 0.9966172 | 0.002912263 | 0.996618 | 0.008232305
[23 empty] | 924660 | 0.9992433 | 0.9670213 | 0.002959326 | 0.9966183 | 0.002912236 | 0.996619 | 0.008232319
[23 empty] | 924960 | 0.9992433 | 0.9670213 | 0.002959326 | 0.9966193 | 0.002912208 | 0.9966201 | 0.008232333
[23 empty] | 925260 | 0.9992433 | 0.9670213 | 0.002959326 | 0.9966204 | 0.00291218 | 0.9966212 | 0.008232347
[23 empty] | 925560 | 0.9970853 | 0.9670213 | 0.002959326 | 0.9966215 | 0.002912153 | 0.9966222 | 0.00823236
[23 empty] | 925860 | 0.9992433 | 0.9670213 | 0.002959326 | 0.9966225 | 0.002912125 | 0.9966233 | 0.008232374
[23 empty] | 926160 | 0.9981643 | 0.9670213 | 0.002959326 | 0.9966236 | 0.002912098 | 0.9966243 | 0.008232388
[23 empty] | 926460 | 0.9981643 | 0.9670213 | 0.002959326 | 0.9966246 | 0.002912071 | 0.9966254 | 0.008232402
[23 empty] | 926760 | 0.9981643 | 0.9670213 | 0.002959326 | 0.9966256 | 0.002912043 | 0.9966264 | 0.008232416
[23 empty] | 927060 | 1.000322 | 0.9670213 | 0.002959326 | 0.9966267 | 0.002912016 | 0.9966275 | 0.00823243
[23 empty] | 927360 | 1.000322 | 0.9670213 | 0.002959326 | 0.9966277 | 0.002911989 | 0.9966285 | 0.008232443
[23 empty] | 927660 | 0.9981643 | 0.9670213 | 0.002959326 | 0.9966288 | 0.002911962 | 0.9966295 | 0.008232457
[23 empty] | 927960 | 0.9981643 | 0.9670213 | 0.002959326 | 0.9966298 | 0.002911935 | 0.9966306 | 0.008232471
[23 empty] | 928260 | 1.000322 | 0.9670213 | 0.002959326 | 0.9966309 | 0.002911908 | 0.9966316 | 0.008232485
[23 empty] | 928560 | 1.001401 | 0.9670213 | 0.002959326 | 0.9966319 | 0.002911881 | 0.9966327 | 0.008232499
[23 empty] | 928860 | 0.9992433 | 0.9670213 | 0.002959326 | 0.9966329 | 0.002911855 | 0.9966337 | 0.008232512
[23 empty] | 929160 | 0.9981643 | 0.9670213 | 0.002959326 | 0.996634 | 0.002911828 | 0.9966347 | 0.008232526
[23 empty] | 929460 | 0.9992433 | 0.9670213 | 0.002959326 | 0.996635 | 0.002911801 | 0.9966358 | 0.00823254
[23 empty] | 929760 | 1.000322 | 0.9670213 | 0.002959326 | 0.996636 | 0.002911775 | 0.9966368 | 0.008232554
[23 empty] | 930060 | 0.9992433 | 0.9670213 | 0.002959326 | 0.9966371 | 0.002911748 | 0.9966378 | 0.008232567
[23 empty] | 930360 | 1.000322 | 0.9670213 | 0.002959326 | 0.9966381 | 0.002911722 | 0.9966388 | 0.008232581
[23 empty] | 930660 | 0.9981643 | 0.9670213 | 0.002959326 | 0.9966391 | 0.002911696 | 0.9966399 | 0.008232595
[23 empty] | 930960 | 1.000322 | 0.9670213 | 0.002959326 | 0.9966401 | 0.002911669 | 0.9966409 | 0.008232609
[23 empty] | 931260 | 1.001401 | 0.9670213 | 0.002959326 | 0.9966412 | 0.002911643 | 0.9966419 | 0.008232623
[23 empty] | 931560 | 0.9992433 | 0.9670213 | 0.002959326 | 0.9966422 | 0.002911617 | 0.9966429 | 0.008232636
[23 empty] | 931860 | 0.9981643 | 0.9670213 | 0.002959326 | 0.9966432 | 0.002911591 | 0.996644 | 0.00823265
[23 empty] | 932160 | 0.9992433 | 0.9670213 | 0.002959326 | 0.9966442 | 0.002911565 | 0.996645 | 0.008232664
[23 empty] | 932460 | 0.9981643 | 0.9670213 | 0.002959326 | 0.9966452 | 0.002911539 | 0.996646 | 0.008232678
[23 empty] | 932760 | 0.9992433 | 0.9670213 | 0.002959326 | 0.9966462 | 0.002911513 | 0.996647 | 0.008232691
[23 empty] | 933060 | 0.9992433 | 0.9670213 | 0.002959326 | 0.9966472 | 0.002911488 | 0.996648 | 0.008232705
[23 empty] | 933360 | 1.000322 | 0.9670213 | 0.002959326 | 0.9966483 | 0.002911462 | 0.996649 | 0.008232719
[23 empty] | 933660 | 1.000322 | 0.9670213 | 0.002959326 | 0.9966493 | 0.002911436 | 0.99665 | 0.008232733
[23 empty] | 933960 | 0.9981643 | 0.9670213 | 0.002959326 | 0.9966503 | 0.002911411 | 0.996651 | 0.008232746
[23 empty] | 934260 | 1.000322 | 0.9670213 | 0.002959326 | 0.9966513 | 0.002911385 | 0.996652 | 0.00823276
[23 empty] | 934560 | 0.9992433 | 0.9670213 | 0.002959326 | 0.9966523 | 0.00291136 | 0.996653 | 0.008232774
[23 empty] | 934860 | 0.9981643 | 0.9670213 | 0.002959326 | 0.9966533 | 0.002911334 | 0.9966541 | 0.008232788
[23 empty] | 935160 | 0.9970853 | 0.9670213 | 0.002959326 | 0.9966543 | 0.002911309 | 0.9966551 | 0.008232801
[23 empty] | 935460 | 0.9981643 | 0.9670213 | 0.002959326 | 0.9966553 | 0.002911284 | 0.9966561 | 0.008232815
[23 empty] | 935760 | 1.000322 | 0.9670213 | 0.002959326 | 0.9966563 | 0.002911259 | 0.996657 | 0.008232829
[23 empty] | 936060 | 1.000322 | 0.9670213 | 0.002959326 | 0.9966573 | 0.002911234 | 0.996658 | 0.008232843
[23 empty] | 936360 | 0.9992433 | 0.9670213 | 0.002959326 | 0.9966583 | 0.002911209 | 0.996659 | 0.008232856
[23 empty] | 936660 | 0.9970853 | 0.9670213 | 0.002959326 | 0.9966593 | 0.002911184 | 0.99666 | 0.00823287
[23 empty] | 936960 | 0.9992433 | 0.9670213 | 0.002959326 | 0.9966603 | 0.002911159 | 0.996661 | 0.008232884
[23 empty] | 937260 | 0.9992433 | 0.9670213 | 0.002959326 | 0.9966612 | 0.002911134 | 0.996662 | 0.008232897
[23 empty] | 937560 | 0.9992433 | 0.9670213 | 0.002959326 | 0.9966622 | 0.002911109 | 0.996663 | 0.008232911
[23 empty] | 937860 | 0.9981643 | 0.9670213 | 0.002959326 | 0.9966632 | 0.002911085 | 0.996664 | 0.008232925
[23 empty] | 938160 | 0.9981643 | 0.9670213 | 0.002959326 | 0.9966642 | 0.00291106 | 0.996665 | 0.008232939
[23 empty] | 938460 | 0.9992433 | 0.9670213 | 0.002959326 | 0.9966652 | 0.002911035 | 0.996666 | 0.008232952
[23 empty] | 938760 | 0.9981643 | 0.9670213 | 0.002959326 | 0.9966662 | 0.002911011 | 0.9966669 | 0.008232966
[23 empty] | 939060 | 0.9992433 | 0.9670213 | 0.002959326 | 0.9966671 | 0.002910987 | 0.9966679 | 0.00823298
[23 empty] | 939360 | 0.9992433 | 0.9670213 | 0.002959326 | 0.9966681 | 0.002910962 | 0.9966689 | 0.008232993
[23 empty] | 939660 | 0.9960063 | 0.9670213 | 0.002959326 | 0.9966691 | 0.002910938 | 0.9966699 | 0.008233007
[23 empty] | 939960 | 0.9927692 | 0.9670213 | 0.002959326 | 0.9966701 | 0.002910914 | 0.9966708 | 0.008233021
[23 empty] | 940260 | 0.9906112 | 0.9670213 | 0.002959326 | 0.996671 | 0.00291089 | 0.9966718 | 0.008233034
[23 empty] | 940560 | 0.9927692 | 0.9670213 | 0.002959326 | 0.996672 | 0.002910866 | 0.9966728 | 0.008233048
[23 empty] | 940860 | 0.9938482 | 0.9670213 | 0.002959326 | 0.996673 | 0.002910842 | 0.9966738 | 0.008233062
[23 empty] | 941160 | 0.9938482 | 0.9670213 | 0.002959326 | 0.996674 | 0.002910818 | 0.9966747 | 0.008233075
[23 empty] | 941460 | 0.9916902 | 0.9670213 | 0.002959326 | 0.9966749 | 0.002910794 | 0.9966757 | 0.008233089
[23 empty] | 941760 | 0.9949272 | 0.9670213 | 0.002959326 | 0.9966759 | 0.00291077 | 0.9966767 | 0.008233103
[23 empty] | 942060 | 0.9938482 | 0.9670213 | 0.002959326 | 0.9966769 | 0.002910746 | 0.9966776 | 0.008233116
[23 empty] | 942360 | 0.9960063 | 0.9670213 | 0.002959326 | 0.9966778 | 0.002910722 | 0.9966786 | 0.00823313
[23 empty] | 942660 | 0.9960063 | 0.9670213 | 0.002959326 | 0.9966788 | 0.002910699 | 0.9966796 | 0.008233144
[23 empty] | 942960 | 0.9970853 | 0.9670213 | 0.002959326 | 0.9966797 | 0.002910675 | 0.9966805 | 0.008233157
[23 empty] | 943260 | 0.9970853 | 0.9670213 | 0.002959326 | 0.9966807 | 0.002910652 | 0.9966815 | 0.008233171
[23 empty] | 943560 | 0.9992433 | 0.9670213 | 0.002959326 | 0.9966816 | 0.002910628 | 0.9966824 | 0.008233185
[23 empty] | 943860 | 0.9981643 | 0.9670213 | 0.002959326 | 0.9966826 | 0.002910605 | 0.9966834 | 0.008233198
[23 empty] | 944160 | 1.001401 | 0.9670213 | 0.002959326 | 0.9966836 | 0.002910582 | 0.9966843 | 0.008233212
[23 empty] | 944460 | 0.9992433 | 0.9670213 | 0.002959326 | 0.9966845 | 0.002910558 | 0.9966853 | 0.008233225
[23 empty] | 944760 | 1.000322 | 0.9670213 | 0.002959326 | 0.9966855 | 0.002910535 | 0.9966862 | 0.008233239
[23 empty] | 945060 | 0.9992433 | 0.9670213 | 0.002959326 | 0.9966864 | 0.002910512 | 0.9966872 | 0.008233253
[23 empty] | 945360 | 1.000322 | 0.9670213 | 0.002959326 | 0.9966874 | 0.002910489 | 0.9966881 | 0.008233266
[23 empty] | 945660 | 1.001401 | 0.9670213 | 0.002959326 | 0.9966883 | 0.002910466 | 0.9966891 | 0.00823328
[23 empty] | 945960 | 1.001401 | 0.9670213 | 0.002959326 | 0.9966892 | 0.002910443 | 0.99669 | 0.008233294
[23 empty] | 946260 | 1.00248 | 0.9670213 | 0.002959326 | 0.9966902 | 0.00291042 | 0.996691 | 0.008233307
[23 empty] | 946560 | 1.004638 | 0.9670213 | 0.002959326 | 0.9966911 | 0.002910397 | 0.9966919 | 0.008233321
[23 empty] | 946860 | 1.00248 | 0.9670213 | 0.002959326 | 0.9966921 | 0.002910375 | 0.9966928 | 0.008233334
[23 empty] | 947160 | 1.005717 | 0.9670213 | 0.002959326 | 0.996693 | 0.002910352 | 0.9966938 | 0.008233348
[23 empty] | 947460 | 1.005717 | 0.9670213 | 0.002959326 | 0.9966939 | 0.002910329 | 0.9966947 | 0.008233362
[23 empty] | 947760 | 1.006796 | 0.9670213 | 0.002959326 | 0.9966949 | 0.002910307 | 0.9966957 | 0.008233375
[23 empty] | 948060 | 1.004638 | 0.9670213 | 0.002959326 | 0.9966958 | 0.002910284 | 0.9966966 | 0.008233389
[23 empty] | 948360 | 1.000322 | 0.9670213 | 0.002959326 | 0.9966967 | 0.002910262 | 0.9966975 | 0.008233402
[23 empty] | 948660 | 0.9970853 | 0.9670213 | 0.002959326 | 0.9966977 | 0.002910239 | 0.9966985 | 0.008233416
[23 empty] | 948960 | 0.9970853 | 0.9670213 | 0.002959326 | 0.9966986 | 0.002910217 | 0.9966994 | 0.008233429
[23 empty] | 949260 | 0.9981643 | 0.9670213 | 0.002959326 | 0.9966995 | 0.002910195 | 0.9967003 | 0.008233443
[23 empty] | 949560 | 0.9992433 | 0.9670213 | 0.002959326 | 0.9967004 | 0.002910173 | 0.9967012 | 0.008233456
[23 empty] | 949860 | 1.000322 | 0.9670213 | 0.002959326 | 0.9967014 | 0.00291015 | 0.9967022 | 0.00823347
[23 empty] | 950160 | 0.9992433 | 0.9670213 | 0.002959326 | 0.9967023 | 0.002910128 | 0.9967031 | 0.008233484
[23 empty] | 950460 | 1.000322 | 0.9670213 | 0.002959326 | 0.9967032 | 0.002910106 | 0.996704 | 0.008233497
[23 empty] | 950760 | 1.00248 | 0.9670213 | 0.002959326 | 0.9967041 | 0.002910084 | 0.9967049 | 0.008233511
[23 empty] | 951060 | 1.001401 | 0.9670213 | 0.002959326 | 0.9967051 | 0.002910062 | 0.9967058 | 0.008233524
[23 empty] | 951360 | 1.000322 | 0.9670213 | 0.002959326 | 0.996706 | 0.002910041 | 0.9967068 | 0.008233538
[23 empty] | 951660 | 0.9992433 | 0.9670213 | 0.002959326 | 0.9967069 | 0.002910019 | 0.9967077 | 0.008233551
[23 empty] | 951960 | 1.000322 | 0.9670213 | 0.002959326 | 0.9967078 | 0.002909997 | 0.9967086 | 0.008233565
[23 empty] | 952260 | 1.000322 | 0.9670213 | 0.002959326 | 0.9967087 | 0.002909975 | 0.9967095 | 0.008233578
[23 empty] | 952560 | 0.9992433 | 0.9670213 | 0.002959326 | 0.9967096 | 0.002909954 | 0.9967104 | 0.008233592
[23 empty] | 952860 | 0.9992433 | 0.9670213 | 0.002959326 | 0.9967105 | 0.002909932 | 0.9967113 | 0.008233605
[23 empty] | 953160 | 0.9981643 | 0.9670213 | 0.002959326 | 0.9967114 | 0.002909911 | 0.9967122 | 0.008233619
[23 empty] | 953460 | 1.001401 | 0.9670213 | 0.002959326 | 0.9967123 | 0.002909889 | 0.9967131 | 0.008233632
[23 empty] | 953760 | 0.9992433 | 0.9670213 | 0.002959326 | 0.9967132 | 0.002909868 | 0.996714 | 0.008233646
[23 empty] | 954060 | 1.001401 | 0.9670213 | 0.002959326 | 0.9967142 | 0.002909847 | 0.9967149 | 0.008233659
[23 empty] | 954360 | 1.000322 | 0.9670213 | 0.002959326 | 0.9967151 | 0.002909825 | 0.9967158 | 0.008233673
[23 empty] | 954660 | 1.000322 | 0.9670213 | 0.002959326 | 0.996716 | 0.002909804 | 0.9967167 | 0.008233686
[23 empty] | 954960 | 1.001401 | 0.9670213 | 0.002959326 | 0.9967169 | 0.002909783 | 0.9967176 | 0.0082337
[23 empty] | 955260 | 0.9992433 | 0.9670213 | 0.002959326 | 0.9967178 | 0.002909762 | 0.9967185 | 0.008233713
[23 empty] | 955560 | 1.00248 | 0.9670213 | 0.002959326 | 0.9967186 | 0.002909741 | 0.9967194 | 0.008233726
[23 empty] | 955860 | 1.000322 | 0.9670213 | 0.002959326 | 0.9967195 | 0.00290972 | 0.9967203 | 0.00823374
[23 empty] | 956160 | 1.001401 | 0.9670213 | 0.002959326 | 0.9967204 | 0.002909699 | 0.9967212 | 0.008233753
[23 empty] | 956460 | 1.000322 | 0.9670213 | 0.002959326 | 0.9967213 | 0.002909678 | 0.9967221 | 0.008233767
[23 empty] | 956760 | 1.001401 | 0.9670213 | 0.002959326 | 0.9967222 | 0.002909658 | 0.996723 | 0.00823378
[23 empty] | 957060 | 1.001401 | 0.9670213 | 0.002959326 | 0.9967231 | 0.002909637 | 0.9967239 | 0.008233794
[23 empty] | 957360 | 0.9992433 | 0.9670213 | 0.002959326 | 0.996724 | 0.002909616 | 0.9967248 | 0.008233807
[23 empty] | 957660 | 1.000322 | 0.9670213 | 0.002959326 | 0.9967249 | 0.002909595 | 0.9967257 | 0.008233821
[23 empty] | 957960 | 1.000322 | 0.9670213 | 0.002959326 | 0.9967258 | 0.002909575 | 0.9967266 | 0.008233834
[23 empty] | 958260 | 1.001401 | 0.9670213 | 0.002959326 | 0.9967266 | 0.002909554 | 0.9967274 | 0.008233847
[23 empty] | 958560 | 1.000322 | 0.9670213 | 0.002959326 | 0.9967275 | 0.002909534 | 0.9967283 | 0.008233861
[23 empty] | 958860 | 1.000322 | 0.9670213 | 0.002959326 | 0.9967284 | 0.002909514 | 0.9967292 | 0.008233874
[23 empty] | 959160 | 1.000322 | 0.9670213 | 0.002959326 | 0.9967293 | 0.002909493 | 0.9967301 | 0.008233888
[23 empty] | 959460 | 1.000322 | 0.9670213 | 0.002959326 | 0.9967302 | 0.002909473 | 0.996731 | 0.008233901
[23 empty] | 959760 | 1.001401 | 0.9670213 | 0.002959326 | 0.996731 | 0.002909453 | 0.9967318 | 0.008233914
[23 empty] | 960060 | 1.001401 | 0.9670213 | 0.002959326 | 0.9967319 | 0.002909433 | 0.9967327 | 0.008233928
[23 empty] | 960360 | 1.000322 | 0.9670213 | 0.002959326 | 0.9967328 | 0.002909412 | 0.9967336 | 0.008233941
[23 empty] | 960660 | 1.001401 | 0.9670213 | 0.002959326 | 0.9967337 | 0.002909392 | 0.9967345 | 0.008233954
[23 empty] | 960960 | 1.001401 | 0.9670213 | 0.002959326 | 0.9967345 | 0.002909372 | 0.9967353 | 0.008233968
[23 empty] | 961260 | 1.000322 | 0.9670213 | 0.002959326 | 0.9967354 | 0.002909352 | 0.9967362 | 0.008233981
[23 empty] | 961560 | 0.9992433 | 0.9670213 | 0.002959326 | 0.9967363 | 0.002909332 | 0.9967371 | 0.008233994
[23 empty] | 961860 | 1.000322 | 0.9670213 | 0.002959326 | 0.9967371 | 0.002909313 | 0.9967379 | 0.008234008
[23 empty] | 962160 | 1.001401 | 0.9670213 | 0.002959326 | 0.996738 | 0.002909293 | 0.9967388 | 0.008234021
[23 empty] | 962460 | 1.000322 | 0.9670213 | 0.002959326 | 0.9967389 | 0.002909273 | 0.9967397 | 0.008234034
[23 empty] | 962760 | 1.00248 | 0.9670213 | 0.002959326 | 0.9967397 | 0.002909253 | 0.9967405 | 0.008234048
[23 empty] | 963060 | 1.001401 | 0.9670213 | 0.002959326 | 0.9967406 | 0.002909234 | 0.9967414 | 0.008234061
[23 empty] | 963360 | 1.001401 | 0.9670213 | 0.002959326 | 0.9967414 | 0.002909214 | 0.9967422 | 0.008234074
[23 empty] | 963660 | 1.001401 | 0.9670213 | 0.002959326 | 0.9967423 | 0.002909195 | 0.9967431 | 0.008234088
[23 empty] | 963960 | 1.001401 | 0.9670213 | 0.002959326 | 0.9967432 | 0.002909175 | 0.996744 | 0.008234101
[23 empty] | 964260 | 1.001401 | 0.9670213 | 0.002959326 | 0.996744 | 0.002909156 | 0.9967448 | 0.008234114
[23 empty] | 964560 | 1.003559 | 0.9670213 | 0.002959326 | 0.9967449 | 0.002909136 | 0.9967457 | 0.008234127
[23 empty] | 964860 | 1.00248 | 0.9670213 | 0.002959326 | 0.9967457 | 0.002909117 | 0.9967465 | 0.008234141
[23 empty] | 965160 | 1.001401 | 0.9670213 | 0.002959326 | 0.9967466 | 0.002909098 | 0.9967474 | 0.008234154
[23 empty] | 965460 | 1.000322 | 0.9670213 | 0.002959326 | 0.9967474 | 0.002909079 | 0.9967482 | 0.008234167
[23 empty] | 965760 | 0.9992433 | 0.9670213 | 0.002959326 | 0.9967483 | 0.002909059 | 0.9967491 | 0.008234181
[23 empty] | 966060 | 1.000322 | 0.9670213 | 0.002959326 | 0.9967491 | 0.00290904 | 0.9967499 | 0.008234194
[23 empty] | 966360 | 1.000322 | 0.9670213 | 0.002959326 | 0.99675 | 0.002909021 | 0.9967508 | 0.008234207
[23 empty] | 966660 | 1.000322 | 0.9670213 | 0.002959326 | 0.9967508 | 0.002909002 | 0.9967516 | 0.00823422
[23 empty] | 966960 | 1.001401 | 0.9670213 | 0.002959326 | 0.9967516 | 0.002908983 | 0.9967525 | 0.008234234
[23 empty] | 967260 | 1.001401 | 0.9670213 | 0.002959326 | 0.9967525 | 0.002908964 | 0.9967533 | 0.008234247
[23 empty] | 967560 | 1.000322 | 0.9670213 | 0.002959326 | 0.9967533 | 0.002908946 | 0.9967541 | 0.00823426
[23 empty] | 967860 | 0.9992433 | 0.9670213 | 0.002959326 | 0.9967542 | 0.002908927 | 0.996755 | 0.008234273
[23 empty] | 968160 | 1.00248 | 0.9670213 | 0.002959326 | 0.996755 | 0.002908908 | 0.9967558 | 0.008234286
[23 empty] | 968460 | 1.000322 | 0.9670213 | 0.002959326 | 0.9967558 | 0.002908889 | 0.9967566 | 0.0082343
[23 empty] | 968760 | 0.9992433 | 0.9670213 | 0.002959326 | 0.9967567 | 0.002908871 | 0.9967575 | 0.008234313
[23 empty] | 969060 | 1.000322 | 0.9670213 | 0.002959326 | 0.9967575 | 0.002908852 | 0.9967583 | 0.008234326
[23 empty] | 969360 | 0.9981643 | 0.9670213 | 0.002959326 | 0.9967583 | 0.002908834 | 0.9967591 | 0.008234339
[23 empty] | 969660 | 1.000322 | 0.9670213 | 0.002959326 | 0.9967592 | 0.002908815 | 0.99676 | 0.008234352
[23 empty] | 969960 | 1.000322 | 0.9670213 | 0.002959326 | 0.99676 | 0.002908797 | 0.9967608 | 0.008234365
[23 empty] | 970260 | 1.000322 | 0.9670213 | 0.002959326 | 0.9967608 | 0.002908778 | 0.9967616 | 0.008234379
[23 empty] | 970560 | 1.000322 | 0.9670213 | 0.002959326 | 0.9967617 | 0.00290876 | 0.9967625 | 0.008234392
[23 empty] | 970860 | 1.001401 | 0.9670213 | 0.002959326 | 0.9967625 | 0.002908742 | 0.9967633 | 0.008234405
[23 empty] | 971160 | 1.001401 | 0.9670213 | 0.002959326 | 0.9967633 | 0.002908724 | 0.9967641 | 0.008234418
[23 empty] | 971460 | 0.9992433 | 0.9670213 | 0.002959326 | 0.9967641 | 0.002908705 | 0.9967649 | 0.008234431
[23 empty] | 971760 | 0.9992433 | 0.9670213 | 0.002959326 | 0.9967649 | 0.002908687 | 0.9967658 | 0.008234444
[23 empty] | 972060 | 1.001401 | 0.9670213 | 0.002959326 | 0.9967658 | 0.002908669 | 0.9967666 | 0.008234457
[23 empty] | 972360 | 0.9992433 | 0.9670213 | 0.002959326 | 0.9967666 | 0.002908651 | 0.9967674 | 0.008234471
[23 empty] | 972660 | 0.9992433 | 0.9670213 | 0.002959326 | 0.9967674 | 0.002908633 | 0.9967682 | 0.008234484
[23 empty] | 972960 | 0.9992433 | 0.9670213 | 0.002959326 | 0.9967682 | 0.002908615 | 0.996769 | 0.008234497
[23 empty] | 973260 | 0.9992433 | 0.9670213 | 0.002959326 | 0.996769 | 0.002908597 | 0.9967698 | 0.00823451
[23 empty] | 973560 | 0.9992433 | 0.9670213 | 0.002959326 | 0.9967698 | 0.00290858 | 0.9967707 | 0.008234523
[23 empty] | 973860 | 1.000322 | 0.9670213 | 0.002959326 | 0.9967707 | 0.002908562 | 0.9967715 | 0.008234536
[23 empty] | 974160 | 1.000322 | 0.9670213 | 0.002959326 | 0.9967715 | 0.002908544 | 0.9967723 | 0.008234549
[23 empty] | 974460 | 1.001401 | 0.9670213 | 0.002959326 | 0.9967723 | 0.002908526 | 0.9967731 | 0.008234562
[23 empty] | 974760 | 1.00248 | 0.9670213 | 0.002959326 | 0.9967731 | 0.002908509 | 0.9967739 | 0.008234575
[23 empty] | 975060 | 1.00248 | 0.9670213 | 0.002959326 | 0.9967739 | 0.002908491 | 0.9967747 | 0.008234588
[23 empty] | 975360 | 1.000322 | 0.9670213 | 0.002959326 | 0.9967747 | 0.002908474 | 0.9967755 | 0.008234601
[23 empty] | 975660 | 1.000322 | 0.9670213 | 0.002959326 | 0.9967755 | 0.002908456 | 0.9967763 | 0.008234614
[23 empty] | 975960 | 0.9992433 | 0.9670213 | 0.002959326 | 0.9967763 | 0.002908439 | 0.9967771 | 0.008234627
[23 empty] | 976260 | 0.9992433 | 0.9670213 | 0.002959326 | 0.9967771 | 0.002908421 | 0.9967779 | 0.00823464
[23 empty] | 976560 | 0.9981643 | 0.9670213 | 0.002959326 | 0.9967779 | 0.002908404 | 0.9967787 | 0.008234653
[23 empty] | 976860 | 0.9992433 | 0.9670213 | 0.002959326 | 0.9967787 | 0.002908387 | 0.9967795 | 0.008234667
[23 empty] | 977160 | 0.9992433 | 0.9670213 | 0.002959326 | 0.9967795 | 0.002908369 | 0.9967803 | 0.00823468
[23 empty] | 977460 | 0.9981643 | 0.9670213 | 0.002959326 | 0.9967803 | 0.002908352 | 0.9967811 | 0.008234693
[23 empty] | 977760 | 1.000322 | 0.9670213 | 0.002959326 | 0.9967811 | 0.002908335 | 0.9967819 | 0.008234706
[23 empty] | 978060 | 1.000322 | 0.9670213 | 0.002959326 | 0.9967819 | 0.002908318 | 0.9967827 | 0.008234718
[23 empty] | 978360 | 1.001401 | 0.9670213 | 0.002959326 | 0.9967827 | 0.002908301 | 0.9967835 | 0.008234731
[23 empty] | 978660 | 1.001401 | 0.9670213 | 0.002959326 | 0.9967835 | 0.002908284 | 0.9967843 | 0.008234744
[23 empty] | 978960 | 1.000322 | 0.9670213 | 0.002959326 | 0.9967843 | 0.002908267 | 0.9967851 | 0.008234757
[23 empty] | 979260 | 1.001401 | 0.9670213 | 0.002959326 | 0.9967851 | 0.00290825 | 0.9967859 | 0.00823477
[23 empty] | 979560 | 0.9992433 | 0.9670213 | 0.002959326 | 0.9967858 | 0.002908233 | 0.9967867 | 0.008234783
[23 empty] | 979860 | 1.000322 | 0.9670213 | 0.002959326 | 0.9967866 | 0.002908216 | 0.9967874 | 0.008234796
[23 empty] | 980160 | 1.000322 | 0.9670213 | 0.002959326 | 0.9967874 | 0.0029082 | 0.9967882 | 0.008234809
[23 empty] | 980460 | 0.9992433 | 0.9670213 | 0.002959326 | 0.9967882 | 0.002908183 | 0.996789 | 0.008234822
[23 empty] | 980760 | 0.9992433 | 0.9670213 | 0.002959326 | 0.996789 | 0.002908166 | 0.9967898 | 0.008234835
[23 empty] | 981060 | 1.00248 | 0.9670213 | 0.002959326 | 0.9967898 | 0.00290815 | 0.9967906 | 0.008234848
[23 empty] | 981360 | 1.000322 | 0.9670213 | 0.002959326 | 0.9967905 | 0.002908133 | 0.9967914 | 0.008234861
[23 empty] | 981660 | 1.001401 | 0.9670213 | 0.002959326 | 0.9967913 | 0.002908116 | 0.9967921 | 0.008234874
[23 empty] | 981960 | 1.000322 | 0.9670213 | 0.002959326 | 0.9967921 | 0.0029081 | 0.9967929 | 0.008234887
[23 empty] | 982260 | 1.001401 | 0.9670213 | 0.002959326 | 0.9967929 | 0.002908084 | 0.9967937 | 0.008234899
[23 empty] | 982560 | 0.9992433 | 0.9670213 | 0.002959326 | 0.9967936 | 0.002908067 | 0.9967945 | 0.008234912
[23 empty] | 982860 | 1.000322 | 0.9670213 | 0.002959326 | 0.9967944 | 0.002908051 | 0.9967952 | 0.008234925
[23 empty] | 983160 | 1.000322 | 0.9670213 | 0.002959326 | 0.9967952 | 0.002908034 | 0.996796 | 0.008234938
[23 empty] | 983460 | 1.000322 | 0.9670213 | 0.002959326 | 0.996796 | 0.002908018 | 0.9967968 | 0.008234951
[23 empty] | 983760 | 1.001401 | 0.9670213 | 0.002959326 | 0.9967967 | 0.002908002 | 0.9967975 | 0.008234964
[23 empty] | 984060 | 1.00248 | 0.9670213 | 0.002959326 | 0.9967975 | 0.002907986 | 0.9967983 | 0.008234977
[23 empty] | 984360 | 1.001401 | 0.9670213 | 0.002959326 | 0.9967983 | 0.00290797 | 0.9967991 | 0.008234989
[23 empty] | 984660 | 1.001401 | 0.9670213 | 0.002959326 | 0.996799 | 0.002907954 | 0.9967999 | 0.008235002
[23 empty] | 984960 | 1.00248 | 0.9670213 | 0.002959326 | 0.9967998 | 0.002907938 | 0.9968006 | 0.008235015
[23 empty] | 985260 | 1.00248 | 0.9670213 | 0.002959326 | 0.9968006 | 0.002907922 | 0.9968014 | 0.008235028
[23 empty] | 985560 | 1.000322 | 0.9670213 | 0.002959326 | 0.9968013 | 0.002907906 | 0.9968021 | 0.008235041
[23 empty] | 985860 | 1.001401 | 0.9670213 | 0.002959326 | 0.9968021 | 0.00290789 | 0.9968029 | 0.008235053
[23 empty] | 986160 | 0.9981643 | 0.9670213 | 0.002959326 | 0.9968028 | 0.002907874 | 0.9968037 | 0.008235066
[23 empty] | 986460 | 0.9992433 | 0.9670213 | 0.002959326 | 0.9968036 | 0.002907858 | 0.9968044 | 0.008235079
[23 empty] | 986760 | 1.000322 | 0.9670213 | 0.002959326 | 0.9968044 | 0.002907842 | 0.9968052 | 0.008235092
[23 empty] | 987060 | 1.001401 | 0.9670213 | 0.002959326 | 0.9968051 | 0.002907826 | 0.9968059 | 0.008235105
[23 empty] | 987360 | 1.000322 | 0.9670213 | 0.002959326 | 0.9968059 | 0.002907811 | 0.9968067 | 0.008235117
[23 empty] | 987660 | 0.9992433 | 0.9670213 | 0.002959326 | 0.9968066 | 0.002907795 | 0.9968074 | 0.00823513
[23 empty] | 987960 | 0.9992433 | 0.9670213 | 0.002959326 | 0.9968074 | 0.00290778 | 0.9968082 | 0.008235143
[23 empty] | 988260 | 1.001401 | 0.9670213 | 0.002959326 | 0.9968081 | 0.002907764 | 0.9968089 | 0.008235156
[23 empty] | 988560 | 1.001401 | 0.9670213 | 0.002959326 | 0.9968089 | 0.002907748 | 0.9968097 | 0.008235168
[23 empty] | 988860 | 1.000322 | 0.9670213 | 0.002959326 | 0.9968096 | 0.002907733 | 0.9968104 | 0.008235181
[23 empty] | 989160 | 1.001401 | 0.9670213 | 0.002959326 | 0.9968104 | 0.002907718 | 0.9968112 | 0.008235194
[23 empty] | 989460 | 0.9992433 | 0.9670213 | 0.002959326 | 0.9968111 | 0.002907702 | 0.9968119 | 0.008235206
[23 empty] | 989760 | 1.001401 | 0.9670213 | 0.002959326 | 0.9968119 | 0.002907687 | 0.9968127 | 0.008235219
[23 empty] | 990060 | 1.000322 | 0.9670213 | 0.002959326 | 0.9968126 | 0.002907672 | 0.9968134 | 0.008235232
[23 empty] | 990360 | 0.9992433 | 0.9670213 | 0.002959326 | 0.9968133 | 0.002907656 | 0.9968142 | 0.008235244
[23 empty] | 990660 | 0.9992433 | 0.9670213 | 0.002959326 | 0.9968141 | 0.002907641 | 0.9968149 | 0.008235257
[23 empty] | 990960 | 1.00248 | 0.9670213 | 0.002959326 | 0.9968148 | 0.002907626 | 0.9968157 | 0.00823527
[23 empty] | 991260 | 1.003559 | 0.9670213 | 0.002959326 | 0.9968156 | 0.002907611 | 0.9968164 | 0.008235282
[23 empty] | 991560 | 1.001401 | 0.9670213 | 0.002959326 | 0.9968163 | 0.002907596 | 0.9968171 | 0.008235295
[23 empty] | 991860 | 1.001401 | 0.9670213 | 0.002959326 | 0.996817 | 0.002907581 | 0.9968179 | 0.008235308
[23 empty] | 992160 | 1.001401 | 0.9670213 | 0.002959326 | 0.9968178 | 0.002907566 | 0.9968186 | 0.00823532
[23 empty] | 992460 | 1.00248 | 0.9670213 | 0.002959326 | 0.9968185 | 0.002907551 | 0.9968193 | 0.008235333
[23 empty] | 992760 | 1.001401 | 0.9670213 | 0.002959326 | 0.9968192 | 0.002907536 | 0.9968201 | 0.008235346
[23 empty] | 993060 | 1.00248 | 0.9670213 | 0.002959326 | 0.99682 | 0.002907521 | 0.9968208 | 0.008235358
[23 empty] | 993360 | 1.00248 | 0.9670213 | 0.002959326 | 0.9968207 | 0.002907506 | 0.9968215 | 0.008235371
[23 empty] | 993660 | 1.001401 | 0.9670213 | 0.002959326 | 0.9968214 | 0.002907491 | 0.9968223 | 0.008235383
[23 empty] | 993960 | 1.001401 | 0.9670213 | 0.002959326 | 0.9968222 | 0.002907476 | 0.996823 | 0.008235396
[23 empty] | 994260 | 1.001401 | 0.9670213 | 0.002959326 | 0.9968229 | 0.002907462 | 0.9968237 | 0.008235409
[23 empty] | 994560 | 1.000322 | 0.9670213 | 0.002959326 | 0.9968236 | 0.002907447 | 0.9968245 | 0.008235421
[23 empty] | 994860 | 1.001401 | 0.9670213 | 0.002959326 | 0.9968243 | 0.002907432 | 0.9968252 | 0.008235434
[23 empty] | 995160 | 1.000322 | 0.9670213 | 0.002959326 | 0.9968251 | 0.002907418 | 0.9968259 | 0.008235446
[23 empty] | 995460 | 1.000322 | 0.9670213 | 0.002959326 | 0.9968258 | 0.002907403 | 0.9968266 | 0.008235459
[23 empty] | 995760 | 1.001401 | 0.9670213 | 0.002959326 | 0.9968265 | 0.002907389 | 0.9968273 | 0.008235471
[23 empty] | 996060 | 1.001401 | 0.9670213 | 0.002959326 | 0.9968272 | 0.002907374 | 0.9968281 | 0.008235484
[23 empty] | 996360 | 1.000322 | 0.9670213 | 0.002959326 | 0.996828 | 0.00290736 | 0.9968288 | 0.008235496
[23 empty] | 996660 | 1.000322 | 0.9670213 | 0.002959326 | 0.9968287 | 0.002907346 | 0.9968295 | 0.008235509
[23 empty] | 996960 | 1.001401 | 0.9670213 | 0.002959326 | 0.9968294 | 0.002907331 | 0.9968302 | 0.008235521
[23 empty] | 997260 | 1.001401 | 0.9670213 | 0.002959326 | 0.9968301 | 0.002907317 | 0.9968309 | 0.008235534
[23 empty] | 997560 | 1.001401 | 0.9670213 | 0.002959326 | 0.9968308 | 0.002907303 | 0.9968317 | 0.008235546
[23 empty] | 997860 | 1.00248 | 0.9670213 | 0.002959326 | 0.9968315 | 0.002907288 | 0.9968324 | 0.008235559
[23 empty] | 998160 | 1.000322 | 0.9670213 | 0.002959326 | 0.9968322 | 0.002907274 | 0.9968331 | 0.008235571
[23 empty] | 998460 | 1.001401 | 0.9670213 | 0.002959326 | 0.996833 | 0.00290726 | 0.9968338 | 0.008235584
[23 empty] | 998760 | 1.000322 | 0.9670213 | 0.002959326 | 0.9968337 | 0.002907246 | 0.9968345 | 0.008235596
[23 empty] | 999060 | 1.001401 | 0.9670213 | 0.002959326 | 0.9968344 | 0.002907232 | 0.9968352 | 0.008235609
[23 empty] | 999360 | 1.000322 | 0.9670213 | 0.002959326 | 0.9968351 | 0.002907218 | 0.9968359 | 0.008235621
[23 empty] | 999660 | 1.00248 | 0.9670213 | 0.002959326 | 0.9968358 | 0.002907204 | 0.9968366 | 0.008235633
[23 empty] | 999960 | 1.000322 | 0.9670213 | 0.002959326 | 0.9968365 | 0.00290719 | 0.9968373 | 0.008235646
[23 empty] | 1000260 | 1.001401 | 0.9670213 | 0.002959326 | 0.9968372 | 0.002907176 | 0.996838 | 0.008235658
[23 empty] | 1000560 | 1.001401 | 0.9670213 | 0.002959326 | 0.9968379 | 0.002907162 | 0.9968387 | 0.008235671
[23 empty] | 1000860 | 1.003559 | 0.9670213 | 0.002959326 | 0.9968386 | 0.002907148 | 0.9968394 | 0.008235683
[23 empty] | 1001160 | 1.001401 | 0.9670213 | 0.002959326 | 0.9968393 | 0.002907135 | 0.9968401 | 0.008235695
[23 empty] | 1001460 | 1.001401 | 0.9670213 | 0.002959326 | 0.99684 | 0.002907121 | 0.9968408 | 0.008235708
[23 empty] | 1001760 | 1.000322 | 0.9670213 | 0.002959326 | 0.9968407 | 0.002907107 | 0.9968415 | 0.00823572
[23 empty] | 1002060 | 1.000322 | 0.9670213 | 0.002959326 | 0.9968414 | 0.002907093 | 0.9968422 | 0.008235732
[23 empty] | 1002360 | 1.001401 | 0.9670213 | 0.002959326 | 0.9968421 | 0.00290708 | 0.9968429 | 0.008235745
[23 empty] | 1002660 | 1.000322 | 0.9670213 | 0.002959326 | 0.9968428 | 0.002907066 | 0.9968436 | 0.008235757
[23 empty] | 1002960 | 1.000322 | 0.9670213 | 0.002959326 | 0.9968435 | 0.002907053 | 0.9968443 | 0.008235769
[23 empty] | 1003260 | 1.00248 | 0.9670213 | 0.002959326 | 0.9968442 | 0.002907039 | 0.996845 | 0.008235782
[23 empty] | 1003560 | 1.001401 | 0.9670213 | 0.002959326 | 0.9968449 | 0.002907026 | 0.9968457 | 0.008235794
[23 empty] | 1003860 | 1.000322 | 0.9670213 | 0.002959326 | 0.9968456 | 0.002907012 | 0.9968464 | 0.008235806
[23 empty] | 1004160 | 1.001401 | 0.9670213 | 0.002959326 | 0.9968462 | 0.002906999 | 0.9968471 | 0.008235819
[23 empty] | 1004460 | 1.000322 | 0.9670213 | 0.002959326 | 0.9968469 | 0.002906985 | 0.9968478 | 0.008235831
[23 empty] | 1004760 | 1.001401 | 0.9670213 | 0.002959326 | 0.9968476 | 0.002906972 | 0.9968485 | 0.008235843
[23 empty] | 1005060 | 1.003559 | 0.9670213 | 0.002959326 | 0.9968483 | 0.002906959 | 0.9968491 | 0.008235856
[23 empty] | 1005360 | 1.003559 | 0.9670213 | 0.002959326 | 0.996849 | 0.002906946 | 0.9968498 | 0.008235868
[23 empty] | 1005660 | 1.003559 | 0.9670213 | 0.002959326 | 0.9968497 | 0.002906932 | 0.9968505 | 0.00823588
[23 empty] | 1005960 | 1.00248 | 0.9670213 | 0.002959326 | 0.9968504 | 0.002906919 | 0.9968512 | 0.008235892
[23 empty] | 1006260 | 1.001401 | 0.9670213 | 0.002959326 | 0.996851 | 0.002906906 | 0.9968519 | 0.008235905
[23 empty] | 1006560 | 1.001401 | 0.9670213 | 0.002959326 | 0.9968517 | 0.002906893 | 0.9968526 | 0.008235917
[23 empty] | 1006860 | 1.003559 | 0.9670213 | 0.002959326 | 0.9968524 | 0.00290688 | 0.9968532 | 0.008235929
[23 empty] | 1007160 | 1.001401 | 0.9670213 | 0.002959326 | 0.9968531 | 0.002906867 | 0.9968539 | 0.008235941
[23 empty] | 1007460 | 1.001401 | 0.9670213 | 0.002959326 | 0.9968538 | 0.002906854 | 0.9968546 | 0.008235953
[23 empty] | 1007760 | 1.000322 | 0.9670213 | 0.002959326 | 0.9968544 | 0.002906841 | 0.9968553 | 0.008235966
[23 empty] | 1008060 | 1.000322 | 0.9670213 | 0.002959326 | 0.9968551 | 0.002906828 | 0.996856 | 0.008235978
[23 empty] | 1008360 | 1.001401 | 0.9670213 | 0.002959326 | 0.9968558 | 0.002906815 | 0.9968566 | 0.00823599
[23 empty] | 1008660 | 1.000322 | 0.9670213 | 0.002959326 | 0.9968565 | 0.002906802 | 0.9968573 | 0.008236002
[23 empty] | 1008960 | 1.001401 | 0.9670213 | 0.002959326 | 0.9968571 | 0.002906789 | 0.996858 | 0.008236014
[23 empty] | 1009260 | 1.000322 | 0.9670213 | 0.002959326 | 0.9968578 | 0.002906777 | 0.9968586 | 0.008236026
[23 empty] | 1009560 | 1.001401 | 0.9670213 | 0.002959326 | 0.9968585 | 0.002906764 | 0.9968593 | 0.008236039
[23 empty] | 1009860 | 1.00248 | 0.9670213 | 0.002959326 | 0.9968591 | 0.002906751 | 0.99686 | 0.008236051
[23 empty] | 1010160 | 1.001401 | 0.9670213 | 0.002959326 | 0.9968598 | 0.002906739 | 0.9968606 | 0.008236063
[23 empty] | 1010460 | 1.000322 | 0.9670213 | 0.002959326 | 0.9968605 | 0.002906726 | 0.9968613 | 0.008236075
[23 empty] | 1010760 | 0.9992433 | 0.9670213 | 0.002959326 | 0.9968611 | 0.002906713 | 0.996862 | 0.008236087
[23 empty] | 1011060 | 1.001401 | 0.9670213 | 0.002959326 | 0.9968618 | 0.002906701 | 0.9968626 | 0.008236099
[23 empty] | 1011360 | 1.001401 | 0.9670213 | 0.002959326 | 0.9968625 | 0.002906688 | 0.9968633 | 0.008236111
[23 empty] | 1011660 | 1.001401 | 0.9670213 | 0.002959326 | 0.9968631 | 0.002906676 | 0.996864 | 0.008236123
[23 empty] | 1011960 | 1.001401 | 0.9670213 | 0.002959326 | 0.9968638 | 0.002906663 | 0.9968646 | 0.008236135
[23 empty] | 1012260 | 1.00248 | 0.9670213 | 0.002959326 | 0.9968644 | 0.002906651 | 0.9968653 | 0.008236147
[23 empty] | 1012560 | 1.003559 | 0.9670213 | 0.002959326 | 0.9968651 | 0.002906638 | 0.996866 | 0.00823616
[23 empty] | 1012860 | 1.00248 | 0.9670213 | 0.002959326 | 0.9968658 | 0.002906626 | 0.9968666 | 0.008236172
[23 empty] | 1013160 | 1.00248 | 0.9670213 | 0.002959326 | 0.9968664 | 0.002906614 | 0.9968673 | 0.008236184
[23 empty] | 1013460 | 1.001401 | 0.9670213 | 0.002959326 | 0.9968671 | 0.002906602 | 0.9968679 | 0.008236196
[23 empty] | 1013760 | 1.00248 | 0.9670213 | 0.002959326 | 0.9968677 | 0.002906589 | 0.9968686 | 0.008236208
[23 empty] | 1014060 | 1.001401 | 0.9670213 | 0.002959326 | 0.9968684 | 0.002906577 | 0.9968692 | 0.00823622
[23 empty] | 1014360 | 1.001401 | 0.9670213 | 0.002959326 | 0.996869 | 0.002906565 | 0.9968699 | 0.008236232
[23 empty] | 1014660 | 1.001401 | 0.9670213 | 0.002959326 | 0.9968697 | 0.002906553 | 0.9968705 | 0.008236244
[23 empty] | 1014960 | 1.000322 | 0.9670213 | 0.002959326 | 0.9968703 | 0.002906541 | 0.9968712 | 0.008236256
[23 empty] | 1015260 | 1.000322 | 0.9670213 | 0.002959326 | 0.996871 | 0.002906529 | 0.9968718 | 0.008236268
[23 empty] | 1015560 | 1.001401 | 0.9670213 | 0.002959326 | 0.9968716 | 0.002906517 | 0.9968725 | 0.00823628
[23 empty] | 1015860 | 1.001401 | 0.9670213 | 0.002959326 | 0.9968723 | 0.002906505 | 0.9968731 | 0.008236291
[23 empty] | 1016160 | 1.001401 | 0.9670213 | 0.002959326 | 0.9968729 | 0.002906493 | 0.9968738 | 0.008236303
[23 empty] | 1016460 | 0.9992433 | 0.9670213 | 0.002959326 | 0.9968736 | 0.002906481 | 0.9968744 | 0.008236315
[23 empty] | 1016760 | 1.000322 | 0.9670213 | 0.002959326 | 0.9968742 | 0.002906469 | 0.9968751 | 0.008236327
[23 empty] | 1017060 | 1.000322 | 0.9670213 | 0.002959326 | 0.9968749 | 0.002906457 | 0.9968757 | 0.008236339
[23 empty] | 1017360 | 1.001401 | 0.9670213 | 0.002959326 | 0.9968755 | 0.002906445 | 0.9968764 | 0.008236351
[23 empty] | 1017660 | 1.001401 | 0.9670213 | 0.002959326 | 0.9968761 | 0.002906433 | 0.996877 | 0.008236363
[23 empty] | 1017960 | 1.001401 | 0.9670213 | 0.002959326 | 0.9968768 | 0.002906421 | 0.9968776 | 0.008236375
[23 empty] | 1018260 | 1.003559 | 0.9670213 | 0.002959326 | 0.9968774 | 0.00290641 | 0.9968783 | 0.008236387
[23 empty] | 1018560 | 1.00248 | 0.9670213 | 0.002959326 | 0.9968781 | 0.002906398 | 0.9968789 | 0.008236399
[23 empty] | 1018860 | 1.001401 | 0.9670213 | 0.002959326 | 0.9968787 | 0.002906386 | 0.9968795 | 0.008236411
[23 empty] | 1019160 | 1.00248 | 0.9670213 | 0.002959326 | 0.9968793 | 0.002906375 | 0.9968802 | 0.008236422
[23 empty] | 1019460 | 1.000322 | 0.9670213 | 0.002959326 | 0.99688 | 0.002906363 | 0.9968808 | 0.008236434
[23 empty] | 1019760 | 1.00248 | 0.9670213 | 0.002959326 | 0.9968806 | 0.002906352 | 0.9968815 | 0.008236446
[23 empty] | 1020060 | 1.00248 | 0.9670213 | 0.002959326 | 0.9968812 | 0.00290634 | 0.9968821 | 0.008236458
[23 empty] | 1020360 | 1.00248 | 0.9670213 | 0.002959326 | 0.9968819 | 0.002906329 | 0.9968827 | 0.00823647
[23 empty] | 1020660 | 1.003559 | 0.9670213 | 0.002959326 | 0.9968825 | 0.002906317 | 0.9968834 | 0.008236482
[23 empty] | 1020960 | 1.003559 | 0.9670213 | 0.002959326 | 0.9968831 | 0.002906306 | 0.996884 | 0.008236493
[23 empty] | 1021260 | 1.00248 | 0.9670213 | 0.002959326 | 0.9968838 | 0.002906294 | 0.9968846 | 0.008236505
[23 empty] | 1021560 | 1.00248 | 0.9670213 | 0.002959326 | 0.9968844 | 0.002906283 | 0.9968852 | 0.008236517
[23 empty] | 1021860 | 1.003559 | 0.9670213 | 0.002959326 | 0.996885 | 0.002906272 | 0.9968859 | 0.008236529
[23 empty] | 1022160 | 1.003559 | 0.9670213 | 0.002959326 | 0.9968856 | 0.00290626 | 0.9968865 | 0.00823654
[23 empty] | 1022460 | 1.003559 | 0.9670213 | 0.002959326 | 0.9968863 | 0.002906249 | 0.9968871 | 0.008236552
[23 empty] | 1022760 | 1.001401 | 0.9670213 | 0.002959326 | 0.9968869 | 0.002906238 | 0.9968877 | 0.008236564
[23 empty] | 1023060 | 1.000322 | 0.9670213 | 0.002959326 | 0.9968875 | 0.002906227 | 0.9968884 | 0.008236576
[23 empty] | 1023360 | 1.00248 | 0.9670213 | 0.002959326 | 0.9968881 | 0.002906215 | 0.996889 | 0.008236587
[23 empty] | 1023660 | 1.00248 | 0.9670213 | 0.002959326 | 0.9968887 | 0.002906204 | 0.9968896 | 0.008236599
[23 empty] | 1023960 | 1.00248 | 0.9670213 | 0.002959326 | 0.9968894 | 0.002906193 | 0.9968902 | 0.008236611
[23 empty] | 1024260 | 1.00248 | 0.9670213 | 0.002959326 | 0.99689 | 0.002906182 | 0.9968908 | 0.008236622
[23 empty] | 1024560 | 1.001401 | 0.9670213 | 0.002959326 | 0.9968906 | 0.002906171 | 0.9968915 | 0.008236634
[23 empty] | 1024860 | 1.001401 | 0.9670213 | 0.002959326 | 0.9968912 | 0.00290616 | 0.9968921 | 0.008236646
[23 empty] | 1025160 | 1.00248 | 0.9670213 | 0.002959326 | 0.9968918 | 0.002906149 | 0.9968927 | 0.008236658
[23 empty] | 1025460 | 1.00248 | 0.9670213 | 0.002959326 | 0.9968925 | 0.002906138 | 0.9968933 | 0.008236669
[23 empty] | 1025760 | 1.001401 | 0.9670213 | 0.002959326 | 0.9968931 | 0.002906127 | 0.9968939 | 0.008236681
[23 empty] | 1026060 | 1.001401 | 0.9670213 | 0.002959326 | 0.9968937 | 0.002906116 | 0.9968945 | 0.008236692
[23 empty] | 1026360 | 1.001401 | 0.9670213 | 0.002959326 | 0.9968943 | 0.002906105 | 0.9968951 | 0.008236704
[23 empty] | 1026660 | 1.001401 | 0.9670213 | 0.002959326 | 0.9968949 | 0.002906095 | 0.9968958 | 0.008236716
[23 empty] | 1026960 | 1.00248 | 0.9670213 | 0.002959326 | 0.9968955 | 0.002906084 | 0.9968964 | 0.008236727
[23 empty] | 1027260 | 1.000322 | 0.9670213 | 0.002959326 | 0.9968961 | 0.002906073 | 0.996897 | 0.008236739
[23 empty] | 1027560 | 1.001401 | 0.9670213 | 0.002959326 | 0.9968967 | 0.002906062 | 0.9968976 | 0.008236751
[23 empty] | 1027860 | 1.001401 | 0.9670213 | 0.002959326 | 0.9968973 | 0.002906052 | 0.9968982 | 0.008236762
[23 empty] | 1028160 | 1.001401 | 0.9670213 | 0.002959326 | 0.9968979 | 0.002906041 | 0.9968988 | 0.008236774
[23 empty] | 1028460 | 1.001401 | 0.9670213 | 0.002959326 | 0.9968985 | 0.00290603 | 0.9968994 | 0.008236785
[23 empty] | 1028760 | 1.001401 | 0.9670213 | 0.002959326 | 0.9968991 | 0.00290602 | 0.9969 | 0.008236797
[23 empty] | 1029060 | 1.00248 | 0.9670213 | 0.002959326 | 0.9968997 | 0.002906009 | 0.9969006 | 0.008236808
[23 empty] | 1029360 | 1.000322 | 0.9670213 | 0.002959326 | 0.9969004 | 0.002905998 | 0.9969012 | 0.00823682
[23 empty] | 1029660 | 1.000322 | 0.9670213 | 0.002959326 | 0.996901 | 0.002905988 | 0.9969018 | 0.008236831
[23 empty] | 1029960 | 1.000322 | 0.9670213 | 0.002959326 | 0.9969016 | 0.002905977 | 0.9969024 | 0.008236843
[23 empty] | 1030260 | 1.000322 | 0.9670213 | 0.002959326 | 0.9969022 | 0.002905967 | 0.996903 | 0.008236854
[23 empty] | 1030560 | 1.00248 | 0.9670213 | 0.002959326 | 0.9969027 | 0.002905957 | 0.9969036 | 0.008236866
[23 empty] | 1030860 | 1.00248 | 0.9670213 | 0.002959326 | 0.9969033 | 0.002905946 | 0.9969042 | 0.008236877
[23 empty] | 1031160 | 1.003559 | 0.9670213 | 0.002959326 | 0.9969039 | 0.002905936 | 0.9969048 | 0.008236889
[23 empty] | 1031460 | 1.00248 | 0.9670213 | 0.002959326 | 0.9969045 | 0.002905925 | 0.9969054 | 0.0082369
[23 empty] | 1031760 | 1.000322 | 0.9670213 | 0.002959326 | 0.9969051 | 0.002905915 | 0.996906 | 0.008236912
[23 empty] | 1032060 | 1.000322 | 0.9670213 | 0.002959326 | 0.9969057 | 0.002905905 | 0.9969066 | 0.008236923
[23 empty] | 1032360 | 1.00248 | 0.9670213 | 0.002959326 | 0.9969063 | 0.002905895 | 0.9969072 | 0.008236935
[23 empty] | 1032660 | 1.000322 | 0.9670213 | 0.002959326 | 0.9969069 | 0.002905884 | 0.9969078 | 0.008236946
[23 empty] | 1032960 | 1.00248 | 0.9670213 | 0.002959326 | 0.9969075 | 0.002905874 | 0.9969084 | 0.008236958
[23 empty] | 1033260 | 1.00248 | 0.9670213 | 0.002959326 | 0.9969081 | 0.002905864 | 0.996909 | 0.008236969
[23 empty] | 1033560 | 1.003559 | 0.9670213 | 0.002959326 | 0.9969087 | 0.002905854 | 0.9969095 | 0.00823698
[23 empty] | 1033860 | 1.00248 | 0.9670213 | 0.002959326 | 0.9969093 | 0.002905844 | 0.9969101 | 0.008236992
[23 empty] | 1034160 | 1.003559 | 0.9670213 | 0.002959326 | 0.9969098 | 0.002905834 | 0.9969107 | 0.008237003
[23 empty] | 1034460 | 1.00248 | 0.9670213 | 0.002959326 | 0.9969104 | 0.002905824 | 0.9969113 | 0.008237015
[23 empty] | 1034760 | 1.001401 | 0.9670213 | 0.002959326 | 0.996911 | 0.002905814 | 0.9969119 | 0.008237026
[23 empty] | 1035060 | 1.000322 | 0.9670213 | 0.002959326 | 0.9969116 | 0.002905804 | 0.9969125 | 0.008237037
[23 empty] | 1035360 | 1.001401 | 0.9670213 | 0.002959326 | 0.9969122 | 0.002905794 | 0.996913 | 0.008237049
[23 empty] | 1035660 | 1.000322 | 0.9670213 | 0.002959326 | 0.9969128 | 0.002905784 | 0.9969136 | 0.00823706
[23 empty] | 1035960 | 1.00248 | 0.9670213 | 0.002959326 | 0.9969133 | 0.002905774 | 0.9969142 | 0.008237071
[23 empty] | 1036260 | 1.004638 | 0.9670213 | 0.002959326 | 0.9969139 | 0.002905764 | 0.9969148 | 0.008237083
[23 empty] | 1036560 | 1.003559 | 0.9670213 | 0.002959326 | 0.9969145 | 0.002905754 | 0.9969154 | 0.008237094
[23 empty] | 1036860 | 1.004638 | 0.9670213 | 0.002959326 | 0.9969151 | 0.002905744 | 0.996916 | 0.008237105
[23 empty] | 1037160 | 1.00248 | 0.9670213 | 0.002959326 | 0.9969157 | 0.002905735 | 0.9969165 | 0.008237117
[23 empty] | 1037460 | 1.001401 | 0.9670213 | 0.002959326 | 0.9969162 | 0.002905725 | 0.9969171 | 0.008237128
[23 empty] | 1037760 | 0.9981643 | 0.9670213 | 0.002959326 | 0.9969168 | 0.002905715 | 0.9969177 | 0.008237139
[23 empty] | 1038060 | 0.9992433 | 0.9670213 | 0.002959326 | 0.9969174 | 0.002905705 | 0.9969183 | 0.00823715
[23 empty] | 1038360 | 0.9992433 | 0.9670213 | 0.002959326 | 0.996918 | 0.002905696 | 0.9969188 | 0.008237162
[23 empty] | 1038660 | 1.000322 | 0.9670213 | 0.002959326 | 0.9969185 | 0.002905686 | 0.9969194 | 0.008237173
[23 empty] | 1038960 | 1.000322 | 0.9670213 | 0.002959326 | 0.9969191 | 0.002905676 | 0.99692 | 0.008237184
[23 empty] | 1039260 | 1.001401 | 0.9670213 | 0.002959326 | 0.9969197 | 0.002905667 | 0.9969205 | 0.008237195
[23 empty] | 1039560 | 1.001401 | 0.9670213 | 0.002959326 | 0.9969202 | 0.002905657 | 0.9969211 | 0.008237207
[23 empty] | 1039860 | 1.003559 | 0.9670213 | 0.002959326 | 0.9969208 | 0.002905648 | 0.9969217 | 0.008237218
[23 empty] | 1040160 | 1.00248 | 0.9670213 | 0.002959326 | 0.9969214 | 0.002905638 | 0.9969222 | 0.008237229
[23 empty] | 1040460 | 1.003559 | 0.9670213 | 0.002959326 | 0.9969219 | 0.002905629 | 0.9969228 | 0.00823724
[23 empty] | 1040760 | 1.00248 | 0.9670213 | 0.002959326 | 0.9969225 | 0.002905619 | 0.9969234 | 0.008237251
[23 empty] | 1041060 | 1.000322 | 0.9670213 | 0.002959326 | 0.9969231 | 0.00290561 | 0.9969239 | 0.008237263
[23 empty] | 1041360 | 1.000322 | 0.9670213 | 0.002959326 | 0.9969236 | 0.0029056 | 0.9969245 | 0.008237274
[23 empty] | 1041660 | 1.000322 | 0.9670213 | 0.002959326 | 0.9969242 | 0.002905591 | 0.9969251 | 0.008237285
[23 empty] | 1041960 | 1.001401 | 0.9670213 | 0.002959326 | 0.9969248 | 0.002905582 | 0.9969256 | 0.008237296
[23 empty] | 1042260 | 1.001401 | 0.9670213 | 0.002959326 | 0.9969253 | 0.002905572 | 0.9969262 | 0.008237307
[23 empty] | 1042560 | 1.00248 | 0.9670213 | 0.002959326 | 0.9969259 | 0.002905563 | 0.9969268 | 0.008237318
[23 empty] | 1042860 | 1.003559 | 0.9670213 | 0.002959326 | 0.9969264 | 0.002905554 | 0.9969273 | 0.008237329
[23 empty] | 1043160 | 1.001401 | 0.9670213 | 0.002959326 | 0.996927 | 0.002905545 | 0.9969279 | 0.00823734
[23 empty] | 1043460 | 1.000322 | 0.9670213 | 0.002959326 | 0.9969276 | 0.002905535 | 0.9969284 | 0.008237352
[23 empty] | 1043760 | 1.000322 | 0.9670213 | 0.002959326 | 0.9969281 | 0.002905526 | 0.996929 | 0.008237363
[23 empty] | 1044060 | 1.000322 | 0.9670213 | 0.002959326 | 0.9969287 | 0.002905517 | 0.9969295 | 0.008237374
[23 empty] | 1044360 | 1.001401 | 0.9670213 | 0.002959326 | 0.9969292 | 0.002905508 | 0.9969301 | 0.008237385
[23 empty] | 1044660 | 1.00248 | 0.9670213 | 0.002959326 | 0.9969298 | 0.002905499 | 0.9969307 | 0.008237396
[23 empty] | 1044960 | 1.003559 | 0.9670213 | 0.002959326 | 0.9969303 | 0.00290549 | 0.9969312 | 0.008237407
[23 empty] | 1045260 | 1.003559 | 0.9670213 | 0.002959326 | 0.9969309 | 0.002905481 | 0.9969318 | 0.008237418
[23 empty] | 1045560 | 1.001401 | 0.9670213 | 0.002959326 | 0.9969314 | 0.002905472 | 0.9969323 | 0.008237429
[23 empty] | 1045860 | 1.004638 | 0.9670213 | 0.002959326 | 0.996932 | 0.002905463 | 0.9969329 | 0.00823744
[23 empty] | 1046160 | 1.000322 | 0.9670213 | 0.002959326 | 0.9969325 | 0.002905454 | 0.9969334 | 0.008237451
[23 empty] | 1046460 | 1.001401 | 0.9670213 | 0.002959326 | 0.9969331 | 0.002905445 | 0.996934 | 0.008237462
[23 empty] | 1046760 | 1.00248 | 0.9670213 | 0.002959326 | 0.9969336 | 0.002905436 | 0.9969345 | 0.008237473
[23 empty] | 1047060 | 1.001401 | 0.9670213 | 0.002959326 | 0.9969342 | 0.002905427 | 0.9969351 | 0.008237484
[23 empty] | 1047360 | 1.001401 | 0.9670213 | 0.002959326 | 0.9969347 | 0.002905418 | 0.9969356 | 0.008237495
[23 empty] | 1047660 | 1.001401 | 0.9670213 | 0.002959326 | 0.9969353 | 0.002905409 | 0.9969362 | 0.008237506
[23 empty] | 1047960 | 1.001401 | 0.9670213 | 0.002959326 | 0.9969358 | 0.0029054 | 0.9969367 | 0.008237517
[23 empty] | 1048260 | 1.00248 | 0.9670213 | 0.002959326 | 0.9969364 | 0.002905392 | 0.9969372 | 0.008237528
[23 empty] | 1048560 | 1.003559 | 0.9670213 | 0.002959326 | 0.9969369 | 0.002905383 | 0.9969378 | 0.008237539
[23 empty] | 1048860 | 1.00248 | 0.9670213 | 0.002959326 | 0.9969374 | 0.002905374 | 0.9969383 | 0.00823755
[23 empty] | 1049160 | 1.003559 | 0.9670213 | 0.002959326 | 0.996938 | 0.002905365 | 0.9969389 | 0.00823756
[23 empty] | 1049460 | 1.00248 | 0.9670213 | 0.002959326 | 0.9969385 | 0.002905357 | 0.9969394 | 0.008237571
[23 empty] | 1049760 | 1.001401 | 0.9670213 | 0.002959326 | 0.9969391 | 0.002905348 | 0.9969399 | 0.008237582
[23 empty] | 1050060 | 1.000322 | 0.9670213 | 0.002959326 | 0.9969396 | 0.002905339 | 0.9969405 | 0.008237593
[23 empty] | 1050360 | 1.001401 | 0.9670213 | 0.002959326 | 0.9969401 | 0.002905331 | 0.996941 | 0.008237604
[23 empty] | 1050660 | 1.001401 | 0.9670213 | 0.002959326 | 0.9969407 | 0.002905322 | 0.9969416 | 0.008237615
[23 empty] | 1050960 | 1.00248 | 0.9670213 | 0.002959326 | 0.9969412 | 0.002905314 | 0.9969421 | 0.008237626
[23 empty] | 1051260 | 1.001401 | 0.9670213 | 0.002959326 | 0.9969418 | 0.002905305 | 0.9969426 | 0.008237637
[23 empty] | 1051560 | 1.003559 | 0.9670213 | 0.002959326 | 0.9969423 | 0.002905297 | 0.9969432 | 0.008237647
[23 empty] | 1051860 | 1.001401 | 0.9670213 | 0.002959326 | 0.9969428 | 0.002905288 | 0.9969437 | 0.008237658
[23 empty] | 1052160 | 1.001401 | 0.9670213 | 0.002959326 | 0.9969434 | 0.00290528 | 0.9969442 | 0.008237669
[23 empty] | 1052460 | 1.00248 | 0.9670213 | 0.002959326 | 0.9969439 | 0.002905271 | 0.9969448 | 0.00823768
[23 empty] | 1052760 | 1.00248 | 0.9670213 | 0.002959326 | 0.9969444 | 0.002905263 | 0.9969453 | 0.008237691
[23 empty] | 1053060 | 1.001401 | 0.9670213 | 0.002959326 | 0.9969449 | 0.002905254 | 0.9969458 | 0.008237701
[23 empty] | 1053360 | 1.000322 | 0.9670213 | 0.002959326 | 0.9969455 | 0.002905246 | 0.9969464 | 0.008237712
[23 empty] | 1053660 | 1.001401 | 0.9670213 | 0.002959326 | 0.996946 | 0.002905238 | 0.9969469 | 0.008237723
[23 empty] | 1053960 | 1.000322 | 0.9670213 | 0.002959326 | 0.9969465 | 0.002905229 | 0.9969474 | 0.008237734
[23 empty] | 1054260 | 1.000322 | 0.9670213 | 0.002959326 | 0.9969471 | 0.002905221 | 0.9969479 | 0.008237744
[23 empty] | 1054560 | 1.001401 | 0.9670213 | 0.002959326 | 0.9969476 | 0.002905213 | 0.9969485 | 0.008237755
[23 empty] | 1054860 | 1.000322 | 0.9670213 | 0.002959326 | 0.9969481 | 0.002905205 | 0.996949 | 0.008237766
[23 empty] | 1055160 | 1.000322 | 0.9670213 | 0.002959326 | 0.9969486 | 0.002905196 | 0.9969495 | 0.008237777
[23 empty] | 1055460 | 1.000322 | 0.9670213 | 0.002959326 | 0.9969491 | 0.002905188 | 0.99695 | 0.008237787
[23 empty] | 1055760 | 1.001401 | 0.9670213 | 0.002959326 | 0.9969497 | 0.00290518 | 0.9969506 | 0.008237798
[23 empty] | 1056060 | 0.9992433 | 0.9670213 | 0.002959326 | 0.9969502 | 0.002905172 | 0.9969511 | 0.008237809
[23 empty] | 1056360 | 1.000322 | 0.9670213 | 0.002959326 | 0.9969507 | 0.002905164 | 0.9969516 | 0.008237819
[23 empty] | 1056660 | 1.001401 | 0.9670213 | 0.002959326 | 0.9969512 | 0.002905156 | 0.9969521 | 0.00823783
[23 empty] | 1056960 | 1.00248 | 0.9670213 | 0.002959326 | 0.9969517 | 0.002905148 | 0.9969526 | 0.008237841
[23 empty] | 1057260 | 1.001401 | 0.9670213 | 0.002959326 | 0.9969523 | 0.00290514 | 0.9969531 | 0.008237851
[23 empty] | 1057560 | 1.00248 | 0.9670213 | 0.002959326 | 0.9969528 | 0.002905132 | 0.9969537 | 0.008237862
[23 empty] | 1057860 | 1.001401 | 0.9670213 | 0.002959326 | 0.9969533 | 0.002905124 | 0.9969542 | 0.008237873
[23 empty] | 1058160 | 1.001401 | 0.9670213 | 0.002959326 | 0.9969538 | 0.002905116 | 0.9969547 | 0.008237883
[23 empty] | 1058460 | 0.9992433 | 0.9670213 | 0.002959326 | 0.9969543 | 0.002905108 | 0.9969552 | 0.008237894
[23 empty] | 1058760 | 0.9992433 | 0.9670213 | 0.002959326 | 0.9969548 | 0.0029051 | 0.9969557 | 0.008237904
[23 empty] | 1059060 | 1.000322 | 0.9670213 | 0.002959326 | 0.9969554 | 0.002905092 | 0.9969562 | 0.008237915
[23 empty] | 1059360 | 0.9992433 | 0.9670213 | 0.002959326 | 0.9969559 | 0.002905084 | 0.9969568 | 0.008237925
[23 empty] | 1059660 | 1.000322 | 0.9670213 | 0.002959326 | 0.9969564 | 0.002905076 | 0.9969573 | 0.008237936
[23 empty] | 1059960 | 1.000322 | 0.9670213 | 0.002959326 | 0.9969569 | 0.002905068 | 0.9969578 | 0.008237947
[23 empty] | 1060260 | 1.000322 | 0.9670213 | 0.002959326 | 0.9969574 | 0.00290506 | 0.9969583 | 0.008237957
[23 empty] | 1060560 | 1.001401 | 0.9670213 | 0.002959326 | 0.9969579 | 0.002905053 | 0.9969588 | 0.008237968
[23 empty] | 1060860 | 1.001401 | 0.9670213 | 0.002959326 | 0.9969584 | 0.002905045 | 0.9969593 | 0.008237978
[23 empty] | 1061160 | 1.00248 | 0.9670213 | 0.002959326 | 0.9969589 | 0.002905037 | 0.9969598 | 0.008237989
[23 empty] | 1061460 | 1.003559 | 0.9670213 | 0.002959326 | 0.9969594 | 0.002905029 | 0.9969603 | 0.008237999
[23 empty] | 1061760 | 1.001401 | 0.9670213 | 0.002959326 | 0.9969599 | 0.002905022 | 0.9969608 | 0.00823801
[23 empty] | 1062060 | 1.00248 | 0.9670213 | 0.002959326 | 0.9969604 | 0.002905014 | 0.9969613 | 0.00823802
[23 empty] | 1062360 | 1.000322 | 0.9670213 | 0.002959326 | 0.9969609 | 0.002905006 | 0.9969618 | 0.008238031
[23 empty] | 1062660 | 1.000322 | 0.9670213 | 0.002959326 | 0.9969614 | 0.002904999 | 0.9969623 | 0.008238041
[23 empty] | 1062960 | 0.9981643 | 0.9670213 | 0.002959326 | 0.9969619 | 0.002904991 | 0.9969628 | 0.008238052
[23 empty] | 1063260 | 0.9981643 | 0.9670213 | 0.002959326 | 0.9969624 | 0.002904983 | 0.9969633 | 0.008238062
[23 empty] | 1063560 | 0.9992433 | 0.9670213 | 0.002959326 | 0.9969629 | 0.002904976 | 0.9969638 | 0.008238072
[23 empty] | 1063860 | 1.000322 | 0.9670213 | 0.002959326 | 0.9969634 | 0.002904968 | 0.9969643 | 0.008238083
[23 empty] | 1064160 | 1.001401 | 0.9670213 | 0.002959326 | 0.9969639 | 0.002904961 | 0.9969648 | 0.008238093
[23 empty] | 1064460 | 1.001401 | 0.9670213 | 0.002959326 | 0.9969644 | 0.002904953 | 0.9969653 | 0.008238104
[23 empty] | 1064760 | 1.00248 | 0.9670213 | 0.002959326 | 0.9969649 | 0.002904946 | 0.9969658 | 0.008238114
[23 empty] | 1065060 | 1.00248 | 0.9670213 | 0.002959326 | 0.9969654 | 0.002904938 | 0.9969663 | 0.008238125
[23 empty] | 1065360 | 1.003559 | 0.9670213 | 0.002959326 | 0.9969659 | 0.002904931 | 0.9969668 | 0.008238135
[23 empty] | 1065660 | 1.003559 | 0.9670213 | 0.002959326 | 0.9969664 | 0.002904924 | 0.9969673 | 0.008238145
[23 empty] | 1065960 | 1.00248 | 0.9670213 | 0.002959326 | 0.9969669 | 0.002904916 | 0.9969678 | 0.008238156
[23 empty] | 1066260 | 0.9992433 | 0.9670213 | 0.002959326 | 0.9969674 | 0.002904909 | 0.9969683 | 0.008238166
[23 empty] | 1066560 | 1.001401 | 0.9670213 | 0.002959326 | 0.9969679 | 0.002904901 | 0.9969688 | 0.008238176
[23 empty] | 1066860 | 0.9992433 | 0.9670213 | 0.002959326 | 0.9969684 | 0.002904894 | 0.9969693 | 0.008238187
[23 empty] | 1067160 | 0.9992433 | 0.9670213 | 0.002959326 | 0.9969689 | 0.002904887 | 0.9969698 | 0.008238197
[23 empty] | 1067460 | 1.000322 | 0.9670213 | 0.002959326 | 0.9969694 | 0.00290488 | 0.9969703 | 0.008238207
[23 empty] | 1067760 | 0.9992433 | 0.9670213 | 0.002959326 | 0.9969699 | 0.002904872 | 0.9969708 | 0.008238218
[23 empty] | 1068060 | 1.000322 | 0.9670213 | 0.002959326 | 0.9969704 | 0.002904865 | 0.9969712 | 0.008238228
[23 empty] | 1068360 | 1.00248 | 0.9670213 | 0.002959326 | 0.9969708 | 0.002904858 | 0.9969717 | 0.008238238
[23 empty] | 1068660 | 1.00248 | 0.9670213 | 0.002959326 | 0.9969713 | 0.002904851 | 0.9969722 | 0.008238248
[23 empty] | 1068960 | 1.001401 | 0.9670213 | 0.002959326 | 0.9969718 | 0.002904843 | 0.9969727 | 0.008238259
[23 empty] | 1069260 | 1.003559 | 0.9670213 | 0.002959326 | 0.9969723 | 0.002904836 | 0.9969732 | 0.008238269
[23 empty] | 1069560 | 1.00248 | 0.9670213 | 0.002959326 | 0.9969728 | 0.002904829 | 0.9969737 | 0.008238279
[23 empty] | 1069860 | 1.001401 | 0.9670213 | 0.002959326 | 0.9969733 | 0.002904822 | 0.9969742 | 0.008238289
[23 empty] | 1070160 | 1.001401 | 0.9670213 | 0.002959326 | 0.9969738 | 0.002904815 | 0.9969746 | 0.0082383
[23 empty] | 1070460 | 0.9970853 | 0.9670213 | 0.002959326 | 0.9969742 | 0.002904808 | 0.9969751 | 0.00823831
[23 empty] | 1070760 | 0.9981643 | 0.9670213 | 0.002959326 | 0.9969747 | 0.002904801 | 0.9969756 | 0.00823832
[23 empty] | 1071060 | 1.000322 | 0.9670213 | 0.002959326 | 0.9969752 | 0.002904794 | 0.9969761 | 0.00823833
[23 empty] | 1071360 | 0.9992433 | 0.9670213 | 0.002959326 | 0.9969757 | 0.002904787 | 0.9969766 | 0.00823834
[23 empty] | 1071660 | 1.001401 | 0.9670213 | 0.002959326 | 0.9969762 | 0.00290478 | 0.996977 | 0.008238351
[23 empty] | 1071960 | 1.00248 | 0.9670213 | 0.002959326 | 0.9969766 | 0.002904773 | 0.9969775 | 0.008238361
[23 empty] | 1072260 | 1.001401 | 0.9670213 | 0.002959326 | 0.9969771 | 0.002904766 | 0.996978 | 0.008238371
[23 empty] | 1072560 | 1.001401 | 0.9670213 | 0.002959326 | 0.9969776 | 0.002904759 | 0.9969785 | 0.008238381
[23 empty] | 1072860 | 1.003559 | 0.9670213 | 0.002959326 | 0.9969781 | 0.002904752 | 0.996979 | 0.008238391
[23 empty] | 1073160 | 1.00248 | 0.9670213 | 0.002959326 | 0.9969785 | 0.002904745 | 0.9969794 | 0.008238401
[23 empty] | 1073460 | 1.001401 | 0.9670213 | 0.002959326 | 0.996979 | 0.002904738 | 0.9969799 | 0.008238411
[23 empty] | 1073760 | 1.000322 | 0.9670213 | 0.002959326 | 0.9969795 | 0.002904732 | 0.9969804 | 0.008238422
[23 empty] | 1074060 | 1.000322 | 0.9670213 | 0.002959326 | 0.99698 | 0.002904725 | 0.9969809 | 0.008238432
[23 empty] | 1074360 | 0.9992433 | 0.9670213 | 0.002959326 | 0.9969804 | 0.002904718 | 0.9969813 | 0.008238442
[23 empty] | 1074660 | 1.000322 | 0.9670213 | 0.002959326 | 0.9969809 | 0.002904711 | 0.9969818 | 0.008238452
[23 empty] | 1074960 | 1.001401 | 0.9670213 | 0.002959326 | 0.9969814 | 0.002904704 | 0.9969823 | 0.008238462
[23 empty] | 1075260 | 1.001401 | 0.9670213 | 0.002959326 | 0.9969818 | 0.002904698 | 0.9969827 | 0.008238472
[23 empty] | 1075560 | 1.000322 | 0.9670213 | 0.002959326 | 0.9969823 | 0.002904691 | 0.9969832 | 0.008238482
[23 empty] | 1075860 | 1.001401 | 0.9670213 | 0.002959326 | 0.9969828 | 0.002904684 | 0.9969837 | 0.008238492
[23 empty] | 1076160 | 1.00248 | 0.9670213 | 0.002959326 | 0.9969832 | 0.002904678 | 0.9969841 | 0.008238502
[23 empty] | 1076460 | 1.001401 | 0.9670213 | 0.002959326 | 0.9969837 | 0.002904671 | 0.9969846 | 0.008238512
[23 empty] | 1076760 | 1.000322 | 0.9670213 | 0.002959326 | 0.9969842 | 0.002904664 | 0.9969851 | 0.008238522
[23 empty] | 1077060 | 0.9992433 | 0.9670213 | 0.002959326 | 0.9969846 | 0.002904658 | 0.9969855 | 0.008238532
[23 empty] | 1077360 | 1.000322 | 0.9670213 | 0.002959326 | 0.9969851 | 0.002904651 | 0.996986 | 0.008238542
[23 empty] | 1077660 | 1.000322 | 0.9670213 | 0.002959326 | 0.9969856 | 0.002904644 | 0.9969865 | 0.008238552
[23 empty] | 1077960 | 1.000322 | 0.9670213 | 0.002959326 | 0.996986 | 0.002904638 | 0.9969869 | 0.008238562
[23 empty] | 1078260 | 0.9992433 | 0.9670213 | 0.002959326 | 0.9969865 | 0.002904631 | 0.9969874 | 0.008238572
[23 empty] | 1078560 | 1.001401 | 0.9670213 | 0.002959326 | 0.996987 | 0.002904625 | 0.9969879 | 0.008238582
[23 empty] | 1078860 | 1.001401 | 0.9670213 | 0.002959326 | 0.9969874 | 0.002904618 | 0.9969883 | 0.008238592
[23 empty] | 1079160 | 1.001401 | 0.9670213 | 0.002959326 | 0.9969879 | 0.002904612 | 0.9969888 | 0.008238602
[23 empty] | 1079460 | 1.001401 | 0.9670213 | 0.002959326 | 0.9969883 | 0.002904605 | 0.9969892 | 0.008238612
[23 empty] | 1079760 | 1.00248 | 0.9670213 | 0.002959326 | 0.9969888 | 0.002904599 | 0.9969897 | 0.008238621
[23 empty] | 1080060 | 1.001401 | 0.9670213 | 0.002959326 | 0.9969893 | 0.002904593 | 0.9969902 | 0.008238631
[23 empty] | 1080360 | 1.000322 | 0.9670213 | 0.002959326 | 0.9969897 | 0.002904586 | 0.9969906 | 0.008238641
[23 empty] | 1080660 | 1.001401 | 0.9670213 | 0.002959326 | 0.9969902 | 0.00290458 | 0.9969911 | 0.008238651
[23 empty] | 1080960 | 1.000322 | 0.9670213 | 0.002959326 | 0.9969906 | 0.002904573 | 0.9969915 | 0.008238661
[23 empty] | 1081260 | 1.001401 | 0.9670213 | 0.002959326 | 0.9969911 | 0.002904567 | 0.996992 | 0.008238671
[23 empty] | 1081560 | 1.000322 | 0.9670213 | 0.002959326 | 0.9969915 | 0.002904561 | 0.9969924 | 0.008238681
[23 empty] | 1081860 | 1.00248 | 0.9670213 | 0.002959326 | 0.996992 | 0.002904554 | 0.9969929 | 0.008238691
[23 empty] | 1082160 | 1.00248 | 0.9670213 | 0.002959326 | 0.9969924 | 0.002904548 | 0.9969933 | 0.0082387
[23 empty] | 1082460 | 1.001401 | 0.9670213 | 0.002959326 | 0.9969929 | 0.002904542 | 0.9969938 | 0.00823871
[23 empty] | 1082760 | 1.001401 | 0.9670213 | 0.002959326 | 0.9969933 | 0.002904536 | 0.9969942 | 0.00823872
[23 empty] | 1083060 | 1.001401 | 0.9670213 | 0.002959326 | 0.9969938 | 0.002904529 | 0.9969947 | 0.00823873
[23 empty] | 1083360 | 1.00248 | 0.9670213 | 0.002959326 | 0.9969942 | 0.002904523 | 0.9969951 | 0.00823874
[23 empty] | 1083660 | 1.000322 | 0.9670213 | 0.002959326 | 0.9969947 | 0.002904517 | 0.9969956 | 0.008238749
[23 empty] | 1083960 | 1.001401 | 0.9670213 | 0.002959326 | 0.9969951 | 0.002904511 | 0.996996 | 0.008238759
[23 empty] | 1084260 | 1.000322 | 0.9670213 | 0.002959326 | 0.9969956 | 0.002904505 | 0.9969965 | 0.008238769
[23 empty] | 1084560 | 1.00248 | 0.9670213 | 0.002959326 | 0.996996 | 0.002904498 | 0.9969969 | 0.008238779
[23 empty] | 1084860 | 1.00248 | 0.9670213 | 0.002959326 | 0.9969965 | 0.002904492 | 0.9969974 | 0.008238788
[23 empty] | 1085160 | 1.00248 | 0.9670213 | 0.002959326 | 0.9969969 | 0.002904486 | 0.9969978 | 0.008238798
[23 empty] | 1085460 | 1.00248 | 0.9670213 | 0.002959326 | 0.9969974 | 0.00290448 | 0.9969983 | 0.008238808
[23 empty] | 1085760 | 1.003559 | 0.9670213 | 0.002959326 | 0.9969978 | 0.002904474 | 0.9969987 | 0.008238818
[23 empty] | 1086060 | 1.000322 | 0.9670213 | 0.002959326 | 0.9969983 | 0.002904468 | 0.9969992 | 0.008238827
[23 empty] | 1086360 | 1.000322 | 0.9670213 | 0.002959326 | 0.9969987 | 0.002904462 | 0.9969996 | 0.008238837
[23 empty] | 1086660 | 0.9992433 | 0.9670213 | 0.002959326 | 0.9969991 | 0.002904456 | 0.997 | 0.008238847
[23 empty] | 1086960 | 1.001401 | 0.9670213 | 0.002959326 | 0.9969996 | 0.00290445 | 0.9970005 | 0.008238856
[23 empty] | 1087260 | 1.000322 | 0.9670213 | 0.002959326 | 0.997 | 0.002904444 | 0.9970009 | 0.008238866
[23 empty] | 1087560 | 1.00248 | 0.9670213 | 0.002959326 | 0.9970005 | 0.002904438 | 0.9970014 | 0.008238876
[23 empty] | 1087860 | 1.00248 | 0.9670213 | 0.002959326 | 0.9970009 | 0.002904432 | 0.9970018 | 0.008238885
[23 empty] | 1088160 | 1.000322 | 0.9670213 | 0.002959326 | 0.9970013 | 0.002904426 | 0.9970022 | 0.008238895
[23 empty] | 1088460 | 1.000322 | 0.9670213 | 0.002959326 | 0.9970018 | 0.00290442 | 0.9970027 | 0.008238904
[23 empty] | 1088760 | 1.001401 | 0.9670213 | 0.002959326 | 0.9970022 | 0.002904414 | 0.9970031 | 0.008238914
[23 empty] | 1089060 | 1.001401 | 0.9670213 | 0.002959326 | 0.9970027 | 0.002904408 | 0.9970036 | 0.008238924
[23 empty] | 1089360 | 1.000322 | 0.9670213 | 0.002959326 | 0.9970031 | 0.002904403 | 0.997004 | 0.008238933
[23 empty] | 1089660 | 1.001401 | 0.9670213 | 0.002959326 | 0.9970035 | 0.002904397 | 0.9970044 | 0.008238943
[23 empty] | 1089960 | 1.00248 | 0.9670213 | 0.002959326 | 0.997004 | 0.002904391 | 0.9970049 | 0.008238952
[23 empty] | 1090260 | 1.000322 | 0.9670213 | 0.002959326 | 0.9970044 | 0.002904385 | 0.9970053 | 0.008238962
[23 empty] | 1090560 | 1.000322 | 0.9670213 | 0.002959326 | 0.9970048 | 0.002904379 | 0.9970057 | 0.008238972
[23 empty] | 1090860 | 1.000322 | 0.9670213 | 0.002959326 | 0.9970053 | 0.002904374 | 0.9970062 | 0.008238981
[23 empty] | 1091160 | 0.9992433 | 0.9670213 | 0.002959326 | 0.9970057 | 0.002904368 | 0.9970066 | 0.008238991
[23 empty] | 1091460 | 1.00248 | 0.9670213 | 0.002959326 | 0.9970061 | 0.002904362 | 0.997007 | 0.008239
[23 empty] | 1091760 | 1.001401 | 0.9670213 | 0.002959326 | 0.9970065 | 0.002904356 | 0.9970074 | 0.00823901
[23 empty] | 1092060 | 1.00248 | 0.9670213 | 0.002959326 | 0.997007 | 0.002904351 | 0.9970079 | 0.008239019
[23 empty] | 1092360 | 1.001401 | 0.9670213 | 0.002959326 | 0.9970074 | 0.002904345 | 0.9970083 | 0.008239029
[23 empty] | 1092660 | 1.00248 | 0.9670213 | 0.002959326 | 0.9970078 | 0.002904339 | 0.9970087 | 0.008239038
[23 empty] | 1092960 | 1.000322 | 0.9670213 | 0.002959326 | 0.9970083 | 0.002904334 | 0.9970092 | 0.008239048
[23 empty] | 1093260 | 1.001401 | 0.9670213 | 0.002959326 | 0.9970087 | 0.002904328 | 0.9970096 | 0.008239057
[23 empty] | 1093560 | 1.001401 | 0.9670213 | 0.002959326 | 0.9970091 | 0.002904323 | 0.99701 | 0.008239067
[23 empty] | 1093860 | 1.00248 | 0.9670213 | 0.002959326 | 0.9970095 | 0.002904317 | 0.9970104 | 0.008239076
[23 empty] | 1094160 | 1.001401 | 0.9670213 | 0.002959326 | 0.99701 | 0.002904311 | 0.9970109 | 0.008239085
[23 empty] | 1094460 | 0.9992433 | 0.9670213 | 0.002959326 | 0.9970104 | 0.002904306 | 0.9970113 | 0.008239095
[23 empty] | 1094760 | 1.001401 | 0.9670213 | 0.002959326 | 0.9970108 | 0.0029043 | 0.9970117 | 0.008239104
[23 empty] | 1095060 | 1.00248 | 0.9670213 | 0.002959326 | 0.9970112 | 0.002904295 | 0.9970121 | 0.008239114
[23 empty] | 1095360 | 1.001401 | 0.9670213 | 0.002959326 | 0.9970116 | 0.002904289 | 0.9970126 | 0.008239123
[23 empty] | 1095660 | 1.001401 | 0.9670213 | 0.002959326 | 0.9970121 | 0.002904284 | 0.997013 | 0.008239132
[23 empty] | 1095960 | 1.00248 | 0.9670213 | 0.002959326 | 0.9970125 | 0.002904278 | 0.9970134 | 0.008239142
[23 empty] | 1096260 | 1.001401 | 0.9670213 | 0.002959326 | 0.9970129 | 0.002904273 | 0.9970138 | 0.008239151
[23 empty] | 1096560 | 1.000322 | 0.9670213 | 0.002959326 | 0.9970133 | 0.002904267 | 0.9970142 | 0.008239161
[23 empty] | 1096860 | 1.000322 | 0.9670213 | 0.002959326 | 0.9970137 | 0.002904262 | 0.9970147 | 0.00823917
[23 empty] | 1097160 | 1.000322 | 0.9670213 | 0.002959326 | 0.9970142 | 0.002904257 | 0.9970151 | 0.008239179
[23 empty] | 1097460 | 1.001401 | 0.9670213 | 0.002959326 | 0.9970146 | 0.002904251 | 0.9970155 | 0.008239189
[23 empty] | 1097760 | 1.000322 | 0.9670213 | 0.002959326 | 0.997015 | 0.002904246 | 0.9970159 | 0.008239198
[23 empty] | 1098060 | 1.000322 | 0.9670213 | 0.002959326 | 0.9970154 | 0.00290424 | 0.9970163 | 0.008239207
[23 empty] | 1098360 | 1.001401 | 0.9670213 | 0.002959326 | 0.9970158 | 0.002904235 | 0.9970167 | 0.008239216
[23 empty] | 1098660 | 1.003559 | 0.9670213 | 0.002959326 | 0.9970162 | 0.00290423 | 0.9970171 | 0.008239226
[23 empty] | 1098960 | 1.003559 | 0.9670213 | 0.002959326 | 0.9970167 | 0.002904224 | 0.9970176 | 0.008239235
[23 empty] | 1099260 | 1.003559 | 0.9670213 | 0.002959326 | 0.9970171 | 0.002904219 | 0.997018 | 0.008239244
[23 empty] | 1099560 | 1.00248 | 0.9670213 | 0.002959326 | 0.9970175 | 0.002904214 | 0.9970184 | 0.008239254
[23 empty] | 1099860 | 1.003559 | 0.9670213 | 0.002959326 | 0.9970179 | 0.002904209 | 0.9970188 | 0.008239263
[23 empty] | 1100160 | 1.00248 | 0.9670213 | 0.002959326 | 0.9970183 | 0.002904203 | 0.9970192 | 0.008239272
[23 empty] | 1100460 | 1.00248 | 0.9670213 | 0.002959326 | 0.9970187 | 0.002904198 | 0.9970196 | 0.008239281
[23 empty] | 1100760 | 1.001401 | 0.9670213 | 0.002959326 | 0.9970191 | 0.002904193 | 0.99702 | 0.00823929
[23 empty] | 1101060 | 1.000322 | 0.9670213 | 0.002959326 | 0.9970195 | 0.002904188 | 0.9970204 | 0.0082393
[23 empty] | 1101360 | 1.00248 | 0.9670213 | 0.002959326 | 0.9970199 | 0.002904183 | 0.9970208 | 0.008239309
[23 empty] | 1101660 | 1.001401 | 0.9670213 | 0.002959326 | 0.9970203 | 0.002904177 | 0.9970213 | 0.008239318
[23 empty] | 1101960 | 1.003559 | 0.9670213 | 0.002959326 | 0.9970208 | 0.002904172 | 0.9970217 | 0.008239327
[23 empty] | 1102260 | 1.00248 | 0.9670213 | 0.002959326 | 0.9970212 | 0.002904167 | 0.9970221 | 0.008239336
[23 empty] | 1102560 | 1.004638 | 0.9670213 | 0.002959326 | 0.9970216 | 0.002904162 | 0.9970225 | 0.008239346
[23 empty] | 1102860 | 1.00248 | 0.9670213 | 0.002959326 | 0.997022 | 0.002904157 | 0.9970229 | 0.008239355
[23 empty] | 1103160 | 1.001401 | 0.9670213 | 0.002959326 | 0.9970224 | 0.002904152 | 0.9970233 | 0.008239364
[23 empty] | 1103460 | 1.001401 | 0.9670213 | 0.002959326 | 0.9970228 | 0.002904147 | 0.9970237 | 0.008239373
[23 empty] | 1103760 | 1.003559 | 0.9670213 | 0.002959326 | 0.9970232 | 0.002904142 | 0.9970241 | 0.008239382
[23 empty] | 1104060 | 1.001401 | 0.9670213 | 0.002959326 | 0.9970236 | 0.002904137 | 0.9970245 | 0.008239391
[23 empty] | 1104360 | 1.00248 | 0.9670213 | 0.002959326 | 0.997024 | 0.002904132 | 0.9970249 | 0.0082394
[23 empty] | 1104660 | 1.001401 | 0.9670213 | 0.002959326 | 0.9970244 | 0.002904127 | 0.9970253 | 0.008239409
[23 empty] | 1104960 | 1.00248 | 0.9670213 | 0.002959326 | 0.9970248 | 0.002904122 | 0.9970257 | 0.008239419
[23 empty] | 1105260 | 1.00248 | 0.9670213 | 0.002959326 | 0.9970252 | 0.002904117 | 0.9970261 | 0.008239428
[23 empty] | 1105560 | 1.003559 | 0.9670213 | 0.002959326 | 0.9970256 | 0.002904112 | 0.9970265 | 0.008239437
[23 empty] | 1105860 | 1.00248 | 0.9670213 | 0.002959326 | 0.997026 | 0.002904107 | 0.9970269 | 0.008239446
[23 empty] | 1106160 | 1.00248 | 0.9670213 | 0.002959326 | 0.9970264 | 0.002904102 | 0.9970273 | 0.008239455
[23 empty] | 1106460 | 1.003559 | 0.9670213 | 0.002959326 | 0.9970268 | 0.002904097 | 0.9970277 | 0.008239464
[23 empty] | 1106760 | 1.000322 | 0.9670213 | 0.002959326 | 0.9970272 | 0.002904092 | 0.9970281 | 0.008239473
[23 empty] | 1107060 | 1.001401 | 0.9670213 | 0.002959326 | 0.9970276 | 0.002904087 | 0.9970285 | 0.008239482
[23 empty] | 1107360 | 1.00248 | 0.9670213 | 0.002959326 | 0.997028 | 0.002904082 | 0.9970289 | 0.008239491
[23 empty] | 1107660 | 1.001401 | 0.9670213 | 0.002959326 | 0.9970284 | 0.002904077 | 0.9970293 | 0.0082395
[23 empty] | 1107960 | 1.001401 | 0.9670213 | 0.002959326 | 0.9970287 | 0.002904072 | 0.9970297 | 0.008239509
[23 empty] | 1108260 | 0.9992433 | 0.9670213 | 0.002959326 | 0.9970291 | 0.002904068 | 0.9970301 | 0.008239518
[23 empty] | 1108560 | 0.9992433 | 0.9670213 | 0.002959326 | 0.9970295 | 0.002904063 | 0.9970304 | 0.008239527
[23 empty] | 1108860 | 1.000322 | 0.9670213 | 0.002959326 | 0.9970299 | 0.002904058 | 0.9970308 | 0.008239536
[23 empty] | 1109160 | 1.00248 | 0.9670213 | 0.002959326 | 0.9970303 | 0.002904053 | 0.9970312 | 0.008239545
[23 empty] | 1109460 | 1.000322 | 0.9670213 | 0.002959326 | 0.9970307 | 0.002904048 | 0.9970316 | 0.008239554
[23 empty] | 1109760 | 1.001401 | 0.9670213 | 0.002959326 | 0.9970311 | 0.002904044 | 0.997032 | 0.008239563
[23 empty] | 1110060 | 1.001401 | 0.9670213 | 0.002959326 | 0.9970315 | 0.002904039 | 0.9970324 | 0.008239572
[23 empty] | 1110360 | 1.00248 | 0.9670213 | 0.002959326 | 0.9970319 | 0.002904034 | 0.9970328 | 0.00823958
[23 empty] | 1110660 | 1.003559 | 0.9670213 | 0.002959326 | 0.9970323 | 0.00290403 | 0.9970332 | 0.008239589
[23 empty] | 1110960 | 1.00248 | 0.9670213 | 0.002959326 | 0.9970327 | 0.002904025 | 0.9970336 | 0.008239598
[23 empty] | 1111260 | 1.001401 | 0.9670213 | 0.002959326 | 0.997033 | 0.00290402 | 0.997034 | 0.008239607
[23 empty] | 1111560 | 1.001401 | 0.9670213 | 0.002959326 | 0.9970334 | 0.002904015 | 0.9970343 | 0.008239616
[23 empty] | 1111860 | 1.001401 | 0.9670213 | 0.002959326 | 0.9970338 | 0.002904011 | 0.9970347 | 0.008239625
[23 empty] | 1112160 | 1.00248 | 0.9670213 | 0.002959326 | 0.9970342 | 0.002904006 | 0.9970351 | 0.008239634
[23 empty] | 1112460 | 1.00248 | 0.9670213 | 0.002959326 | 0.9970346 | 0.002904002 | 0.9970355 | 0.008239643
[23 empty] | 1112760 | 1.00248 | 0.9670213 | 0.002959326 | 0.997035 | 0.002903997 | 0.9970359 | 0.008239651
[23 empty] | 1113060 | 1.00248 | 0.9670213 | 0.002959326 | 0.9970353 | 0.002903992 | 0.9970363 | 0.00823966
[23 empty] | 1113360 | 1.00248 | 0.9670213 | 0.002959326 | 0.9970357 | 0.002903988 | 0.9970366 | 0.008239669
[23 empty] | 1113660 | 1.001401 | 0.9670213 | 0.002959326 | 0.9970361 | 0.002903983 | 0.997037 | 0.008239678
[23 empty] | 1113960 | 1.001401 | 0.9670213 | 0.002959326 | 0.9970365 | 0.002903979 | 0.9970374 | 0.008239687
[23 empty] | 1114260 | 1.000322 | 0.9670213 | 0.002959326 | 0.9970369 | 0.002903974 | 0.9970378 | 0.008239695
[23 empty] | 1114560 | 1.000322 | 0.9670213 | 0.002959326 | 0.9970373 | 0.00290397 | 0.9970382 | 0.008239704
[23 empty] | 1114860 | 1.000322 | 0.9670213 | 0.002959326 | 0.9970376 | 0.002903965 | 0.9970386 | 0.008239713
[23 empty] | 1115160 | 1.000322 | 0.9670213 | 0.002959326 | 0.997038 | 0.002903961 | 0.9970389 | 0.008239722
[23 empty] | 1115460 | 1.000322 | 0.9670213 | 0.002959326 | 0.9970384 | 0.002903956 | 0.9970393 | 0.00823973
[23 empty] | 1115760 | 0.9992433 | 0.9670213 | 0.002959326 | 0.9970388 | 0.002903952 | 0.9970397 | 0.008239739
[23 empty] | 1116060 | 1.000322 | 0.9670213 | 0.002959326 | 0.9970391 | 0.002903947 | 0.9970401 | 0.008239748
[23 empty] | 1116360 | 1.003559 | 0.9670213 | 0.002959326 | 0.9970395 | 0.002903943 | 0.9970404 | 0.008239757
[23 empty] | 1116660 | 1.001401 | 0.9670213 | 0.002959326 | 0.9970399 | 0.002903938 | 0.9970408 | 0.008239765
[23 empty] | 1116960 | 1.000322 | 0.9670213 | 0.002959326 | 0.9970403 | 0.002903934 | 0.9970412 | 0.008239774
[23 empty] | 1117260 | 1.00248 | 0.9670213 | 0.002959326 | 0.9970406 | 0.002903929 | 0.9970416 | 0.008239783
[23 empty] | 1117560 | 1.00248 | 0.9670213 | 0.002959326 | 0.997041 | 0.002903925 | 0.9970419 | 0.008239791
[23 empty] | 1117860 | 1.001401 | 0.9670213 | 0.002959326 | 0.9970414 | 0.002903921 | 0.9970423 | 0.0082398
[23 empty] | 1118160 | 1.001401 | 0.9670213 | 0.002959326 | 0.9970418 | 0.002903916 | 0.9970427 | 0.008239809
[23 empty] | 1118460 | 1.000322 | 0.9670213 | 0.002959326 | 0.9970421 | 0.002903912 | 0.9970431 | 0.008239817
[23 empty] | 1118760 | 1.001401 | 0.9670213 | 0.002959326 | 0.9970425 | 0.002903908 | 0.9970434 | 0.008239826
[23 empty] | 1119060 | 1.00248 | 0.9670213 | 0.002959326 | 0.9970429 | 0.002903903 | 0.9970438 | 0.008239835
[23 empty] | 1119360 | 1.003559 | 0.9670213 | 0.002959326 | 0.9970433 | 0.002903899 | 0.9970442 | 0.008239843
[23 empty] | 1119660 | 1.003559 | 0.9670213 | 0.002959326 | 0.9970436 | 0.002903895 | 0.9970445 | 0.008239852
[23 empty] | 1119960 | 1.004638 | 0.9670213 | 0.002959326 | 0.997044 | 0.00290389 | 0.9970449 | 0.008239861
[23 empty] | 1120260 | 1.00248 | 0.9670213 | 0.002959326 | 0.9970444 | 0.002903886 | 0.9970453 | 0.008239869
[23 empty] | 1120560 | 1.00248 | 0.9670213 | 0.002959326 | 0.9970447 | 0.002903882 | 0.9970456 | 0.008239878
[23 empty] | 1120860 | 1.00248 | 0.9670213 | 0.002959326 | 0.9970451 | 0.002903878 | 0.997046 | 0.008239886
[23 empty] | 1121160 | 1.001401 | 0.9670213 | 0.002959326 | 0.9970455 | 0.002903873 | 0.9970464 | 0.008239895
[23 empty] | 1121460 | 0.9992433 | 0.9670213 | 0.002959326 | 0.9970458 | 0.002903869 | 0.9970467 | 0.008239903
[23 empty] | 1121760 | 0.9992433 | 0.9670213 | 0.002959326 | 0.9970462 | 0.002903865 | 0.9970471 | 0.008239912
[23 empty] | 1122060 | 1.000322 | 0.9670213 | 0.002959326 | 0.9970466 | 0.002903861 | 0.9970475 | 0.00823992
[23 empty] | 1122360 | 1.000322 | 0.9670213 | 0.002959326 | 0.9970469 | 0.002903857 | 0.9970478 | 0.008239929
[23 empty] | 1122660 | 1.00248 | 0.9670213 | 0.002959326 | 0.9970473 | 0.002903853 | 0.9970482 | 0.008239938
[23 empty] | 1122960 | 1.003559 | 0.9670213 | 0.002959326 | 0.9970476 | 0.002903848 | 0.9970486 | 0.008239946
[23 empty] | 1123260 | 1.00248 | 0.9670213 | 0.002959326 | 0.997048 | 0.002903844 | 0.9970489 | 0.008239955
[23 empty] | 1123560 | 1.00248 | 0.9670213 | 0.002959326 | 0.9970484 | 0.00290384 | 0.9970493 | 0.008239963
[23 empty] | 1123860 | 1.003559 | 0.9670213 | 0.002959326 | 0.9970487 | 0.002903836 | 0.9970497 | 0.008239972
[23 empty] | 1124160 | 1.003559 | 0.9670213 | 0.002959326 | 0.9970491 | 0.002903832 | 0.99705 | 0.00823998
[23 empty] | 1124460 | 1.00248 | 0.9670213 | 0.002959326 | 0.9970495 | 0.002903828 | 0.9970504 | 0.008239988
[23 empty] | 1124760 | 1.000322 | 0.9670213 | 0.002959326 | 0.9970498 | 0.002903824 | 0.9970507 | 0.008239997
[23 empty] | 1125060 | 0.9992433 | 0.9670213 | 0.002959326 | 0.9970502 | 0.00290382 | 0.9970511 | 0.008240005
[23 empty] | 1125360 | 1.000322 | 0.9670213 | 0.002959326 | 0.9970505 | 0.002903816 | 0.9970515 | 0.008240014
[23 empty] | 1125660 | 1.000322 | 0.9670213 | 0.002959326 | 0.9970509 | 0.002903812 | 0.9970518 | 0.008240022
[23 empty] | 1125960 | 0.9992433 | 0.9670213 | 0.002959326 | 0.9970512 | 0.002903808 | 0.9970522 | 0.008240031
[23 empty] | 1126260 | 1.001401 | 0.9670213 | 0.002959326 | 0.9970516 | 0.002903804 | 0.9970525 | 0.008240039
[23 empty] | 1126560 | 1.001401 | 0.9670213 | 0.002959326 | 0.997052 | 0.0029038 | 0.9970529 | 0.008240047
[23 empty] | 1126860 | 1.001401 | 0.9670213 | 0.002959326 | 0.9970523 | 0.002903796 | 0.9970532 | 0.008240056
[23 empty] | 1127160 | 1.000322 | 0.9670213 | 0.002959326 | 0.9970527 | 0.002903792 | 0.9970536 | 0.008240064
[23 empty] | 1127460 | 1.00248 | 0.9670213 | 0.002959326 | 0.997053 | 0.002903788 | 0.997054 | 0.008240073
[23 empty] | 1127760 | 1.000322 | 0.9670213 | 0.002959326 | 0.9970534 | 0.002903784 | 0.9970543 | 0.008240081
[23 empty] | 1128060 | 1.000322 | 0.9670213 | 0.002959326 | 0.9970537 | 0.00290378 | 0.9970547 | 0.008240089
[23 empty] | 1128360 | 0.9992433 | 0.9670213 | 0.002959326 | 0.9970541 | 0.002903776 | 0.997055 | 0.008240098
[23 empty] | 1128660 | 1.00248 | 0.9670213 | 0.002959326 | 0.9970544 | 0.002903772 | 0.9970554 | 0.008240106
[23 empty] | 1128960 | 1.00248 | 0.9670213 | 0.002959326 | 0.9970548 | 0.002903768 | 0.9970557 | 0.008240114
[23 empty] | 1129260 | 1.001401 | 0.9670213 | 0.002959326 | 0.9970551 | 0.002903764 | 0.9970561 | 0.008240123
[23 empty] | 1129560 | 1.001401 | 0.9670213 | 0.002959326 | 0.9970555 | 0.00290376 | 0.9970564 | 0.008240131
[23 empty] | 1129860 | 1.001401 | 0.9670213 | 0.002959326 | 0.9970558 | 0.002903756 | 0.9970568 | 0.008240139
[23 empty] | 1130160 | 1.000322 | 0.9670213 | 0.002959326 | 0.9970562 | 0.002903753 | 0.9970571 | 0.008240147
[23 empty] | 1130460 | 0.9992433 | 0.9670213 | 0.002959326 | 0.9970565 | 0.002903749 | 0.9970575 | 0.008240156
[23 empty] | 1130760 | 1.000322 | 0.9670213 | 0.002959326 | 0.9970569 | 0.002903745 | 0.9970578 | 0.008240164
[23 empty] | 1131060 | 1.000322 | 0.9670213 | 0.002959326 | 0.9970572 | 0.002903741 | 0.9970582 | 0.008240172
[23 empty] | 1131360 | 1.001401 | 0.9670213 | 0.002959326 | 0.9970576 | 0.002903737 | 0.9970585 | 0.008240181
[23 empty] | 1131660 | 1.000322 | 0.9670213 | 0.002959326 | 0.9970579 | 0.002903734 | 0.9970589 | 0.008240189
[23 empty] | 1131960 | 1.000322 | 0.9670213 | 0.002959326 | 0.9970583 | 0.00290373 | 0.9970592 | 0.008240197
[23 empty] | 1132260 | 1.000322 | 0.9670213 | 0.002959326 | 0.9970586 | 0.002903726 | 0.9970595 | 0.008240205
[23 empty] | 1132560 | 1.000322 | 0.9670213 | 0.002959326 | 0.997059 | 0.002903722 | 0.9970599 | 0.008240213
[23 empty] | 1132860 | 1.000322 | 0.9670213 | 0.002959326 | 0.9970593 | 0.002903719 | 0.9970602 | 0.008240222
[23 empty] | 1133160 | 1.000322 | 0.9670213 | 0.002959326 | 0.9970597 | 0.002903715 | 0.9970606 | 0.00824023
[23 empty] | 1133460 | 1.000322 | 0.9670213 | 0.002959326 | 0.99706 | 0.002903711 | 0.9970609 | 0.008240238
[23 empty] | 1133760 | 0.9992433 | 0.9670213 | 0.002959326 | 0.9970603 | 0.002903707 | 0.9970613 | 0.008240246
[23 empty] | 1134060 | 0.9992433 | 0.9670213 | 0.002959326 | 0.9970607 | 0.002903704 | 0.9970616 | 0.008240254
[23 empty] | 1134360 | 0.9992433 | 0.9670213 | 0.002959326 | 0.997061 | 0.0029037 | 0.997062 | 0.008240263
[23 empty] | 1134660 | 0.9992433 | 0.9670213 | 0.002959326 | 0.9970614 | 0.002903696 | 0.9970623 | 0.008240271
[23 empty] | 1134960 | 1.00248 | 0.9670213 | 0.002959326 | 0.9970617 | 0.002903693 | 0.9970626 | 0.008240279
[23 empty] | 1135260 | 1.000322 | 0.9670213 | 0.002959326 | 0.997062 | 0.002903689 | 0.997063 | 0.008240287
[23 empty] | 1135560 | 1.001401 | 0.9670213 | 0.002959326 | 0.9970624 | 0.002903685 | 0.9970633 | 0.008240295
[23 empty] | 1135860 | 1.00248 | 0.9670213 | 0.002959326 | 0.9970627 | 0.002903682 | 0.9970637 | 0.008240303
[23 empty] | 1136160 | 1.001401 | 0.9670213 | 0.002959326 | 0.9970631 | 0.002903678 | 0.997064 | 0.008240311
[23 empty] | 1136460 | 1.000322 | 0.9670213 | 0.002959326 | 0.9970634 | 0.002903675 | 0.9970643 | 0.008240319
[23 empty] | 1136760 | 0.9992433 | 0.9670213 | 0.002959326 | 0.9970637 | 0.002903671 | 0.9970647 | 0.008240327
[23 empty] | 1137060 | 0.9992433 | 0.9670213 | 0.002959326 | 0.9970641 | 0.002903667 | 0.997065 | 0.008240335
[23 empty] | 1137360 | 0.9970853 | 0.9670213 | 0.002959326 | 0.9970644 | 0.002903664 | 0.9970653 | 0.008240344
[23 empty] | 1137660 | 0.9981643 | 0.9670213 | 0.002959326 | 0.9970647 | 0.00290366 | 0.9970657 | 0.008240352
[23 empty] | 1137960 | 0.9992433 | 0.9670213 | 0.002959326 | 0.9970651 | 0.002903657 | 0.997066 | 0.00824036
[23 empty] | 1138260 | 0.9981643 | 0.9670213 | 0.002959326 | 0.9970654 | 0.002903653 | 0.9970663 | 0.008240368
[23 empty] | 1138560 | 0.9992433 | 0.9670213 | 0.002959326 | 0.9970657 | 0.00290365 | 0.9970667 | 0.008240376
[23 empty] | 1138860 | 1.001401 | 0.9670213 | 0.002959326 | 0.9970661 | 0.002903646 | 0.997067 | 0.008240384
[23 empty] | 1139160 | 0.9992433 | 0.9670213 | 0.002959326 | 0.9970664 | 0.002903643 | 0.9970673 | 0.008240392
[23 empty] | 1139460 | 0.9992433 | 0.9670213 | 0.002959326 | 0.9970667 | 0.002903639 | 0.9970677 | 0.0082404
[23 empty] | 1139760 | 1.000322 | 0.9670213 | 0.002959326 | 0.9970671 | 0.002903636 | 0.997068 | 0.008240408
[23 empty] | 1140060 | 1.000322 | 0.9670213 | 0.002959326 | 0.9970674 | 0.002903632 | 0.9970683 | 0.008240416
[23 empty] | 1140360 | 1.001401 | 0.9670213 | 0.002959326 | 0.9970677 | 0.002903629 | 0.9970687 | 0.008240424
[23 empty] | 1140660 | 1.00248 | 0.9670213 | 0.002959326 | 0.9970681 | 0.002903625 | 0.997069 | 0.008240432
[23 empty] | 1140960 | 1.00248 | 0.9670213 | 0.002959326 | 0.9970684 | 0.002903622 | 0.9970693 | 0.00824044
[23 empty] | 1141260 | 1.004638 | 0.9670213 | 0.002959326 | 0.9970687 | 0.002903618 | 0.9970697 | 0.008240448
[23 empty] | 1141560 | 1.00248 | 0.9670213 | 0.002959326 | 0.9970691 | 0.002903615 | 0.99707 | 0.008240455
[23 empty] | 1141860 | 1.00248 | 0.9670213 | 0.002959326 | 0.9970694 | 0.002903612 | 0.9970703 | 0.008240463
[23 empty] | 1142160 | 1.001401 | 0.9670213 | 0.002959326 | 0.9970697 | 0.002903608 | 0.9970706 | 0.008240471
[23 empty] | 1142460 | 1.000322 | 0.9670213 | 0.002959326 | 0.99707 | 0.002903605 | 0.997071 | 0.008240479
[23 empty] | 1142760 | 1.000322 | 0.9670213 | 0.002959326 | 0.9970704 | 0.002903602 | 0.9970713 | 0.008240487
[23 empty] | 1143060 | 0.9970853 | 0.9670213 | 0.002959326 | 0.9970707 | 0.002903598 | 0.9970716 | 0.008240495
[23 empty] | 1143360 | 1.001401 | 0.9670213 | 0.002959326 | 0.997071 | 0.002903595 | 0.9970719 | 0.008240503
[23 empty] | 1143660 | 0.9981643 | 0.9670213 | 0.002959326 | 0.9970713 | 0.002903591 | 0.9970723 | 0.008240511
[23 empty] | 1143960 | 1.000322 | 0.9670213 | 0.002959326 | 0.9970717 | 0.002903588 | 0.9970726 | 0.008240519
[23 empty] | 1144260 | 1.000322 | 0.9670213 | 0.002959326 | 0.997072 | 0.002903585 | 0.9970729 | 0.008240526
[23 empty] | 1144560 | 1.00248 | 0.9670213 | 0.002959326 | 0.9970723 | 0.002903582 | 0.9970732 | 0.008240534
[23 empty] | 1144860 | 1.001401 | 0.9670213 | 0.002959326 | 0.9970726 | 0.002903578 | 0.9970736 | 0.008240542
[23 empty] | 1145160 | 1.000322 | 0.9670213 | 0.002959326 | 0.997073 | 0.002903575 | 0.9970739 | 0.00824055
[23 empty] | 1145460 | 1.001401 | 0.9670213 | 0.002959326 | 0.9970733 | 0.002903572 | 0.9970742 | 0.008240558
[23 empty] | 1145760 | 1.001401 | 0.9670213 | 0.002959326 | 0.9970736 | 0.002903568 | 0.9970745 | 0.008240566
[23 empty] | 1146060 | 1.000322 | 0.9670213 | 0.002959326 | 0.9970739 | 0.002903565 | 0.9970749 | 0.008240573
[23 empty] | 1146360 | 0.9992433 | 0.9670213 | 0.002959326 | 0.9970742 | 0.002903562 | 0.9970752 | 0.008240581
[23 empty] | 1146660 | 1.001401 | 0.9670213 | 0.002959326 | 0.9970746 | 0.002903559 | 0.9970755 | 0.008240589
[23 empty] | 1146960 | 1.000322 | 0.9670213 | 0.002959326 | 0.9970749 | 0.002903555 | 0.9970758 | 0.008240597
[23 empty] | 1147260 | 1.001401 | 0.9670213 | 0.002959326 | 0.9970752 | 0.002903552 | 0.9970761 | 0.008240605
[23 empty] | 1147560 | 1.00248 | 0.9670213 | 0.002959326 | 0.9970755 | 0.002903549 | 0.9970764 | 0.008240612
[23 empty] | 1147860 | 1.00248 | 0.9670213 | 0.002959326 | 0.9970758 | 0.002903546 | 0.9970768 | 0.00824062
[23 empty] | 1148160 | 1.001401 | 0.9670213 | 0.002959326 | 0.9970761 | 0.002903543 | 0.9970771 | 0.008240628
[23 empty] | 1148460 | 1.000322 | 0.9670213 | 0.002959326 | 0.9970765 | 0.00290354 | 0.9970774 | 0.008240635
[23 empty] | 1148760 | 1.000322 | 0.9670213 | 0.002959326 | 0.9970768 | 0.002903536 | 0.9970777 | 0.008240643
[23 empty] | 1149060 | 0.9992433 | 0.9670213 | 0.002959326 | 0.9970771 | 0.002903533 | 0.997078 | 0.008240651
[23 empty] | 1149360 | 0.9992433 | 0.9670213 | 0.002959326 | 0.9970774 | 0.00290353 | 0.9970783 | 0.008240659
[23 empty] | 1149660 | 0.9992433 | 0.9670213 | 0.002959326 | 0.9970777 | 0.002903527 | 0.9970787 | 0.008240666
[23 empty] | 1149960 | 1.000322 | 0.9670213 | 0.002959326 | 0.997078 | 0.002903524 | 0.997079 | 0.008240674
[23 empty] | 1150260 | 1.000322 | 0.9670213 | 0.002959326 | 0.9970784 | 0.002903521 | 0.9970793 | 0.008240682
[23 empty] | 1150560 | 1.00248 | 0.9670213 | 0.002959326 | 0.9970787 | 0.002903518 | 0.9970796 | 0.008240689
[23 empty] | 1150860 | 1.001401 | 0.9670213 | 0.002959326 | 0.997079 | 0.002903515 | 0.9970799 | 0.008240697
[23 empty] | 1151160 | 1.001401 | 0.9670213 | 0.002959326 | 0.9970793 | 0.002903511 | 0.9970802 | 0.008240705
[23 empty] | 1151460 | 1.001401 | 0.9670213 | 0.002959326 | 0.9970796 | 0.002903508 | 0.9970805 | 0.008240712
[23 empty] | 1151760 | 1.001401 | 0.9670213 | 0.002959326 | 0.9970799 | 0.002903505 | 0.9970809 | 0.00824072
[23 empty] | 1152060 | 1.001401 | 0.9670213 | 0.002959326 | 0.9970802 | 0.002903502 | 0.9970812 | 0.008240727
[23 empty] | 1152360 | 1.000322 | 0.9670213 | 0.002959326 | 0.9970805 | 0.002903499 | 0.9970815 | 0.008240735
[23 empty] | 1152660 | 1.000322 | 0.9670213 | 0.002959326 | 0.9970808 | 0.002903496 | 0.9970818 | 0.008240743
[23 empty] | 1152960 | 1.000322 | 0.9670213 | 0.002959326 | 0.9970812 | 0.002903493 | 0.9970821 | 0.00824075
[23 empty] | 1153260 | 1.000322 | 0.9670213 | 0.002959326 | 0.9970815 | 0.00290349 | 0.9970824 | 0.008240758
[23 empty] | 1153560 | 1.000322 | 0.9670213 | 0.002959326 | 0.9970818 | 0.002903487 | 0.9970827 | 0.008240765
[23 empty] | 1153860 | 0.9981643 | 0.9670213 | 0.002959326 | 0.9970821 | 0.002903484 | 0.997083 | 0.008240773
[23 empty] | 1154160 | 1.000322 | 0.9670213 | 0.002959326 | 0.9970824 | 0.002903481 | 0.9970833 | 0.008240781
[23 empty] | 1154460 | 1.000322 | 0.9670213 | 0.002959326 | 0.9970827 | 0.002903478 | 0.9970836 | 0.008240788
[23 empty] | 1154760 | 1.000322 | 0.9670213 | 0.002959326 | 0.997083 | 0.002903475 | 0.9970839 | 0.008240796
[23 empty] | 1155060 | 1.001401 | 0.9670213 | 0.002959326 | 0.9970833 | 0.002903472 | 0.9970842 | 0.008240803
[23 empty] | 1155360 | 1.001401 | 0.9670213 | 0.002959326 | 0.9970836 | 0.002903469 | 0.9970845 | 0.008240811
[23 empty] | 1155660 | 1.001401 | 0.9670213 | 0.002959326 | 0.9970839 | 0.002903466 | 0.9970848 | 0.008240818
[23 empty] | 1155960 | 1.000322 | 0.9670213 | 0.002959326 | 0.9970842 | 0.002903464 | 0.9970852 | 0.008240826
[23 empty] | 1156260 | 1.000322 | 0.9670213 | 0.002959326 | 0.9970845 | 0.002903461 | 0.9970855 | 0.008240833
[23 empty] | 1156560 | 1.00248 | 0.9670213 | 0.002959326 | 0.9970848 | 0.002903458 | 0.9970858 | 0.008240841
[23 empty] | 1156860 | 0.9992433 | 0.9670213 | 0.002959326 | 0.9970851 | 0.002903455 | 0.9970861 | 0.008240848
[23 empty] | 1157160 | 1.000322 | 0.9670213 | 0.002959326 | 0.9970854 | 0.002903452 | 0.9970864 | 0.008240856
[23 empty] | 1157460 | 1.000322 | 0.9670213 | 0.002959326 | 0.9970857 | 0.002903449 | 0.9970867 | 0.008240863
[23 empty] | 1157760 | 1.001401 | 0.9670213 | 0.002959326 | 0.997086 | 0.002903446 | 0.997087 | 0.008240871
[23 empty] | 1158060 | 1.000322 | 0.9670213 | 0.002959326 | 0.9970863 | 0.002903443 | 0.9970873 | 0.008240878
[23 empty] | 1158360 | 1.000322 | 0.9670213 | 0.002959326 | 0.9970866 | 0.00290344 | 0.9970876 | 0.008240885
[23 empty] | 1158660 | 1.001401 | 0.9670213 | 0.002959326 | 0.9970869 | 0.002903438 | 0.9970879 | 0.008240893
[23 empty] | 1158960 | 1.001401 | 0.9670213 | 0.002959326 | 0.9970872 | 0.002903435 | 0.9970882 | 0.0082409
[23 empty] | 1159260 | 1.001401 | 0.9670213 | 0.002959326 | 0.9970875 | 0.002903432 | 0.9970885 | 0.008240908
[23 empty] | 1159560 | 1.00248 | 0.9670213 | 0.002959326 | 0.9970878 | 0.002903429 | 0.9970888 | 0.008240915
[23 empty] | 1159860 | 1.001401 | 0.9670213 | 0.002959326 | 0.9970881 | 0.002903426 | 0.9970891 | 0.008240922
[23 empty] | 1160160 | 1.000322 | 0.9670213 | 0.002959326 | 0.9970884 | 0.002903424 | 0.9970894 | 0.00824093
[23 empty] | 1160460 | 1.000322 | 0.9670213 | 0.002959326 | 0.9970887 | 0.002903421 | 0.9970897 | 0.008240937
[23 empty] | 1160760 | 0.9992433 | 0.9670213 | 0.002959326 | 0.997089 | 0.002903418 | 0.99709 | 0.008240945
[23 empty] | 1161060 | 1.000322 | 0.9670213 | 0.002959326 | 0.9970893 | 0.002903415 | 0.9970902 | 0.008240952
[23 empty] | 1161360 | 1.000322 | 0.9670213 | 0.002959326 | 0.9970896 | 0.002903412 | 0.9970905 | 0.008240959
[23 empty] | 1161660 | 1.00248 | 0.9670213 | 0.002959326 | 0.9970899 | 0.00290341 | 0.9970908 | 0.008240967
[23 empty] | 1161960 | 1.001401 | 0.9670213 | 0.002959326 | 0.9970902 | 0.002903407 | 0.9970911 | 0.008240974
[23 empty] | 1162260 | 1.001401 | 0.9670213 | 0.002959326 | 0.9970905 | 0.002903404 | 0.9970914 | 0.008240981
[23 empty] | 1162560 | 1.00248 | 0.9670213 | 0.002959326 | 0.9970908 | 0.002903402 | 0.9970917 | 0.008240989
[23 empty] | 1162860 | 1.00248 | 0.9670213 | 0.002959326 | 0.9970911 | 0.002903399 | 0.997092 | 0.008240996
[23 empty] | 1163160 | 1.00248 | 0.9670213 | 0.002959326 | 0.9970914 | 0.002903396 | 0.9970923 | 0.008241003
[23 empty] | 1163460 | 1.00248 | 0.9670213 | 0.002959326 | 0.9970917 | 0.002903393 | 0.9970926 | 0.00824101
[23 empty] | 1163760 | 1.003559 | 0.9670213 | 0.002959326 | 0.9970919 | 0.002903391 | 0.9970929 | 0.008241018
[23 empty] | 1164060 | 1.00248 | 0.9670213 | 0.002959326 | 0.9970922 | 0.002903388 | 0.9970932 | 0.008241025
[23 empty] | 1164360 | 1.001401 | 0.9670213 | 0.002959326 | 0.9970925 | 0.002903385 | 0.9970935 | 0.008241032
[23 empty] | 1164660 | 1.001401 | 0.9670213 | 0.002959326 | 0.9970928 | 0.002903383 | 0.9970938 | 0.00824104
[23 empty] | 1164960 | 0.9992433 | 0.9670213 | 0.002959326 | 0.9970931 | 0.00290338 | 0.9970941 | 0.008241047
[23 empty] | 1165260 | 1.000322 | 0.9670213 | 0.002959326 | 0.9970934 | 0.002903377 | 0.9970943 | 0.008241054
[23 empty] | 1165560 | 0.9992433 | 0.9670213 | 0.002959326 | 0.9970937 | 0.002903375 | 0.9970946 | 0.008241061
[23 empty] | 1165860 | 1.001401 | 0.9670213 | 0.002959326 | 0.997094 | 0.002903372 | 0.9970949 | 0.008241068
[23 empty] | 1166160 | 1.000322 | 0.9670213 | 0.002959326 | 0.9970943 | 0.00290337 | 0.9970952 | 0.008241076
[23 empty] | 1166460 | 1.001401 | 0.9670213 | 0.002959326 | 0.9970945 | 0.002903367 | 0.9970955 | 0.008241083
[23 empty] | 1166760 | 1.001401 | 0.9670213 | 0.002959326 | 0.9970948 | 0.002903364 | 0.9970958 | 0.00824109
[23 empty] | 1167060 | 1.00248 | 0.9670213 | 0.002959326 | 0.9970951 | 0.002903362 | 0.9970961 | 0.008241097
[23 empty] | 1167360 | 1.001401 | 0.9670213 | 0.002959326 | 0.9970954 | 0.002903359 | 0.9970964 | 0.008241104
[23 empty] | 1167660 | 1.00248 | 0.9670213 | 0.002959326 | 0.9970957 | 0.002903357 | 0.9970966 | 0.008241112
[23 empty] | 1167960 | 1.000322 | 0.9670213 | 0.002959326 | 0.997096 | 0.002903354 | 0.9970969 | 0.008241119
[23 empty] | 1168260 | 0.9992433 | 0.9670213 | 0.002959326 | 0.9970963 | 0.002903351 | 0.9970972 | 0.008241126
[23 empty] | 1168560 | 1.00248 | 0.9670213 | 0.002959326 | 0.9970965 | 0.002903349 | 0.9970975 | 0.008241133
[23 empty] | 1168860 | 1.001401 | 0.9670213 | 0.002959326 | 0.9970968 | 0.002903346 | 0.9970978 | 0.00824114
[23 empty] | 1169160 | 1.001401 | 0.9670213 | 0.002959326 | 0.9970971 | 0.002903344 | 0.9970981 | 0.008241147
[23 empty] | 1169460 | 1.00248 | 0.9670213 | 0.002959326 | 0.9970974 | 0.002903341 | 0.9970983 | 0.008241154
[23 empty] | 1169760 | 1.00248 | 0.9670213 | 0.002959326 | 0.9970977 | 0.002903339 | 0.9970986 | 0.008241161
[23 empty] | 1170060 | 0.9992433 | 0.9670213 | 0.002959326 | 0.997098 | 0.002903336 | 0.9970989 | 0.008241169
[23 empty] | 1170360 | 1.001401 | 0.9670213 | 0.002959326 | 0.9970982 | 0.002903334 | 0.9970992 | 0.008241176
[23 empty] | 1170660 | 1.001401 | 0.9670213 | 0.002959326 | 0.9970985 | 0.002903331 | 0.9970995 | 0.008241183
[23 empty] | 1170960 | 1.000322 | 0.9670213 | 0.002959326 | 0.9970988 | 0.002903329 | 0.9970997 | 0.00824119
[23 empty] | 1171260 | 1.000322 | 0.9670213 | 0.002959326 | 0.9970991 | 0.002903326 | 0.9971 | 0.008241197
[23 empty] | 1171560 | 1.001401 | 0.9670213 | 0.002959326 | 0.9970994 | 0.002903324 | 0.9971003 | 0.008241204
[23 empty] | 1171860 | 1.00248 | 0.9670213 | 0.002959326 | 0.9970996 | 0.002903321 | 0.9971006 | 0.008241211
[23 empty] | 1172160 | 1.000322 | 0.9670213 | 0.002959326 | 0.9970999 | 0.002903319 | 0.9971009 | 0.008241218
[23 empty] | 1172460 | 1.001401 | 0.9670213 | 0.002959326 | 0.9971002 | 0.002903317 | 0.9971011 | 0.008241225
[23 empty] | 1172760 | 1.00248 | 0.9670213 | 0.002959326 | 0.9971005 | 0.002903314 | 0.9971014 | 0.008241232
[23 empty] | 1173060 | 1.004638 | 0.9670213 | 0.002959326 | 0.9971008 | 0.002903312 | 0.9971017 | 0.008241239
[23 empty] | 1173360 | 1.001401 | 0.9670213 | 0.002959326 | 0.997101 | 0.002903309 | 0.997102 | 0.008241246
[23 empty] | 1173660 | 1.001401 | 0.9670213 | 0.002959326 | 0.9971013 | 0.002903307 | 0.9971023 | 0.008241253
[23 empty] | 1173960 | 1.001401 | 0.9670213 | 0.002959326 | 0.9971016 | 0.002903304 | 0.9971025 | 0.00824126
[23 empty] | 1174260 | 1.000322 | 0.9670213 | 0.002959326 | 0.9971019 | 0.002903302 | 0.9971028 | 0.008241267
[23 empty] | 1174560 | 1.000322 | 0.9670213 | 0.002959326 | 0.9971021 | 0.0029033 | 0.9971031 | 0.008241274
[23 empty] | 1174860 | 1.001401 | 0.9670213 | 0.002959326 | 0.9971024 | 0.002903297 | 0.9971034 | 0.008241281
[23 empty] | 1175160 | 1.00248 | 0.9670213 | 0.002959326 | 0.9971027 | 0.002903295 | 0.9971036 | 0.008241288
[23 empty] | 1175460 | 1.00248 | 0.9670213 | 0.002959326 | 0.997103 | 0.002903293 | 0.9971039 | 0.008241295
[23 empty] | 1175760 | 1.003559 | 0.9670213 | 0.002959326 | 0.9971032 | 0.00290329 | 0.9971042 | 0.008241302
[23 empty] | 1176060 | 1.000322 | 0.9670213 | 0.002959326 | 0.9971035 | 0.002903288 | 0.9971044 | 0.008241309
[23 empty] | 1176360 | 1.003559 | 0.9670213 | 0.002959326 | 0.9971038 | 0.002903285 | 0.9971047 | 0.008241316
[23 empty] | 1176660 | 1.003559 | 0.9670213 | 0.002959326 | 0.997104 | 0.002903283 | 0.997105 | 0.008241322
[23 empty] | 1176960 | 1.000322 | 0.9670213 | 0.002959326 | 0.9971043 | 0.002903281 | 0.9971053 | 0.008241329
[23 empty] | 1177260 | 1.000322 | 0.9670213 | 0.002959326 | 0.9971046 | 0.002903279 | 0.9971055 | 0.008241336
[23 empty] | 1177560 | 1.001401 | 0.9670213 | 0.002959326 | 0.9971049 | 0.002903276 | 0.9971058 | 0.008241343
[23 empty] | 1177860 | 1.001401 | 0.9670213 | 0.002959326 | 0.9971051 | 0.002903274 | 0.9971061 | 0.00824135
[23 empty] | 1178160 | 1.000322 | 0.9670213 | 0.002959326 | 0.9971054 | 0.002903272 | 0.9971063 | 0.008241357
[23 empty] | 1178460 | 1.001401 | 0.9670213 | 0.002959326 | 0.9971057 | 0.002903269 | 0.9971066 | 0.008241364
[23 empty] | 1178760 | 1.001401 | 0.9670213 | 0.002959326 | 0.9971059 | 0.002903267 | 0.9971069 | 0.008241371
[23 empty] | 1179060 | 1.00248 | 0.9670213 | 0.002959326 | 0.9971062 | 0.002903265 | 0.9971071 | 0.008241377
[23 empty] | 1179360 | 1.00248 | 0.9670213 | 0.002959326 | 0.9971065 | 0.002903263 | 0.9971074 | 0.008241384
[23 empty] | 1179660 | 1.001401 | 0.9670213 | 0.002959326 | 0.9971067 | 0.00290326 | 0.9971077 | 0.008241391
[23 empty] | 1179960 | 1.003559 | 0.9670213 | 0.002959326 | 0.997107 | 0.002903258 | 0.997108 | 0.008241398
[23 empty] | 1180260 | 1.00248 | 0.9670213 | 0.002959326 | 0.9971073 | 0.002903256 | 0.9971082 | 0.008241405
[23 empty] | 1180560 | 1.00248 | 0.9670213 | 0.002959326 | 0.9971075 | 0.002903254 | 0.9971085 | 0.008241411
[23 empty] | 1180860 | 1.001401 | 0.9670213 | 0.002959326 | 0.9971078 | 0.002903251 | 0.9971088 | 0.008241418
[23 empty] | 1181160 | 1.001401 | 0.9670213 | 0.002959326 | 0.9971081 | 0.002903249 | 0.997109 | 0.008241425
[23 empty] | 1181460 | 1.00248 | 0.9670213 | 0.002959326 | 0.9971083 | 0.002903247 | 0.9971093 | 0.008241432
[23 empty] | 1181760 | 1.00248 | 0.9670213 | 0.002959326 | 0.9971086 | 0.002903245 | 0.9971095 | 0.008241439
[23 empty] | 1182060 | 1.001401 | 0.9670213 | 0.002959326 | 0.9971089 | 0.002903242 | 0.9971098 | 0.008241445
[23 empty] | 1182360 | 0.9992433 | 0.9670213 | 0.002959326 | 0.9971091 | 0.00290324 | 0.9971101 | 0.008241452
[23 empty] | 1182660 | 1.00248 | 0.9670213 | 0.002959326 | 0.9971094 | 0.002903238 | 0.9971103 | 0.008241459
[23 empty] | 1182960 | 1.00248 | 0.9670213 | 0.002959326 | 0.9971096 | 0.002903236 | 0.9971106 | 0.008241466
[23 empty] | 1183260 | 1.003559 | 0.9670213 | 0.002959326 | 0.9971099 | 0.002903234 | 0.9971109 | 0.008241472
[23 empty] | 1183560 | 1.00248 | 0.9670213 | 0.002959326 | 0.9971102 | 0.002903232 | 0.9971111 | 0.008241479
[23 empty] | 1183860 | 1.003559 | 0.9670213 | 0.002959326 | 0.9971104 | 0.002903229 | 0.9971114 | 0.008241486
[23 empty] | 1184160 | 1.00248 | 0.9670213 | 0.002959326 | 0.9971107 | 0.002903227 | 0.9971116 | 0.008241492
[23 empty] | 1184460 | 1.001401 | 0.9670213 | 0.002959326 | 0.997111 | 0.002903225 | 0.9971119 | 0.008241499
[23 empty] | 1184760 | 1.001401 | 0.9670213 | 0.002959326 | 0.9971112 | 0.002903223 | 0.9971122 | 0.008241506
[23 empty] | 1185060 | 1.00248 | 0.9670213 | 0.002959326 | 0.9971115 | 0.002903221 | 0.9971124 | 0.008241512
[23 empty] | 1185360 | 1.003559 | 0.9670213 | 0.002959326 | 0.9971117 | 0.002903219 | 0.9971127 | 0.008241519
[23 empty] | 1185660 | 1.003559 | 0.9670213 | 0.002959326 | 0.997112 | 0.002903217 | 0.9971129 | 0.008241526
[23 empty] | 1185960 | 1.00248 | 0.9670213 | 0.002959326 | 0.9971123 | 0.002903215 | 0.9971132 | 0.008241532
[23 empty] | 1186260 | 1.003559 | 0.9670213 | 0.002959326 | 0.9971125 | 0.002903212 | 0.9971135 | 0.008241539
[23 empty] | 1186560 | 1.00248 | 0.9670213 | 0.002959326 | 0.9971128 | 0.00290321 | 0.9971137 | 0.008241546
[23 empty] | 1186860 | 1.00248 | 0.9670213 | 0.002959326 | 0.997113 | 0.002903208 | 0.997114 | 0.008241552
[23 empty] | 1187160 | 1.001401 | 0.9670213 | 0.002959326 | 0.9971133 | 0.002903206 | 0.9971142 | 0.008241559
[23 empty] | 1187460 | 1.001401 | 0.9670213 | 0.002959326 | 0.9971135 | 0.002903204 | 0.9971145 | 0.008241566
[23 empty] | 1187760 | 1.00248 | 0.9670213 | 0.002959326 | 0.9971138 | 0.002903202 | 0.9971147 | 0.008241572
[23 empty] | 1188060 | 1.001401 | 0.9670213 | 0.002959326 | 0.9971141 | 0.0029032 | 0.997115 | 0.008241579
[23 empty] | 1188360 | 1.003559 | 0.9670213 | 0.002959326 | 0.9971143 | 0.002903198 | 0.9971153 | 0.008241585
[23 empty] | 1188660 | 1.004638 | 0.9670213 | 0.002959326 | 0.9971146 | 0.002903196 | 0.9971155 | 0.008241592
[23 empty] | 1188960 | 1.003559 | 0.9670213 | 0.002959326 | 0.9971148 | 0.002903194 | 0.9971158 | 0.008241598
[23 empty] | 1189260 | 1.00248 | 0.9670213 | 0.002959326 | 0.9971151 | 0.002903192 | 0.997116 | 0.008241605
[23 empty] | 1189560 | 1.001401 | 0.9670213 | 0.002959326 | 0.9971153 | 0.00290319 | 0.9971163 | 0.008241612
[23 empty] | 1189860 | 1.00248 | 0.9670213 | 0.002959326 | 0.9971156 | 0.002903188 | 0.9971165 | 0.008241618
[23 empty] | 1190160 | 1.001401 | 0.9670213 | 0.002959326 | 0.9971158 | 0.002903186 | 0.9971168 | 0.008241625
[23 empty] | 1190460 | 1.001401 | 0.9670213 | 0.002959326 | 0.9971161 | 0.002903184 | 0.997117 | 0.008241631
[23 empty] | 1190760 | 1.003559 | 0.9670213 | 0.002959326 | 0.9971163 | 0.002903182 | 0.9971173 | 0.008241638
[23 empty] | 1191060 | 1.004638 | 0.9670213 | 0.002959326 | 0.9971166 | 0.00290318 | 0.9971175 | 0.008241644
[23 empty] | 1191360 | 1.004638 | 0.9670213 | 0.002959326 | 0.9971168 | 0.002903178 | 0.9971178 | 0.008241651
[23 empty] | 1191660 | 1.003559 | 0.9670213 | 0.002959326 | 0.9971171 | 0.002903176 | 0.997118 | 0.008241657
[23 empty] | 1191960 | 1.00248 | 0.9670213 | 0.002959326 | 0.9971173 | 0.002903174 | 0.9971183 | 0.008241664
[23 empty] | 1192260 | 1.004638 | 0.9670213 | 0.002959326 | 0.9971176 | 0.002903172 | 0.9971185 | 0.00824167
[23 empty] | 1192560 | 1.00248 | 0.9670213 | 0.002959326 | 0.9971178 | 0.00290317 | 0.9971188 | 0.008241677
[23 empty] | 1192860 | 1.001401 | 0.9670213 | 0.002959326 | 0.9971181 | 0.002903168 | 0.997119 | 0.008241683
[23 empty] | 1193160 | 1.00248 | 0.9670213 | 0.002959326 | 0.9971183 | 0.002903166 | 0.9971193 | 0.00824169
[23 empty] | 1193460 | 1.001401 | 0.9670213 | 0.002959326 | 0.9971186 | 0.002903164 | 0.9971195 | 0.008241696
[23 empty] | 1193760 | 1.00248 | 0.9670213 | 0.002959326 | 0.9971188 | 0.002903162 | 0.9971198 | 0.008241702
[23 empty] | 1194060 | 1.00248 | 0.9670213 | 0.002959326 | 0.9971191 | 0.00290316 | 0.99712 | 0.008241709
[23 empty] | 1194360 | 1.00248 | 0.9670213 | 0.002959326 | 0.9971193 | 0.002903159 | 0.9971203 | 0.008241715
[23 empty] | 1194660 | 1.00248 | 0.9670213 | 0.002959326 | 0.9971196 | 0.002903157 | 0.9971205 | 0.008241722
[23 empty] | 1194960 | 1.00248 | 0.9670213 | 0.002959326 | 0.9971198 | 0.002903155 | 0.9971208 | 0.008241728
[23 empty] | 1195260 | 1.00248 | 0.9670213 | 0.002959326 | 0.9971201 | 0.002903153 | 0.997121 | 0.008241735
[23 empty] | 1195560 | 1.00248 | 0.9670213 | 0.002959326 | 0.9971203 | 0.002903151 | 0.9971213 | 0.008241741
[23 empty] | 1195860 | 1.00248 | 0.9670213 | 0.002959326 | 0.9971206 | 0.002903149 | 0.9971215 | 0.008241747
[23 empty] | 1196160 | 1.003559 | 0.9670213 | 0.002959326 | 0.9971208 | 0.002903147 | 0.9971218 | 0.008241754
[23 empty] | 1196460 | 1.00248 | 0.9670213 | 0.002959326 | 0.997121 | 0.002903145 | 0.997122 | 0.00824176
[23 empty] | 1196760 | 1.001401 | 0.9670213 | 0.002959326 | 0.9971213 | 0.002903143 | 0.9971222 | 0.008241766
[23 empty] | 1197060 | 1.001401 | 0.9670213 | 0.002959326 | 0.9971215 | 0.002903142 | 0.9971225 | 0.008241773
[23 empty] | 1197360 | 1.000322 | 0.9670213 | 0.002959326 | 0.9971218 | 0.00290314 | 0.9971227 | 0.008241779
[23 empty] | 1197660 | 1.00248 | 0.9670213 | 0.002959326 | 0.997122 | 0.002903138 | 0.997123 | 0.008241785

## Uncertainty Analysis
Variable | Antoine A | Antoine B | Antoine C | Pen MW | Pol Dens | Pol Mass | Temp | Vc | Vs | ∑pi | ∑pf | ∑pcf
Value | 5.20409 | 1581.341 | -33.5 | 32 | 1.393 | 0.0234 | 298.15 | 29.47783133 | 7.630675074 | N/a | N/a | N/a
Uncertainty | 0 | 0 | 0 | 0 | 0.002 | 5e-05 | 0.005 | 0.098002 | 0.023176 | 0.25% | 0.25% | 0.25%
Units |  |  |  | g/mol | g/cm3 | g | K | cm3 | cm3
1 | 0 | 0 | 0 | 0 | 0.06098349 | 0.1350712 | 8.323289e-06 | 0.3877483 | 0.002159263 | 0.3794624 | 0.03456705 | 0
2 | 0 | 0 | 0 | 0 | 0.0596122 | 0.132034 | 8.137712e-06 | 0.4104164 | 0.004728866 | 0.3117695 | 0.07570311 | 0.005727786
3 | 0 | 0 | 0 | 0 | 0.04880587 | 0.1080992 | 6.664214e-06 | 0.3709292 | 0.00793048 | 0.3156224 | 0.1269569 | 0.02164929
4 | 0 | 0 | 0 | 0 | 0.03871344 | 0.08574568 | 5.287231e-06 | 0.3178729 | 0.009769664 | 0.3340029 | 0.1563999 | 0.05749031
5 | 0 | 0 | 0 | 0 | 0.03194426 | 0.07075277 | 4.363229e-06 | 0.2731756 | 0.009879147 | 0.3532387 | 0.1581525 | 0.1028526
6 | 0 | 0 | 0 | 0 | 0.02680921 | 0.05937923 | 3.662209e-06 | 0.2376993 | 0.009807168 | 0.3697672 | 0.1570003 | 0.139534

## Sorption Kinetics Analysis
W/ fickian model | Step | Activity | Activity err | Conc. (cc/cc) | Conc. err | Conc. (g) | Conc. err | ω | ω err | ln(Activity) | ln(a) err | ln(ω) | ln(ω) err | d(ln(a))/d(ln(ω)) | d(ln(a))/d(ln(ω)) err | D (cm^2/s) | D err (cm^2/s) | L (cm^2/s) | L err (cm^2/s) | α | α err
| 1 | 0.03797699 | 9.54543e-05 | 29.7083 | 0.1726894 | 0.0304479 | 0.0001715069 | 0.0201739 | 8.977057e-05 | -3.270775 | 0.002513477 | -3.903366 | 0.004449837 | 0.6203218 | 0.004940146 | 2.325771e-08 | 1.730432e-09 | 1.442726e-08 | 1.079556e-09 | 1.612067 | 0.01283825
| 2 | 0.1098395 | 0.0002760791 | 57.41084 | 0.3375032 | 0.0588401 | 0.000335437 | 0.03898575 | 0.0001677243 | -2.208735 | 0.002513477 | -3.244559 | 0.004302195 | 0.5712925 | 0.003482332 | 2.006808e-08 | 1.949754e-09 | 1.146474e-08 | 1.11607e-09 | 1.750417 | 0.01066973
| 3 | 0.2244254 | 0.0005640882 | 81.97084 | 0.5325006 | 0.08401153 | 0.0005322727 | 0.05566362 | 0.0002644765 | -1.494212 | 0.002513477 | -2.888429 | 0.004751335 | 0.4781026 | 0.005961492 | 2.723483e-08 | 6.473654e-09 | 1.302104e-08 | 3.099326e-09 | 2.091601 | 0.02608031
| 4 | 0.3327179 | 0.0008362787 | 97.52434 | 0.7112693 | 0.09995224 | 0.0007147267 | 0.06622547 | 0.000359238 | -1.10046 | 0.002513477 | -2.71469 | 0.005424468 | 0.4721635 | 0.01202948 | 3.923406e-08 | 1.357311e-08 | 1.852489e-08 | 6.426084e-09 | 2.11791 | 0.05395876
| 5 | 0.4127626 | 0.001037469 | 109.2967 | 0.8774823 | 0.1120177 | 0.0008848467 | 0.07421971 | 0.0004533578 | -0.8848827 | 0.002513477 | -2.600726 | 0.006108321 | 0.5374913 | 0.02047863 | 1.629764e-08 | 1.173288e-08 | 8.759839e-09 | 6.315149e-09 | 1.860495 | 0.0708856
| 6 | 0.4969218 | 0.001249002 | 120.9903 | 1.060264 | 0.1240024 | 0.001071994 | 0.08216038 | 0.0005674923 | -0.6993226 | 0.002513477 | -2.499082 | 0.006907128 | 0.5477659 | 0.04162605 | 5.360618e-08 | 4.125134e-08 | 2.936364e-08 | 2.270599e-08 | 1.825598 | 0.1387316
W/ BH model | Step | Activity | Activity err | Conc. (cc/cc) | Conc. err | Conc. (g) | Conc. err | ω | ω err | ln(Activity) | ln(a) err | ln(ω) | ln(ω) err | d(ln(a))/d(ln(ω)) | d(ln(a))/d(ln(ω)) err | D (cm^2/s) | D err (cm^2/s) | L (cm^2/s) | L err (cm^2/s) | α | α err
| 1 | 0.03797699 | 9.54543e-05 | 29.7083 | 0.1726894 | 0.0304479 | 0.0001715069 | 0.0201739 | 8.977057e-05 | -3.270775 | 0.002513477 | -3.903366 | 0.004449837 | 0.6203218 | 0.004940146 | 1.379716e-08 | 4.509744e-09 | 8.558679e-09 | 2.798323e-09 | 1.612067 | 0.01283825
| 2 | 0.1098395 | 0.0002760791 | 57.41084 | 0.3375032 | 0.0588401 | 0.000335437 | 0.03898575 | 0.0001677243 | -2.208735 | 0.002513477 | -3.244559 | 0.004302195 | 0.5712925 | 0.003482332 | 2.185524e-08 | 1.647877e-09 | 1.248573e-08 | 9.444909e-10 | 1.750417 | 0.01066973
| 3 | 0.2244254 | 0.0005640882 | 81.97084 | 0.5325006 | 0.08401153 | 0.0005322727 | 0.05566362 | 0.0002644765 | -1.494212 | 0.002513477 | -2.888429 | 0.004751335 | 0.4781026 | 0.005961492 | 3.520847e-08 | 6.784082e-09 | 1.683326e-08 | 3.250272e-09 | 2.091601 | 0.02608031
| 4 | 0.3327179 | 0.0008362787 | 97.52434 | 0.7112693 | 0.09995224 | 0.0007147267 | 0.06622547 | 0.000359238 | -1.10046 | 0.002513477 | -2.71469 | 0.005424468 | 0.4721635 | 0.01202948 | 8.126707e-08 | 2.536556e-08 | 3.837134e-08 | 1.201652e-08 | 2.11791 | 0.05395876
| 5 | 0.4127626 | 0.001037469 | 109.2967 | 0.8774823 | 0.1120177 | 0.0008848467 | 0.07421971 | 0.0004533578 | -0.8848827 | 0.002513477 | -2.600726 | 0.006108321 | 0.5374913 | 0.02047863 | 1.064426e-07 | 6.583962e-08 | 5.721198e-08 | 3.545529e-08 | 1.860495 | 0.0708856
| 6 | 0.4969218 | 0.001249002 | 120.9903 | 1.060264 | 0.1240024 | 0.001071994 | 0.08216038 | 0.0005674923 | -0.6993226 | 0.002513477 | -2.499082 | 0.006907128 | 0.5477659 | 0.04162605 | 2.186284e-07 | 1.155581e-07 | 1.197572e-07 | 6.394965e-08 | 1.825598 | 0.1387316
W/ MBH model | Step | Activity | Activity err | Conc. (cc/cc) | Conc. err | Conc. (g) | Conc. err | ω | ω err | ln(Activity) | ln(a) err | ln(ω) | ln(ω) err | d(ln(a))/d(ln(ω)) | d(ln(a))/d(ln(ω)) err | D (cm^2/s) | D err (cm^2/s) | L (cm^2/s) | L err (cm^2/s) | α | α err
| 1 | 0.03797699 | 9.54543e-05 | 29.7083 | 0.1726894 | 0.0304479 | 0.0001715069 | 0.0201739 | 8.977057e-05 | -3.270775 | 0.002513477 | -3.903366 | 0.004449837 | 0.6203218 | 0.004940146 | 1.388387e-08 | 9.914152e-09 | 8.612466e-09 | 6.150347e-09 | 1.612067 | 0.01283825
| 2 | 0.1098395 | 0.0002760791 | 57.41084 | 0.3375032 | 0.0588401 | 0.000335437 | 0.03898575 | 0.0001677243 | -2.208735 | 0.002513477 | -3.244559 | 0.004302195 | 0.5712925 | 0.003482332 | 2.186583e-08 | 2.011105e-09 | 1.249178e-08 | 1.15145e-09 | 1.750417 | 0.01066973
| 3 | 0.2244254 | 0.0005640882 | 81.97084 | 0.5325006 | 0.08401153 | 0.0005322727 | 0.05566362 | 0.0002644765 | -1.494212 | 0.002513477 | -2.888429 | 0.004751335 | 0.4781026 | 0.005961492 | 3.52376e-08 | 5.362863e-09 | 1.684719e-08 | 2.57259e-09 | 2.091601 | 0.02608031
| 4 | 0.3327179 | 0.0008362787 | 97.52434 | 0.7112693 | 0.09995224 | 0.0007147267 | 0.06622547 | 0.000359238 | -1.10046 | 0.002513477 | -2.71469 | 0.005424468 | 0.4721635 | 0.01202948 | 8.147424e-08 | 2.860021e-08 | 3.846916e-08 | 1.353949e-08 | 2.11791 | 0.05395876
| 5 | 0.4127626 | 0.001037469 | 109.2967 | 0.8774823 | 0.1120177 | 0.0008848467 | 0.07421971 | 0.0004533578 | -0.8848827 | 0.002513477 | -2.600726 | 0.006108321 | 0.5374913 | 0.02047863 | 1.071103e-07 | 3.910156e-08 | 5.757085e-08 | 2.11309e-08 | 1.860495 | 0.0708856
| 6 | 0.4969218 | 0.001249002 | 120.9903 | 1.060264 | 0.1240024 | 0.001071994 | 0.08216038 | 0.0005674923 | -0.6993226 | 0.002513477 | -2.499082 | 0.006907128 | 0.5477659 | 0.04162605 | 2.20012e-07 | 6.165672e-08 | 1.20515e-07 | 3.499312e-08 | 1.825598 | 0.1387316

## Zimm Lundberg Analysis
Step | Activity | Activity σ | Volume Fraction | Volume Fraction σ | a/φ | a/φ σ | ∂(a/φ)/∂(a) | ∂(a/φ)/∂(a) σ | Cluster Function | Cluster Function σ | Avg. Cluster Size | Avg. Cluster Size σ
1 | 0.03797699 | 9.54543e-05 | 0.05057234 | 0.0008704119 | 0.7509439 | 0.01287028 | 5.994182 | 0.05269609 | -6.691042 | 0.05326606 | 0.6616183 | 0.0045579
2 | 0.1098395 | 0.0002760791 | 0.09438161 | 0.001259469 | 1.163781 | 0.01554028 | 5.495454 | 0.04920559 | -5.976784 | 0.05037836 | 0.4359015 | 0.004203249
3 | 0.2244254 | 0.0005640882 | 0.1283956 | 0.001506271 | 1.747921 | 0.0206029 | 4.700224 | 0.04789919 | -5.096736 | 0.04854565 | 0.3456016 | 0.002316806
4 | 0.3327179 | 0.0008362787 | 0.1501281 | 0.001735476 | 2.216226 | 0.02573167 | 3.948671 | 0.05168998 | -4.355864 | 0.05045802 | 0.3460624 | 0.002169502
5 | 0.4127626 | 0.001037469 | 0.1644431 | 0.001942715 | 2.510064 | 0.02973139 | 3.393158 | 0.05711027 | -3.835176 | 0.05380226 | 0.3693318 | 0.003305151
6 | 0.4969218 | 0.001249002 | 0.1793261 | 0.002215232 | 2.771052 | 0.03423637 | 2.80909 | 0.06454784 | -3.305347 | 0.05853315 | 0.4072652 | 0.004979106